## Sheet-1
PreparedSand
Date | Time | Shift | Heat No. | Component Id | Active Clay (%) | Ambient Temperature (C) | Compactability (%) | Cone Jolt Test (no) | Dry Compression Strength (gm/cm2) | Friability Index (%) | GCS (gm/cm2) | GFN/AFS (no) | Inert Fines (%) | LOI (%) | Moisture (%) | Oolitics (%) | Permeability (no) | Relative Humidity (%) | Shatter Index No. (No) | Shear Strength (gm/cm2) | Specimen Weight (gm) | Split Strength (psi) | Temp. of Sand after mix.(C) | Temp. of Sand before mix.(C) | Total Clay (%) | Volatile Combustible Matter - VCM (%) | Volatile Matter (%) | Wet Tensile Strength (gm/cm2) | pH Value (no)
2021-01-01 | 08:45 | A |  | 29 | 8.39 |  | 41 |  |  | 7.05 | 1890 | 58.74 | 2.87 | 5.21 | 2.98 |  | 122 |  |  | 420 | 149 |  | 42 | 38 | 11.26 |  | 3.2 | 27.3
2021-01-01 | 09:55 | A |  | 29 |  |  | 42 |  |  |  | 1860 | [5 empty] | 119 |  |  | 440 | 149
2021-01-01 | 10:55 | A |  | 21 |  |  | 39 |  |  |  | 1910 | [5 empty] | 122 |  |  | 480 | 149
2021-01-01 | 11:40 | A |  | 21 |  |  | 42 |  |  |  | 1820 | [5 empty] | 115 |  |  | 410 | 149
2021-01-01 | 13:50 | A |  | 11 |  |  | 40 |  |  |  | 1950 | [5 empty] | 119 |  |  | 460 | 149
2021-01-01 | 14:55 | A |  | 31 |  |  | 40 |  |  |  | 1920 | [5 empty] | 122 |  |  | 430 | 149
2021-01-01 | 17:00 | B |  | 31 | 8.44 |  | 41 |  |  | 7.31 | 1890 | 58.74 | 2.82 | 5.3 |  |  | 122 |  |  | 450 | 149 |  | 42 | 39 | 11.26 |  | 3.32 | 26.9
2021-01-01 | 18:15 | B |  | 9 |  |  | 40 |  |  |  | 1910 |  |  |  | 3.05 |  | 119 |  |  | 430 | 149
2021-01-01 | 19:25 | B |  | 32 |  |  | 41 |  |  |  | 1880 | [5 empty] | 122 |  |  | 460 | 149
2021-01-01 | 20:40 | B |  | 21 |  |  | 41 |  |  |  | 1900 | [5 empty] | 119 |  |  | 440 | 149
2021-01-01 | 21:50 | B |  | 11 |  |  | 40 |  |  |  | 1920 | [5 empty] | 119 |  |  | 420 | 149
2021-01-01 | 23:00 | B |  | 29 |  |  | 41 |  |  |  | 1890 | [5 empty] | 122 |  |  | 450 | 149
2021-01-01 | 23:55 | B |  | 29 |  |  | 40 |  |  |  | 1870 | [5 empty] | 119 |  |  | 430 | 149
2021-01-01 | 00:31 | C |  | 29 |  |  | 40 |  |  |  | 1920 | [5 empty] | 119 |  |  | 460 | 149
2021-01-01 | 01:10 | C |  | 2 | 8.53 |  | 41 |  |  | 7.1 | 1890 | 58.74 | 2.73 | 5.28 | 2.95 |  | 119 |  |  | 440 | 149 |  | 42 | 38 | 11.26 |  | 3.4 | 27.9
2021-01-01 | 02:30 | C |  | 12 |  |  | 42 |  |  |  | 1870 | [5 empty] | 122 |  |  | 420 | 149
2021-01-01 | 03:00 | C |  | 21 |  |  | 40 |  |  |  | 1980 | [5 empty] | 115 |  |  | 460 | 149
2021-01-01 | 05:30 | C |  | 31 |  |  | 40 |  |  |  | 1960 | [5 empty] | 119 |  |  | 460 | 149
2021-01-01 | 06:15 | C |  | 31 |  |  | 40 |  |  |  | 1960 | [5 empty] | 119 |  |  | 460 | 149
2021-01-01 | 07:20 | C |  | 11 |  |  | 40 |  |  |  | 1980 | [5 empty] | 122 |  |  | 470 | 149
2021-01-02 | 08:45 | A |  | 31 | 8.46 |  | 42 |  |  | 7.25 | 1780 | 57.5 | 3.02 | 5.15 | 3.07 |  | 126 |  |  | 430 | 149 |  | 41 | 38 | 11.48 |  | 3.4 | 26.4
2021-01-02 | 09:55 | A |  | 21 |  |  | 41 |  |  |  | 1790 | [5 empty] | 122 |  |  | 440 | 149
2021-01-02 | 11:05 | A |  | 21 |  |  | 41 |  |  |  | 1840 | [5 empty] | 119 |  |  | 450 | 149
2021-01-02 | 13:40 | A |  | 29 |  |  | 40 |  |  |  | 1900 | [5 empty] | 122 |  |  | 470 | 149
2021-01-02 | 02:45 | A |  | 14 |  |  | 40 |  |  |  | 1920 | [5 empty] | 119 |  |  | 490 | 149
2021-01-02 | 15:55 | A |  | 36 |  |  | 40 |  |  |  | 1940 | [5 empty] | 122 |  |  | 460 | 149
2021-01-02 | 16:55 | B |  | 31 | 8.42 |  | 41 |  |  | 7.45 | 1960 | 57.5 | 3.06 |  |  |  | 122 |  |  | 470 | 149 |  | 42 | 39 | 11.48 |  | 3.35 | 25.9
2021-01-02 | 17:50 | B |  | 33 |  |  | 40 |  |  |  | 1920 |  |  |  | 3 |  | 119 |  |  | 440 | 149
2021-01-02 | 19:00 | B |  | 11 |  |  | 41 |  |  |  | 1890 | [5 empty] | 122 |  |  | 450 | 149
2021-01-02 | 20:50 | B |  | 21 |  |  | 41 |  |  |  | 1930 | [5 empty] | 122 |  |  | 470 | 149
2021-01-02 | 22:00 | B |  | 21 |  |  | 40 |  |  |  | 1900 |  |  | 5.18 |  |  | 119 |  |  | 430 | 149
2021-01-02 | 23:30 | B |  | 33 |  |  | 41 |  |  |  | 1870 | [5 empty] | 122 |  |  | 450 | 149
2021-01-02 | 01:10 | C |  | 33 |  |  | 40 |  |  | 7.66 | 1930 | [5 empty] | 119 |  |  | 470 | 149 | [6 empty] | 27.5
2021-01-02 | 02:30 | C |  | 2 | 8.39 |  | 39 |  |  |  | 1990 | 57.5 | 3.09 |  | 2.89 |  | 122 |  |  | 480 | 149 |  |  |  | 11.48
2021-01-02 | 04:20 | C |  | 11 |  |  | 41 |  |  |  | 1990 |  |  | 5.25 |  |  | 119 |  |  | 460 | 149
2021-01-02 | 05:10 | C |  | 8 |  |  | 40 |  |  |  | 1920 | [5 empty] | 122 |  |  | 480 | 149 |  | 41 | 38
2021-01-02 | 06:00 | C |  | 31 |  |  | 42 |  |  |  | 1890 | [5 empty] | 119 |  |  | 440 | 149 | [5 empty] | 3.41
2021-01-02 | 07:20 | C |  | 21 |  |  | 40 |  |  |  | 1980 | [5 empty] | 119 |  |  | 470 | 149
2021-01-04 | 09:30 | A |  | 21 |  |  | 39 |  |  |  | 1980 | [5 empty] | 126 |  |  | 480 | 149 |  | 40
2021-01-04 | 11:20 | A |  | 11 | 8.52 |  | 40 |  |  | 6.89 | 1950 | 57.98 | 3.04 | 5.34 | 2.95 |  | 122 |  |  | 470 | 149 |  |  | 36 | 11.56 |  | 3.32 | 25.9
2021-01-04 | 13:45 | A |  | 31 |  |  | 41 |  |  |  | 1920 | [5 empty] | 119 |  |  | 450 | 149
2021-01-04 | 15:30 | A |  | 12 |  |  | 39 |  |  |  | 1950 | [5 empty] | 122 |  |  | 460 | 149
2021-01-04 | 17:00 | B |  | 11 |  |  | 40 |  |  |  | 1990 | [5 empty] | 122 |  |  | 450 | 149 |  | 41 | 38 |  |  | 3.43
2021-01-04 | 18:10 | B |  | 11 | 8.48 |  | 41 |  |  | 7.13 | 1950 | 57.98 | 3.08 | 5.23 | 3.05 |  | 126 |  |  | 470 | 149 |  |  |  | 11.56 |  |  | 26.3
2021-01-04 | 19:00 | B |  | 33 |  |  | 40 |  |  |  | 1920 | [5 empty] | 122 |  |  | 440 | 149
2021-01-04 | 20:55 | B |  | 33 |  |  | 41 |  |  |  | 1940 | [5 empty] | 119 |  |  | 460 | 149
2021-01-04 | 22:00 | B |  | 21 |  |  | 41 |  |  |  | 1900 | [5 empty] | 122 |  |  | 440 | 149
2021-01-04 | 23:10 | B |  | 30 |  |  | 40 |  |  |  | 1930 | [5 empty] | 119 |  |  | 470 | 149
2021-01-04 | 00:10 | B |  | 2 |  |  | 41 |  |  |  | 1890 | [5 empty] | 122 |  |  | 450 | 149
2021-01-04 | 01:10 | C |  | 33 |  |  | 40 |  |  |  | 1940 | [5 empty] | 119 |  |  | 480 | 149
2021-01-04 | 02:40 | C |  | 31 | 8.39 |  | 41 |  |  |  | 1920 | 57.98 | 3.17 | 5.45 |  |  | 122 |  |  | 460 | 149 |  | 42 | 39 | 11.56 |  | 3.38 | 27.7
2021-01-04 | 04:20 | C |  | 21 |  |  | 42 |  |  |  | 1870 |  |  |  | 2.88 |  | 115 |  |  | 460 | 149
2021-01-04 | 05:00 | C |  | 21 |  |  | 40 |  |  |  | 1890 | [5 empty] | 119 |  |  | 450 | 149
2021-01-04 | 07:10 | C |  | 8 |  |  | 41 |  |  | 7.45 | 1920 | [5 empty] | 122 |  |  | 480 | 149
2021-01-05 | 09:00 | A |  | 31 | 8.42 |  | 41 |  |  | 7.53 | 1890 | 58.39 | 3.18 | 5.27 |  |  | 122 |  |  | 460 | 149 |  | 42 | 40 | 11.6 |  | 3.27 | 26.9
2021-01-05 | 10:10 | A |  | 29 |  |  | 40 |  |  |  | 1930 | [5 empty] | 119 |  |  | 440 | 149
2021-01-05 | 11:20 | A |  | 21 |  |  | 41 |  |  |  | 1900 |  |  |  | 3.02 |  | 122 |  |  | 470 | 149
2021-01-05 | 12:30 | A |  | 11 |  |  | 41 |  |  |  | 1940 | [5 empty] | 122 |  |  | 450 | 149
2021-01-05 | 14:00 | A |  | 14 |  |  | 40 |  |  |  | 1960 | [5 empty] | 126 |  |  | 430 | 149
2021-01-05 | 15:30 | A |  | 33 |  |  | 41 |  |  |  | 1920 | [5 empty] | 122 |  |  | 450 | 149
2021-01-05 | 16:40 | B |  | 25 |  |  | 40 |  |  |  | 1970 | [5 empty] | 119 |  |  | 480 | 149
2021-01-05 | 17:55 | B |  | 2 |  |  | 40 |  |  |  | 1990 |  |  |  | 2.91 |  | 126 |  |  | 470 | 149
2021-01-05 | 19:20 | B |  | 21 | 8.57 |  | 42 |  |  | 7.44 | 1890 | 58.39 | 3.03 | 5.25 |  |  | 119 |  |  | 450 | 149 |  | 42 | 39 | 11.6 |  | 3.38 | 27.7
2021-01-05 | 20:30 | B |  | 29 |  |  | 40 |  |  |  | 1980 | [5 empty] | 126 |  |  | 480 | 149
2021-01-05 | 21:46 | B |  | 36 |  |  | 40 |  |  |  | 2000 |  |  |  | 2.89 |  | 126 |  |  | 490 | 149
2021-01-05 | 22:30 | B |  | 11 |  |  | 40 |  |  |  | 1980 | [5 empty] | 119 |  |  | 490 | 149
2021-01-05 | 01:15 | C |  | 11 | 8.51 |  | 40 |  |  |  | 1910 | 58.39 | 3.18 |  |  |  | 122 |  |  | 430 | 149 |  | 41 | 38 | 11.6 |  | 3.25 | 26.3
2021-01-05 | 02:50 | C |  | 31 |  |  | 41 |  |  |  | 1880 | [5 empty] | 119 |  |  | 440 | 149
2021-01-05 | 03:55 | C |  | 2 |  |  | 42 |  |  | 7.28 | 1890 |  |  | 5.39 |  |  | 119 |  |  | 450 | 149
2021-01-05 | 04:00 | C |  | 30 |  |  | 39 |  |  |  | 1950 |  |  |  | 2.98 |  | 122 |  |  | 470 | 149
2021-01-05 | 04:45 | C |  | 21 |  |  | 40 |  |  |  | 1920 | [5 empty] | 126 |  |  | 410 | 149
2021-01-05 | 05:55 | C |  | 37 |  |  | 40 |  |  |  | 1920 | [5 empty] | 126 |  |  | 410 | 149
2021-01-05 | 06:25 | C |  | 17 |  |  | 41 |  |  |  | 1870 | [5 empty] | 122 |  |  | 460 | 149
2021-01-05 | 07:25 | C |  | 12 |  |  | 41 |  |  |  | 1870 | [5 empty] | 122 |  |  | 460 | 149
2021-01-06 | 09:00 | A |  | 12 |  |  | 41 |  |  |  | 1960 | [5 empty] | 122 |  |  | 470 | 149
2021-01-06 | 10:10 | A |  | 29 |  |  | 40 |  |  |  | 1940 |  |  |  | 3.06 |  | 119 |  |  | 450 | 149
2021-01-06 | 11:30 | A |  | 21 | 8.48 |  | 41 |  |  | 7.39 | 1900 | 57.43 | 2.98 | 5.23 |  |  | 122 |  |  | 460 | 149 |  | 42 | 39 | 11.46 |  | 3.42 | 27.2
2021-01-06 | 14:10 | A |  | 11 |  |  | 41 |  |  |  | 1950 | [5 empty] | 119 |  |  | 460 | 149
2021-01-06 | 15:40 | A |  | 31 |  |  | 41 |  |  |  | 1920 | [5 empty] | 122 |  |  | 430 | 149
2021-01-06 | 16:15 | A |  | 37 |  |  | 41 |  |  |  | 1920 | [5 empty] | 122 |  |  | 430 | 149
2021-01-06 | 20:46 | B |  | 37 | 8.39 |  | 40 |  |  | 6.99 | 1980 | 57.43 | 3.07 | 5.36 | 2.89 |  | 119 |  |  | 460 | 149 |  | 42 | 38 | 11.46 |  | 3.38 | 27.9
2021-01-06 | 23:00 | B |  | 32 |  |  | 42 |  |  |  | 1930 | [5 empty] | 122 |  |  | 440 | 149
2021-01-06 | 23:55 | B |  | 21 |  |  | 40 |  |  |  | 1990 | [5 empty] | 122 |  |  | 480 | 149
2021-01-06 | 23:55 | B |  | 11 |  |  | 40 |  |  |  | 1990 | [5 empty] | 122 |  |  | 480 | 149
2021-01-06 | 01:25 | C |  | 11 | 8.42 |  | 40 |  |  | 7.08 | 1930 | 57.43 | 3.04 | 5.23 | 2.96 |  | 122 |  |  | 470 | 149 |  | 41 | 39 | 11.46 |  | 3.4 | 27.1
2021-01-06 | 02:40 | C |  | 29 |  |  | 41 |  |  |  | 1880 | [5 empty] | 119 |  |  | 420 | 149
2021-01-06 | 03:55 | C |  | 2 |  |  | 40 |  |  |  | 1910 | [5 empty] | 115 |  |  | 440 | 149
2021-01-06 | 05:20 | C |  | 37 |  |  | 39 |  |  |  | 1950 | [5 empty] | 126 |  |  | 460 | 149
2021-01-06 | 06:30 | C |  | 31 |  |  | 42 |  |  |  | 1860 | [5 empty] | 122 |  |  | 480 | 149
2021-01-06 | 07:40 | C |  | 21 |  |  | 41 |  |  |  | 1810 | [5 empty] | 119 |  |  | 490 | 149
2021-01-07 | 09:05 | A |  | 21 |  |  | 41 |  |  |  | 1930 | [5 empty] | 126 |  |  | 460 | 149
2021-01-07 | 10:20 | A |  | 37 |  |  | 40 |  |  |  | 1900 |  |  |  | 3 |  | 122 |  |  | 430 | 149
2021-01-07 | 12:00 | A |  | 31 | 8.39 |  | 41 |  |  | 7.11 | 1950 | 57.96 | 2.97 | 5.29 |  |  | 119 |  |  | 470 | 149 |  | 42 | 39 | 11.36 |  | 3.45 | 27
2021-01-07 | 13:15 | A |  | 29 |  |  | 41 |  |  |  | 1930 | [5 empty] | 122 |  |  | 440 | 149
2021-01-07 | 14:00 | A |  | 12 |  |  | 40 |  |  |  | 1950 | [5 empty] | 122 |  |  | 460 | 149
2021-01-07 | 15:45 | A |  | 32 |  |  | 41 |  |  |  | 1910 | [5 empty] | 119 |  |  | 430 | 149
2021-01-07 | 16:30 | B |  | 32 |  |  | 40 |  |  |  | 1990 |  |  |  | 2.99 |  | 126 |  |  | 470 | 149
2021-01-07 | 17:10 | B |  | 11 | 8.39 |  | 41 |  |  | 7.81 | 1950 | 57.96 | 2.97 | 5.34 |  |  | 122 |  |  | 450 | 149 |  | 42 | 39 | 11.36 |  | 3.38 | 27.9
2021-01-07 | 18:00 | B |  | 37 |  |  | 42 |  |  |  | 1890 | [5 empty] | 115 |  |  | 420 | 149
2021-01-07 | 19:10 | B |  | 21 |  |  | 40 |  |  |  | 1980 | [5 empty] | 119 |  |  | 480 | 149
2021-01-07 | 21:30 | B |  | 43 |  |  | 40 |  |  |  | 1980 | [5 empty] | 119 |  |  | 480 | 149
2021-01-07 | 22:00 | B |  | 29 |  |  | 40 |  |  |  | 1990 | [5 empty] | 119 |  |  | 480 | 149
2021-01-07 | 23:30 | B |  | 2 |  |  | 41 |  |  |  | 1920 | [5 empty] | 126 |  |  | 460 | 149
2021-01-07 | 01:40 | C |  | 2 | 8.42 |  | 41 |  |  | 7.3 | 1890 | 57.96 | 2.94 | 5.45 | 3.07 |  | 119 |  |  | 420 | 149 |  | 41 | 40 | 11.36 |  | 3.45 | 27.3
2021-01-07 | 02:55 | C |  | 2 |  |  | 42 |  |  |  | 1880 | [5 empty] | 122 |  |  | 410 | 149
2021-01-07 | 04:05 | C |  | 21 |  |  | 40 |  |  |  | 1920 | [5 empty] | 119 |  |  | 470 | 149
2021-01-07 | 05:30 | C |  | 11 |  |  | 39 |  |  |  | 1940 | [5 empty] | 115 |  |  | 460 | 149
2021-01-07 | 06:50 | C |  | 37 |  |  | 41 |  |  |  | 1870 | [5 empty] | 122 |  |  | 470 | 149
2021-01-07 | 07:30 | C |  | 31 |  |  | 41 |  |  |  | 1820 | [5 empty] | 119 |  |  | 490 | 149
2021-01-08 | 09:00 | A |  | 31 |  |  | 40 |  |  |  | 1870 | [5 empty] | 122 |  |  | 460 | 149
2021-01-08 | 10:10 | A |  | 38 | 8.42 |  | 41 |  |  | 7.39 | 1900 | 57.53 | 2.83 | 5.28 | 3.08 |  | 119 |  |  | 440 | 149 |  | 41 | 40 | 11.25 |  | 3.36 | 27.5
2021-01-08 | 11:30 | A |  | 21 |  |  | 41 |  |  |  | 1920 | [5 empty] | 122 |  |  | 470 | 149
2021-01-08 | 12:45 | A |  | 29 |  |  | 42 |  |  |  | 1950 | [5 empty] | 122 |  |  | 450 | 149
2021-01-08 | 13:30 | A |  | 30 |  |  | 42 |  |  |  | 1890 | [5 empty] | 119 |  |  | 440 | 149
2021-01-08 | 14:10 | A |  | 2 |  |  | 42 |  |  |  | 1890 | [5 empty] | 119 |  |  | 440 | 149
2021-01-08 | 15:30 | A |  | 32 |  |  | 40 |  |  |  | 1920 | [5 empty] | 122 |  |  | 470 | 149
2021-01-08 | 16:50 | B |  | 2 |  |  | 40 |  |  |  | 1990 | [5 empty] | 126 |  |  | 460 | 149
2021-01-08 | 17:20 | B |  | 31 |  |  | 42 |  |  |  | 1890 |  |  |  | 2.91 |  | 115 |  |  | 430 | 149
2021-01-08 | 18:30 | B |  | 37 | 8.39 |  | 41 |  |  | 7.44 | 1910 | 57.53 | 2.86 | 5.34 |  |  | 122 |  |  | 460 | 149 |  | 42 | 39 | 11.25 |  | 3.31 | 26.9
2021-01-08 | 20:00 | B |  | 11 |  |  | 42 |  |  |  | 1890 | [5 empty] | 126 |  |  | 450 | 149
2021-01-08 | 21:20 | B |  | 33 |  |  | 40 |  |  |  | 1920 | [5 empty] | 122 |  |  | 480 | 149
2021-01-08 | 22:10 | B |  | 21 |  |  | 39 |  |  |  | 1980 | [5 empty] | 126 |  |  | 480 | 149
2021-01-08 | 23:20 | B |  | 29 |  |  | 42 |  |  |  | 1890 | [5 empty] | 126 |  |  | 450 | 149
2021-01-08 | 23:50 | B |  | 43 |  |  | 40 |  |  | 7.29 | 1920 | [5 empty] | 122 |  |  | 480 | 149
2021-01-08 | 00:30 | B |  | 32 |  |  | 39 |  |  |  | 1960 | [5 empty] | 126 |  |  | 480 | 149
2021-01-08 | 01:40 | C |  | 32 | 8.48 |  | 41 |  |  | 7.23 | 1880 | 57.53 | 2.77 | 5.35 |  |  | 122 |  |  | 430 | 149 |  | 41 | 38 | 11.25 |  | 3.43 | 26.8
2021-01-08 | 02:50 | C |  | 21 |  |  | 41 |  |  |  | 1890 |  |  |  | 2.98 |  | 119 |  |  | 450 | 149
2021-01-08 | 03:55 | C |  | 17 |  |  | 40 |  |  |  | 1910 | [5 empty] | 126 |  |  | 470 | 149
2021-01-08 | 04:50 | C |  | 38 |  |  | 40 |  |  |  | 1920 | [5 empty] | 115 |  |  | 460 | 149
2021-01-08 | 06:00 | C |  | 12 |  |  | 39 |  |  |  | 1940 | [5 empty] | 122 |  |  | 480 | 149
2021-01-08 | 07:15 | C |  | 33 |  |  | 40 |  |  |  | 1930 | [5 empty] | 119 |  |  | 440 | 149
2021-01-08 | 07:15 | C |  | 29 |  |  | 40 |  |  |  | 1930 | [5 empty] | 119 |  |  | 440 | 149
2021-01-09 | 08:10 | A |  | 38 | 8.39 |  | 41 |  |  | 7.78 | 1860 | 57.73 | 3.03 | 5.21 |  |  | 126 |  |  | 430 | 149 |  | 41 | 37 | 11.42 |  | 3.36 | 27.3
2021-01-09 | 09:30 | A |  | 21 |  |  | 40 |  |  |  | 1910 | [5 empty] | 119 |  |  | 470 | 149
2021-01-09 | 10:10 | A |  | 31 |  |  | 41 |  |  |  | 1890 |  |  |  | 2.98 |  | 126 |  |  | 450 | 149
2021-01-09 | 11:30 | A |  | 32 |  |  | 42 |  |  |  | 1850 | [5 empty] | 119 |  |  | 420 | 149
2021-01-09 | 13:20 | A |  | 11 |  |  | 41 |  |  |  | 1870 | [5 empty] | 126 |  |  | 430 | 149
2021-01-09 | 15:10 | A |  | 2 |  |  | 42 |  |  |  | 1790 | [5 empty] | 126 |  |  | 440 | 149
2021-01-09 | 17:00 | B |  | 33 | 8.42 |  | 41 |  |  | 7.48 | 1930 | 57.73 | 3 |  |  |  | 126 |  |  | 460 | 149 |  | 42 | 38 | 11.42 |  | 3.41 | 27.3
2021-01-09 | 18:10 | B |  | 31 |  |  | 40 |  |  |  | 1870 |  |  | 5.18 | 2.92 |  | 122 |  |  | 440 | 149
2021-01-09 | 19:20 | B |  | 29 |  |  | 41 |  |  |  | 1890 | [5 empty] | 122 |  |  | 450 | 149
2021-01-09 | 21:00 | B |  | 25 |  |  | 41 |  |  |  | 1860 | [5 empty] | 119 |  |  | 430 | 149
2021-01-09 | 22:05 | B |  | 2 |  |  | 40 |  |  |  | 1890 | [5 empty] | 122 |  |  | 450 | 149
2021-01-09 | 23:00 | B |  | 32 |  |  | 40 |  |  |  | 1870 | [5 empty] | 119 |  |  | 470 | 149
2021-01-09 | 12:00 | B |  | 21 |  |  | 40 |  |  |  | 1860 | [5 empty] | 122 |  |  | 450 | 149
2021-01-09 | 01:40 | C |  | 33 | 8.51 |  | 40 |  |  | 7.35 | 1890 | 57.73 | 2.91 | 5.29 | 2.99 |  | 122 |  |  | 410 | 149 |  | 41 | 39 | 11.42 |  | 3.27 | 27.7
2021-01-09 | 02:55 | C |  | 21 |  |  | 42 |  |  |  | 1870 | [5 empty] | 119 |  |  | 440 | 149
2021-01-09 | 04:05 | C |  | 11 |  |  | 40 |  |  |  | 1910 | [5 empty] | 122 |  |  | 460 | 149
2021-01-09 | 05:05 | C |  | 17 |  |  | 39 |  |  |  | 1920 | [5 empty] | 115 |  |  | 470 | 149
2021-01-09 | 05:45 | C |  | 32 |  |  | 41 |  |  |  | 1820 | [5 empty] | 119 |  |  | 410 | 149
2021-01-09 | 06:30 | C |  | 29 |  |  | 40 |  |  |  | 1970 | [5 empty] | 126 |  |  | 450 | 149
2021-01-09 | 07:35 | C |  | 31 |  |  | 40 |  |  |  | 1970 | [5 empty] | 126 |  |  | 450 | 149
2021-01-10 | 09:40 | A |  | 31 |  |  | 40 |  |  |  | 1860 | [5 empty] | 126 |  |  | 450 | 149
2021-01-10 | 11:00 | A |  | 21 | 8.48 |  | 41 |  |  | 7.19 | 1910 | 57.52 | 2.81 | 5.31 | 3 |  | 128 |  |  | 470 | 149 |  | 41 | 38 | 11.29 |  | 3.3 | 24.2
2021-01-10 | 12:00 | A |  | 33 |  |  | 40 |  |  |  | 1880 | [5 empty] | 122 |  |  | 460 | 149
2021-01-10 | 14:30 | A |  | 11 |  |  | 39 |  |  |  | 1940 | [5 empty] | 126 |  |  | 450 | 149
2021-01-10 | 15:30 | A |  | 2 |  |  | 40 |  |  |  | 1900 | [5 empty] | 122 |  |  | 460 | 149
2021-01-10 | 16:15 | A |  | 32 |  |  | 40 |  |  |  | 1900 | [5 empty] | 122 |  |  | 460 | 149
2021-01-10 | 17:00 | B |  | 2 | 8.44 |  | 40 |  |  | 7.31 | 1870 | 57.52 | 2.85 | 5.28 | 2.95 |  | 122 |  |  | 440 | 149 |  | 41 | 39 | 11.29 |  | 3.38 | 25
2021-01-10 | 18:10 | B |  | 9 |  |  | 41 |  |  |  | 1900 | [5 empty] | 126 |  |  | 460 | 149
2021-01-10 | 19:20 | B |  | 31 |  |  | 41 |  |  |  | 1880 | [5 empty] | 122 |  |  | 440 | 149
2021-01-10 | 20:15 | B |  | 32 |  |  | 40 |  |  |  | 1920 | [5 empty] | 119 |  |  | 470 | 149
2021-01-10 | 21:30 | B |  | 11 |  |  | 40 |  |  |  | 1920 | [5 empty] | 119 |  |  | 470 | 149
2021-01-11 | 09:00 | A |  | 31 |  |  | 40 |  |  |  | 1860 | [5 empty] | 128 |  |  | 450 | 149
2021-01-11 | 10:00 | A |  | 29 | 8.42 |  | 40 |  |  | 7.53 | 1920 | 57.62 | 3.09 | 5.34 |  |  | 126 |  |  | 470 | 149 |  | 41 | 38 | 11.51 |  | 3.3 | 25.8
2021-01-11 | 11:00 | A |  | 38 |  |  | 39 |  |  |  | 1890 |  |  |  | 2.99 |  | 126 |  |  | 480 | 149
2021-01-11 | 13:50 | A |  | 32 |  |  | 41 |  |  |  | 1900 | [5 empty] | 126 |  |  | 470 | 149
2021-01-11 | 14:40 | A |  | 30 |  |  | 40 |  |  |  | 1850 | [5 empty] | 128 |  |  | 450 | 149
2021-01-11 | 15:50 | A |  | 21 |  |  | 40 |  |  |  | 1930 | [5 empty] | 126 |  |  | 460 | 149
2021-01-11 | 16:45 | B |  | 37 | 8.39 |  | 41 |  |  | 7.35 | 1880 | 57.62 | 3.12 | 5.42 | 3.04 |  | 122 |  |  | 430 | 149 |  | 42 | 39 | 11.51 |  | 3.26 | 26.3
2021-01-11 | 17:55 | B |  | 31 |  |  | 42 |  |  |  | 1860 | [5 empty] | 119 |  |  | 420 | 149
2021-01-11 | 19:00 | B |  | 11 |  |  | 40 |  |  |  | 1910 | [5 empty] | 126 |  |  | 460 | 149
2021-01-11 | 20:00 | B |  | 32 |  |  | 39 |  |  |  | 1920 | [5 empty] | 122 |  |  | 480 | 149
2021-01-11 | 22:05 | B |  | 28 |  |  | 40 |  |  |  | 1930 | [5 empty] | 115 |  |  | 440 | 149
2021-01-11 | 23:25 | B |  | 2 |  |  | 41 |  |  |  | 1890 | [5 empty] | 122 |  |  | 450 | 149
2021-01-11 | 12:15 | B |  | 21 |  |  | 41 |  |  |  | 1890 | [5 empty] | 122 |  |  | 450 | 149
2021-01-11 | 01:00 | C |  | 37 | 8.44 |  | 41 |  |  | 7.42 | 1920 | 57.62 | 3.07 | 5.28 |  |  | 122 |  |  | 450 | 149 |  | 42 | 38 | 11.51 |  | 3.2 | 26
2021-01-11 | 02:15 | C |  | 32 |  |  | 40 |  |  |  | 1900 |  |  |  | 3.07 |  | 119 |  |  | 430 | 149
2021-01-11 | 03:25 | C |  | 12 |  |  | 40 |  |  |  | 1870 | [5 empty] | 122 |  |  | 460 | 149
2021-01-11 | 04:10 | C |  | 21 |  |  | 41 |  |  |  | 1910 | [5 empty] | 122 |  |  | 440 | 149
2021-01-11 | 05:20 | C |  | 31 |  |  | 41 |  |  |  | 1880 | [5 empty] | 119 |  |  | 470 | 149
2021-01-11 | 06:30 | C |  | 25 |  |  | 40 |  |  |  | 1962 | [5 empty] | 126 |  |  | 450 | 149
2021-01-12 | 08:20 | A |  | 28 | 8.53 |  | 40 |  |  | 7.44 | 1980 | 57.73 | 2.89 | 5.32 | 3.09 |  | 119 |  |  | 480 | 149 |  | 42 | 40 | 11.42 |  | 3.32 | 28.9
2021-01-12 | 09:10 | A |  | 21 |  |  | 41 |  |  |  | 1990 | [5 empty] | 126 |  |  | 490 | 149
2021-01-12 | 10:00 | A |  | 32 |  |  | 42 |  |  |  | 1860 | [5 empty] | 126 |  |  | 450 | 149
2021-01-12 | 12:15 | A |  | 37 |  |  | 40 |  |  |  | 1920 | [5 empty] | 112 |  |  | 470 | 149
2021-01-12 | 13:00 | A |  | 11 |  |  | 40 |  |  |  | 1980 | [5 empty] | 119 |  |  | 480 | 149
2021-01-12 | 14:00 | A |  | 2 |  |  | 40 |  |  |  | 1980 | [5 empty] | 119 |  |  | 480 | 149
2021-01-12 | 15:55 | A |  | 31 |  |  | 40 |  |  |  | 1980 | [5 empty] | 126 |  |  | 490 | 149
2021-01-12 | 16:50 | B |  | 31 | 8.42 |  | 42 |  |  | 7.34 | 1840 | 57.73 | 3 | 5.38 | 3.05 |  | 122 |  |  | 420 | 149 |  | 41 | 39 | 11.42 |  | 3.2 | 27.3
2021-01-12 | 17:55 | B |  | 37 |  |  | 41 |  |  |  | 1860 | [5 empty] | 119 |  |  | 440 | 149
2021-01-12 | 19:00 | B |  | 32 |  |  | 41 |  |  |  | 1890 | [5 empty] | 122 |  |  | 480 | 149
2021-01-12 | 20:15 | B |  | 29 |  |  | 40 |  |  |  | 1910 | [5 empty] | 115 |  |  | 470 | 149
2021-01-12 | 21:40 | B |  | 38 |  |  | 39 |  |  |  | 1940 | [5 empty] | 119 |  |  | 490 | 149
2021-01-12 | 22:55 | B |  | 25 |  |  | 40 |  |  |  | 1930 | [5 empty] | 119 |  |  | 410 | 149
2021-01-12 | 23:45 | B |  | 2 |  |  | 40 |  |  |  | 1930 | [5 empty] | 119 |  |  | 410 | 149
2021-01-12 | 00:40 | C |  | 31 | 8.48 |  | 40 |  |  | 7.53 | 1870 | 57.73 | 2.94 |  |  |  | 122 |  |  | 460 | 149 |  | 42 | 39 | 11.42 |  | 3.28 | 27.8
2021-01-12 | 01:50 | C |  | 32 |  |  | 41 |  |  |  | 1900 | [5 empty] | 119 |  |  | 440 | 149
2021-01-12 | 02:30 | C |  | 11 |  |  | 40 |  |  |  | 1880 |  |  |  | 3 |  | 122 |  |  | 450 | 149
2021-01-12 | 03:45 | C |  | 32 |  |  | 40 |  |  |  | 1920 |  |  | 5.36 |  |  | 126 |  |  | 470 | 149
2021-01-12 | 05:00 | C |  | 29 |  |  | 41 |  |  |  | 1890 | [5 empty] | 122 |  |  | 430 | 149
2021-01-12 | 06:15 | C |  | 37 |  |  | 40 |  |  |  | 1910 | [5 empty] | 119 |  |  | 450 | 149
2021-01-12 | 07:10 | C |  | 31 |  |  | 40 |  |  |  | 1880 | [5 empty] | 122 |  |  | 440 | 149
2021-01-13 | 08:10 | A |  | 32 |  |  | 40 |  |  |  | 1980 | [5 empty] | 119 |  |  | 480 | 149
2021-01-13 | 09:35 | A |  | 21 |  |  | 40 |  |  |  | 1910 | [5 empty] | 126 |  |  | 490 | 149
2021-01-13 | 10:10 | A |  | 31 |  |  | 41 |  |  |  | 1920 |  |  |  | 3.01 |  | 119 |  |  | 470 | 149
2021-01-13 | 11:30 | A |  | 21 | 8.57 |  | 42 |  |  | 7.41 | 1890 | 57.33 | 2.91 | 5.32 |  |  | 126 |  |  | 450 | 149 |  | 40 | 39.2 | 11.48 |  | 3.41 | 26.8
2021-01-13 | 13:10 | A |  | 11 |  |  | 40 |  |  |  | 1910 | [5 empty] | 119 |  |  | 470 | 149
2021-01-13 | 15:45 | A |  | 32 |  |  | 40 |  |  |  | 1980 | [5 empty] | 126 |  |  | 480 | 149
2021-01-13 | 16:20 | B |  | 28 | 8.48 |  | 40 |  |  | 7.22 | 1900 | 57.33 | 3 | 5.39 | 3 |  | 128 |  |  | 470 | 149 |  | 41 | 40 | 11.48 |  | 3.31 | 26.07
2021-01-13 | 17:20 | B |  | 31 |  |  | 39 |  |  |  | 1940 | [5 empty] | 126 |  |  | 490 | 149
2021-01-13 | 18:00 | B |  | 21 |  |  | 41 |  |  |  | 1860 | [5 empty] | 126 |  |  | 430 | 149
2021-01-13 | 18:50 | B |  | 32 |  |  | 40 |  |  |  | 1910 | [5 empty] | 126 |  |  | 460 | 149
2021-01-13 | 19:30 | B |  | 11 |  |  | 40 |  |  |  | 1920 | [5 empty] | 122 |  |  | 440 | 149
2021-01-13 | 21:30 | B |  | 33 |  |  | 41 |  |  |  | 1860 | [5 empty] | 126 |  |  | 460 | 149
2021-01-13 | 23:00 | B |  | 25 |  |  | 40 |  |  |  | 1920 | [5 empty] | 122 |  |  | 440 | 149
2021-01-13 | 01:45 | C |  | 31 | 8.42 |  | 40 |  |  | 7.18 | 1910 | 57.33 | 3.06 | 5.35 | 3.11 |  | 122 |  |  | 420 | 149 |  | 41 | 38 | 11.48 |  | 3.51 | 26.3
2021-01-13 | 02:55 | C |  | 25 |  |  | 41 |  |  |  | 1890 | [5 empty] | 126 |  |  | 430 | 149
2021-01-13 | 03:50 | C |  | 21 |  |  | 39 |  |  |  | 1920 | [5 empty] | 122 |  |  | 460 | 149
2021-01-13 | 04:30 | C |  | 33 |  |  | 40 |  |  |  | 1890 | [5 empty] | 119 |  |  | 430 | 149
2021-01-13 | 05:30 | C |  | 2 |  |  | 39 |  |  |  | 1940 | [5 empty] | 128 |  |  | 470 | 149
2021-01-13 | 06:45 | C |  | 12 |  |  | 40 |  |  |  | 1910 | [5 empty] | 122 |  |  | 410 | 149
2021-01-13 | 07:30 | C |  | 28 |  |  | 40 |  |  |  | 1980 | [5 empty] | 119 |  |  | 480 | 149
2021-01-14 | 08:30 | A |  | 29 |  |  | 42 |  |  |  | 1890 | [5 empty] | 119 |  |  | 450 | 149 |  | 42
2021-01-14 | 09:10 | A |  | 2 | 8.39 |  | 40 |  |  | 7.11 | 1920 | 57.04 | 3.21 | 5.38 |  |  | 126 |  |  | 460 | 149 |  |  | 36 | 11.6 |  | 3.45 | 27.9
2021-01-14 | 10:00 | A |  | 31 |  |  | 40 |  |  |  | 1980 | [5 empty] | 119 |  |  | 480 | 149
2021-01-14 | 11:00 | A |  | 11 |  |  | 40 |  |  |  | 1960 |  |  |  | 2.89 |  | 126 |  |  | 480 | 149
2021-01-14 | 13:00 | A |  | 21 |  |  | 40 |  |  |  | 1980 | [5 empty] | 119 |  |  | 490 | 149
2021-01-14 | 14:00 | A |  | 32 |  |  | 40 |  |  |  | 1980 | [5 empty] | 119 |  |  | 490 | 149
2021-01-14 | 15:34 | A |  | 33 |  |  | 40 |  |  |  | 1920 | [5 empty] | 126 |  |  | 470 | 149
2021-01-14 | 16:50 | B |  | 2 | 8.42 |  | 41 |  |  | 7.05 | 1890 | 57.04 | 3.18 | 5.45 | 2.94 |  | 122 |  |  | 440 | 149 |  | 43 | 38 | 11.6 |  | 3.57 | 28.1
2021-01-14 | 18:00 | B |  | 21 |  |  | 40 |  |  |  | 1920 | [5 empty] | 126 |  |  | 460 | 149
2021-01-14 | 19:15 | B |  | 30 |  |  | 40 |  |  |  | 1910 | [5 empty] | 122 |  |  | 420 | 149
2021-01-14 | 20:45 | B |  | 33 |  |  | 40 |  |  |  | 1930 | [5 empty] | 119 |  |  | 410 | 149
2021-01-14 | 22:00 | B |  | 31 |  |  | 39 |  |  |  | 1960 | [5 empty] | 119 |  |  | 480 | 149
2021-01-14 | 23:15 | B |  | 32 |  |  | 41 |  |  |  | 1860 | [5 empty] | 122 |  |  | 470 | 149
2021-01-14 | 12:10 | B |  | 28 |  |  | 41 |  |  |  | 1860 | [5 empty] | 122 |  |  | 470 | 149
2021-01-14 | 00:45 | C |  | 21 | 8.39 |  | 41 |  |  | 7.23 | 1890 | 57.04 | 3.21 |  |  |  | 126 |  |  | 450 | 149 |  | 42 | 38 | 11.6 |  | 3.58 | 27.3
2021-01-14 | 02:00 | C |  | 39 |  |  | 40 |  |  |  | 1920 |  |  |  | 2.99 |  | 122 |  |  | 430 | 149
2021-01-14 | 03:15 | C |  | 33 |  |  | 40 |  |  |  | 1900 |  |  | 5.36 |  |  | 122 |  |  | 460 | 149
2021-01-14 | 04:10 | C |  | 11 |  |  | 41 |  |  |  | 1950 | [5 empty] | 119 |  |  | 440 | 149
2021-01-14 | 05:30 | C |  | 32 |  |  | 40 |  |  |  | 1910 | [5 empty] | 126 |  |  | 430 | 149
2021-01-14 | 06:25 | C |  | 12 |  |  | 40 |  |  |  | 1880 | [5 empty] | 119 |  |  | 450 | 149
2021-01-15 | 08:55 | A |  | 39 |  |  | 40 |  |  |  | 1940 | [5 empty] | 119 |  |  | 490 | 149 |  | 42
2021-01-15 | 09:44 | A |  | 28 | 8.57 |  | 42 |  |  | 7.44 | 1890 | 57.16 | 2.73 | 5.28 |  |  | 126 |  |  | 460 | 149 |  |  | 38 | 11.3 |  | 3.41 | 26.9
2021-01-15 | 10:30 | A |  | 21 |  |  | 40 |  |  |  | 1990 |  |  |  | 3.01 |  | 126 |  |  | 490 | 149
2021-01-15 | 11:10 | A |  | 11 |  |  | 41 |  |  |  | 1920 | [5 empty] | 119 |  |  | 470 | 149
2021-01-15 | 14:10 | A |  | 10 |  |  | 40 |  |  |  | 1980 | [5 empty] | 126 |  |  | 490 | 149
2021-01-15 | 15:30 | A |  | 37 |  |  | 41 |  |  |  | 1920 | [5 empty] | 119 |  |  | 470 | 149
2021-01-15 | 16:55 | B |  | 37 | 8.48 |  | 41 |  |  | 7.35 | 1890 | 57.16 | 2.82 | 5.36 | 3.15 |  | 122 |  |  | 440 | 149 |  | 41 | 39 | 11.3 |  | 3.27 | 27.2
2021-01-15 | 18:10 | B |  | 39 |  |  | 40 |  |  |  | 1910 | [5 empty] | 126 |  |  | 430 | 149
2021-01-15 | 19:20 | B |  | 21 |  |  | 40 |  |  |  | 1900 | [5 empty] | 122 |  |  | 420 | 149
2021-01-15 | 20:40 | B |  | 17 |  |  | 40 |  |  |  | 1920 | [5 empty] | 119 |  |  | 470 | 149
2021-01-15 | 21:55 | B |  | 37 |  |  | 41 |  |  |  | 1930 | [5 empty] | 119 |  |  | 410 | 149
2021-01-15 | 23:00 | B |  | 10 |  |  | 42 |  |  |  | 1870 | [5 empty] | 122 |  |  | 450 | 149
2021-01-15 | 23:46 | B |  | 38 |  |  | 42 |  |  |  | 1860 | [5 empty] | 126 |  |  | 480 | 149
2021-01-15 | 00:40 | C |  | 39 | 8.53 |  | 41 |  |  | 7.56 | 1920 | 57.16 | 2.77 |  |  |  | 122 |  |  | 470 | 149 |  | 42 | 39 | 11.3 |  | 3.35 | 26.5
2021-01-15 | 02:00 | C |  | 21 |  |  | 40 |  |  |  | 1890 |  |  |  | 3.07 |  | 119 |  |  | 440 | 149
2021-01-15 | 03:05 | C |  | 2 |  |  | 41 |  |  |  | 1940 |  |  | 5.3 |  |  | 119 |  |  | 460 | 149
2021-01-15 | 04:23 | C |  | 37 |  |  | 41 |  |  |  | 1900 | [5 empty] | 122 |  |  | 430 | 149
2021-01-15 | 05:40 | C |  | 25 |  |  | 40 |  |  |  | 1880 | [5 empty] | 126 |  |  | 460 | 149
2021-01-15 | 06:30 | C |  | 29 |  |  | 41 |  |  |  | 1930 | [5 empty] | 122 |  |  | 440 | 149
2021-01-16 | 08:41 | A |  | 32 | 8.53 |  | 40 |  |  | 7.46 | 1830 | 57.99 | 3.01 | 5.38 | 3.08 |  | 119 |  |  | 470 | 149 |  | 41 | 39 | 11.54 |  | 3.38 | 28.1
2021-01-16 | 09:30 | A |  | 21 |  |  | 40 |  |  |  | 1980 | [5 empty] | 126 |  |  | 480 | 149
2021-01-16 | 10:43 | A |  | 37 |  |  | 40 |  |  |  | 1970 | [5 empty] | 115 |  |  | 480 | 149
2021-01-16 | 11:10 | A |  | 31 |  |  | 41 |  |  |  | 1980 | [5 empty] | 119 |  |  | 460 | 149
2021-01-16 | 12:30 | A |  | 11 |  |  | 42 |  |  |  | 1890 | [5 empty] | 126 |  |  | 440 | 149
2021-01-16 | 13:44 | A |  | 43 |  |  | 40 |  |  |  | 1920 | [5 empty] | 119 |  |  | 470 | 149
2021-01-16 | 15:15 | A |  | 29 |  |  | 40 |  |  |  | 1920 | [5 empty] | 119 |  |  | 470 | 149
2021-01-16 | 16:50 | B |  | 31 | 8.42 |  | 40 |  |  | 7.35 | 1920 | 57.99 | 3.12 | 5.44 | 3.11 |  | 122 |  |  | 430 | 149 |  | 42 | 38 | 11.54 |  | 3.48 | 28.15
2021-01-16 | 17:55 | B |  | 32 |  |  | 41 |  |  |  | 1890 | [5 empty] | 119 |  |  | 420 | 149
2021-01-16 | 19:03 | B |  | 32 |  |  | 40 |  |  |  | 1910 | [5 empty] | 122 |  |  | 440 | 149
2021-01-16 | 20:45 | B |  | 21 |  |  | 42 |  |  |  | 1870 | [5 empty] | 126 |  |  | 410 | 149
2021-01-16 | 00:40 | C |  | 38 | 8.46 |  | 41 |  |  | 7.51 | 1890 | 57.99 | 3.08 |  |  |  | 122 |  |  | 440 | 149 |  | 42 | 39 | 11.54 |  | 3.52 | 27.6
2021-01-16 | 02:00 | C |  | 25 |  |  | 40 |  |  |  | 1920 |  |  |  | 3.05 |  | 126 |  |  | 460 | 149
2021-01-16 | 03:10 | C |  | 21 |  |  | 40 |  |  |  | 1950 |  |  | 5.36 |  |  | 122 |  |  | 450 | 149
2021-01-16 | 04:30 | C |  | 37 |  |  | 41 |  |  |  | 1900 | [5 empty] | 119 |  |  | 430 | 149
2021-01-16 | 05:10 | C |  | 29 |  |  | 40 |  |  |  | 1880 | [5 empty] | 122 |  |  | 460 | 149
2021-01-16 | 05:40 | C |  | 32 |  |  | 40 |  |  |  | 1880 | [5 empty] | 122 |  |  | 460 | 149
2021-01-16 | 06:45 | C |  | 31 |  |  | 41 |  |  |  | 1910 | [5 empty] | 119 |  |  | 420 | 149
2021-01-16 | 07:30 | C |  | 11 |  |  | 41 |  |  |  | 1910 | [5 empty] | 119 |  |  | 420 | 149
2021-01-18 | 17:00 | B |  | 21 | 8.39 |  | 41 |  |  | 7.52 | 1890 | 57.38 | 2.95 |  |  |  | 126 |  |  | 470 | 149 |  | 41 | 38 | 11.34 |  | 3.45 | 27
2021-01-18 | 18:30 | B |  | 31 |  |  | 40 |  |  |  | 1860 |  |  |  | 3 |  | 122 |  |  | 440 | 149
2021-01-18 | 19:25 | B |  | 32 |  |  | 41 |  |  |  | 1900 |  |  | 5.25 |  |  | 122 |  |  | 460 | 149
2021-01-18 | 20:50 | B |  | 33 |  |  | 40 |  |  |  | 1930 | [5 empty] | 119 |  |  | 440 | 149
2021-01-18 | 21:45 | B |  | 29 |  |  | 40 |  |  |  | 1890 | [5 empty] | 122 |  |  | 470 | 149
2021-01-18 | 23:20 | B |  | 21 |  |  | 41 |  |  |  | 1910 | [5 empty] | 119 |  |  | 450 | 149
2021-01-18 | 00:44 | C |  | 33 |  |  | 40 |  |  |  | 1920 | [5 empty] | 126 |  |  | 470 | 149
2021-01-18 | 02:00 | C |  | 38 | 8.53 |  | 42 |  |  | 7.44 | 1890 | 57.38 | 2.81 | 5.32 | 3.08 |  | 122 |  |  | 450 | 149 |  | 42 | 40 | 11.34 |  | 3.41 | 28.1
2021-01-18 | 03:10 | C |  | 11 |  |  | 41 |  |  |  | 1920 | [5 empty] | 119 |  |  | 480 | 149
2021-01-18 | 04:00 | C |  | 21 |  |  | 40 |  |  |  | 1960 | [5 empty] | 119 |  |  | 470 | 149
2021-01-18 | 05:20 | C |  | 30 |  |  | 40 |  |  |  | 1920 | [5 empty] | 122 |  |  | 480 | 149
2021-01-18 | 07:20 | C |  | 29 |  |  | 42 |  |  |  | 1890 | [5 empty] | 119 |  |  | 450 | 149
2021-01-19 | 08:40 | A |  | 29 | 8.48 |  | 41 |  |  | 7.28 | 1890 | 57.41 | 2.97 | 5.32 | 3.08 |  | 122 |  |  | 420 | 149 |  | 42 | 39 | 11.45 |  | 3.15 | 26.13
2021-01-19 | 09:55 | A |  | 21 |  |  | 41 |  |  |  | 1910 | [5 empty] | 119 |  |  | 440 | 149
2021-01-19 | 11:00 | A |  | 31 |  |  | 40 |  |  |  | 1920 | [5 empty] | 122 |  |  | 460 | 149
2021-01-19 | 11:45 | A |  | 30 |  |  | 39 |  |  |  | 1940 | [5 empty] | 119 |  |  | 450 | 149
2021-01-19 | 13:45 | A |  | 12 |  |  | 40 |  |  |  | 1850 | [5 empty] | 126 |  |  | 410 | 149
2021-01-19 | 14:50 | A |  | 33 |  |  | 39 |  |  |  | 1960 | [5 empty] | 122 |  |  | 480 | 149
2021-01-19 | 15:50 | A |  | 8 |  |  | 41 |  |  |  | 1930 | [5 empty] | 119 |  |  | 460 | 149
2021-01-19 | 17:00 | B |  | 8 | 8.42 |  | 40 |  |  | 7.39 | 1870 | 57.41 | 3.03 | 5.26 |  |  | 122 |  |  | 450 | 149 |  | 38 | 38 | 11.45 |  | 3.28 | 25.9
2021-01-19 | 18:10 | B |  | 33 |  |  | 41 |  |  |  | 1900 | [5 empty] | 119 |  |  | 430 | 149
2021-01-19 | 19:30 | B |  | 31 |  |  | 41 |  |  |  | 1930 |  |  |  | 3.05 |  | 122 |  |  | 470 | 149
2021-01-19 | 21:00 | B |  | 29 |  |  | 40 |  |  |  | 1890 | [5 empty] | 122 |  |  | 440 | 149
2021-01-19 | 22:10 | B |  | 38 |  |  | 41 |  |  |  | 1950 | [5 empty] | 119 |  |  | 460 | 149
2021-01-19 | 23:00 | B |  | 11 |  |  | 40 |  |  |  | 1920 | [5 empty] | 122 |  |  | 430 | 149
2021-01-19 | 23:45 | B |  | 2 |  |  | 40 |  |  |  | 1920 | [5 empty] | 122 |  |  | 430 | 149
2021-01-19 | 00:15 | B |  | 21 |  |  | 40 |  |  |  | 1920 | [5 empty] | 122 |  |  | 430 | 149
2021-01-19 | 01:10 | C |  | 33 |  |  | 40 |  |  |  | 1920 | [5 empty] | 119 |  |  | 460 | 149
2021-01-19 | 02:30 | C |  | 21 | 8.57 |  | 39 |  |  | 7.44 | 1980 | 57.41 | 2.88 | 5.4 | 3.01 |  | 126 |  |  | 480 | 149 |  | 42 | 39 | 11.45 |  | 3.31 | 28.1
2021-01-19 | 03:55 | C |  | 8 |  |  | 40 |  |  |  | 1990 | [5 empty] | 119 |  |  | 490 | 149
2021-01-19 | 04:30 | C |  | 31 |  |  | 41 |  |  |  | 1920 | [5 empty] | 122 |  |  | 460 | 149
2021-01-19 | 05:20 | C |  | 2 |  |  | 42 |  |  |  | 1890 | [5 empty] | 126 |  |  | 440 | 149
2021-01-19 | 06:44 | C |  | 11 |  |  | 41 |  |  |  | 1880 | [5 empty] | 119 |  |  | 420 | 149
2021-01-20 | 08:45 | A |  | 28 | 8.53 |  | 41 |  |  | 7.32 | 1888 | 58.04 | 2.95 | 5.25 | 3.08 |  | 122 |  |  | 460 | 149 |  | 42 | 39 | 11.48 |  | 3.3 | 26.14
2021-01-20 | 09:50 | A |  | 28 |  |  | 41 |  |  |  | 1890 | [5 empty] | 119 |  |  | 420 | 149
2021-01-20 | 11:05 | A |  | 25 |  |  | 40 |  |  |  | 1910 | [5 empty] | 122 |  |  | 440 | 149
2021-01-20 | 12:00 | A |  | 31 |  |  | 40 |  |  |  | 1920 | [5 empty] | 126 |  |  | 430 | 149
2021-01-20 | 13:51 | A |  | 21 |  |  | 42 |  |  |  | 1860 | [5 empty] | 119 |  |  | 410 | 149
2021-01-20 | 14:55 | A |  | 33 |  |  | 41 |  |  |  | 1880 | [5 empty] | 119 |  |  | 450 | 149
2021-01-20 | 15:50 | A |  | 33 |  |  | 39 |  |  |  | 1940 | [5 empty] | 122 |  |  | 470 | 149
2021-01-20 | 17:00 | B |  | 37 | 8.48 |  | 40 |  |  | 7.45 | 1890 | 58.04 | 3 |  |  |  | 126 |  |  | 450 | 149 |  | 42 | 40 | 11.48 |  | 3.18 | 27.8
2021-01-20 | 18:10 | B |  | 31 |  |  | 41 |  |  |  | 1910 |  |  |  | 3.03 |  | 122 |  |  | 470 | 149
2021-01-20 | 19:20 | B |  | 11 |  |  | 40 |  |  |  | 1870 |  |  | 5.31 |  |  | 119 |  |  | 440 | 149
2021-01-20 | 21:15 | B |  | 21 |  |  | 40 |  |  |  | 1900 | [5 empty] | 122 |  |  | 460 | 149
2021-01-20 | 22:20 | B |  | 2 |  |  | 42 |  |  |  | 1860 | [5 empty] | 126 |  |  | 430 | 149
2021-01-20 | 23:30 | B |  | 29 |  |  | 41 |  |  |  | 1880 | [5 empty] | 122 |  |  | 450 | 149
2021-01-20 | 00:20 | C |  | 37 |  |  | 40 |  |  |  | 1860 | [5 empty] | 122 |  |  | 460 | 149
2021-01-20 | 01:10 | C |  | 38 |  |  | 39 |  |  |  | 1930 | [5 empty] | 126 |  |  | 480 | 149
2021-01-20 | 02:20 | C |  | 12 | 8.57 |  | 40 |  |  | 7.39 | 1880 | 58.04 | 2.91 | 5.27 | 3 |  | 128 |  |  | 450 | 149 |  | 41 | 39 | 11.48 |  | 3.26 | 25.8
2021-01-20 | 03:10 | C |  | 31 |  |  | 41 |  |  |  | 1840 | [5 empty] | 126 |  |  | 440 | 149
2021-01-20 | 04:00 | C |  | 21 |  |  | 41 |  |  |  | 1900 | [5 empty] | 122 |  |  | 470 | 149
2021-01-20 | 04:45 | C |  | 37 |  |  | 40 |  |  |  | 1880 | [5 empty] | 126 |  |  | 450 | 149
2021-01-20 | 05:50 | C |  | 32 |  |  | 41 |  |  |  | 1860 | [5 empty] | 128 |  |  | 460 | 149
2021-01-20 | 07:00 | C |  | 32 |  |  | 40 |  |  |  | 1870 | [5 empty] | 126 |  |  | 440 | 149
2021-01-21 | 08:45 | A |  | 29 | 8.48 |  | 41 |  |  | 7.28 | 1890 | 57.92 | 2.97 | 5.32 | 3.07 |  | 122 |  |  | 430 | 149 |  | 42 | 39 | 11.45 |  | 3.25 | 26.3
2021-01-21 | 09:55 | A |  | 21 |  |  | 40 |  |  |  | 1910 | [5 empty] | 119 |  |  | 420 | 149
2021-01-21 | 11:05 | A |  | 11 |  |  | 40 |  |  |  | 1920 | [5 empty] | 122 |  |  | 440 | 149
2021-01-21 | 13:40 | A |  | 31 |  |  | 41 |  |  |  | 1870 | [5 empty] | 119 |  |  | 460 | 149
2021-01-21 | 14:50 | A |  | 37 |  |  | 39 |  |  |  | 1940 | [5 empty] | 126 |  |  | 470 | 149
2021-01-21 | 15:40 | A |  | 32 |  |  | 40 |  |  |  | 1930 | [5 empty] | 122 |  |  | 480 | 149
2021-01-21 | 17:00 | B |  | 43 | 8.53 |  | 40 |  |  | 7.39 | 1870 | 57.92 | 2.92 |  |  |  | 122 |  |  | 450 | 149 |  | 43 | 40 | 11.45 |  | 3.31 | 26.8
2021-01-21 | 18:20 | B |  | 30 |  |  | 41 |  |  |  | 1900 |  |  |  | 3 |  | 119 |  |  | 470 | 149
2021-01-21 | 19:20 | B |  | 11 |  |  | 39 |  |  |  | 1970 |  |  | 5.28 |  |  | 122 |  |  | 490 | 149
2021-01-21 | 21:15 | B |  | 12 |  |  | 40 |  |  |  | 1930 | [5 empty] | 122 |  |  | 460 | 149
2021-01-21 | 22:20 | B |  | 31 |  |  | 39 |  |  |  | 1890 | [5 empty] | 126 |  |  | 430 | 149
2021-01-21 | 23:45 | B |  | 32 |  |  | 40 |  |  |  | 1920 | [5 empty] | 122 |  |  | 470 | 149
2021-01-21 | 00:15 | B |  | 21 |  |  | 40 |  |  |  | 1920 | [5 empty] | 122 |  |  | 470 | 149
2021-01-21 | 00:04 | C |  | 29 |  |  | 40 |  |  |  | 1920 |  |  |  | 3.09 |  | 122 |  |  | 480 | 149
2021-01-21 | 01:04 | C |  | 38 |  |  | 40 |  |  |  | 1920 | [5 empty] | 122 |  |  | 480 | 149
2021-01-21 | 02:10 | C |  | 37 | 8.39 |  | 41 |  |  | 8.09 | 1980 | 57.92 | 3.06 | 5.35 |  |  | 126 |  |  | 460 | 149 |  | 39 | 39 | 11.45 |  | 3.41 | 28.4
2021-01-21 | 03:44 | C |  | 31 |  |  | 41 |  |  |  | 1990 | [5 empty] | 119 |  |  | 480 | 149
2021-01-21 | 05:25 | C |  | 25 |  |  | 39 |  |  |  | 1930 | [5 empty] | 119 |  |  | 470 | 149
2021-01-22 | 08:45 | A |  | 37 | 8.42 |  | 41 |  |  | 7.25 | 1890 | 57.59 | 2.96 |  |  |  | 122 |  |  | 420 | 149 |  | 43 | 39 | 11.38 |  | 3.18 | 26.1
2021-01-22 | 09:55 | A |  | 11 |  |  | 40 |  |  |  | 1990 |  |  | 5.3 | 3.08 |  | 119 |  |  | 430 | 149
2021-01-22 | 10:50 | A |  | 21 |  |  | 40 |  |  |  | 1920 | [5 empty] | 122 |  |  | 440 | 149
2021-01-22 | 11:55 | A |  | 2 |  |  | 39 |  |  |  | 1960 | [5 empty] | 126 |  |  | 470 | 149
2021-01-22 | 13:45 | A |  | 30 |  |  | 40 |  |  |  | 1940 | [5 empty] | 122 |  |  | 450 | 149
2021-01-22 | 14:55 | A |  | 32 |  |  | 42 |  |  |  | 1870 | [5 empty] | 119 |  |  | 410 | 149
2021-01-22 | 17:00 | B |  | 37 | 8.48 |  | 40 |  |  | 7.39 | 1870 | 57.59 | 2.9 |  |  |  | 122 |  |  | 470 | 149 |  | 43 | 40 | 11.38 |  | 3.38 | 27
2021-01-22 | 18:20 | B |  | 11 |  |  | 39 |  |  |  | 1900 |  |  |  | 3.05 |  | 119 |  |  | 450 | 149
2021-01-22 | 19:30 | B |  | 31 |  |  | 40 |  |  |  | 1920 | [5 empty] | 122 |  |  | 440 | 149
2021-01-22 | 20:15 | B |  | 43 |  |  | 40 |  |  |  | 1920 | [5 empty] | 122 |  |  | 440 | 149
2021-01-22 | 21:00 | B |  | 21 |  |  | 40 |  |  |  | 1950 |  |  | 5.25 |  |  | 126 |  |  | 460 | 149
2021-01-22 | 22:10 | B |  | 29 |  |  | 41 |  |  |  | 1910 | [5 empty] | 122 |  |  | 430 | 149
2021-01-22 | 23:20 | B |  | 25 |  |  | 39 |  |  |  | 1890 | [5 empty] | 119 |  |  | 450 | 149
2021-01-22 | 00:44 | C |  | 31 |  |  | 40 |  |  |  | 1920 | [5 empty] | 122 |  |  | 470 | 149
2021-01-22 | 02:10 | C |  | 33 |  |  | 40 |  |  |  | 1980 |  |  |  | 2.99 |  | 126 |  |  | 490 | 149
2021-01-22 | 03:00 | C |  | 32 | 8.53 |  | 42 |  |  | 7.51 | 1890 | 57.59 | 2.85 | 5.36 |  |  | 119 |  |  | 450 | 149 |  | 42 | 39 | 11.38 |  | 3.31 | 28.6
2021-01-22 | 04:44 | C |  | 11 |  |  | 40 |  |  |  | 1920 | [5 empty] | 122 |  |  | 470 | 149
2021-01-22 | 05:00 | C |  | 31 |  |  | 42 |  |  |  | 1870 | [5 empty] | 119 |  |  | 450 | 149
2021-01-22 | 06:22 | C |  | 29 |  |  | 41 |  |  |  | 1910 | [5 empty] | 126 |  |  | 470 | 149
2021-01-22 | 07:10 | C |  | 2 |  |  | 40 |  |  |  | 1950 | [5 empty] | 119 |  |  | 480 | 149
2021-01-23 | 08:40 | A |  | 29 | 8.39 |  | 40 |  |  | 7.15 | 1920 | 57.16 | 3.03 | 5.12 | 3.1 |  | 122 |  |  | 440 | 149 |  | 42 | 38 | 11.42 |  | 3.28 | 27.1
2021-01-23 | 09:50 | A |  | 32 |  |  | 41 |  |  |  | 1890 | [5 empty] | 119 |  |  | 420 | 149
2021-01-23 | 10:55 | A |  | 11 |  |  | 42 |  |  |  | 1870 | [5 empty] | 122 |  |  | 450 | 149
2021-01-23 | 11:50 | A |  | 31 |  |  | 39 |  |  |  | 1950 | [5 empty] | 119 |  |  | 470 | 149
2021-01-23 | 13:40 | A |  | 2 |  |  | 40 |  |  |  | 1970 | [5 empty] | 126 |  |  | 460 | 149
2021-01-23 | 14:50 | A |  | 33 |  |  | 41 |  |  |  | 1860 | [5 empty] | 122 |  |  | 430 | 149
2021-01-23 | 15:50 | B |  | 2 | 8.44 |  | 40 |  |  | 7.36 | 1990 | 57.16 | 2.98 |  |  |  | 122 |  |  | 470 | 149 |  | 41 | 39 | 11.42 |  | 3.33 | 27.6
2021-01-23 | 17:10 | B |  | 43 |  |  | 41 |  |  |  | 1960 |  |  |  | 3.06 |  | 119 |  |  | 440 | 149
2021-01-23 | 18:00 | B |  | 31 |  |  | 40 |  |  |  | 1920 |  |  | 5.2 |  |  | 119 |  |  | 460 | 149
2021-01-23 | 19:05 | B |  | 11 |  |  | 40 |  |  |  | 1920 | [5 empty] | 119 |  |  | 460 | 149
2021-01-23 | 20:00 | B |  | 33 |  |  | 39 |  |  |  | 1880 | [5 empty] | 122 |  |  | 450 | 149
2021-01-23 | 21:05 | B |  | 15 |  |  | 40 |  |  |  | 1910 | [5 empty] | 126 |  |  | 430 | 149
2021-01-23 | 22:15 | B |  | 8 |  |  | 40 |  |  |  | 1910 | [5 empty] | 126 |  |  | 430 | 149
2021-01-23 | 23:30 | B |  | 32 |  |  | 40 |  |  |  | 1940 | [5 empty] | 122 |  |  | 450 | 149
2021-01-23 | 00:15 | B |  | 30 |  |  | 40 |  |  |  | 1940 | [5 empty] | 122 |  |  | 450 | 149
2021-01-23 | 01:00 | C |  | 32 |  |  | 41 |  |  |  | 1930 | [5 empty] | 119 |  |  | 470 | 149
2021-01-23 | 02:00 | C |  | 30 |  |  | 43 |  |  |  | 1890 | [5 empty] | 122 |  |  | 440 | 149
2021-01-23 | 03:14 | C |  | 29 |  |  | 40 |  |  |  | 1910 | [5 empty] | 126 |  |  | 460 | 149
2021-01-23 | 04:10 | C |  | 32 |  |  | 40 |  |  |  | 1920 | [5 empty] | 119 |  |  | 470 | 149
2021-01-23 | 05:30 | C |  | 25 | 8.53 |  | 41 |  |  | 7.22 | 1900 | 57.16 | 2.89 | 5.26 | 2.91 |  | 126 |  |  | 480 | 149 |  | 40 | 40 | 11.42 |  | 3.41 | 26.8
2021-01-23 | 06:10 | C |  | 38 |  |  | 40 |  |  |  | 1920 | [5 empty] | 119 |  |  | 460 | 149
2021-01-23 | 07:00 | C |  | 13 |  |  | 40 |  |  |  | 1980 | [5 empty] | 122 |  |  | 480 | 149
2021-01-23 | 08:00 | C |  | 31 |  |  | 42 |  |  |  | 1880 | [5 empty] | 119 |  |  | 440 | 149
2021-01-27 | 12:00 | A |  | 29 |  |  | 40 |  |  |  | 1980 | [5 empty] | 122 |  |  | 460 | 149
2021-01-27 | 13:30 | A |  | 31 | 8.48 |  | 41 |  |  | 7.24 | 1960 | 58.08 | 2.91 | 5.37 | 3 |  | 126 |  |  | 470 | 149 |  | 42 | 39 | 11.39 |  | 3.33 | 25.7
2021-01-27 | 14:50 | A |  | 11 |  |  | 41 |  |  |  | 1900 | [5 empty] | 122 |  |  | 440 | 149
2021-01-27 | 15:30 | A |  | 21 |  |  | 40 |  |  |  | 1920 | [5 empty] | 122 |  |  | 460 | 149
2021-01-27 | 17:10 | B |  | 33 | 8.53 |  | 41 |  |  | 7.45 | 1930 | 58.08 | 2.86 | 5.31 |  |  | 122 |  |  | 440 | 149 |  | 42 | 40 | 11.39 |  | 3.45 | 26.2
2021-01-27 | 18:25 | B |  | 33 |  |  | 40 |  |  |  | 1900 |  |  |  | 2.95 |  | 119 |  |  | 460 | 149
2021-01-27 | 19:20 | B |  | 21 |  |  | 41 |  |  |  | 1940 | [5 empty] | 122 |  |  | 470 | 149
2021-01-27 | 20:45 | B |  | 2 |  |  | 41 |  |  |  | 1920 | [5 empty] | 126 |  |  | 450 | 149
2021-01-27 | 22:00 | B |  | 33 |  |  | 40 |  |  |  | 1890 | [5 empty] | 122 |  |  | 430 | 149
2021-01-27 | 23:10 | B |  | 31 |  |  | 41 |  |  |  | 1950 | [5 empty] | 119 |  |  | 470 | 149
2021-01-27 | 12:05 | B |  | 31 |  |  | 41 |  |  |  | 1920 | [5 empty] | 122 |  |  | 450 | 149
2021-01-27 | 00:00 | C |  | 33 | 8.48 |  | 42 |  |  | 7.38 | 1890 | 58.08 | 2.91 | 5.29 | 2.9 |  | 119 |  |  | 420 | 149 |  | 41 | 39 | 11.39 |  | 3.32 | 26.31
2021-01-27 | 02:55 | C |  | 28 |  |  | 40 |  |  |  | 1910 | [5 empty] | 122 |  |  | 440 | 149
2021-01-27 | 03:50 | C |  | 21 |  |  | 40 |  |  |  | 1920 | [5 empty] | 122 |  |  | 450 | 149
2021-01-27 | 04:45 | C |  | 21 |  |  | 40 |  |  |  | 1940 | [5 empty] | 119 |  |  | 430 | 149
2021-01-27 | 05:55 | C |  | 32 |  |  | 39 |  |  |  | 1930 | [5 empty] | 126 |  |  | 460 | 149
2021-01-28 | 08:44 | A |  | 29 | 8.57 |  | 40 |  |  | 7.44 | 1990 | 57.92 | 3.01 | 5.38 |  |  | 119 |  |  | 480 | 149 |  | 41 | 38 | 11.58 |  | 3.29 | 28.7
2021-01-28 | 09:30 | A |  | 32 |  |  | 40 |  |  |  | 1970 |  |  |  | 2.89 |  | 129 |  |  | 460 | 149
2021-01-28 | 10:30 | A |  | 32 |  |  | 41 |  |  |  | 1890 | [5 empty] | 122 |  |  | 450 | 149
2021-01-28 | 11:00 | A |  | 21 |  |  | 40 |  |  |  | 1910 | [5 empty] | 129 |  |  | 460 | 149
2021-01-28 | 12:10 | A |  | 30 |  |  | 39 |  |  |  | 1900 | [5 empty] | 129 |  |  | 480 | 149
2021-01-28 | 14:00 | A |  | 33 |  |  | 40 |  |  |  | 1970 | [5 empty] | 122 |  |  | 460 | 149
2021-01-28 | 15:48 | A |  | 21 |  |  | 40 |  |  |  | 1990 | [5 empty] | 122 |  |  | 490 | 149
2021-01-28 | 17:15 | B |  | 33 | 8.53 |  | 40 |  |  | 7.35 | 1980 | 57.92 | 3.05 |  |  |  | 122 |  |  | 470 | 149 |  | 41 | 39 | 11.58 |  | 3.33 | 27.5
2021-01-28 | 18:00 | B |  | 11 |  |  | 41 |  |  |  | 1950 |  |  |  | 2.97 |  | 119 |  |  | 440 | 149
2021-01-28 | 19:15 | B |  | 31 |  |  | 39 |  |  |  | 1920 |  |  | 5.32 |  |  | 122 |  |  | 460 | 149
2021-01-28 | 21:20 | B |  | 11 |  |  | 40 |  |  |  | 1940 | [5 empty] | 126 |  |  | 480 | 149
2021-01-28 | 22:25 | B |  | 28 |  |  | 40 |  |  |  | 1890 | [5 empty] | 122 |  |  | 450 | 149
2021-01-28 | 23:30 | B |  | 21 |  |  | 41 |  |  |  | 1920 | [5 empty] | 119 |  |  | 460 | 149
2021-01-28 | 01:40 | C |  | 33 | 8.42 |  | 40 |  |  | 7.22 | 1910 | 57.92 | 3.16 | 5.35 | 2.99 |  | 122 |  |  | 430 | 149 |  | 42 | 40 | 11.58 |  | 3.21 | 27.2
2021-01-28 | 02:55 | C |  | 8 |  |  | 40 |  |  |  | 1920 | [5 empty] | 119 |  |  | 410 | 149
2021-01-28 | 03:45 | C |  | 8 |  |  | 41 |  |  |  | 1890 | [5 empty] | 122 |  |  | 440 | 149
2021-01-28 | 04:55 | C |  | 31 |  |  | 42 |  |  |  | 1870 | [5 empty] | 122 |  |  | 420 | 149
2021-01-28 | 05:50 | C |  | 31 |  |  | 40 |  |  |  | 1940 | [5 empty] | 119 |  |  | 450 | 149
2021-01-28 | 06:50 | C |  | 21 |  |  | 39 |  |  |  | 1960 | [5 empty] | 122 |  |  | 470 | 149
2021-01-28 | 08:00 | C |  | 21 |  |  | 40 |  |  |  | 1930 | [5 empty] | 119 |  |  | 460 | 149
2021-01-29 | 08:10 | A |  | 29 |  |  | 41 |  |  |  | 1910 | [5 empty] | 126 |  |  | 460 | 149
2021-01-29 | 09:55 | A |  | 30 |  |  | 40 |  |  |  | 1980 | [5 empty] | 119 |  |  | 480 | 149
2021-01-29 | 11:00 | A |  | 21 | 8.39 |  | 40 |  |  | 7.11 | 1970 | 57.77 | 2.91 | 5.35 | 3.01 |  | 126 |  |  | 480 | 149 |  | 42 | 38 | 11.3 |  | 3.39 | 28.7
2021-01-29 | 12:44 | A |  | 8 |  |  | 40 |  |  |  | 1990 | [5 empty] | 119 |  |  | 490 | 149
2021-01-29 | 14:10 | A |  | 7 |  |  | 39 |  |  |  | 1960 | [5 empty] | 126 |  |  | 490 | 149
2021-01-29 | 15:31 | A |  | 31 |  |  | 42 |  |  |  | 1890 | [5 empty] | 119 |  |  | 450 | 149
2021-01-29 | 17:00 | B |  | 37 | 8.44 |  | 41 |  |  | 7.23 | 1870 | 57.77 | 2.86 |  |  |  | 126 |  |  | 460 | 149 |  | 42 | 39 | 11.3 |  | 3.31 | 27.9
2021-01-29 | 18:10 | B |  | 37 |  |  | 40 |  |  |  | 1920 |  |  |  | 3.03 |  | 122 |  |  | 480 | 149
2021-01-29 | 19:00 | B |  | 31 |  |  | 39 |  |  |  | 1900 |  |  | 5.39 |  |  | 122 |  |  | 450 | 149
2021-01-29 | 20:15 | B |  | 21 |  |  | 40 |  |  |  | 1950 | [5 empty] | 119 |  |  | 470 | 149
2021-01-29 | 21:30 | B |  | 31 |  |  | 41 |  |  |  | 1910 | [5 empty] | 126 |  |  | 430 | 149
2021-01-29 | 22:25 | B |  | 30 |  |  | 40 |  |  |  | 1940 | [5 empty] | 122 |  |  | 460 | 149
2021-01-29 | 23:31 | B |  | 30 |  |  | 41 |  |  |  | 1960 | [5 empty] | 126 |  |  | 440 | 149
2021-01-29 | 00:00 | C |  | 37 | 8.48 |  | 41 |  |  | 7.32 | 1880 | 57.77 | 2.82 | 5.43 | 3.06 |  | 122 |  |  | 420 | 149 |  | 41 | 40 | 11.3 |  | 3.42 | 27.3
2021-01-29 | 00:00 | C |  | 29 |  |  | 40 |  |  |  | 1910 | [5 empty] | 119 |  |  | 440 | 149
2021-01-29 | 03:55 | C |  | 21 |  |  | 40 |  |  |  | 1920 | [5 empty] | 122 |  |  | 450 | 149
2021-01-29 | 04:50 | C |  | 21 |  |  | 39 |  |  |  | 1940 | [5 empty] | 126 |  |  | 470 | 149
2021-01-29 | 05:55 | C |  | 38 |  |  | 41 |  |  |  | 1890 | [5 empty] | 119 |  |  | 430 | 149
2021-01-30 | 20:44 | A |  | 11 |  |  | 41 |  |  |  | 1920 | [5 empty] | 119 |  |  | 460 | 149
2021-01-30 | 21:30 | A |  | 11 |  |  | 40 |  |  |  | 2000 |  |  |  | 2.91 |  | 126 |  |  | 490 | 149
2021-01-30 | 22:45 | A |  | 21 | 8.53 |  | 40 |  |  | 7.51 | 1980 | 57.37 | 2.91 | 5.34 |  |  | 126 |  |  | 480 | 149 |  | 41 | 39 | 11.44 |  | 3.29 | 27.9
2021-01-30 | 23:10 | A |  | 25 |  |  | 41 |  |  |  | 1890 | [5 empty] | 119 |  |  | 460 | 149
2021-01-30 | 12:30 | A |  | 28 |  |  | 40 |  |  |  | 1930 | [5 empty] | 119 |  |  | 470 | 149
2021-01-30 | 14:00 | A |  | 37 |  |  | 40 |  |  |  | 1980 | [5 empty] | 126 |  |  | 480 | 149
2021-01-30 | 15:34 | A |  | 31 |  |  | 41 |  |  |  | 1950 | [5 empty] | 119 |  |  | 460 | 149
2021-01-30 | 17:00 | B |  | 7 | 8.48 |  | 40 |  |  | 7.36 | 1940 | 57.37 | 2.96 |  |  |  | 122 |  |  | 450 | 149 |  | 42 | 40 | 11.44 |  | 3.36 | 27
2021-01-30 | 18:10 | B |  | 21 |  |  | 39 |  |  |  | 1890 |  |  |  | 3 |  | 119 |  |  | 430 | 149
2021-01-30 | 19:25 | B |  | 2 |  |  | 40 |  |  |  | 1920 |  |  | 5.3 |  |  | 122 |  |  | 460 | 149
2021-01-30 | 21:00 | B |  | 31 |  |  | 41 |  |  |  | 1960 | [5 empty] | 126 |  |  | 440 | 149
2021-01-30 | 22:30 | B |  | 37 |  |  | 40 |  |  |  | 1910 | [5 empty] | 122 |  |  | 460 | 149
2021-01-30 | 23:20 | B |  | 29 |  |  | 41 |  |  |  | 1950 | [5 empty] | 119 |  |  | 480 | 149
2021-01-30 | 01:40 | B |  | 11 |  |  | 40 |  |  |  | 1920 | [5 empty] | 122 |  |  | 440 | 149
2021-01-30 | 02:50 | C |  | 29 | 8.42 |  | 40 |  |  | 7.23 | 1920 | 57.37 | 3.02 | 5.37 | 3.04 |  | 122 |  |  | 430 | 149 |  | 41 | 39 | 11.44 |  | 3.28 | 27.15
2021-01-30 | 02:55 | C |  | 38 |  |  | 40 |  |  |  | 1940 | [5 empty] | 119 |  |  | 420 | 149
2021-01-30 | 03:50 | C |  | 32 |  |  | 41 |  |  |  | 1890 | [5 empty] | 122 |  |  | 410 | 149
2021-01-30 | 04:55 | C |  | 21 |  |  | 42 |  |  |  | 1860 | [5 empty] | 126 |  |  | 440 | 149
2021-01-30 | 05:55 | C |  | 37 |  |  | 39 |  |  |  | 1950 | [5 empty] | 122 |  |  | 470 | 149
2021-01-30 | 07:00 | C |  | 37 |  |  | 41 |  |  |  | 1870 | [5 empty] | 119 |  |  | 480 | 149
2021-01-30 | 07:55 | C |  | 11 |  |  | 39 |  |  |  | 1980 | [5 empty] | 122 |  |  | 490 | 149
2021-02-01 | 09:05 | A |  | 21 | 8.51 |  | 40 |  |  | 7.26 | 1910 | 57.49 | 2.98 | 5.36 |  |  | 122 |  |  | 460 | 149 |  | 41 | 38 | 11.49 |  | 3.25 | 27.5
2021-02-01 | 10:30 | A |  | 21 |  |  | 40 |  |  |  | 1950 |  |  |  | 3.05 |  | 126 |  |  | 430 | 149
2021-02-01 | 11:20 | A |  | 38 |  |  | 41 |  |  |  | 1900 | [5 empty] | 122 |  |  | 450 | 149
2021-02-01 | 12:30 | A |  | 37 |  |  | 40 |  |  |  | 1940 | [5 empty] | 119 |  |  | 420 | 149
2021-02-01 | 14:00 | A |  | 9 |  |  | 39 |  |  |  | 1970 | [5 empty] | 126 |  |  | 460 | 149
2021-02-01 | 15:20 | A |  | 7 |  |  | 40 |  |  |  | 1940 | [5 empty] | 122 |  |  | 440 | 149
2021-02-01 | 16:10 | A |  | 2 |  |  | 41 |  |  |  | 1960 | [5 empty] | 122 |  |  | 470 | 149
2021-02-01 | 16:50 | B |  | 21 | 8.48 |  | 41 |  |  | 7.32 | 1890 | 57.49 | 3.01 | 5.2 | 3.08 |  | 119 |  |  | 420 | 149 |  | 42 | 39 | 11.49 |  | 3.35 | 27.9
2021-02-01 | 17:55 | B |  | 31 |  |  | 40 |  |  |  | 1910 | [5 empty] | 122 |  |  | 440 | 149
2021-02-01 | 18:45 | B |  | 33 |  |  | 40 |  |  |  | 1930 | [5 empty] | 122 |  |  | 430 | 149
2021-02-01 | 19:55 | B |  | 2 |  |  | 42 |  |  |  | 1870 | [5 empty] | 119 |  |  | 410 | 149
2021-02-01 | 20:50 | B |  | 32 |  |  | 39 |  |  |  | 1960 | [5 empty] | 122 |  |  | 470 | 149
2021-02-01 | 21:50 | B |  | 29 |  |  | 41 |  |  |  | 1920 | [5 empty] | 119 |  |  | 440 | 149
2021-02-01 | 23:05 | B |  | 9 |  |  | 40 |  |  |  | 1970 | [5 empty] | 126 |  |  | 480 | 149
2021-02-01 | 01:02 | C |  | 38 |  |  | 40 |  |  |  | 1990 | [5 empty] | 122 |  |  | 490 | 149
2021-02-01 | 02:00 | C |  | 31 |  |  | 41 |  |  |  | 1960 | [5 empty] | 119 |  |  | 450 | 149
2021-02-01 | 03:10 | C |  | 33 |  |  | 40 |  |  |  | 1990 | [5 empty] | 126 |  |  | 480 | 149
2021-02-01 | 04:30 | C |  | 21 | 8.53 |  | 42 |  |  | 7.51 | 1890 | 57.49 | 2.96 | 5.3 | 2.89 |  | 119 |  |  | 440 | 149 |  | 41 | 40 | 11.49 |  | 3.33 | 28.1
2021-02-01 | 05:10 | C |  | 43 |  |  | 40 |  |  |  | 1940 | [5 empty] | 122 |  |  | 470 | 149
2021-02-01 | 06:22 | C |  | 32 |  |  | 39 |  |  |  | 1980 | [5 empty] | 119 |  |  | 490 | 149
2021-02-01 | 07:30 | C |  | 31 |  |  | 40 |  |  |  | 1960 | [5 empty] | 122 |  |  | 480 | 149
2021-02-02 | 09:00 | A |  | 21 | 8.48 |  | 40 |  |  | 7.39 | 1980 | 57.55 | 2.87 | 5.29 |  |  | 126 |  |  | 470 | 149 |  | 42 | 39 | 11.35 |  | 3.31 | 27.1
2021-02-02 | 10:00 | A |  | 29 |  |  | 39 |  |  |  | 1950 | [5 empty] | 122 |  |  | 440 | 149
2021-02-02 | 11:10 | A |  | 11 |  |  | 40 |  |  |  | 1920 |  |  |  | 3.07 |  | 119 |  |  | 460 | 149
2021-02-02 | 12:00 | A |  | 32 |  |  | 41 |  |  |  | 1940 | [5 empty] | 122 |  |  | 430 | 149
2021-02-02 | 13:30 | A |  | 38 |  |  | 40 |  |  |  | 1910 | [5 empty] | 119 |  |  | 450 | 149
2021-02-02 | 14:45 | A |  | 33 |  |  | 39 |  |  |  | 1950 | [5 empty] | 119 |  |  | 470 | 149
2021-02-02 | 15:40 | A |  | 31 |  |  | 40 |  |  |  | 1970 | [5 empty] | 122 |  |  | 450 | 149
2021-02-02 | 16:50 | B |  | 32 | 8.42 |  | 42 |  |  | 7.31 | 1860 | 57.55 | 2.93 | 5.18 | 2.98 |  | 122 |  |  | 430 | 149 |  | 41 | 40 | 11.35 |  | 3.26 | 27.6
2021-02-02 | 17:55 | B |  | 11 |  |  | 41 |  |  |  | 1890 | [5 empty] | 119 |  |  | 420 | 149
2021-02-02 | 18:55 | B |  | 11 |  |  | 40 |  |  |  | 1910 | [5 empty] | 122 |  |  | 440 | 149
2021-02-02 | 19:55 | B |  | 33 |  |  | 40 |  |  |  | 1930 | [5 empty] | 126 |  |  | 450 | 149
2021-02-02 | 20:50 | B |  | 31 |  |  | 39 |  |  |  | 1920 | [5 empty] | 119 |  |  | 460 | 149
2021-02-02 | 21:55 | B |  | 21 |  |  | 39 |  |  |  | 1960 | [5 empty] | 122 |  |  | 470 | 149
2021-02-02 | 00:30 | C |  | 31 |  |  | 40 |  |  |  | 1980 | [5 empty] | 122 |  |  | 460 | 149
2021-02-02 | 02:00 | C |  | 33 |  |  | 42 |  |  |  | 1940 | [5 empty] | 128 |  |  | 430 | 149
2021-02-02 | 02:45 | C |  | 38 |  |  | 42 |  |  |  | 1940 | [5 empty] | 128 |  |  | 430 | 149
2021-02-02 | 03:30 | C |  | 17 |  |  | 41 |  |  |  | 1960 |  |  |  | 2.99 |  | 119 |  |  | 440 | 149
2021-02-02 | 04:10 | C |  | 29 | 8.59 |  | 40 |  |  | 7.44 | 1920 | 57.55 | 2.76 | 5.39 |  |  | 122 |  |  | 470 | 149 |  | 41 | 38 | 11.35 |  | 3.41 | 28.7
2021-02-02 | 05:00 | C |  | 21 |  |  | 40 |  |  |  | 1980 | [5 empty] | 119 |  |  | 480 | 149
2021-02-02 | 06:20 | C |  | 43 |  |  | 40 |  |  |  | 1990 | [5 empty] | 128 |  |  | 490 | 149
2021-02-02 | 07:10 | C |  | 2 |  |  | 40 |  |  |  | 1920 | [5 empty] | 128 |  |  | 470 | 149
2021-02-03 | 09:00 | A |  | 32 | 8.53 |  | 40 |  |  | 7.35 | 1950 | 57.43 | 2.92 | 5.39 |  |  | 119 |  |  | 470 | 149 |  | 41 | 38 | 11.45 |  | 3.29 | 27.8
2021-02-03 | 10:05 | A |  | 28 |  |  | 39 |  |  |  | 1910 |  |  |  | 3.05 |  | 122 |  |  | 440 | 149
2021-02-03 | 11:15 | A |  | 21 |  |  | 40 |  |  |  | 1970 | [5 empty] | 126 |  |  | 460 | 149
2021-02-03 | 12:10 | A |  | 31 |  |  | 41 |  |  |  | 1940 | [5 empty] | 122 |  |  | 430 | 149
2021-02-03 | 13:30 | A |  | 31 |  |  | 40 |  |  |  | 1900 | [5 empty] | 126 |  |  | 450 | 149
2021-02-03 | 14:25 | A |  | 25 |  |  | 40 |  |  |  | 1930 | [5 empty] | 122 |  |  | 420 | 149
2021-02-03 | 15:50 | A |  | 31 |  |  | 41 |  |  |  | 1970 | [5 empty] | 122 |  |  | 460 | 149
2021-02-03 | 16:50 | B |  | 31 | 8.42 |  | 42 |  |  | 7.26 | 1890 | 57.43 | 3.03 | 5.32 | 3.08 |  | 122 |  |  | 440 | 149 |  | 42 | 39 | 11.45 |  | 3.16 | 27.6
2021-02-03 | 17:50 | B |  | 11 |  |  | 41 |  |  |  | 1910 | [5 empty] | 119 |  |  | 420 | 149
2021-02-03 | 18:50 | B |  | 17 |  |  | 40 |  |  |  | 1920 | [5 empty] | 122 |  |  | 460 | 149
2021-02-03 | 19:55 | B |  | 21 |  |  | 40 |  |  |  | 1940 | [5 empty] | 126 |  |  | 430 | 149
2021-02-03 | 20:50 | B |  | 37 |  |  | 39 |  |  |  | 1900 | [5 empty] | 119 |  |  | 470 | 149
2021-02-03 | 21:55 | B |  | 2 |  |  | 39 |  |  |  | 1960 | [5 empty] | 122 |  |  | 480 | 149
2021-02-03 | 23:00 | B |  | 29 |  |  | 40 |  |  |  | 1970 | [5 empty] | 119 |  |  | 460 | 149
2021-02-03 | 00:00 | B |  | 30 |  |  | 40 |  |  |  | 1970 | [5 empty] | 119 |  |  | 460 | 149
2021-02-03 | 01:00 | C |  | 30 |  |  | 41 |  |  |  | 1920 | [5 empty] | 122 |  |  | 460 | 149
2021-02-03 | 02:30 | C |  | 37 | 8.39 |  | 40 |  |  | 7.33 | 1990 | 57.43 | 3.06 | 5.37 | 2.89 |  | 126 |  |  | 490 | 149 |  | 41 | 38 | 11.45 |  | 3.31 | 26.9
2021-02-03 | 03:00 | C |  | 37 |  |  | 40 |  |  |  | 1960 | [5 empty] | 119 |  |  | 470 | 149
2021-02-03 | 04:00 | C |  | 29 |  |  | 41 |  |  |  | 1980 | [5 empty] | 122 |  |  | 490 | 149
2021-02-03 | 05:20 | C |  | 21 |  |  | 40 |  |  |  | 1940 | [5 empty] | 126 |  |  | 460 | 149
2021-02-03 | 06:30 | C |  | 31 |  |  | 40 |  |  |  | 1930 | [5 empty] | 119 |  |  | 470 | 149
2021-02-03 | 07:10 | C |  | 21 |  |  | 40 |  |  |  | 1970 | [5 empty] | 122 |  |  | 480 | 149
2021-02-04 | 09:05 | A |  | 38 | 8.46 |  | 41 |  |  | 7.39 | 1990 | 57.55 | 2.89 | 5.31 |  |  | 126 |  |  | 470 | 149 |  | 42 | 39 | 11.35 |  | 3.35 | 27
2021-02-04 | 10:00 | A |  | 28 |  |  | 40 |  |  |  | 1950 |  |  |  | 3 |  | 122 |  |  | 450 | 149
2021-02-04 | 11:10 | A |  | 25 |  |  | 41 |  |  |  | 1970 | [5 empty] | 119 |  |  | 460 | 149
2021-02-04 | 12:00 | A |  | 31 |  |  | 40 |  |  |  | 1930 | [5 empty] | 122 |  |  | 450 | 149
2021-02-04 | 13:30 | A |  | 30 |  |  | 40 |  |  |  | 1960 | [5 empty] | 126 |  |  | 430 | 149
2021-02-04 | 14:20 | A |  | 37 |  |  | 39 |  |  |  | 1920 | [5 empty] | 122 |  |  | 460 | 149
2021-02-04 | 15:35 | A |  | 21 |  |  | 40 |  |  |  | 1950 | [5 empty] | 119 |  |  | 440 | 149
2021-02-04 | 16:50 | B |  | 21 | 8.42 |  | 42 |  |  | 7.32 | 1860 | 57.55 | 2.93 | 5.37 | 3.04 |  | 122 |  |  | 430 | 149 |  | 41 | 38 | 11.35 |  | 3.29 | 27.1
2021-02-04 | 17:55 | B |  | 11 |  |  | 41 |  |  |  | 1890 | [5 empty] | 119 |  |  | 420 | 149
2021-02-04 | 18:50 | B |  | 11 |  |  | 41 |  |  |  | 1910 | [5 empty] | 122 |  |  | 440 | 149
2021-02-04 | 19:40 | B |  | 37 |  |  | 40 |  |  |  | 1920 | [5 empty] | 122 |  |  | 450 | 149
2021-02-04 | 20:55 | B |  | 37 |  |  | 40 |  |  |  | 1940 | [5 empty] | 119 |  |  | 410 | 149
2021-02-04 | 21:50 | B |  | 2 |  |  | 39 |  |  |  | 1970 | [5 empty] | 126 |  |  | 470 | 149
2021-02-04 | 23:00 | B |  | 31 |  |  | 40 |  |  |  | 1930 | [5 empty] | 128 |  |  | 460 | 149
2021-02-04 | 12:44 | C |  | 29 |  |  | 40 |  |  |  | 1990 | [5 empty] | 119 |  |  | 500 | 149
2021-02-04 | 01:00 | C |  | 21 |  |  | 40 |  |  |  | 1970 |  |  |  | 3.06 |  | 126 |  |  | 480 | 149
2021-02-04 | 02:55 | C |  | 11 |  |  | 42 |  |  |  | 1890 | [5 empty] | 126 |  |  | 440 | 149
2021-02-04 | 04:20 | C |  | 32 | 8.57 |  | 40 |  |  | 7.44 | 1940 | 57.55 | 2.78 | 5.36 |  |  | 122 |  |  | 470 | 149 |  | 42 | 40 | 11.35 |  | 3.4 | 28.2
2021-02-04 | 05:10 | C |  | 32 |  |  | 41 |  |  |  | 1990 | [5 empty] | 119 |  |  | 490 | 149
2021-02-04 | 06:00 | C |  | 37 |  |  | 40 |  |  |  | 1970 | [5 empty] | 119 |  |  | 480 | 149
2021-02-04 | 07:04 | C |  | 8 |  |  | 40 |  |  |  | 1960 | [5 empty] | 122 |  |  | 460 | 149
2021-02-05 | 09:00 | A |  | 8 | 8.51 |  | 40 |  |  | 7.45 | 1960 | 57.74 | 2.75 |  |  |  | 122 |  |  | 440 | 149 |  | 41 | 38 | 11.26 |  | 3.38 | 27.6
2021-02-05 | 10:10 | A |  | 38 |  |  | 39 |  |  |  | 1920 |  |  | 5.35 | 3.05 |  | 119 |  |  | 470 | 149
2021-02-05 | 10:50 | A |  | 29 |  |  | 39 |  |  |  | 1920 | [5 empty] | 119 |  |  | 470 | 149
2021-02-05 | 11:25 | A |  | 32 |  |  | 40 |  |  |  | 1980 | [5 empty] | 126 |  |  | 450 | 149
2021-02-05 | 12:40 | A |  | 37 |  |  | 40 |  |  |  | 1950 | [5 empty] | 122 |  |  | 460 | 149
2021-02-05 | 13:25 | A |  | 30 |  |  | 41 |  |  |  | 1900 | [5 empty] | 122 |  |  | 430 | 149
2021-02-05 | 14:30 | A |  | 33 |  |  | 40 |  |  |  | 1870 | [5 empty] | 119 |  |  | 450 | 149
2021-02-05 | 15:40 | A |  | 21 |  |  | 41 |  |  |  | 1930 | [5 empty] | 126 |  |  | 470 | 149
2021-02-05 | 16:50 | B |  | 21 | 8.48 |  | 41 |  |  | 7.38 | 1910 | 57.74 | 2.78 | 5.37 | 3.02 |  | 122 |  |  | 420 | 149 |  | 42 | 39 | 11.26 |  | 3.31 | 27.9
2021-02-05 | 17:55 | B |  | 41 |  |  | 40 |  |  |  | 1940 | [5 empty] | 119 |  |  | 410 | 149
2021-02-05 | 20:25 | B |  | 12 |  |  | 40 |  |  |  | 1920 | [5 empty] | 122 |  |  | 430 | 149
2021-02-05 | 21:00 | B |  | 31 |  |  | 39 |  |  |  | 1970 | [5 empty] | 126 |  |  | 460 | 149
2021-02-05 | 21:55 | B |  | 31 |  |  | 41 |  |  |  | 1930 | [5 empty] | 119 |  |  | 440 | 149
2021-02-05 | 23:00 | B |  | 29 |  |  | 41 |  |  |  | 1890 | [5 empty] | 122 |  |  | 480 | 149
2021-02-05 | 00:44 | C |  | 21 |  |  | 42 |  |  |  | 1930 |  |  |  | 2.89 |  | 119 |  |  | 460 | 149
2021-02-05 | 01:30 | C |  | 43 |  |  | 40 |  |  |  | 1980 | [5 empty] | 129 |  |  | 490 | 149
2021-02-05 | 02:10 | C |  | 17 | 8.53 |  | 40 |  |  | 7.22 | 1960 | 57.74 | 2.73 | 5.29 |  |  | 122 |  |  | 470 | 149 |  | 42 | 38 | 11.26 |  | 3.46 | 28.1
2021-02-05 | 03:00 | C |  | 32 |  |  | 42 |  |  |  | 1890 | [5 empty] | 119 |  |  | 440 | 149
2021-02-05 | 04:05 | C |  | 33 |  |  | 41 |  |  |  | 1890 | [5 empty] | 122 |  |  | 450 | 149
2021-02-05 | 05:10 | C |  | 25 |  |  | 40 |  |  |  | 1930 | [5 empty] | 119 |  |  | 470 | 149
2021-02-05 | 05:50 | C |  | 31 |  |  | 40 |  |  |  | 1930 | [5 empty] | 119 |  |  | 470 | 149
2021-02-05 | 06:20 | C |  | 28 |  |  | 40 |  |  |  | 1970 | [5 empty] | 119 |  |  | 480 | 149
2021-02-06 | 09:05 | A |  | 21 | 8.65 |  | 41 |  |  | 7.31 | 2010 | 57.44 | 2.79 | 5.36 |  |  | 122 |  |  | 480 | 149 |  | 41 | 38 | 11.44 |  | 3.42 | 27
2021-02-06 | 10:20 | A |  | 32 |  |  | 40 |  |  |  | 1980 |  |  |  | 2.98 |  | 126 |  |  | 450 | 149
2021-02-06 | 11:20 | A |  | 31 |  |  | 39 |  |  |  | 1990 | [5 empty] | 119 |  |  | 430 | 149
2021-02-06 | 12:40 | A |  | 28 |  |  | 40 |  |  |  | 2060 | [5 empty] | 122 |  |  | 470 | 149
2021-02-06 | 13:55 | A |  | 33 |  |  | 40 |  |  |  | 2000 | [5 empty] | 126 |  |  | 450 | 149
2021-02-06 | 14:35 | A |  | 11 |  |  | 41 |  |  |  | 2050 | [5 empty] | 122 |  |  | 480 | 149
2021-02-06 | 15:50 | A |  | 2 |  |  | 40 |  |  |  | 2030 | [5 empty] | 119 |  |  | 460 | 149
2021-02-06 | 16:50 | B |  | 32 | 8.53 |  | 41 |  |  | 7.29 | 1910 | 57.44 | 2.91 | 5.38 | 2.95 |  | 122 |  |  | 430 | 149 |  | 42 | 39 | 11.44 |  | 3.32 | 27.15
2021-02-06 | 17:55 | B |  | 33 |  |  | 40 |  |  |  | 1930 | [5 empty] | 119 |  |  | 440 | 149
2021-02-06 | 18:45 | B |  | 17 |  |  | 40 |  |  |  | 1950 | [5 empty] | 122 |  |  | 460 | 149
2021-02-06 | 19:55 | B |  | 31 |  |  | 41 |  |  |  | 1940 | [5 empty] | 126 |  |  | 450 | 149
2021-02-06 | 20:50 | B |  | 8 |  |  | 39 |  |  |  | 1970 | [5 empty] | 119 |  |  | 470 | 149
2021-02-06 | 21:55 | B |  | 29 |  |  | 40 |  |  |  | 1920 | [5 empty] | 122 |  |  | 420 | 149
2021-02-06 | 23:00 | B |  | 21 |  |  | 39 |  |  |  | 1980 | [5 empty] | 119 |  |  | 490 | 149
2021-02-06 | 00:30 | C |  | 39 |  |  | 40 |  |  |  | 1930 | [5 empty] | 122 |  |  | 470 | 149
2021-02-06 | 01:10 | C |  | 32 |  |  | 40 |  |  |  | 1990 |  |  |  | 3.09 |  | 119 |  |  | 490 | 149
2021-02-06 | 02:00 | C |  | 33 | 8.59 |  | 42 |  |  | 7.51 | 1930 | 57.44 | 2.85 | 5.3 |  |  | 122 |  |  | 450 | 149 |  | 41 | 38 | 11.44 |  | 3.41 | 28.2
2021-02-06 | 03:30 | C |  | 43 |  |  | 40 |  |  |  | 1990 | [5 empty] | 119 |  |  | 480 | 149
2021-02-06 | 04:10 | C |  | 21 |  |  | 40 |  |  |  | 1970 | [5 empty] | 122 |  |  | 460 | 149
2021-02-06 | 05:20 | C |  | 12 |  |  | 41 |  |  |  | 1930 | [5 empty] | 122 |  |  | 440 | 149
2021-02-06 | 06:10 | C |  | 38 |  |  | 41 |  |  |  | 1930 | [5 empty] | 122 |  |  | 440 | 149
2021-02-06 | 07:00 | C |  | 28 |  |  | 40 |  |  |  | 1960 | [5 empty] | 119 |  |  | 470 | 149
2021-02-08 | 20:45 | A |  | 28 |  |  | 40 |  |  |  | 2000 | [5 empty] | 122 |  |  | 470 | 149
2021-02-08 | 21:55 | A |  | 21 | 8.71 |  | 39 |  |  | 7.32 | 2010 | 57.81 | 2.93 | 5.35 |  |  | 122 |  |  | 460 | 149 |  | 40 | 38 | 11.64 |  | 3.4 | 25.17
2021-02-08 | 22:55 | A |  | 39 |  |  | 40 |  |  |  | 1980 | [5 empty] | 119 |  |  | 440 | 149
2021-02-08 | 23:50 | A |  | 11 |  |  | 39 |  |  |  | 1990 | [5 empty] | 126 |  |  | 480 | 149
2021-02-08 | 13:55 | A |  | 30 |  |  | 41 |  |  |  | 1960 | [5 empty] | 122 |  |  | 440 | 149
2021-02-08 | 14:50 | A |  | 33 |  |  | 40 |  |  |  | 1950 | [5 empty] | 119 |  |  | 460 | 149
2021-02-08 | 16:44 | A |  | 38 |  |  | 40 |  |  |  | 1990 |  |  |  | 2.89 |  | 122 |  |  | 490 | 149
2021-02-08 | 17:10 | A |  | 37 |  |  | 40 |  |  |  | 1980 | [5 empty] | 119 |  |  | 460 | 149
2021-02-10 | 20:40 | B |  | 29 |  |  | 39 |  |  |  | 1970 | [5 empty] | 122 |  |  | 470 | 149
2021-02-10 | 21:50 | B |  | 21 | 8.65 |  | 40 |  |  | 7.89 | 1940 | 57.68 | 2.69 | 5.3 | 3.02 |  | 119 |  |  | 460 | 149 |  | 40 | 36 | 11.34 |  | 3.37 | 27.2
2021-02-10 | 23:00 | B |  | 17 |  |  | 40 |  |  |  | 1990 | [5 empty] | 126 |  |  | 490 | 149
2021-02-10 | 23:45 | B |  | 39 |  |  | 40 |  |  |  | 1960 | [5 empty] | 122 |  |  | 450 | 149
2021-02-10 | 00:40 | C |  | 21 | 8.59 |  | 40 |  |  | 7.75 | 1990 | 57.68 | 2.75 |  |  |  | 126 |  |  | 480 | 149 |  | 40 | 38 | 11.34 |  | 3.46 | 27.8
2021-02-10 | 01:30 | C |  | 21 |  |  | 39 |  |  |  | 1960 |  |  | 5.36 | 2.96 |  | 122 |  |  | 450 | 149
2021-02-10 | 02:25 | C |  | 21 |  |  | 40 |  |  |  | 1980 | [5 empty] | 119 |  |  | 470 | 149
2021-02-10 | 04:00 | C |  | 37 |  |  | 40 |  |  |  | 2000 | [5 empty] | 122 |  |  | 490 | 149
2021-02-10 | 05:20 | C |  | 2 |  |  | 41 |  |  |  | 1950 | [5 empty] | 122 |  |  | 460 | 149
2021-02-10 | 06:40 | C |  | 2 |  |  | 40 |  |  |  | 1970 | [5 empty] | 119 |  |  | 450 | 149
2021-02-10 | 07:30 | C |  | 37 |  |  | 40 |  |  |  | 1980 | [5 empty] | 122 |  |  | 490 | 149
2021-02-11 | 20:55 | A |  | 21 |  |  | 39 |  |  |  | 1900 |  |  |  | 3.06 |  | 122 |  |  | 480 | 149
2021-02-11 | 21:50 | A |  | 37 | 8.69 |  | 41 |  |  | 7.32 | 1960 | 57.31 | 2.97 | 5.43 |  |  | 119 |  |  | 450 | 149 |  | 42 | 39 | 11.66 |  | 3.25 | 25.3
2021-02-11 | 22:55 | A |  | 37 |  |  | 40 |  |  |  | 1960 | [5 empty] | 122 |  |  | 440 | 149
2021-02-11 | 23:45 | A |  | 11 |  |  | 40 |  |  |  | 1980 | [5 empty] | 126 |  |  | 460 | 149
2021-02-11 | 13:55 | A |  | 32 |  |  | 41 |  |  |  | 1930 | [5 empty] | 119 |  |  | 420 | 149
2021-02-11 | 14:45 | A |  | 32 |  |  | 41 |  |  |  | 1950 | [5 empty] | 122 |  |  | 430 | 149
2021-02-11 | 16:44 | B |  | 11 |  |  | 40 |  |  |  | 1960 | [5 empty] | 126 |  |  | 470 | 149
2021-02-11 | 17:54 | B |  | 29 |  |  | 40 |  |  |  | 1960 | [5 empty] | 119 |  |  | 460 | 149
2021-02-11 | 18:21 | B |  | 21 |  |  | 40 |  |  |  | 1990 | [5 empty] | 122 |  |  | 490 | 149
2021-02-11 | 20:30 | B |  | 10 | 8.57 |  | 41 |  |  | 7.29 | 1960 | 57.31 | 3.09 |  | 2.89 |  | 119 |  |  | 460 | 149 |  | 41 | 38 | 11.66 |  | 3.29 | 26.7
2021-02-11 | 22:10 | B |  | 10 |  |  | 40 |  |  |  | 1950 |  |  | 5.4 |  |  | 122 |  |  | 470 | 149
2021-02-11 | 22:10 | B |  | 39 |  |  | 42 |  |  |  | 1890 | [5 empty] | 129 |  |  | 440 | 149
2021-02-11 | 23:00 | B |  | 39 |  |  | 41 |  |  |  | 1920 | [5 empty] | 119 |  |  | 460 | 149
2021-02-11 | 01:05 | C |  | 39 | 8.65 |  | 40 |  |  | 7.39 | 1970 | 57.31 | 3.01 |  | 2.93 |  | 122 |  |  | 450 | 149 |  | 41 | 38 | 11.66 |  | 3.37 | 26.2
2021-02-11 | 02:00 | C |  | 37 |  |  | 39 |  |  |  | 1990 | [5 empty] | 126 |  |  | 470 | 149
2021-02-11 | 04:10 | C |  | 37 |  |  | 40 |  |  |  | 1870 |  |  | 5.33 |  |  | 122 |  |  | 440 | 149
2021-02-11 | 05:00 | C |  | 37 |  |  | 41 |  |  |  | 1900 | [5 empty] | 119 |  |  | 460 | 149
2021-02-11 | 05:50 | C |  | 29 |  |  | 40 |  |  |  | 1950 | [5 empty] | 126 |  |  | 480 | 149
2021-02-11 | 06:45 | C |  | 12 |  |  | 40 |  |  |  | 1970 | [5 empty] | 122 |  |  | 430 | 149
2021-02-11 | 07:30 | C |  | 12 |  |  | 41 |  |  |  | 1930 | [5 empty] | 119 |  |  | 470 | 149
2021-02-12 | 10:40 | A |  | 21 |  |  | 41 |  |  |  | 1910 | [5 empty] | 122 |  |  | 420 | 149
2021-02-12 | 11:45 | A |  | 21 |  |  | 40 |  |  |  | 1920 |  |  |  | 2.99 |  | 119 |  |  | 440 | 149
2021-02-12 | 13:50 | A |  | 38 |  |  | 41 |  |  |  | 1940 | [5 empty] | 122 |  |  | 460 | 149
2021-02-12 | 14:55 | A |  | 25 | 8.53 |  | 39 |  |  | 7.26 | 1960 | 57.23 | 3.02 | 5.31 |  |  | 119 |  |  | 470 | 149 |  | 42 | 39 | 11.55 |  | 3.15 | 26.19
2021-02-12 | 15:50 | A |  | 32 |  |  | 39 |  |  |  | 1980 | [5 empty] | 126 |  |  | 480 | 149
2021-02-12 | 16:45 | B |  | 32 |  |  | 40 |  |  |  | 1990 | [5 empty] | 119 |  |  | 480 | 149
2021-02-12 | 17:30 | B |  | 37 |  |  | 41 |  |  |  | 1950 |  |  |  | 3 |  | 126 |  |  | 460 | 149
2021-02-12 | 19:30 | B |  | 37 |  |  | 40 |  |  |  | 1980 | [5 empty] | 126 |  |  | 480 | 149
2021-02-12 | 21:00 | B |  | 11 | 8.57 |  | 42 |  |  | 7.87 | 1940 | 57.23 | 2.98 | 5.39 |  |  | 122 |  |  | 460 | 149 |  | 41 | 39 | 11.55 |  | 3.41 | 27.9
2021-02-12 | 23:00 | B |  | 21 |  |  | 40 |  |  |  | 1960 | [5 empty] | 119 |  |  | 480 | 149
2021-02-12 | 00:35 | C |  | 21 | 8.59 |  | 40 |  |  | 7.46 | 1950 | 57.23 | 2.96 |  |  |  | 122 |  |  | 470 | 149 |  | 38 | 41 | 11.55 |  | 3.31 | 27
2021-02-12 | 01:45 | C |  | 25 |  |  | 41 |  |  |  | 1980 |  |  |  | 2.96 |  | 126 |  |  | 460 | 149
2021-02-12 | 03:00 | C |  | 25 |  |  | 40 |  |  |  | 1920 |  |  | 5.36 |  |  | 119 |  |  | 440 | 149
2021-02-12 | 03:55 | C |  | 37 |  |  | 40 |  |  |  | 1960 | [5 empty] | 122 |  |  | 480 | 149
2021-02-12 | 05:00 | C |  | 32 |  |  | 41 |  |  |  | 1990 | [5 empty] | 126 |  |  | 460 | 149
2021-02-12 | 06:10 | C |  | 21 |  |  | 40 |  |  |  | 1930 | [5 empty] | 122 |  |  | 450 | 149
2021-02-12 | 07:20 | C |  | 38 |  |  | 41 |  |  |  | 1970 | [5 empty] | 126 |  |  | 480 | 149
2021-02-13 | 08:50 | A |  | 9 |  |  | 40 |  |  |  | 1910 | [5 empty] | 122 |  |  | 440 | 149
2021-02-13 | 09:55 | A |  | 38 |  |  | 41 |  |  |  | 1890 |  |  |  | 3.08 |  | 119 |  |  | 420 | 149
2021-02-13 | 11:00 | A |  | 21 | 8.48 |  | 41 |  |  | 7.21 | 1920 | 57.37 | 2.98 | 5.08 |  |  | 122 |  |  | 410 | 149 |  | 42 | 39 | 11.46 |  | 3.08 | 26.18
2021-02-13 | 13:40 | A |  | 31 |  |  | 39 |  |  |  | 1940 | [5 empty] | 119 |  |  | 460 | 149
2021-02-13 | 14:50 | A |  | 37 |  |  | 40 |  |  |  | 1930 | [5 empty] | 122 |  |  | 470 | 149
2021-02-13 | 15:55 | A |  | 15 |  |  | 39 |  |  |  | 1960 | [5 empty] | 126 |  |  | 480 | 149
2021-02-13 | 16:44 | B |  | 9 |  |  | 40 |  |  |  | 1980 | [5 empty] | 119 |  |  | 490 | 149
2021-02-13 | 17:00 | B |  | 33 |  |  | 40 |  |  |  | 1990 | [5 empty] | 126 |  |  | 490 | 149
2021-02-13 | 18:00 | B |  | 32 | 8.39 |  | 41 |  |  | 7.44 | 1960 | 57.37 | 3.07 | 5.13 | 2.99 |  | 119 |  |  | 470 | 149 |  | 43 | 42 | 11.46 |  | 3.1 | 28.7
2021-02-13 | 19:10 | B |  | 21 |  |  | 42 |  |  |  | 1880 | [5 empty] | 122 |  |  | 440 | 149
2021-02-13 | 21:00 | B |  | 17 |  |  | 40 |  |  |  | 1920 | [5 empty] | 119 |  |  | 460 | 149
2021-02-13 | 22:20 | B |  | 30 |  |  | 41 |  |  |  | 1910 | [5 empty] | 126 |  |  | 470 | 149
2021-02-13 | 00:45 | C |  | 33 | 8.42 |  | 40 |  |  | 7.39 | 1870 | 57.37 | 3.04 |  |  |  | 122 |  |  | 460 | 149 |  | 42 | 40 | 11.46 |  | 3.21 | 27.5
2021-02-13 | 02:00 | C |  | 38 |  |  | 41 |  |  |  | 1900 |  |  |  | 3.03 |  | 119 |  |  | 440 | 149
2021-02-13 | 03:10 | C |  | 21 |  |  | 40 |  |  |  | 1950 | [5 empty] | 126 |  |  | 480 | 149
2021-02-13 | 04:00 | C |  | 21 |  |  | 39 |  |  |  | 1910 | [5 empty] | 122 |  |  | 450 | 149
2021-02-13 | 05:15 | C |  | 11 |  |  | 40 |  |  |  | 1940 |  |  | 5.15 |  |  | 126 |  |  | 470 | 149
2021-02-13 | 06:10 | C |  | 2 |  |  | 40 |  |  |  | 1900 | [5 empty] | 119 |  |  | 430 | 149
2021-02-13 | 07:00 | C |  | 32 |  |  | 41 |  |  |  | 1930 | [5 empty] | 126 |  |  | 450 | 149
2021-02-14 | 08:45 | A |  | 21 |  |  | 41 |  |  |  | 1910 | [5 empty] | 122 |  |  | 430 | 149
2021-02-14 | 09:55 | A |  | 29 |  |  | 41 |  |  |  | 1900 |  |  |  | 3.09 |  | 119 |  |  | 420 | 149
2021-02-14 | 11:00 | A |  | 32 | 8.42 |  | 42 |  |  | 7.39 | 1890 | 57.88 | 2.92 | 5.23 |  |  | 122 |  |  | 430 | 149 |  | 41 | 39 | 11.34 |  | 3.11 | 26.16
2021-02-14 | 12:10 | A |  | 2 |  |  | 40 |  |  |  | 1930 | [5 empty] | 126 |  |  | 470 | 149
2021-02-14 | 13:40 | A |  | 33 |  |  | 40 |  |  |  | 1920 | [5 empty] | 119 |  |  | 460 | 149
2021-02-14 | 14:15 | A |  | 25 |  |  | 39 |  |  |  | 1940 | [5 empty] | 122 |  |  | 480 | 149
2021-02-14 | 14:55 | A |  | 11 |  |  | 39 |  |  |  | 1940 | [5 empty] | 122 |  |  | 480 | 149
2021-02-14 | 17:10 | B |  | 11 |  |  | 40 |  |  |  | 1970 | [5 empty] | 122 |  |  | 460 | 149
2021-02-14 | 18:00 | B |  | 30 | 8.39 |  | 42 |  |  | 7.44 | 1890 | 57.88 | 2.95 | 5.2 | 2.91 |  | 119 |  |  | 440 | 149 |  | 42 | 37 | 11.34 |  | 3.29 | 27.9
2021-02-14 | 19:10 | B |  | 21 |  |  | 40 |  |  |  | 1930 | [5 empty] | 122 |  |  | 450 | 149
2021-02-14 | 20:40 | B |  | 21 |  |  | 40 |  |  |  | 1980 | [5 empty] | 126 |  |  | 470 | 149
2021-02-14 | 23:20 | B |  | 33 |  |  | 41 |  |  |  | 1960 | [5 empty] | 119 |  |  | 450 | 149
2021-02-14 | 00:50 | C |  | 33 | 8.46 |  | 40 |  |  | 7.48 | 1880 | 57.88 | 2.88 |  |  |  | 119 |  |  | 460 | 149 |  | 42 | 38 | 11.34 |  | 3.2 | 27.1
2021-02-14 | 02:00 | C |  | 32 |  |  | 41 |  |  |  | 1900 |  |  |  | 2.96 |  | 126 |  |  | 440 | 149
2021-02-14 | 03:15 | C |  | 32 |  |  | 40 |  |  |  | 1860 | [5 empty] | 122 |  |  | 470 | 149
2021-02-14 | 04:05 | C |  | 2 |  |  | 40 |  |  |  | 1920 | [5 empty] | 119 |  |  | 450 | 149
2021-02-14 | 05:00 | C |  | 21 |  |  | 39 |  |  |  | 1880 |  |  | 5.28 |  |  | 122 |  |  | 430 | 149
2021-02-14 | 06:30 | C |  | 11 |  |  | 40 |  |  |  | 1950 | [5 empty] | 126 |  |  | 480 | 149
2021-02-15 | 08:30 | A |  | 21 | 8.57 |  | 40 |  |  | 7.41 | 2230 | 58.03 | 2.6 |  |  |  | 138 |  |  | 420 | 149 |  | 42 | 41 | 11.17 |  |  | 28.6
2021-02-15 | 09:44 | A |  | 21 |  |  | 39 |  |  |  | 2000 |  |  |  | 2.88 |  | 146 |  |  | 410 | 149
2021-02-15 | 10:34 | A |  | 29 |  |  | 40 |  |  |  | 2180 | [5 empty] | 138 |  |  | 420 | 149
2021-02-15 | 12:00 | A |  | 32 |  |  | 40 |  |  |  | 2010 | [5 empty] | 138 |  |  | 440 | 149
2021-02-15 | 13:30 | A |  | 33 |  |  | 40 |  |  |  | 1910 |  |  | 5.18 |  |  | 146 |  |  | 420 | 149 | [5 empty] | 3.45
2021-02-15 | 14:44 | A |  | 21 |  |  | 39 |  |  |  | 2000 | [5 empty] | 146 |  |  | 440 | 149
2021-02-15 | 15:44 | A |  | 21 |  |  | 39 |  |  |  | 2030 | [5 empty] | 138 |  |  | 440 | 149
2021-02-15 | 17:05 | B |  | 32 | 8.53 |  | 40 |  |  | 7.58 | 1900 | 58.03 | 2.64 |  |  |  | 142 |  |  | 450 | 149 |  | 42 | 40 | 11.17 |  | 3.31 | 27.6
2021-02-15 | 18:15 | B |  | 21 |  |  | 39 |  |  |  | 1840 |  |  |  | 2.93 |  | 138 |  |  | 420 | 149
2021-02-15 | 19:30 | B |  | 11 |  |  | 40 |  |  |  | 1890 |  |  | 5.24 |  |  | 146 |  |  | 460 | 149
2021-02-15 | 21:25 | B |  | 11 |  |  | 40 |  |  |  | 1950 | [5 empty] | 142 |  |  | 480 | 149
2021-02-15 | 22:35 | B |  | 29 |  |  | 39 |  |  |  | 1900 | [5 empty] | 138 |  |  | 460 | 149
2021-02-15 | 23:50 | B |  | 29 |  |  | 40 |  |  |  | 1940 | [5 empty] | 146 |  |  | 480 | 149
2021-02-15 | 00:55 | C |  | 21 | 8.55 |  | 40 |  |  | 7.55 | 1940 | 58.03 | 2.62 | 5.22 | 2.98 |  | 146 |  |  | 480 | 149 |  | 40 | 39 | 11.17 |  | 3.28 | 27.8
2021-02-15 | 01:50 | C |  | 21 |  |  | 41 |  |  |  | 1920 | [5 empty] | 138 |  |  | 470 | 149
2021-02-15 | 02:55 | C |  | 37 |  |  | 39 |  |  |  | 1980 | [5 empty] | 146 |  |  | 490 | 149
2021-02-15 | 03:45 | C |  | 37 |  |  | 41 |  |  |  | 1890 | [5 empty] | 138 |  |  | 460 | 149
2021-02-15 | 04:55 | C |  | 31 |  |  | 40 |  |  |  | 1910 | [5 empty] | 126 |  |  | 460 | 149
2021-02-15 | 06:00 | C |  | 11 |  |  | 40 |  |  |  | 1930 | [5 empty] | 146 |  |  | 470 | 149
2021-02-15 | 07:50 | C |  | 2 |  |  | 39 |  |  |  | 1960 | [5 empty] | 138 |  |  | 480 | 149
2021-02-16 | 09:00 | A |  | 21 |  |  | 39 |  |  |  | 1880 |  |  |  | 2.88 |  | 138 |  |  | 460 | 149
2021-02-16 | 10:00 | A |  | 32 | 8.33 |  | 40 |  |  | 8.16 | 1860 | 57.71 | 3.09 | 5.19 |  |  | 134 |  |  | 440 | 149 |  | 41 | 38 | 11.42 |  | 3.27 | 24.3
2021-02-16 | 11:00 | A |  | 29 |  |  | 39 |  |  |  | 1920 | [5 empty] | 126 |  |  | 470 | 149
2021-02-16 | 12:00 | A |  | 31 |  |  | 40 |  |  |  | 1870 | [5 empty] | 128 |  |  | 480 | 149
2021-02-16 | 13:40 | A |  | 11 |  |  | 40 |  |  |  | 1830 |  |  |  | 2.96 |  | 128 |  |  | 420 | 149
2021-02-16 | 14:50 | A |  | 37 |  |  | 39 |  |  |  | 1850 | [5 empty] | 126 |  |  | 470 | 149
2021-02-16 | 15:40 | A |  | 37 |  |  | 41 |  |  |  | 1800 | [5 empty] | 128 |  |  | 400 | 149
2021-02-16 | 17:10 | B |  | 30 | 8.38 |  | 40 |  |  | 8.29 | 1940 | 57.71 | 3.04 | 5.13 |  |  | 134 |  |  | 480 | 149 |  | 42 | 39 | 11.42 |  | 3.39 | 25.1
2021-02-16 | 18:20 | B |  | 31 |  |  | 39 |  |  |  | 1880 | [5 empty] | 126 |  |  | 470 | 149
2021-02-16 | 19:30 | B |  | 17 |  |  | 40 |  |  |  | 1910 |  |  |  | 2.99 |  | 128 |  |  | 470 | 149
2021-02-16 | 21:00 | B |  | 2 |  |  | 41 |  |  |  | 1970 | [5 empty] | 138 |  |  | 480 | 149
2021-02-16 | 22:10 | B |  | 29 |  |  | 40 |  |  |  | 1900 | [5 empty] | 134 |  |  | 460 | 149
2021-02-16 | 23:20 | B |  | 37 |  |  | 40 |  |  |  | 1860 | [5 empty] | 126 |  |  | 450 | 149
2021-02-16 | 00:05 | B |  | 21 |  |  | 39 |  |  |  | 1890 | [5 empty] | 128 |  |  | 470 | 149
2021-02-16 | 00:55 | C |  | 21 | 8.39 |  | 41 |  |  | 7.8 | 1810 | 57.71 | 3.03 | 5.22 | 2.94 |  | 126 |  |  | 440 | 149 |  | 40 | 39 | 11.42 |  | 3.33 | 25.12
2021-02-16 | 01:50 | C |  | 31 |  |  | 41 |  |  |  | 1860 | [5 empty] | 128 |  |  | 460 | 149
2021-02-16 | 02:55 | C |  | 12 |  |  | 40 |  |  |  | 1920 | [5 empty] | 134 |  |  | 470 | 149
2021-02-16 | 04:00 | C |  | 21 |  |  | 39 |  |  |  | 1890 | [5 empty] | 126 |  |  | 460 | 149
2021-02-16 | 05:20 | C |  | 31 |  |  | 40 |  |  |  | 1940 | [5 empty] | 138 |  |  | 480 | 149
2021-02-16 | 06:55 | C |  | 37 |  |  | 40 |  |  |  | 1930 | [5 empty] | 128 |  |  | 490 | 149
2021-02-16 | 07:50 | C |  | 31 |  |  | 41 |  |  |  | 1870 | [5 empty] | 126 |  |  | 450 | 149
2021-02-17 | 09:10 | A |  | 21 |  |  | 40 |  |  |  | 1920 | [5 empty] | 128 |  |  | 470 | 149
2021-02-17 | 10:30 | A |  | 31 | 8.37 |  | 40 |  |  | 7.55 | 1970 | 57.18 | 3.21 | 5.22 | 3.01 |  | 119 |  |  | 480 | 149 |  | 42 | 38 | 11.58 |  | 3.29 | 27.9
2021-02-17 | 11:44 | A |  | 11 |  |  | 41 |  |  |  | 1940 | [5 empty] | 128 |  |  | 460 | 149
2021-02-17 | 12:25 | A |  | 29 |  |  | 41 |  |  |  | 1940 | [5 empty] | 128 |  |  | 460 | 149
2021-02-17 | 14:10 | A |  | 37 |  |  | 40 |  |  |  | 1980 | [5 empty] | 128 |  |  | 480 | 149
2021-02-17 | 15:00 | A |  | 38 |  |  | 40 |  |  |  | 1980 | [5 empty] | 128 |  |  | 480 | 149
2021-02-17 | 15:44 | A |  | 30 |  |  | 40 |  |  |  | 1990 | [5 empty] | 119 |  |  | 480 | 149
2021-02-17 | 19:20 | B |  | 30 |  |  | 39 |  |  |  | 1870 | [5 empty] | 126 |  |  | 480 | 149
2021-02-17 | 21:00 | B |  | 11 |  |  | 41 |  |  |  | 1800 | [5 empty] | 128 |  |  | 450 | 149
2021-02-17 | 22:30 | B |  | 21 | 8.3 |  | 40 |  |  | 8.06 | 1850 | 57.18 | 3.28 | 5.17 | 2.96 |  | 128 |  |  | 470 | 149 |  | 42 | 39 | 11.58 |  | 3.33 | 27.3
2021-02-17 | 23:40 | B |  | 31 |  |  | 40 |  |  |  | 1780 | [5 empty] | 126 |  |  | 430 | 149
2021-02-17 | 01:00 | B |  | 31 |  |  | 40 |  |  |  | 1890 | [5 empty] | 126 |  |  | 470 | 149
2021-02-17 | 02:55 | C |  | 38 | 8.33 |  | 40 |  |  | 7.86 | 1910 |  |  | 5.31 | 2.99 |  | 128 |  |  | 480 | 149 |  | 40 | 38 |  |  | 3.28 | 26.4
2021-02-17 | 03:55 | C |  | 21 |  |  | 41 |  |  |  | 1870 | [5 empty] | 122 |  |  | 460 | 149
2021-02-17 | 04:50 | C |  | 36 |  |  | 40 |  |  |  | 1920 | [5 empty] | 128 |  |  | 470 | 149
2021-02-17 | 05:55 | C |  | 36 |  |  | 39 |  |  |  | 1940 | [5 empty] | 122 |  |  | 480 | 149
2021-02-17 | 07:00 | C |  | 8 |  |  | 41 |  |  |  | 1880 | [5 empty] | 119 |  |  | 470 | 149
2021-02-18 | 08:44 | A |  | 21 |  |  | 40 |  |  |  | 1900 | [5 empty] | 119 |  |  | 460 | 149 |  | 40 | 38
2021-02-18 | 09:30 | A |  | 2 |  |  | 40 |  |  |  | 1980 |  |  |  | 3.09 |  | 126 |  |  | 470 | 149
2021-02-18 | 10:20 | A |  | 43 | 8.33 |  | 41 |  |  | 7.88 | 1960 | 57.05 | 3.56 | 5.11 |  |  | 119 |  |  | 450 | 149 |  |  |  | 11.89 |  | 3.21 | 26.8
2021-02-18 | 11:00 | A |  | 31 |  |  | 40 |  |  |  | 1900 | [5 empty] | 126 |  |  | 450 | 149
2021-02-18 | 12:30 | A |  | 21 |  |  | 41 |  |  |  | 1890 | [5 empty] | 119 |  |  | 460 | 149
2021-02-18 | 13:20 | A |  | 37 |  |  | 40 |  |  |  | 1910 | [5 empty] | 128 |  |  | 440 | 149
2021-02-18 | 14:00 | A |  | 37 |  |  | 40 |  |  |  | 1970 | [5 empty] | 119 |  |  | 460 | 149
2021-02-18 | 15:44 | A |  | 11 |  |  | 41 |  |  |  | 1940 | [5 empty] | 128 |  |  | 440 | 149
2021-02-18 | 17:10 | B |  | 21 | 8.37 |  | 39 |  |  | 7.63 | 1890 | 57.05 | 3.52 |  |  |  | 126 |  |  | 450 | 149 |  | 40 | 39 | 11.89 |  | 3.29 | 27.2
2021-02-18 | 18:20 | B |  | 31 |  |  | 40 |  |  |  | 1930 |  |  |  | 3.03 |  | 122 |  |  | 470 | 149
2021-02-18 | 19:15 | B |  | 18 |  |  | 40 |  |  |  | 1950 | [5 empty] | 126 |  |  | 480 | 149
2021-02-18 | 21:00 | B |  | 29 |  |  | 41 |  |  |  | 1900 |  |  | 5.07 |  |  | 119 |  |  | 460 | 149
2021-02-18 | 22:10 | B |  | 37 |  |  | 40 |  |  |  | 1980 | [5 empty] | 128 |  |  | 490 | 149
2021-02-18 | 23:00 | B |  | 11 |  |  | 40 |  |  |  | 1940 | [5 empty] | 122 |  |  | 460 | 149
2021-02-18 | 00:10 | B |  | 12 |  |  | 41 |  |  |  | 1960 | [5 empty] | 128 |  |  | 470 | 149
2021-02-18 | 00:55 | C |  | 12 | 8.42 |  | 40 |  |  | 7.56 | 1860 | 57.05 | 3.47 | 5.18 | 3.05 |  | 126 |  |  | 460 | 149 |  | 40 | 38 | 11.89 |  | 3.23 | 26.3
2021-02-18 | 01:55 | C |  | 12 |  |  | 40 |  |  |  | 1890 | [5 empty] | 119 |  |  | 470 | 149
2021-02-18 | 02:50 | C |  | 21 |  |  | 41 |  |  |  | 1880 | [5 empty] | 122 |  |  | 450 | 149
2021-02-18 | 03:55 | C |  | 21 |  |  | 39 |  |  |  | 1940 | [5 empty] | 128 |  |  | 480 | 149
2021-02-18 | 04:50 | C |  | 11 |  |  | 40 |  |  |  | 1910 | [5 empty] | 119 |  |  | 470 | 149
2021-02-18 | 06:00 | C |  | 32 |  |  | 39 |  |  |  | 1960 | [5 empty] | 128 |  |  | 480 | 149
2021-02-18 | 07:30 | C |  | 11 |  |  | 40 |  |  |  | 1920 | [5 empty] | 122 |  |  | 490 | 149
2021-02-19 | 08:30 | A |  | 32 |  |  | 40 |  |  |  | 1940 | [5 empty] | 119 |  |  | 460 | 149
2021-02-19 | 09:44 | A |  | 2 |  |  | 41 |  |  |  | 1890 | [5 empty] | 128 |  |  | 450 | 149
2021-02-19 | 10:10 | A |  | 21 | 8.53 |  | 40 |  |  | 7.87 | 1920 | 57.56 | 3.03 | 5.1 | 2.98 |  | 126 |  |  | 470 | 149 |  | 41 | 38 | 11.56 |  | 3.19 | 26.7
2021-02-19 | 11:30 | A |  | 37 |  |  | 42 |  |  |  | 1880 | [5 empty] | 119 |  |  | 440 | 149
2021-02-19 | 12:44 | A |  | 8 |  |  | 40 |  |  |  | 1910 | [5 empty] | 126 |  |  | 460 | 149
2021-02-19 | 14:40 | A |  | 21 |  |  | 41 |  |  |  | 1880 | [5 empty] | 126 |  |  | 450 | 149
2021-02-19 | 15:45 | A |  | 31 |  |  | 40 |  |  |  | 1920 | [5 empty] | 119 |  |  | 470 | 149
2021-02-19 | 17:15 | B |  | 43 | 8.42 |  | 40 |  |  | 7.95 | 1870 | 57.56 | 3.14 | 5.12 |  |  | 128 |  |  | 470 | 149 |  | 42 | 38 | 11.56 |  | 3.27 | 27.5
2021-02-19 | 18:05 | B |  | 37 |  |  | 41 |  |  |  | 1900 |  |  |  | 3.05 |  | 122 |  |  | 480 | 149
2021-02-19 | 19:00 | B |  | 32 |  |  | 40 |  |  |  | 1850 | [5 empty] | 126 |  |  | 440 | 149
2021-02-19 | 20:20 | B |  | 30 |  |  | 39 |  |  |  | 1890 | [5 empty] | 119 |  |  | 460 | 149
2021-02-19 | 21:10 | B |  | 21 |  |  | 40 |  |  |  | 1940 | [5 empty] | 126 |  |  | 470 | 149
2021-02-19 | 22:35 | B |  | 31 |  |  | 40 |  |  |  | 1880 | [5 empty] | 122 |  |  | 450 | 149
2021-02-19 | 23:45 | B |  | 11 |  |  | 41 |  |  |  | 1910 | [5 empty] | 126 |  |  | 470 | 149
2021-02-19 | 00:15 | B |  | 5 |  |  | 41 |  |  |  | 1910 | [5 empty] | 126 |  |  | 470 | 149
2021-02-19 | 01:00 | C |  | 11 | 8.39 |  | 41 |  |  | 7.66 | 1840 | 57.56 | 3.17 | 5.18 | 3.08 |  | 126 |  |  | 430 | 149 |  | 40 | 39 | 11.56 |  | 3.21 | 27.16
2021-02-19 | 02:45 | C |  | 11 |  |  | 40 |  |  |  | 1880 | [5 empty] | 128 |  |  | 450 | 149
2021-02-19 | 03:55 | C |  | 21 |  |  | 40 |  |  |  | 1890 | [5 empty] | 122 |  |  | 470 | 149
2021-02-19 | 05:10 | C |  | 37 |  |  | 41 |  |  |  | 1910 | [5 empty] | 126 |  |  | 460 | 149
2021-02-19 | 06:40 | C |  | 32 |  |  | 40 |  |  |  | 1930 | [5 empty] | 119 |  |  | 480 | 149
2021-02-19 | 07:55 | C |  | 25 |  |  | 41 |  |  |  | 1870 | [5 empty] | 128 |  |  | 440 | 149
2021-02-20 | 08:55 | A |  | 11 |  |  | 40 |  |  |  | 1880 | [5 empty] | 119 |  |  | 450 | 149 |  | 41 | 39
2021-02-20 | 09:30 | A |  | 25 | 8.39 |  | 40 |  |  | 7.88 | 1980 | 57.74 | 3.27 | 5.23 | 3 |  | 126 |  |  | 470 | 149 |  |  |  | 11.66 |  | 3.31 | 28.2
2021-02-20 | 10:25 | A |  | 21 |  |  | 41 |  |  |  | 1890 | [5 empty] | 128 |  |  | 450 | 149
2021-02-20 | 11:44 | A |  | 37 |  |  | 40 |  |  |  | 1820 | [5 empty] | 134 |  |  | 470 | 149
2021-02-20 | 13:30 | A |  | 29 |  |  | 40 |  |  |  | 1980 | [5 empty] | 128 |  |  | 470 | 149
2021-02-20 | 14:40 | A |  | 31 |  |  | 41 |  |  |  | 1880 | [5 empty] | 119 |  |  | 450 | 149
2021-02-20 | 15:50 | A |  | 37 |  |  | 40 |  |  |  | 1920 | [5 empty] | 128 |  |  | 460 | 149
2021-02-20 | 17:10 | B |  | 2 | 8.37 |  | 40 |  |  | 8.05 | 1920 | 57.74 | 3.29 | 5.27 |  |  | 122 |  |  | 470 | 149 |  | 40 | 39 | 11.66 |  | 3.39 | 27.6
2021-02-20 | 18:00 | B |  | 2 |  |  | 41 |  |  |  | 1960 |  |  |  | 3.07 |  | 128 |  |  | 480 | 149
2021-02-20 | 19:00 | B |  | 21 |  |  | 40 |  |  |  | 1890 | [5 empty] | 119 |  |  | 460 | 149
2021-02-20 | 20:45 | B |  | 11 |  |  | 40 |  |  |  | 1970 | [5 empty] | 126 |  |  | 480 | 149
2021-02-20 | 21:35 | B |  | 37 |  |  | 39 |  |  |  | 1900 | [5 empty] | 122 |  |  | 460 | 149
2021-02-20 | 22:50 | B |  | 12 |  |  | 40 |  |  |  | 1860 | [5 empty] | 126 |  |  | 440 | 149
2021-02-20 | 23:40 | B |  | 12 |  |  | 40 |  |  |  | 1890 | [5 empty] | 128 |  |  | 460 | 149
2021-02-20 | 00:55 | C |  | 21 | 8.42 |  | 41 |  |  | 7.97 | 1870 | 57.74 | 3.24 | 5.34 | 3.04 |  | 126 |  |  | 460 | 149 |  | 42 | 40 | 11.66 |  | 3.48 | 28.15
2021-02-20 | 01:55 | C |  | 37 |  |  | 40 |  |  |  | 1900 | [5 empty] | 122 |  |  | 470 | 149
2021-02-20 | 03:00 | C |  | 8 |  |  | 40 |  |  |  | 1920 | [5 empty] | 126 |  |  | 480 | 149
2021-02-20 | 04:10 | C |  | 11 |  |  | 39 |  |  |  | 1940 | [5 empty] | 128 |  |  | 490 | 149
2021-02-20 | 05:30 | C |  | 11 |  |  | 40 |  |  |  | 1930 | [5 empty] | 122 |  |  | 480 | 149
2021-02-20 | 06:50 | C |  | 32 |  |  | 40 |  |  |  | 1960 | [5 empty] | 119 |  |  | 490 | 149
2021-02-20 | 07:55 | C |  | 25 |  |  | 41 |  |  |  | 1910 | [5 empty] | 126 |  |  | 470 | 149
2021-02-22 | 01:44 | C |  | 21 |  |  | 40 |  |  |  | 1890 | [5 empty] | 126 |  |  | 450 | 149
2021-02-22 | 03:30 | C |  | 21 |  |  | 40 |  |  |  | 1920 | [5 empty] | 128 |  |  | 470 | 149
2021-02-22 | 04:00 | C |  | 37 | 8.39 |  | 42 |  |  | 7.44 | 1890 | 57.48 | 2.81 | 5.26 | 3 |  | 119 |  |  | 440 | 149 |  | 40 | 38 | 11.2 |  | 3.41 | 26.8
2021-02-22 | 05:30 | C |  | 37 |  |  | 40 |  |  |  | 1900 | [5 empty] | 128 |  |  | 460 | 149
2021-02-22 | 06:10 | C |  | 11 |  |  | 40 |  |  |  | 1960 | [5 empty] | 119 |  |  | 470 | 149
2021-02-22 | 07:00 | C |  | 11 |  |  | 40 |  |  |  | 1980 | [5 empty] | 128 |  |  | 480 | 149
2021-02-22 | 07:49 | C |  | 31 |  |  | 40 |  |  |  | 1960 | [5 empty] | 128 |  |  | 450 | 149
2021-02-23 | 09:10 | A |  | 12 | 8.42 |  | 40 |  |  | 7.68 | 1860 | 57.06 | 3.08 | 5.35 |  |  | 128 |  |  | 450 | 149 |  | 40 | 38 | 11.5 |  | 3.46 | 27.2
2021-02-23 | 10:25 | A |  | 31 |  |  | 40 |  |  |  | 1890 |  |  |  | 3.05 |  | 122 |  |  | 470 | 149
2021-02-23 | 11:30 | A |  | 21 |  |  | 39 |  |  |  | 1930 | [5 empty] | 122 |  |  | 460 | 149
2021-02-23 | 12:44 | A |  | 38/A |  |  | 40 |  |  |  | 1870 | [5 empty] | 119 |  |  | 470 | 149
2021-02-23 | 14:00 | A |  | 30 |  |  | 40 |  |  |  | 1910 | [5 empty] | 126 |  |  | 480 | 149
2021-02-23 | 15:10 | A |  | 33 |  |  | 41 |  |  |  | 1850 | [5 empty] | 122 |  |  | 460 | 149
2021-02-23 | 16:00 | A |  | 33 |  |  | 40 |  |  |  | 1900 | [5 empty] | 128 |  |  | 480 | 149
2021-02-23 | 16:55 | B |  | 33 | 8.39 |  | 40 |  |  | 7.58 | 1860 | 57.06 | 3.11 | 5.48 | 3.01 |  | 126 |  |  | 460 | 149 |  | 40 | 39 | 11.5 |  | 3.33 | 27.3
2021-02-23 | 17:50 | B |  | 18 |  |  | 41 |  |  |  | 1890 | [5 empty] | 128 |  |  | 470 | 149
2021-02-23 | 19:00 | B |  | 5 |  |  | 40 |  |  |  | 1920 | [5 empty] | 122 |  |  | 480 | 149
2021-02-23 | 20:15 | B |  | 11 |  |  | 41 |  |  |  | 1910 | [5 empty] | 126 |  |  | 470 | 149
2021-02-23 | 21:55 | B |  | 33 |  |  | 40 |  |  |  | 1930 | [5 empty] | 128 |  |  | 480 | 149
2021-02-23 | 22:45 | B |  | 21 |  |  | 41 |  |  |  | 1900 | [5 empty] | 119 |  |  | 460 | 149
2021-02-23 | 23:50 | B |  | 21 |  |  | 42 |  |  |  | 1850 | [5 empty] | 122 |  |  | 450 | 149
2021-02-23 | 00:50 | C |  | 33 | 8.53 |  | 40 |  |  | 7.44 | 1920 | 57.06 | 2.97 | 5.36 |  |  | 119 |  |  | 460 | 149 |  | 41 | 39 | 11.5 |  | 3.41 | 28.1
2021-02-23 | 01:44 | C |  | 33 |  |  | 40 |  |  |  | 1980 |  |  |  | 2.89 |  | 126 |  |  | 470 | 149
2021-02-23 | 02:30 | C |  | 2 |  |  | 40 |  |  |  | 1960 | [5 empty] | 122 |  |  | 470 | 149
2021-02-23 | 03:44 | C |  | 11 |  |  | 42 |  |  |  | 1890 | [5 empty] | 119 |  |  | 440 | 149
2021-02-23 | 04:30 | C |  | 11 |  |  | 40 |  |  |  | 1920 | [5 empty] | 128 |  |  | 450 | 149
2021-02-23 | 05:55 | C |  | 11 |  |  | 40 |  |  |  | 1980 | [5 empty] | 122 |  |  | 480 | 149
2021-02-23 | 06:40 | C |  | 32 |  |  | 40 |  |  |  | 1920 | [5 empty] | 128 |  |  | 460 | 149
2021-02-24 | 09:00 | A |  | 32 | 8.45 |  | 40 |  |  | 7.91 | 1840 | 57.68 | 3.17 | 5.29 |  |  | 122 |  |  | 460 | 149 |  | 40 | 39 | 11.62 |  | 3.39 | 27.6
2021-02-24 | 10:10 | A |  | 25 |  |  | 40 |  |  |  | 1870 | [5 empty] | 119 |  |  | 470 | 149
2021-02-24 | 12:20 | A |  | 21 |  |  | 39 |  |  |  | 1900 |  |  |  | 3.04 |  | 126 |  |  | 490 | 149
2021-02-24 | 14:00 | A |  | 33 |  |  | 40 |  |  |  | 1850 | [5 empty] | 122 |  |  | 460 | 149
2021-02-24 | 15:10 | A |  | 11 |  |  | 40 |  |  |  | 1890 | [5 empty] | 128 |  |  | 480 | 149
2021-02-24 | 16:00 | A |  | 31 |  |  | 40 |  |  |  | 1840 | [5 empty] | 122 |  |  | 450 | 149
2021-02-24 | 16:55 | B |  | 31 | 8.42 |  | 40 |  |  | 7.81 | 1840 | 57.68 | 3.2 | 5.38 | 2.99 |  | 128 |  |  | 450 | 149 |  | 40 | 38 | 11.62 |  | 3.32 | 28.1
2021-02-24 | 17:50 | B |  | 21 |  |  | 40 |  |  |  | 1820 | [5 empty] | 126 |  |  | 430 | 149
2021-02-24 | 18:40 | B |  | 21 |  |  | 41 |  |  |  | 1880 | [5 empty] | 128 |  |  | 470 | 149
2021-02-24 | 19:50 | B |  | 30 |  |  | 41 |  |  |  | 1910 | [5 empty] | 128 |  |  | 480 | 149
2021-02-24 | 20:55 | B |  | 29 |  |  | 40 |  |  |  | 1860 | [5 empty] | 126 |  |  | 460 | 149
2021-02-24 | 22:10 | B |  | 2 |  |  | 39 |  |  |  | 1920 | [5 empty] | 122 |  |  | 480 | 149
2021-02-24 | 23:40 | B |  | 11 |  |  | 40 |  |  |  | 1870 | [5 empty] | 126 |  |  | 440 | 149
2021-02-24 | 00:44 | C |  | 12 |  |  | 42 |  |  |  | 1880 | [5 empty] | 126 |  |  | 440 | 149
2021-02-24 | 01:20 | C |  | 37 |  |  | 40 |  |  |  | 1920 | [5 empty] | 122 |  |  | 460 | 149
2021-02-24 | 02:10 | C |  | 11 |  |  | 40 |  |  |  | 1980 | [5 empty] | 128 |  |  | 470 | 149
2021-02-24 | 03:30 | C |  | 37 | 8.39 |  | 40 |  |  | 7.79 | 1970 | 57.68 | 3.23 | 5.35 | 3.07 |  | 119 |  |  | 490 | 149 |  | 41 | 39 | 11.62 |  | 3.41 | 27.9
2021-02-24 | 04:35 | C |  | 38 |  |  | 41 |  |  |  | 1950 | [5 empty] | 122 |  |  | 450 | 149
2021-02-24 | 05:10 | C |  | 32 |  |  | 41 |  |  |  | 1920 | [5 empty] | 128 |  |  | 440 | 149
2021-02-24 | 07:45 | C |  | 37 |  |  | 40 |  |  |  | 1960 | [5 empty] | 119 |  |  | 460 | 149
2021-02-25 | 09:00 | A |  | 29 |  |  | 40 |  |  |  | 1850 | [5 empty] | 122 |  |  | 440 | 149 |  | 40 | 38 |  |  |  | 28.4
2021-02-25 | 10:15 | A |  | 32 | 8.39 |  | 39 |  |  | 7.83 | 1890 | 58.01 | 3.08 |  | 3 |  | 128 |  |  | 470 | 149 |  |  |  | 11.47 |  | 3.42
2021-02-25 | 11:30 | A |  | 11 |  |  | 40 |  |  |  | 1820 | [5 empty] | 122 |  |  | 430 | 149
2021-02-25 | 12:25 | A |  | 37 |  |  | 40 |  |  |  | 1860 |  |  | 5.34 |  |  | 119 |  |  | 450 | 149
2021-02-25 | 13:40 | A |  | 11 |  |  | 41 |  |  |  | 1880 | [5 empty] | 126 |  |  | 470 | 149
2021-02-25 | 15:00 | A |  | 32 |  |  | 40 |  |  |  | 1850 | [5 empty] | 122 |  |  | 460 | 149
2021-02-25 | 16:10 | A |  | 37 |  |  | 40 |  |  |  | 1920 | [5 empty] | 128 |  |  | 490 | 149
2021-02-25 | 16:55 | B |  | 37 | 8.42 |  | 40 |  |  | 7.72 | 1870 | 58.01 | 3.05 | 5.26 | 3.04 |  | 126 |  |  | 460 | 149 |  | 40 | 39 | 11.47 |  | 3.36 | 27.8
2021-02-25 | 17:50 | B |  | 11 |  |  | 41 |  |  |  | 1890 | [5 empty] | 128 |  |  | 480 | 149
2021-02-25 | 19:00 | B |  | 11 |  |  | 40 |  |  |  | 1860 | [5 empty] | 122 |  |  | 450 | 149
2021-02-25 | 20:40 | B |  | 32 |  |  | 40 |  |  |  | 1920 | [5 empty] | 126 |  |  | 490 | 149
2021-02-25 | 21:55 | B |  | 38 |  |  | 41 |  |  |  | 1910 | [5 empty] | 119 |  |  | 480 | 149
2021-02-25 | 22:50 | B |  | 43 |  |  | 40 |  |  |  | 1880 | [5 empty] | 122 |  |  | 470 | 149
2021-02-25 | 23:45 | B |  | 7 |  |  | 41 |  |  |  | 1840 | [5 empty] | 128 |  |  | 430 | 149
2021-02-25 | 00:44 | C |  | 32 |  |  | 40 |  |  |  | 1890 | [5 empty] | 119 |  |  | 450 | 149
2021-02-25 | 01:30 | C |  | 32 |  |  | 40 |  |  |  | 1920 | [5 empty] | 128 |  |  | 460 | 149
2021-02-25 | 02:35 | C |  | 11 | 8.53 |  | 40 |  |  | 7.69 | 1970 | 58.01 | 2.94 | 5.38 | 2.89 |  | 122 |  |  | 470 | 149 |  | 41 | 40 | 11.47 |  | 3.37 | 26.9
2021-02-25 | 03:44 | C |  | 37 |  |  | 41 |  |  |  | 1890 | [5 empty] | 126 |  |  | 440 | 149
2021-02-25 | 04:30 | C |  | 21 |  |  | 42 |  |  |  | 1840 | [5 empty] | 128 |  |  | 430 | 149
2021-02-25 | 05:44 | C |  | 7 |  |  | 40 |  |  |  | 1920 | [5 empty] | 122 |  |  | 460 | 149
2021-02-25 | 06:50 | C |  | 2 |  |  | 40 |  |  |  | 1960 | [5 empty] | 126 |  |  | 460 | 149
2021-02-26 | 09:20 | A |  | 25 | 8.46 |  | 40 |  |  | 7.63 | 1820 | 57.49 | 3.28 | 5.22 |  |  | 119 |  |  | 440 | 149 |  | 41 | 39 | 11.74 |  | 3.31 | 27.5
2021-02-26 | 10:30 | A |  | 21 |  |  | 39 |  |  |  | 1890 | [5 empty] | 126 |  |  | 480 | 149
2021-02-26 | 11:40 | A |  | 11 |  |  | 40 |  |  |  | 1860 |  |  |  | 3.07 |  | 122 |  |  | 460 | 149
2021-02-26 | 12:30 | A |  | 37 |  |  | 40 |  |  |  | 1920 | [5 empty] | 128 |  |  | 480 | 149
2021-02-26 | 13:55 | A |  | 37 |  |  | 41 |  |  |  | 1890 | [5 empty] | 122 |  |  | 460 | 149
2021-02-26 | 15:00 | A |  | 21 |  |  | 40 |  |  |  | 1950 | [5 empty] | 126 |  |  | 490 | 149
2021-02-26 | 16:10 | A |  | 29 |  |  | 40 |  |  |  | 1900 | [5 empty] | 122 |  |  | 470 | 149
2021-02-26 | 17:00 | B |  | 10 |  |  | 40 |  |  |  | 1860 | [5 empty] | 126 |  |  | 450 | 149
2021-02-26 | 18:00 | B |  | 21 |  |  | 39 |  |  |  | 1910 | [5 empty] | 122 |  |  | 470 | 149
2021-02-26 | 19:00 | B |  | 38 | 8.35 |  | 41 |  |  | 7.89 | 1840 | 57.49 | 3.39 | 5.18 | 3 |  | 126 |  |  | 440 | 149 |  | 43 | 40 | 11.74 |  | 3.36 | 26.8
2021-02-26 | 20:50 | B |  | 11 |  |  | 40 |  |  |  | 1870 | [5 empty] | 122 |  |  | 460 | 149
2021-02-26 | 21:40 | B |  | 30 |  |  | 39 |  |  |  | 1930 | [5 empty] | 128 |  |  | 480 | 149
2021-02-26 | 22:40 | B |  | 21 |  |  | 39 |  |  |  | 1900 | [5 empty] | 122 |  |  | 470 | 149
2021-02-26 | 23:20 | B |  | 37 |  |  | 40 |  |  |  | 1850 | [5 empty] | 126 |  |  | 460 | 149
2021-02-26 | 00:40 | C |  | 30 |  |  | 40 |  |  |  | 1930 | [5 empty] | 128 |  |  | 470 | 149
2021-02-26 | 01:30 | C |  | 25 |  |  | 40 |  |  |  | 1860 | [5 empty] | 122 |  |  | 430 | 149
2021-02-26 | 02:20 | C |  | 21 | 8.39 |  | 40 |  |  | 8.09 | 1960 | 57.49 | 3.35 | 5.3 | 2.98 |  | 122 |  |  | 450 | 149 |  | 41 | 39 | 11.74 |  | 3.41 | 28.7
2021-02-26 | 03:00 | C |  | 2 |  |  | 41 |  |  |  | 1890 | [5 empty] | 128 |  |  | 440 | 149
2021-02-26 | 05:40 | C |  | 37 |  |  | 40 |  |  |  | 1920 | [5 empty] | 119 |  |  | 460 | 149
2021-02-26 | 06:55 | C |  | 32 |  |  | 41 |  |  |  | 1890 | [5 empty] | 122 |  |  | 440 | 149
2021-02-27 | 09:00 | A |  | 12 | 8.39 |  | 40 |  |  | 7.93 | 1860 | 57.74 | 3.24 |  |  |  | 122 |  |  | 450 | 149 |  | 42 | 40 | 11.63 |  | 3.39 | 28
2021-02-27 | 10:20 | A |  | 29 |  |  | 40 |  |  |  | 1890 |  |  | 5.26 | 3.03 |  | 128 |  |  | 470 | 149
2021-02-27 | 11:40 | A |  | 37 |  |  | 39 |  |  |  | 1930 | [5 empty] | 126 |  |  | 490 | 149
2021-02-27 | 12:50 | A |  | 30 |  |  | 40 |  |  |  | 1870 | [5 empty] | 122 |  |  | 460 | 149
2021-02-27 | 13:45 | A |  | 30 |  |  | 40 |  |  |  | 1840 | [5 empty] | 119 |  |  | 440 | 149
2021-02-27 | 14:30 | A |  | 21 |  |  | 41 |  |  |  | 1900 | [5 empty] | 126 |  |  | 470 | 149
2021-02-27 | 16:10 | A |  | 32 |  |  | 40 |  |  |  | 1860 | [5 empty] | 122 |  |  | 450 | 149
2021-02-27 | 16:55 | B |  | 33 | 8.42 |  | 41 |  |  | 7.88 | 1890 | 57.74 | 3.21 | 5.32 | 3.01 |  | 122 |  |  | 460 | 149 |  | 40 | 39 | 11.63 |  | 3.29 | 27.6
2021-02-27 | 17:50 | B |  | 33 |  |  | 40 |  |  |  | 1870 | [5 empty] | 128 |  |  | 450 | 149
2021-02-27 | 18:55 | B |  | 11 |  |  | 40 |  |  |  | 1910 | [5 empty] | 122 |  |  | 480 | 149
2021-02-27 | 19:58 | B |  | 21 |  |  | 40 |  |  |  | 1930 | [5 empty] | 126 |  |  | 490 | 149
2021-02-27 | 21:00 | B |  | 32 |  |  | 40 |  |  |  | 1860 | [5 empty] | 128 |  |  | 440 | 149
2021-02-27 | 22:20 | B |  | 30 |  |  | 40 |  |  |  | 1880 | [5 empty] | 119 |  |  | 460 | 149
2021-02-27 | 00:35 | C |  | 32 |  |  | 40 |  |  |  | 1920 | [5 empty] | 128 |  |  | 450 | 149
2021-02-27 | 01:30 | C |  | 21 |  |  | 41 |  |  |  | 1890 | [5 empty] | 119 |  |  | 440 | 149
2021-02-27 | 02:00 | C |  | 11 |  |  | 40 |  |  |  | 1920 | [5 empty] | 122 |  |  | 460 | 149
2021-02-27 | 03:30 | C |  | 11 | 8.39 |  | 40 |  |  | 7.79 | 1960 | 57.74 | 3.24 | 5.29 | 2.98 |  | 128 |  |  | 460 | 149 |  | 41 | 39 | 11.63 |  | 3.39 | 28.1
2021-02-27 | 04:30 | C |  | 33 |  |  | 42 |  |  |  | 1890 | [5 empty] | 119 |  |  | 440 | 149
2021-02-27 | 05:00 | C |  | 21 |  |  | 40 |  |  |  | 1920 | [5 empty] | 128 |  |  | 460 | 149
2021-02-27 | 06:30 | C |  | 29 |  |  | 40 |  |  |  | 1950 | [5 empty] | 128 |  |  | 460 | 149
2021-02-28 | 11:10 | A |  | 31 |  |  | 41 |  |  |  | 1800 | [5 empty] | 122 |  |  | 420 | 149
2021-02-28 | 12:20 | A |  | 12 | 8.33 |  | 40 |  |  | 7.36 | 1860 | 56.71 | 3.16 | 5.21 |  |  | 128 |  |  | 460 | 149 |  | 43 | 39 | 11.49 |  | 3.33 | 25.6
2021-02-28 | 01:10 | A |  | 21 |  |  | 40 |  |  |  | 1820 |  |  |  | 2.89 |  | 122 |  |  | 440 | 149
2021-02-28 | 14:30 | A |  | 29 |  |  | 39 |  |  |  | 1890 | [5 empty] | 126 |  |  | 480 | 149
2021-02-28 | 15:40 | A |  | 33 |  |  | 40 |  |  |  | 1840 | [5 empty] | 122 |  |  | 440 | 149
2021-02-28 | 16:55 | B |  | 21 | 8.39 |  | 41 |  |  | 7.48 | 1870 | 56.71 | 3.1 | 5.28 | 2.99 |  | 126 |  |  | 460 | 149 |  | 40 | 38 | 11.49 |  | 3.38 | 26.7
2021-02-28 | 18:00 | B |  | 30 |  |  | 40 |  |  |  | 1890 | [5 empty] | 128 |  |  | 470 | 149
2021-02-28 | 18:55 | B |  | 33 |  |  | 40 |  |  |  | 1910 | [5 empty] | 122 |  |  | 490 | 149
2021-02-28 | 19:40 | B |  | 9 |  |  | 40 |  |  |  | 1910 | [5 empty] | 122 |  |  | 490 | 149
2021-03-01 | 08:50 | A |  | 21 |  |  | 41 |  |  |  | 1810 | [5 empty] | 122 |  |  | 440 | 149
2021-03-01 | 09:55 | A |  | 21 | 8.39 |  | 40 |  |  | 7.68 | 1840 | 57.07 | 2.74 | 5.22 | 3.03 |  | 126 |  |  | 450 | 149 |  | 40 | 39 | 11.13 |  | 3.41 | 27.3
2021-03-01 | 11:10 | A |  | 21 |  |  | 40 |  |  |  | 1910 | [5 empty] | 119 |  |  | 480 | 149
2021-03-01 | 13:40 | A |  | 38 |  |  | 41 |  |  |  | 1870 | [5 empty] | 126 |  |  | 460 | 149
2021-03-01 | 14:55 | A |  | 11 |  |  | 40 |  |  |  | 1920 | [5 empty] | 119 |  |  | 490 | 149
2021-03-01 | 15:30 | A |  | 11 |  |  | 40 |  |  |  | 1860 | [5 empty] | 122 |  |  | 450 | 149
2021-03-01 | 17:00 | B |  | 11 | 8.42 |  | 39 |  |  | 7.81 | 1800 | 57.07 | 2.71 | 5.27 |  |  | 119 |  |  | 450 | 149 |  | 41 | 40 | 11.13 |  | 3.49 | 27
2021-03-01 | 18:10 | B |  | 33 |  |  | 40 |  |  |  | 1860 |  |  |  | 3 |  | 126 |  |  | 470 | 149
2021-03-01 | 19:20 | B |  | 21 |  |  | 40 |  |  |  | 1880 | [5 empty] | 122 |  |  | 460 | 149
2021-03-01 | 21:00 | B |  | 21 |  |  | 41 |  |  |  | 1850 | [5 empty] | 126 |  |  | 440 | 149
2021-03-01 | 22:30 | B |  | 33 |  |  | 40 |  |  |  | 1890 | [5 empty] | 119 |  |  | 480 | 149
2021-03-01 | 23:40 | B |  | 33 |  |  | 41 |  |  |  | 1920 | [5 empty] | 126 |  |  | 490 | 149
2021-03-01 | 00:40 | C |  | 33 |  |  | 40 |  |  |  | 1920 | [5 empty] | 119 |  |  | 460 | 149
2021-03-01 | 01:10 | C |  | 33 |  |  | 41 |  |  |  | 1890 | [5 empty] | 122 |  |  | 440 | 149
2021-03-01 | 02:25 | C |  | 12 | 8.53 |  | 40 |  |  | 7.66 | 1960 | 57.07 | 2.6 | 5.34 | 3.09 |  | 128 |  |  | 470 | 149 |  | 41 | 40 | 11.13 |  | 3.41 | 28.7
2021-03-01 | 03:30 | C |  | 32 |  |  | 41 |  |  |  | 1880 | [5 empty] | 119 |  |  | 450 | 149
2021-03-01 | 04:49 | C |  | 8 |  |  | 40 |  |  |  | 1910 | [5 empty] | 126 |  |  | 460 | 149
2021-03-01 | 05:20 | C |  | 33 |  |  | 40 |  |  |  | 1950 | [5 empty] | 126 |  |  | 460 | 149
2021-03-01 | 06:44 | C |  | 31 |  |  | 42 |  |  |  | 1890 | [5 empty] | 119 |  |  | 440 | 149
2021-03-01 | 07:34 | C |  | 31 |  |  | 40 |  |  |  | 1920 | [5 empty] | 122 |  |  | 460 | 149
2021-03-02 | 08:50 | A |  | 8 | 8.39 |  | 40 |  |  | 7.55 | 1870 | 56.81 | 2.79 | 5.18 | 3.04 |  | 126 |  |  | 460 | 149 |  | 41 | 39 | 11.18 |  | 3.18 | 27.3
2021-03-02 | 09:55 | A |  | 29 |  |  | 41 |  |  |  | 1840 | [5 empty] | 122 |  |  | 430 | 149
2021-03-02 | 10:45 | A |  | 2 |  |  | 40 |  |  |  | 1920 | [5 empty] | 122 |  |  | 480 | 149
2021-03-02 | 11:45 | A |  | 43 |  |  | 41 |  |  |  | 1860 | [5 empty] | 119 |  |  | 450 | 149
2021-03-02 | 13:50 | A |  | 21 |  |  | 40 |  |  |  | 1910 | [5 empty] | 126 |  |  | 480 | 149
2021-03-02 | 14:45 | A |  | 33 |  |  | 41 |  |  |  | 1850 | [5 empty] | 128 |  |  | 440 | 149
2021-03-02 | 15:50 | A |  | 11 |  |  | 40 |  |  |  | 1870 | [5 empty] | 119 |  |  | 460 | 149
2021-03-02 | 17:30 | B |  | 11 | 8.46 |  | 40 |  |  | 7.79 | 1860 | 56.81 | 2.72 |  |  |  | 122 |  |  | 440 | 149 |  | 41 | 40 | 11.18 |  | 3.26 | 27.9
2021-03-02 | 18:15 | B |  | 37 |  |  | 41 |  |  |  | 1920 |  |  |  | 3.07 |  | 128 |  |  | 490 | 149
2021-03-02 | 19:20 | B |  | 38 |  |  | 40 |  |  |  | 1880 |  |  | 5.32 |  |  | 126 |  |  | 470 | 149
2021-03-02 | 21:00 | B |  | 31 |  |  | 40 |  |  |  | 1840 | [5 empty] | 119 |  |  | 460 | 149
2021-03-02 | 22:10 | B |  | 37 |  |  | 41 |  |  |  | 1890 | [5 empty] | 126 |  |  | 480 | 149
2021-03-02 | 23:15 | B |  | 30 |  |  | 41 |  |  |  | 1940 | [5 empty] | 122 |  |  | 470 | 149
2021-03-02 | 00:10 | B |  | 30 |  |  | 40 |  |  |  | 1900 | [5 empty] | 126 |  |  | 480 | 149
2021-03-02 | 01:10 | C |  | 30 |  |  | 40 |  |  |  | 1950 | [5 empty] | 128 |  |  | 470 | 149
2021-03-02 | 02:25 | C |  | 21 |  |  | 40 |  |  |  | 1980 | [5 empty] | 122 |  |  | 490 | 149
2021-03-02 | 02:45 | C |  | 29 |  |  | 42 |  |  |  | 1890 | [5 empty] | 126 |  |  | 440 | 149
2021-03-02 | 03:20 | C |  | 37 | 8.39 |  | 41 |  |  | 7.77 | 1920 | 56.81 | 2.79 | 5.29 | 2.99 |  | 122 |  |  | 450 | 149 |  | 42 | 38 | 11.18 |  | 3.31 | 28.7
2021-03-02 | 04:30 | C |  | 21 |  |  | 40 |  |  |  | 1940 | [5 empty] | 126 |  |  | 460 | 149
2021-03-02 | 05:14 | C |  | 21 |  |  | 42 |  |  |  | 1890 | [5 empty] | 128 |  |  | 440 | 149
2021-03-02 | 06:20 | C |  | 2 |  |  | 40 |  |  |  | 1930 | [5 empty] | 122 |  |  | 460 | 149
2021-03-03 | 08:45 | A |  | 25 | 8.42 |  | 41 |  |  | 7.28 | 1810 | 56.92 | 2.84 | 5.15 | 2.96 |  | 122 |  |  | 430 | 149 |  | 42 | 40 | 11.26 |  | 3.17 | 27.1
2021-03-03 | 09:50 | A |  | 29 |  |  | 40 |  |  |  | 1830 | [5 empty] | 126 |  |  | 460 | 149
2021-03-03 | 10:55 | A |  | 31 |  |  | 41 |  |  |  | 1860 | [5 empty] | 128 |  |  | 470 | 149
2021-03-03 | 11:40 | A |  | 21 |  |  | 40 |  |  |  | 1900 | [5 empty] | 119 |  |  | 460 | 149
2021-03-03 | 13:50 | A |  | 37 |  |  | 41 |  |  |  | 1870 | [5 empty] | 122 |  |  | 450 | 149
2021-03-03 | 14:55 | A |  | 31 |  |  | 40 |  |  |  | 1910 | [5 empty] | 128 |  |  | 480 | 149
2021-03-03 | 15:50 | A |  | 11 |  |  | 40 |  |  |  | 1840 | [5 empty] | 119 |  |  | 460 | 149
2021-03-03 | 16:30 | A |  | 17 |  |  | 40 |  |  |  | 1920 | [5 empty] | 128 |  |  | 470 | 149
2021-03-03 | 17:10 | B |  | 21 |  |  | 42 |  |  |  | 1890 | [5 empty] | 119 |  |  | 450 | 149
2021-03-03 | 18:00 | B |  | 32 |  |  | 40 |  |  |  | 1950 | [5 empty] | 128 |  |  | 460 | 149
2021-03-03 | 18:00 | B |  | 32 |  |  | 41 |  |  |  | 1930 | [5 empty] | 119 |  |  | 440 | 149
2021-03-03 | 18:49 | B |  | 38 | 8.53 |  | 42 |  |  | 7.44 | 1870 | 56.92 | 2.84 | 5.18 |  |  | 122 |  |  | 440 | 149 |  | 42 | 43 | 11.26 |  | 3.31 | 28.2
2021-03-03 | 19:30 | B |  | 11 |  |  | 40 |  |  |  | 1850 |  |  |  | 3.09 |  | 128 |  |  | 460 | 149
2021-03-03 | 20:40 | B |  | 11 |  |  | 40 |  |  |  | 1890 | [5 empty] | 128 |  |  | 460 | 149
2021-03-03 | 21:20 | B |  | 29 |  |  | 40 |  |  |  | 1890 | [5 empty] | 128 |  |  | 460 | 149
2021-03-03 | 22:30 | B |  | 37 |  |  | 40 |  |  |  | 1920 | [5 empty] | 122 |  |  | 440 | 149 |  | 42 | 41
2021-03-03 | 23:40 | B |  | 38 |  |  | 40 |  |  |  | 1890 | [5 empty] | 119 |  |  | 460 | 149
2021-03-03 | 01:00 | C |  | 29 |  |  | 40 |  |  | 7.68 | 1860 | 56.92 | 2.84 |  |  |  | 126 |  |  | 470 | 149 |  | 42 | 41 | 11.26 |  | 3.23 | 28
2021-03-03 | 02:11 | C |  | 37 |  |  | 39 |  |  |  | 1820 |  |  |  | 3.01 |  | 119 |  |  | 430 | 149
2021-03-03 | 03:00 | C |  | 21 | 8.38 |  | 40 |  |  |  | 1890 |  |  | 5.23 |  |  | 122 |  |  | 480 | 149
2021-03-03 | 04:10 | C |  | 2 |  |  | 40 |  |  |  | 1940 | [5 empty] | 128 |  |  | 470 | 149
2021-03-03 | 05:00 | C |  | 31 |  |  | 41 |  |  |  | 1870 | [5 empty] | 126 |  |  | 450 | 149
2021-03-03 | 06:15 | C |  | 12 |  |  | 40 |  |  |  | 1850 | [5 empty] | 122 |  |  | 440 | 149
2021-03-03 | 07:10 | C |  | 30 |  |  | 41 |  |  |  | 1900 | [5 empty] | 126 |  |  | 480 | 149
2021-03-04 | 08:50 | A |  | 37 | 8.48 |  | 40 |  |  | 7.45 | 1890 | 57.23 | 2.72 | 5.26 |  |  | 126 |  |  | 470 | 149 |  | 40 | 38 | 11.2 |  | 3.32 | 27.18
2021-03-04 | 09:55 | A |  | 2 |  |  | 41 |  |  |  | 1840 |  |  |  | 3.02 |  | 122 |  |  | 460 | 149
2021-03-04 | 11:00 | A |  | 29 |  |  | 40 |  |  |  | 1870 | [5 empty] | 126 |  |  | 480 | 149
2021-03-04 | 11:55 | A |  | 31 |  |  | 41 |  |  |  | 1830 | [5 empty] | 119 |  |  | 450 | 149
2021-03-04 | 13:45 | A |  | 21 |  |  | 40 |  |  |  | 1910 | [5 empty] | 128 |  |  | 480 | 149
2021-03-04 | 14:50 | A |  | 37 |  |  | 41 |  |  |  | 1860 | [5 empty] | 122 |  |  | 470 | 149
2021-03-04 | 15:55 | A |  | 9 |  |  | 40 |  |  |  | 1920 | [5 empty] | 128 |  |  | 490 | 149
2021-03-04 | 16:30 | B |  | 31 | 8.39 |  | 41 |  |  | 7.66 | 1890 | 57.23 | 2.81 | 5.21 |  |  | 119 |  |  | 440 | 149 |  | 42 | 42 | 11.2 |  | 3.29 | 28.1
2021-03-04 | 17:20 | B |  | 37 |  |  | 40 |  |  |  | 1920 |  |  |  | 3 |  | 128 |  |  | 460 | 149
2021-03-04 | 18:00 | B |  | 29 |  |  | 40 |  |  |  | 1950 | [5 empty] | 122 |  |  | 480 | 149
2021-03-04 | 19:10 | B |  | 17 |  |  | 42 |  |  |  | 1880 | [5 empty] | 128 |  |  | 440 | 149
2021-03-04 | 20:20 | B |  | 21 |  |  | 40 |  |  |  | 1920 | [5 empty] | 128 |  |  | 480 | 149
2021-03-04 | 21:20 | B |  | 11 |  |  | 40 |  |  |  | 1980 | [5 empty] | 122 |  |  | 480 | 149
2021-03-04 | 23:00 | B |  | 38 |  |  | 41 |  |  |  | 1890 | [5 empty] | 126 |  |  | 460 | 149
2021-03-04 | 01:15 | C |  | 30 | 8.33 |  | 40 |  |  | 7.51 | 1780 | 57.23 | 2.87 | 5.18 |  |  | 122 |  |  | 460 | 149 |  | 43 | 42 | 11.2 |  | 3.36 | 27.6
2021-03-04 | 02:10 | C |  | 37 |  |  | 40 |  |  |  | 1810 |  |  |  | 3.07 |  | 119 |  |  | 450 | 149
2021-03-04 | 03:00 | C |  | 37 |  |  | 41 |  |  |  | 1840 | [5 empty] | 126 |  |  | 470 | 149
2021-03-04 | 04:20 | C |  | 21 |  |  | 40 |  |  |  | 1760 | [5 empty] | 122 |  |  | 440 | 149
2021-03-04 | 05:30 | C |  | 8 |  |  | 40 |  |  |  | 1800 | [5 empty] | 119 |  |  | 460 | 149
2021-03-04 | 06:40 | C |  | 2 |  |  | 41 |  |  |  | 1830 | [5 empty] | 122 |  |  | 450 | 149
2021-03-04 | 07:35 | C |  | 31 |  |  | 40 |  |  |  | 1770 | [5 empty] | 119 |  |  | 440 | 149
2021-03-05 | 08:50 | A |  | 2 |  |  | 39 |  |  |  | 1850 | [5 empty] | 122 |  |  | 460 | 149
2021-03-05 | 09:40 | A |  | 21 |  |  | 40 |  |  |  | 1820 | [5 empty] | 128 |  |  | 440 | 149
2021-03-05 | 10:30 | A |  | 29 | 8.31 |  | 40 |  |  | 8.19 | 1790 | 56.84 | 3.02 | 5.24 | 2.92 |  | 122 |  |  | 420 | 149 |  | 43 | 39 | 11.33 |  | 3.3 | 24.8
2021-03-05 | 11:20 | A |  | 12 |  |  | 39 |  |  |  | 1810 | [5 empty] | 126 |  |  | 430 | 149
2021-03-05 | 12:30 | A |  | 37 |  |  | 40 |  |  |  | 1830 | [5 empty] | 122 |  |  | 440 | 149
2021-03-05 | 13:40 | A |  | 31 |  |  | 41 |  |  |  | 1770 | [5 empty] | 126 |  |  | 410 | 149
2021-03-05 | 14:40 | A |  | 21 |  |  | 40 |  |  |  | 1840 | [5 empty] | 126 |  |  | 460 | 149
2021-03-05 | 15:50 | A |  | 30 |  |  | 40 |  |  |  | 1800 | [5 empty] | 122 |  |  | 440 | 149
2021-03-05 | 16:55 | B |  | 29 |  |  | 40 |  |  |  | 1920 | [5 empty] | 126 |  |  | 460 | 149
2021-03-05 | 17:20 | B |  | 33 |  |  | 41 |  |  |  | 1890 |  |  |  | 3.02 |  | 122 |  |  | 440 | 149
2021-03-05 | 18:40 | B |  | 31 |  |  | 40 |  |  |  | 1900 | [5 empty] | 128 |  |  | 450 | 149
2021-03-05 | 19:20 | B |  | 11 | 8.39 |  | 42 |  |  | 7.88 | 1880 | 56.84 | 2.94 | 5.14 |  |  | 119 |  |  | 440 | 149 |  | 41 | 40 | 11.33 |  | 3.41 | 26.7
2021-03-05 | 21:00 | B |  | 30 |  |  | 41 |  |  |  | 1890 | [5 empty] | 122 |  |  | 440 | 149
2021-03-05 | 23:15 | B |  | 21 |  |  | 40 |  |  |  | 1920 | [5 empty] | 128 |  |  | 460 | 149
2021-03-05 | 00:40 | C |  | 21 | 8.36 |  | 40 |  |  |  | 1810 | 56.84 | 2.97 |  |  |  | 126 |  |  | 440 | 149 |  | 42 | 40 | 11.33 |  | 3.46 | 25.9
2021-03-05 | 01:50 | C |  | 31 |  |  | 39 |  |  |  | 1790 |  |  |  | 2.97 |  | 122 |  |  | 460 | 149
2021-03-05 | 02:35 | C |  | 33 |  |  | 40 |  |  | 7.95 | 1850 | [5 empty] | 128 |  |  | 450 | 149
2021-03-05 | 03:45 | C |  | 33 |  |  | 40 |  |  |  | 1800 | [5 empty] | 122 |  |  | 460 | 149
2021-03-05 | 04:30 | C |  | 11 |  |  | 41 |  |  |  | 1760 |  |  | 5.21 |  |  | 128 |  |  | 440 | 149
2021-03-05 | 05:25 | C |  | 21 |  |  | 40 |  |  |  | 1820 | [5 empty] | 126 |  |  | 460 | 149
2021-03-05 | 06:50 | C |  | 38 |  |  | 40 |  |  |  | 1840 | [5 empty] | 122 |  |  | 450 | 149
2021-03-06 | 08:50 | A |  | 9 | 8.39 |  | 41 |  |  | 7.55 | 1790 | 57.45 | 2.97 | 5.19 | 2.97 |  | 122 |  |  | 440 | 149 |  | 40 | 39 | 11.36 |  | 3.18 | 27.3
2021-03-06 | 09:55 | A |  | 31 |  |  | 40 |  |  |  | 1810 | [5 empty] | 126 |  |  | 460 | 149
2021-03-06 | 11:05 | A |  | 28 |  |  | 41 |  |  |  | 1870 | [5 empty] | 122 |  |  | 480 | 149
2021-03-06 | 13:40 | A |  | 25 |  |  | 40 |  |  |  | 1890 | [5 empty] | 128 |  |  | 470 | 149
2021-03-06 | 14:55 | A |  | 33 |  |  | 41 |  |  |  | 1840 | [5 empty] | 126 |  |  | 450 | 149
2021-03-06 | 15:50 | A |  | 2 |  |  | 40 |  |  |  | 1910 | [5 empty] | 122 |  |  | 490 | 149
2021-03-06 | 17:15 | B |  | 2 | 8.33 |  | 40 |  |  | 7.69 | 1830 | 57.45 | 3.03 |  |  |  | 126 |  |  | 470 | 149 |  | 41 | 40 | 11.36 |  | 3.26 | 26.9
2021-03-06 | 18:10 | B |  | 33 |  |  | 39 |  |  |  | 1770 | [5 empty] | 122 |  |  | 440 | 149
2021-03-06 | 19:00 | B |  | 31 |  |  | 40 |  |  |  | 1850 |  |  | 5.11 | 3.05 |  | 128 |  |  | 460 | 149
2021-03-06 | 20:20 | B |  | 10 |  |  | 40 |  |  |  | 1880 | [5 empty] | 126 |  |  | 470 | 149
2021-03-06 | 21:15 | B |  | 41 |  |  | 41 |  |  |  | 1820 | [5 empty] | 122 |  |  | 440 | 149
2021-03-06 | 22:30 | B |  | 11 |  |  | 40 |  |  |  | 1790 | [5 empty] | 126 |  |  | 450 | 149
2021-03-06 | 00:06 | B |  | 11 |  |  | 40 |  |  |  | 1840 | [5 empty] | 122 |  |  | 460 | 149
2021-03-06 | 00:45 | C |  | 11 | 8.39 |  | 40 |  |  | 7.88 | 1920 | 57.45 | 2.97 | 5.22 |  |  | 126 |  |  | 470 | 149 |  | 39 | 40 | 11.36 |  | 3.31 | 27.7
2021-03-06 | 01:30 | C |  | 33 |  |  | 41 |  |  |  | 1880 |  |  |  | 2.98 |  | 122 |  |  | 440 | 149
2021-03-06 | 02:10 | C |  | 31 |  |  | 40 |  |  |  | 1890 | [5 empty] | 126 |  |  | 450 | 149
2021-03-06 | 03:00 | C |  | 31 |  |  | 40 |  |  |  | 1900 | [5 empty] | 128 |  |  | 470 | 149
2021-03-06 | 04:20 | C |  | 30 |  |  | 40 |  |  |  | 1940 | [5 empty] | 122 |  |  | 470 | 149
2021-03-06 | 05:10 | C |  | 12 |  |  | 40 |  |  |  | 1920 | [5 empty] | 122 |  |  | 450 | 149
2021-03-06 | 06:55 | C |  | 2 |  |  | 41 |  |  |  | 1880 | [5 empty] | 128 |  |  | 440 | 149
2021-03-08 | 08:44 | A |  | 2 |  |  | 41 |  |  |  | 1860 | [5 empty] | 126 |  |  | 450 | 149
2021-03-08 | 10:44 | A |  | 28 | 8.39 |  | 40 |  |  | 8.09 | 1880 | 57.13 | 3.04 | 5.21 | 2.99 |  | 119 |  |  | 460 | 149 |  | 41 | 40 | 11.43 |  | 3.4 | 27.9
2021-03-08 | 13:00 | A |  | 21 |  |  | 39 |  |  |  | 1960 | [5 empty] | 122 |  |  | 480 | 149
2021-03-08 | 14:50 | A |  | 33 |  |  | 39 |  |  |  | 1890 | [5 empty] | 126 |  |  | 450 | 149
2021-03-08 | 15:50 | A |  | 33 |  |  | 40 |  |  |  | 1850 | [5 empty] | 122 |  |  | 470 | 149
2021-03-08 | 17:30 | B |  | 25 | 8.42 |  | 40 |  |  | 8.17 | 1840 | 57.13 | 3.01 |  |  |  | 126 |  |  | 460 | 149 |  | 40 | 39 | 11.43 |  | 3.49 | 28.5
2021-03-08 | 18:20 | B |  | 31 |  |  | 40 |  |  |  | 1890 |  |  |  | 2.95 |  | 122 |  |  | 480 | 149
2021-03-08 | 19:30 | B |  | 11 |  |  | 39 |  |  |  | 1860 |  |  | 5.16 |  |  | 126 |  |  | 440 | 149
2021-03-08 | 21:00 | B |  | 2 |  |  | 40 |  |  |  | 1900 | [5 empty] | 119 |  |  | 470 | 149
2021-03-08 | 22:10 | B |  | 28 |  |  | 41 |  |  |  | 1940 | [5 empty] | 122 |  |  | 460 | 149
2021-03-08 | 23:20 | B |  | 28 |  |  | 40 |  |  |  | 1870 | [5 empty] | 128 |  |  | 450 | 149
2021-03-08 | 00:10 | B |  | 43 |  |  | 40 |  |  |  | 1910 | [5 empty] | 122 |  |  | 470 | 149
2021-03-08 | 00:55 | C |  | 31 | 8.39 |  | 40 |  |  | 7.81 | 1860 | 57.13 | 3.04 | 5.12 | 2.94 |  | 126 |  |  | 450 | 149 |  | 41 | 38 | 11.43 |  | 3.51 | 27.88
2021-03-08 | 01:50 | C |  | 31 |  |  | 41 |  |  |  | 1820 | [5 empty] | 122 |  |  | 440 | 149
2021-03-08 | 03:00 | C |  | 21 |  |  | 40 |  |  |  | 1890 | [5 empty] | 126 |  |  | 480 | 149
2021-03-08 | 04:20 | C |  | 11 |  |  | 41 |  |  |  | 1920 | [5 empty] | 119 |  |  | 490 | 149
2021-03-08 | 05:50 | C |  | 36 |  |  | 40 |  |  |  | 1910 | [5 empty] | 128 |  |  | 480 | 149
2021-03-08 | 07:00 | C |  | 32 |  |  | 40 |  |  |  | 1870 | [5 empty] | 126 |  |  | 460 | 149
2021-03-08 | 08:10 | C |  | 38 |  |  | 41 |  |  |  | 1900 | [5 empty] | 122 |  |  | 470 | 149
2021-03-09 | 08:30 | A |  | 28 | 8.39 |  | 40 |  |  | 8.12 | 1940 | 56.19 | 3.41 | 5.22 |  |  | 119 |  |  | 460 | 149 |  | 40 | 38 | 11.8 |  | 3.41 | 26.7
2021-03-09 | 09:44 | A |  | 25 |  |  | 41 |  |  |  | 1890 | [5 empty] | 122 |  |  | 440 | 149
2021-03-09 | 10:30 | A |  | 30 |  |  | 40 |  |  |  | 1960 |  |  |  | 3 |  | 128 |  |  | 460 | 149
2021-03-09 | 11:20 | A |  | 32 |  |  | 40 |  |  |  | 1920 | [5 empty] | 119 |  |  | 460 | 149
2021-03-09 | 12:30 | A |  | 33 |  |  | 40 |  |  |  | 1940 | [5 empty] | 122 |  |  | 450 | 149
2021-03-09 | 13:40 | A |  | 33 |  |  | 42 |  |  |  | 1890 | [5 empty] | 119 |  |  | 440 | 149
2021-03-09 | 17:05 | B |  | 33 | 8.37 |  | 40 |  |  | 8.01 | 1930 | 56.19 | 3.43 |  |  |  | 128 |  |  | 480 | 149 |  | 41 | 39 | 11.8 |  | 3.37 | 27.3
2021-03-09 | 18:00 | B |  | 32 |  |  | 41 |  |  |  | 1900 |  |  | 5.08 | 2.97 |  | 122 |  |  | 460 | 149
2021-03-09 | 19:10 | B |  | 2 |  |  | 40 |  |  |  | 1960 | [5 empty] | 119 |  |  | 490 | 149
2021-03-09 | 20:30 | B |  | 28 |  |  | 41 |  |  |  | 1920 | [5 empty] | 126 |  |  | 460 | 149
2021-03-09 | 21:50 | B |  | 11 |  |  | 40 |  |  |  | 1870 | [5 empty] | 122 |  |  | 450 | 149
2021-03-09 | 22:40 | B |  | 28 |  |  | 40 |  |  |  | 1940 | [5 empty] | 128 |  |  | 470 | 149
2021-03-09 | 23:55 | B |  | 21 |  |  | 41 |  |  |  | 1900 | [5 empty] | 126 |  |  | 440 | 149
2021-03-09 | 00:55 | C |  | 33 | 8.42 |  | 40 |  |  | 8.06 | 1910 | 56.19 | 3.38 | 5.13 | 3.01 |  | 126 |  |  | 470 | 149 |  | 42 | 40 | 11.8 |  | 3.41 | 27.4
2021-03-09 | 01:50 | C |  | 8 |  |  | 40 |  |  |  | 1890 | [5 empty] | 128 |  |  | 460 | 149
2021-03-09 | 02:55 | C |  | 32 |  |  | 41 |  |  |  | 1920 | [5 empty] | 122 |  |  | 480 | 149
2021-03-09 | 04:00 | C |  | 21 |  |  | 40 |  |  |  | 1870 | [5 empty] | 128 |  |  | 450 | 149
2021-03-09 | 05:30 | C |  | 21 |  |  | 41 |  |  |  | 1920 | [5 empty] | 126 |  |  | 480 | 149
2021-03-09 | 06:55 | C |  | 11 |  |  | 40 |  |  |  | 1880 | [5 empty] | 119 |  |  | 460 | 149
2021-03-09 | 07:50 | C |  | 21 |  |  | 41 |  |  |  | 1860 | [5 empty] | 128 |  |  | 440 | 149
2021-03-10 | 08:30 | A |  | 21 | 8.53 |  | 40 |  |  | 8.22 | 1930 | 56.32 | 3.23 | 5.14 |  |  | 126 |  |  | 450 | 149 |  | 41 | 39 | 11.76 |  | 3.42 | 26.9
2021-03-10 | 09:44 | A |  | 31 |  |  | 40 |  |  |  | 1980 | [5 empty] | 119 |  |  | 470 | 149
2021-03-10 | 10:20 | A |  | 33 |  |  | 41 |  |  |  | 1960 |  |  |  | 2.89 |  | 128 |  |  | 460 | 149
2021-03-10 | 11:40 | A |  | 29 |  |  | 42 |  |  |  | 1890 | [5 empty] | 119 |  |  | 440 | 149
2021-03-10 | 13:20 | A |  | 32 |  |  | 41 |  |  |  | 1920 | [5 empty] | 128 |  |  | 450 | 149
2021-03-10 | 15:20 | A |  | 21 |  |  | 40 |  |  |  | 1920 | [5 empty] | 119 |  |  | 460 | 149
2021-03-10 | 17:10 | B |  | 32 | 8.42 |  | 40 |  |  | 8.13 | 1970 | 56.32 | 3.34 |  |  |  | 122 |  |  | 460 | 149 |  | 40 | 39 | 11.76 |  | 3.47 | 26.3
2021-03-10 | 18:00 | B |  | 11 |  |  | 39 |  |  |  | 1910 |  |  |  | 2.99 |  | 119 |  |  | 440 | 149
2021-03-10 | 19:15 | B |  | 37 |  |  | 40 |  |  |  | 1950 |  |  | 5.11 |  |  | 126 |  |  | 470 | 149
2021-03-10 | 20:45 | B |  | 31 |  |  | 40 |  |  |  | 1900 | [5 empty] | 122 |  |  | 440 | 149
2021-03-10 | 21:55 | B |  | 29 |  |  | 41 |  |  |  | 1940 | [5 empty] | 128 |  |  | 450 | 149
2021-03-10 | 22:40 | B |  | 17 |  |  | 41 |  |  |  | 1960 | [5 empty] | 119 |  |  | 460 | 149
2021-03-10 | 23:50 | B |  | 21 |  |  | 40 |  |  |  | 1930 | [5 empty] | 126 |  |  | 440 | 149
2021-03-10 | 00:50 | C |  | 25 | 8.48 |  | 41 |  |  | 8.16 | 1870 | 56.32 | 3.28 | 5.16 | 3.04 |  | 122 |  |  | 460 | 149 |  | 40 | 38 | 11.76 |  | 3.62 | 27.4
2021-03-10 | 01:55 | C |  | 11 |  |  | 40 |  |  |  | 1920 | [5 empty] | 126 |  |  | 480 | 149
2021-03-10 | 02:55 | C |  | 21 |  |  | 41 |  |  |  | 1930 | [5 empty] | 119 |  |  | 490 | 149
2021-03-10 | 04:30 | C |  | 38 |  |  | 40 |  |  |  | 1950 | [5 empty] | 126 |  |  | 480 | 149
2021-03-10 | 05:50 | C |  | 31 |  |  | 41 |  |  |  | 1940 | [5 empty] | 122 |  |  | 470 | 149
2021-03-10 | 07:00 | C |  | 37 |  |  | 40 |  |  |  | 1960 | [5 empty] | 119 |  |  | 490 | 149
2021-03-11 | 08:30 | A |  | 37 |  |  | 40 |  |  |  | 1960 | [5 empty] | 128 |  |  | 460 | 149
2021-03-11 | 09:20 | A |  | 29 |  |  | 41 |  |  |  | 1930 | [5 empty] | 119 |  |  | 440 | 149
2021-03-11 | 10:44 | A |  | 2 | 8.39 |  | 40 |  |  | 7.88 | 1970 | 56.62 | 3.23 | 5.27 | 2.99 |  | 128 |  |  | 470 | 149 |  | 42 | 41 | 11.62 |  | 3.36 | 26.7
2021-03-11 | 11:20 | A |  | 11 |  |  | 42 |  |  |  | 1890 | [5 empty] | 119 |  |  | 440 | 149
2021-03-11 | 12:00 | A |  | 31 |  |  | 41 |  |  |  | 1920 | [5 empty] | 126 |  |  | 450 | 149
2021-03-11 | 13:36 | A |  | 21 |  |  | 40 |  |  |  | 1980 | [5 empty] | 126 |  |  | 470 | 149
2021-03-11 | 15:44 | A |  | 32 |  |  | 40 |  |  |  | 1960 | [5 empty] | 128 |  |  | 470 | 149
2021-03-11 | 17:30 | B |  | 31 |  |  | 40 |  |  | 7.96 | 1910 | 56.62 | 3.23 |  |  |  | 126 |  |  | 450 | 149 |  | 43 | 42 | 11.62 |  | 3.41 | 26
2021-03-11 | 18:20 | B |  | 37 |  |  | 40 |  |  |  | 1960 |  |  |  | 3.05 |  | 122 |  |  | 470 | 149
2021-03-11 | 19:40 | B |  | 29 | 8.39 |  | 41 |  |  |  | 1880 |  |  | 5.23 |  |  | 119 |  |  | 440 | 149
2021-03-11 | 20:30 | B |  | 8 |  |  | 40 |  |  |  | 1940 | [5 empty] | 126 |  |  | 450 | 149
2021-03-11 | 21:20 | B |  | 38 |  |  | 40 |  |  |  | 1980 | [5 empty] | 128 |  |  | 470 | 149
2021-03-11 | 22:35 | B |  | 21 |  |  | 41 |  |  |  | 1960 | [5 empty] | 126 |  |  | 460 | 149
2021-03-11 | 23:55 | B |  | 11 |  |  | 41 |  |  |  | 1930 | [5 empty] | 122 |  |  | 440 | 149
2021-03-11 | 00:55 | C |  | 11 | 8.42 |  | 40 |  |  | 7.83 | 1930 | 56.62 | 3.2 | 5.1 | 3.02 |  | 128 |  |  | 450 | 149 |  | 42 | 40 | 11.62 |  | 3.38 | 27.8
2021-03-11 | 01:55 | C |  | 37 |  |  | 41 |  |  |  | 1920 | [5 empty] | 126 |  |  | 460 | 149
2021-03-11 | 03:05 | C |  | 31 |  |  | 40 |  |  |  | 1940 | [5 empty] | 122 |  |  | 470 | 149
2021-03-11 | 04:55 | C |  | 8 |  |  | 41 |  |  |  | 1890 | [5 empty] | 126 |  |  | 460 | 149
2021-03-11 | 05:55 | C |  | 8 |  |  | 41 |  |  |  | 1880 | [5 empty] | 119 |  |  | 470 | 149
2021-03-11 | 07:10 | C |  | 29 |  |  | 40 |  |  |  | 1950 | [5 empty] | 128 |  |  | 490 | 149
2021-03-12 | 08:50 | A |  | 31 |  |  | 39 |  |  |  | 1890 | [5 empty] | 122 |  |  | 480 | 149
2021-03-12 | 09:40 | A |  | 37 | 8.48 |  | 40 |  |  | 8.09 | 1930 | 56.91 | 3.01 | 5.33 |  |  | 119 |  |  | 490 | 149 |  | 41 | 38 | 11.49 |  | 3.3 | 25.6
2021-03-12 | 12:30 | A |  | 8 |  |  | 41 |  |  |  | 1850 |  |  |  | 2.96 |  | 126 |  |  | 450 | 149
2021-03-12 | 14:00 | A |  | 2 |  |  | 40 |  |  |  | 1890 | [5 empty] | 122 |  |  | 470 | 149
2021-03-12 | 15:00 | A |  | 25 |  |  | 40 |  |  |  | 1910 | [5 empty] | 122 |  |  | 460 | 149
2021-03-12 | 17:30 | B |  | 31 |  |  | 40 |  |  | 7.91 | 1860 | 56.91 | 3.03 |  |  |  | 126 |  |  | 450 | 149 |  | 41 | 40 | 11.49 |  | 3.37 | 26.3
2021-03-12 | 18:15 | B |  | 11 |  |  | 41 |  |  |  | 1890 | [5 empty] | 119 |  |  | 480 | 149
2021-03-12 | 19:10 | B |  | 21 | 8.46 |  | 40 |  |  |  | 1920 |  |  | 5.13 | 2.93 |  | 122 |  |  | 470 | 149
2021-03-12 | 21:00 | B |  | 36 |  |  | 40 |  |  |  | 1970 | [5 empty] | 128 |  |  | 490 | 149
2021-03-12 | 21:50 | B |  | 29 |  |  | 39 |  |  |  | 1920 | [5 empty] | 122 |  |  | 460 | 149
2021-03-12 | 22:40 | B |  | 2 |  |  | 40 |  |  |  | 1870 | [5 empty] | 119 |  |  | 470 | 149
2021-03-12 | 00:00 | B |  | 36 |  |  | 40 |  |  |  | 1940 | [5 empty] | 122 |  |  | 490 | 149
2021-03-12 | 00:00 | C |  | 7 | 8.42 |  | 40 |  |  | 7.83 | 1920 | 56.91 | 3.07 | 5.3 | 2.97 |  | 126 |  |  | 470 | 149 |  | 41 | 39 | 11.49 |  | 3.27 | 27.1
2021-03-12 | 01:50 | C |  | 21 |  |  | 41 |  |  |  | 1940 | [5 empty] | 122 |  |  | 480 | 149
2021-03-12 | 03:00 | C |  | 29 |  |  | 40 |  |  |  | 1910 | [5 empty] | 128 |  |  | 460 | 149
2021-03-12 | 04:30 | C |  | 36 |  |  | 40 |  |  |  | 1890 | [5 empty] | 119 |  |  | 450 | 149
2021-03-12 | 05:55 | C |  | 11 |  |  | 40 |  |  |  | 1910 | [5 empty] | 122 |  |  | 460 | 149
2021-03-12 | 07:00 | C |  | 31 |  |  | 41 |  |  |  | 1950 | [5 empty] | 126 |  |  | 490 | 149
2021-03-13 | 08:30 | A |  | 21 | 8.39 |  | 41 |  |  | 8.22 | 1880 | 56.86 | 3.15 | 5.34 |  |  | 128 |  |  | 440 | 149 |  | 41 | 39 | 11.54 |  | 3.36 | 26.7
2021-03-13 | 09:20 | A |  | 11 |  |  | 40 |  |  |  | 1940 |  |  |  | 2.89 |  | 119 |  |  | 460 | 149
2021-03-13 | 10:30 | A |  | 11 |  |  | 40 |  |  |  | 1920 | [5 empty] | 126 |  |  | 460 | 149
2021-03-13 | 11:00 | A |  | 31 |  |  | 42 |  |  |  | 1880 | [5 empty] | 119 |  |  | 440 | 149
2021-03-13 | 13:00 | A |  | 21 |  |  | 40 |  |  |  | 1920 | [5 empty] | 128 |  |  | 460 | 149
2021-03-13 | 15:44 | A |  | 36 |  |  | 41 |  |  |  | 1890 | [5 empty] | 119 |  |  | 450 | 149
2021-03-13 | 17:30 | B |  | 31 | 8.42 |  | 41 |  |  | 8.13 | 1930 | 56.86 | 3.12 |  |  |  | 119 |  |  | 480 | 149 |  | 40 | 39 | 11.54 |  | 3.3 | 27.1
2021-03-13 | 18:25 | B |  | 11 |  |  | 40 |  |  |  | 1900 |  |  |  | 2.86 |  | 126 |  |  | 460 | 149
2021-03-13 | 19:30 | B |  | 21 |  |  | 40 |  |  |  | 1920 |  |  | 5.28 |  |  | 122 |  |  | 450 | 149
2021-03-13 | 21:00 | B |  | 30 |  |  | 41 |  |  |  | 1880 | [5 empty] | 119 |  |  | 440 | 149
2021-03-13 | 22:10 | B |  | 2 |  |  | 40 |  |  |  | 1940 | [5 empty] | 122 |  |  | 470 | 149
2021-03-13 | 22:50 | B |  | 21 |  |  | 40 |  |  |  | 1890 | [5 empty] | 126 |  |  | 450 | 149
2021-03-13 | 00:00 | B |  | 37 |  |  | 41 |  |  |  | 1910 | [5 empty] | 119 |  |  | 460 | 149
2021-03-13 | 00:55 | C |  | 11 | 8.48 |  | 41 |  |  | 8.06 | 1860 | 56.86 | 3.06 | 5.22 | 2.93 |  | 126 |  |  | 440 | 149 |  | 40 | 38 | 11.54 |  | 3.35 | 27.1
2021-03-13 | 02:00 | C |  | 29 |  |  | 40 |  |  |  | 1890 | [5 empty] | 122 |  |  | 470 | 149
2021-03-13 | 03:30 | C |  | 21 |  |  | 41 |  |  |  | 1870 | [5 empty] | 128 |  |  | 460 | 149
2021-03-13 | 04:50 | C |  | 31 |  |  | 40 |  |  |  | 1910 | [5 empty] | 126 |  |  | 480 | 149
2021-03-13 | 05:55 | C |  | 38 |  |  | 41 |  |  |  | 1930 | [5 empty] | 122 |  |  | 480 | 149
2021-03-13 | 07:00 | C |  | 37 |  |  | 40 |  |  |  | 1840 | [5 empty] | 126 |  |  | 450 | 149
2021-03-13 | 08:05 | C |  | 7 |  |  | 41 |  |  |  | 1940 | [5 empty] | 122 |  |  | 480 | 149
2021-03-15 | 09:30 | A |  | 31 | 8.42 |  | 40 |  |  | 8.19 | 1950 | 57.58 | 3.06 | 5.25 |  |  | 122 |  |  | 480 | 149 |  | 40 | 39 | 11.48 |  | 3.41 | 26.9
2021-03-15 | 10:40 | A |  | 31 |  |  | 41 |  |  |  | 1910 | [5 empty] | 119 |  |  | 460 | 149
2021-03-15 | 12:00 | A |  | 37 |  |  | 41 |  |  |  | 1880 |  |  |  | 2.93 |  | 126 |  |  | 440 | 149
2021-03-15 | 13:15 | A |  | 21 |  |  | 40 |  |  |  | 1930 | [5 empty] | 122 |  |  | 470 | 149
2021-03-15 | 14:10 | A |  | 21 |  |  | 41 |  |  |  | 1900 | [5 empty] | 128 |  |  | 460 | 149
2021-03-15 | 15:00 | A |  | 30 |  |  | 40 |  |  |  | 1940 | [5 empty] | 122 |  |  | 480 | 149
2021-03-15 | 15:45 | A |  | 30 |  |  | 41 |  |  |  | 1890 | [5 empty] | 126 |  |  | 450 | 149
2021-03-15 | 16:50 | B |  | 30 | 8.39 |  | 40 |  |  | 8.25 | 1920 | 57.58 | 3.09 | 5.18 | 2.98 |  | 126 |  |  | 480 | 149 |  | 41 | 40 | 11.48 |  | 3.31 | 26.15
2021-03-15 | 19:30 | B |  | 33 |  |  | 40 |  |  |  | 1940 | [5 empty] | 122 |  |  | 470 | 149
2021-03-15 | 20:50 | B |  | 33 |  |  | 41 |  |  |  | 1910 | [5 empty] | 128 |  |  | 460 | 149
2021-03-15 | 21:50 | B |  | 29 |  |  | 40 |  |  |  | 1960 | [5 empty] | 122 |  |  | 480 | 149
2021-03-15 | 22:55 | B |  | 31 |  |  | 41 |  |  |  | 1950 | [5 empty] | 122 |  |  | 470 | 149
2021-03-15 | 23:50 | B |  | 11 |  |  | 40 |  |  |  | 1890 | [5 empty] | 128 |  |  | 450 | 149
2021-03-15 | 01:00 | C |  | 11 |  |  | 41 |  |  |  | 1890 | [5 empty] | 122 |  |  | 450 | 149
2021-03-15 | 02:00 | C |  | 33 |  |  | 40 |  |  |  | 1920 | [5 empty] | 119 |  |  | 470 | 149
2021-03-15 | 03:10 | C |  | 21 | 8.48 |  | 39 |  |  | 8.1 | 1970 | 57.58 | 3 | 5.22 | 2.9 |  | 126 |  |  | 490 | 149 |  | 41 | 39 | 11.48 |  | 3.35 | 25.9
2021-03-15 | 05:00 | C |  | 38 |  |  | 41 |  |  |  | 1880 | [5 empty] | 122 |  |  | 460 | 149
2021-03-15 | 05:50 | C |  | 25 |  |  | 41 |  |  |  | 1940 | [5 empty] | 126 |  |  | 460 | 149
2021-03-15 | 19:30 | C |  | 21 |  |  | 40 |  |  |  | 1960 | [5 empty] | 122 |  |  | 480 | 149
2021-03-16 | 08:40 | A |  | 2 | 8.46 |  | 41 |  |  | 8.07 | 1930 | 55.46 | 3.32 | 5.25 |  |  | 119 |  |  | 470 | 149 |  | 40 | 38 | 11.78 |  | 3.41 | 27.3
2021-03-16 | 10:10 | A |  | 21 |  |  | 40 |  |  |  | 1970 |  |  |  | 3.07 |  | 122 |  |  | 490 | 149
2021-03-16 | 23:30 | A |  | 31 |  |  | 41 |  |  |  | 1910 | [5 empty] | 126 |  |  | 460 | 149
2021-03-16 | 14:00 | A |  | 31 |  |  | 41 |  |  |  | 1950 | [5 empty] | 122 |  |  | 480 | 149
2021-03-16 | 15:10 | A |  | 33 |  |  | 40 |  |  |  | 1920 | [5 empty] | 119 |  |  | 460 | 149
2021-03-16 | 16:05 | A |  | 11 |  |  | 41 |  |  |  | 1960 | [5 empty] | 126 |  |  | 470 | 149
2021-03-16 | 16:55 | B |  | 21 | 8.42 |  | 40 |  |  | 8.2 | 1920 | 55.46 | 3.36 | 5.18 | 3.01 |  | 126 |  |  | 470 | 149 |  | 40 | 39 | 11.78 |  | 3.31 | 27.8
2021-03-16 | 17:50 | B |  | 11 |  |  | 41 |  |  |  | 1940 | [5 empty] | 122 |  |  | 480 | 149
2021-03-16 | 19:00 | B |  | 33 |  |  | 40 |  |  |  | 1960 | [5 empty] | 128 |  |  | 490 | 149
2021-03-16 | 20:10 | B |  | 31 |  |  | 40 |  |  |  | 1910 | [5 empty] | 126 |  |  | 480 | 149
2021-03-16 | 21:30 | B |  | 17 |  |  | 41 |  |  |  | 1950 | [5 empty] | 119 |  |  | 470 | 149
2021-03-16 | 22:50 | B |  | 21 |  |  | 40 |  |  |  | 1930 | [5 empty] | 122 |  |  | 480 | 149
2021-03-16 | 23:55 | B |  | 38 |  |  | 40 |  |  |  | 1970 | [5 empty] | 119 |  |  | 490 | 149
2021-03-16 | 00:45 | C |  | 21 |  |  | 40 |  |  |  | 1950 | [5 empty] | 122 |  |  | 460 | 149
2021-03-16 | 01:20 | C |  | 21 |  |  | 41 |  |  |  | 1910 | [5 empty] | 119 |  |  | 440 | 149
2021-03-16 | 02:30 | C |  | 36 | 8.39 |  | 40 |  |  | 8.3 | 1940 | 55.46 | 3.39 | 5.22 | 3 |  | 126 |  |  | 460 | 149 |  | 41 | 40 | 11.78 |  | 3.35 | 28.1
2021-03-16 | 04:10 | C |  | 12 |  |  | 42 |  |  |  | 1890 | [5 empty] | 119 |  |  | 440 | 149
2021-03-16 | 05:20 | C |  | 29 |  |  | 40 |  |  |  | 1910 | [5 empty] | 126 |  |  | 460 | 149
2021-03-16 | 06:00 | C |  | 29 |  |  | 40 |  |  |  | 1940 | [5 empty] | 128 |  |  | 470 | 149
2021-03-16 | 07:25 | C |  | 31 |  |  | 40 |  |  |  | 1970 | [5 empty] | 122 |  |  | 470 | 149
2021-03-17 | 09:35 | A |  | 43 | 8.42 |  | 40 |  |  | 8.41 | 1830 | 55.87 | 2.93 | 5.25 |  |  | 119 |  |  | 450 | 149 |  | 40 | 39 | 11.35 |  | 3.41 | 27.6
2021-03-17 | 10:20 | A |  | 29 |  |  | 39 |  |  |  | 1800 | [5 empty] | 115 |  |  | 430 | 149
2021-03-17 | 11:30 | A |  | 36 |  |  | 40 |  |  |  | 1850 |  |  |  | 2.99 |  | 119 |  |  | 460 | 149
2021-03-17 | 12:00 | A |  | 31 |  |  | 40 |  |  |  | 1810 | [5 empty] | 112 |  |  | 440 | 149
2021-03-17 | 14:00 | A |  | 21 |  |  | 41 |  |  |  | 1870 | [5 empty] | 119 |  |  | 470 | 149
2021-03-17 | 15:10 | A |  | 7 |  |  | 40 |  |  |  | 1840 | [5 empty] | 119 |  |  | 450 | 149
2021-03-17 | 15:50 | A |  | 2 |  |  | 40 |  |  |  | 1790 | [5 empty] | 115 |  |  | 420 | 149
2021-03-17 | 16:55 | B |  | 31 | 8.39 |  | 41 |  |  | 8.56 | 1860 | 55.87 | 2.96 | 5.18 | 3.02 |  | 122 |  |  | 450 | 149 |  | 40 | 38 | 11.35 |  | 3.31 | 27.9
2021-03-17 | 18:00 | B |  | 36 |  |  | 40 |  |  |  | 1890 | [5 empty] | 126 |  |  | 480 | 149
2021-03-17 | 19:10 | B |  | 21 |  |  | 41 |  |  |  | 1810 | [5 empty] | 119 |  |  | 440 | 149
2021-03-17 | 20:30 | B |  | 29 |  |  | 41 |  |  |  | 1840 | [5 empty] | 119 |  |  | 460 | 149
2021-03-17 | 21:30 | B |  | 2 |  |  | 40 |  |  |  | 1880 | [5 empty] | 115 |  |  | 470 | 149
2021-03-17 | 22:45 | B |  | 31 |  |  | 41 |  |  |  | 1790 | [5 empty] | 122 |  |  | 430 | 149
2021-03-17 | 23:40 | B |  | 21 |  |  | 40 |  |  |  | 1900 | [5 empty] | 119 |  |  | 470 | 149
2021-03-17 | 00:50 | C |  | 11 |  |  | 40 |  |  |  | 1920 | [5 empty] | 122 |  |  | 460 | 149
2021-03-17 | 01:40 | C |  | 9 |  |  | 40 |  |  |  | 1960 | [5 empty] | 119 |  |  | 470 | 149
2021-03-17 | 02:10 | C |  | 21 | 8.42 |  | 42 |  |  | 8.44 | 1890 | 55.87 | 2.93 | 5.22 |  |  | 115 |  |  | 440 | 149 |  | 41 | 40 | 11.35 |  | 3.35 | 28.1
2021-03-17 | 03:20 | C |  | 31 |  |  | 40 |  |  |  | 1910 |  |  |  | 2.89 |  | 128 |  |  | 460 | 149
2021-03-17 | 04:30 | C |  | 38 |  |  | 41 |  |  |  | 1940 | [5 empty] | 122 |  |  | 450 | 149
2021-03-17 | 06:30 | C |  | 36 |  |  | 40 |  |  |  | 1960 | [5 empty] | 119 |  |  | 470 | 149
2021-03-17 | 07:25 | C |  | 21 |  |  | 40 |  |  |  | 1920 | [5 empty] | 128 |  |  | 450 | 149
2021-03-18 | 09:15 | A |  | 29 | 8.3 |  | 40 |  |  | 8.36 | 1810 | 56.91 | 3.14 | 5.45 |  |  | 122 |  |  | 440 | 149 |  | 40 | 38 | 11.44 |  | 3.31 | 25.5
2021-03-18 | 10:40 | A |  | 9 |  |  | 41 |  |  |  | 1870 |  |  |  | 3.05 |  | 119 |  |  | 460 | 149
2021-03-18 | 10:40 | A |  | 21 |  |  | 41 |  |  |  | 1870 | [5 empty] | 119 |  |  | 460 | 149
2021-03-18 | 11:30 | A |  | 31 |  |  | 40 |  |  |  | 1890 | [5 empty] | 126 |  |  | 480 | 149
2021-03-18 | 13:00 | A |  | 36 |  |  | 40 |  |  |  | 1850 | [5 empty] | 119 |  |  | 450 | 149
2021-03-18 | 14:30 | A |  | 11 |  |  | 39 |  |  |  | 1800 | [5 empty] | 119 |  |  | 430 | 149
2021-03-18 | 15:40 | A |  | 33 |  |  | 40 |  |  |  | 1830 | [5 empty] | 122 |  |  | 450 | 149
2021-03-18 | 16:55 | B |  | 21 | 8.33 |  | 42 |  |  | 8.42 | 1650 | 56.91 | 3.11 | 5.58 | 2.95 |  | 115 |  |  | 410 | 149 |  | 41 | 40 | 11.44 |  | 3.35 | 25.9
2021-03-18 | 19:35 | B |  | 31 |  |  | 39 |  |  |  | 1710 | [5 empty] | 119 |  |  | 440 | 149
2021-03-18 | 19:35 | B |  | 33 |  |  | 39 |  |  |  | 1710 | [5 empty] | 119 |  |  | 440 | 149
2021-03-18 | 20:55 | B |  | 12 |  |  | 40 |  |  |  | 1690 | [5 empty] | 119 |  |  | 420 | 149
2021-03-18 | 22:10 | B |  | 38 |  |  | 41 |  |  |  | 1730 | [5 empty] | 122 |  |  | 440 | 149
2021-03-18 | 23:30 | B |  | 28 |  |  | 40 |  |  |  | 1780 | [5 empty] | 119 |  |  | 460 | 149
2021-03-18 | 00:35 | B |  | 11 |  |  | 41 |  |  |  | 1810 | [5 empty] | 122 |  |  | 450 | 149
2021-03-18 | 01:30 | C |  | 11 | 8.35 |  | 40 |  |  | 8.56 | 1650 | 56.91 | 3.09 | 5.52 | 3 |  | 122 |  |  | 390 | 149 |  | 42 | 40 | 11.44 |  | 3.38 | 24.9
2021-03-18 | 02:10 | C |  | 33 |  |  | 40 |  |  |  | 1720 | [5 empty] | 128 |  |  | 400 | 149
2021-03-18 | 03:00 | C |  | 2 |  |  | 42 |  |  |  | 1640 | [5 empty] | 122 |  |  | 360 | 149
2021-03-18 | 04:10 | C |  | 31 |  |  | 41 |  |  |  | 1610 | [5 empty] | 122 |  |  | 340 | 149
2021-03-18 | 05:30 | C |  | 28 |  |  | 42 |  |  |  | 1630 | [5 empty] | 119 |  |  | 360 | 149
2021-03-18 | 06:10 | C |  | 30 |  |  | 40 |  |  |  | 1660 | [5 empty] | 112 |  |  | 380 | 149
2021-03-18 | 07:00 | C |  | 33 |  |  | 41 |  |  |  | 1640 | [5 empty] | 128 |  |  | 360 | 149
2021-03-19 | 09:00 | A |  | 2 | 8.5 |  | 40 |  |  |  | 1690 | 58.79 | 3.35 | 5.45 |  |  | 112 |  |  | 400 | 149 |  | 41 | 39 | 11.85 |  | 3.31
2021-03-19 | 10:10 | A |  | 21 |  |  | 40 |  |  | 8.58 | 1730 | [5 empty] | 122 |  |  | 420 | 149
2021-03-19 | 11:25 | A |  | 31 |  |  | 41 |  |  |  | 1790 |  |  |  | 3.07 |  | 119 |  |  | 450 | 149 | [6 empty] | 25.8
2021-03-19 | 12:30 | A |  | 33 |  |  | 40 |  |  |  | 1800 | [5 empty] | 126 |  |  | 440 | 149
2021-03-19 | 14:00 | A |  | 11 |  |  | 39 |  |  |  | 1770 | [5 empty] | 122 |  |  | 450 | 149
2021-03-19 | 15:10 | A |  | 29 |  |  | 40 |  |  |  | 1750 | [5 empty] | 119 |  |  | 420 | 149
2021-03-19 | 16:00 | A |  | 31 |  |  | 40 |  |  |  | 1800 | [5 empty] | 122 |  |  | 460 | 149
2021-03-19 | 16:55 | B |  | 30 | 8.48 |  | 40 |  |  | 8.45 | 1730 | 58.79 | 3.37 | 5.58 | 2.98 |  | 119 |  |  | 420 | 149 |  | 41 | 40 | 11.85 |  | 3.35 | 26.3
2021-03-19 | 18:00 | B |  | 38 |  |  | 39 |  |  |  | 1760 | [5 empty] | 122 |  |  | 440 | 149
2021-03-19 | 19:20 | B |  | 29 |  |  | 40 |  |  |  | 1800 | [5 empty] | 119 |  |  | 460 | 149
2021-03-19 | 20:30 | B |  | 29 |  |  | 39 |  |  |  | 1790 | [5 empty] | 115 |  |  | 450 | 149
2021-03-19 | 21:50 | B |  | 21 |  |  | 40 |  |  |  | 1750 | [5 empty] | 119 |  |  | 430 | 149
2021-03-19 | 22:55 | B |  | 28 |  |  | 40 |  |  |  | 1720 | [5 empty] | 122 |  |  | 420 | 149
2021-03-19 | 23:50 | B |  | 31 |  |  | 41 |  |  |  | 1800 | [5 empty] | 119 |  |  | 450 | 149
2021-03-19 | 02:00 | C |  | 31 |  |  | 41 |  |  |  | 1670 |  |  | 5.52 |  |  | 122 |  |  | 390 | 149 | [5 empty] | 3.38
2021-03-19 | 03:20 | C |  | 12 | 8.39 |  | 40 |  |  | 8.55 | 1690 | 58.79 | 3.46 |  | 2.89 |  | 119 |  |  | 380 | 149 |  | 42 | 41 | 11.85 |  |  | 25.9
2021-03-19 | 04:10 | C |  | 21 |  |  | 40 |  |  |  | 1630 | [5 empty] | 115 |  |  | 350 | 149
2021-03-19 | 06:20 | C |  | 36 |  |  | 40 |  |  |  | 1720 | [5 empty] | 128 |  |  | 390 | 149
2021-03-19 | 07:30 | C |  | 11 |  |  | 41 |  |  |  | 1700 | [5 empty] | 119 |  |  | 380 | 149
2021-03-20 | 09:00 | A |  | 11 | 8.45 |  | 40 |  |  | 8.97 | 1680 | 57.43 | 3.19 |  |  |  | 119 |  |  | 390 | 149 |  | 41 | 39 | 11.64 |  | 3.58 | 26.3
2021-03-20 | 10:15 | A |  | 2 |  |  | 39 |  |  |  | 1650 | [5 empty] | 122 |  |  | 370 | 149
2021-03-20 | 11:30 | A |  | 28 |  |  | 40 |  |  |  | 1720 |  |  | 5.63 | 2.95 |  | 119 |  |  | 420 | 149
2021-03-20 | 12:40 | A |  | 36 |  |  | 40 |  |  |  | 1670 | [5 empty] | 119 |  |  | 400 | 149
2021-03-20 | 14:00 | A |  | 21 |  |  | 41 |  |  |  | 1700 | [5 empty] | 126 |  |  | 420 | 149
2021-03-20 | 15:10 | A |  | 31 |  |  | 40 |  |  |  | 1740 | [5 empty] | 122 |  |  | 440 | 149
2021-03-20 | 16:00 | A |  | 33 |  |  | 40 |  |  |  | 1740 | [5 empty] | 122 |  |  | 440 | 149
2021-03-20 | 16:50 | B |  | 11 | 8.42 |  | 40 |  |  | 8.76 | 1700 | 57.43 | 3.22 | 5.59 | 3.02 |  | 119 |  |  | 430 | 149 |  | 40 | 38 | 11.64 |  | 3.71 | 26.18
2021-03-20 | 18:05 | B |  | 5 |  |  | 40 |  |  |  | 1730 | [5 empty] | 122 |  |  | 450 | 149
2021-03-20 | 19:30 | B |  | 33 |  |  | 41 |  |  |  | 1690 | [5 empty] | 122 |  |  | 420 | 149
2021-03-20 | 20:50 | B |  | 21 |  |  | 40 |  |  |  | 1710 | [5 empty] | 126 |  |  | 440 | 149
2021-03-20 | 21:55 | B |  | 21 |  |  | 40 |  |  |  | 1660 | [5 empty] | 119 |  |  | 410 | 149
2021-03-20 | 23:00 | B |  | 31 |  |  | 41 |  |  |  | 1740 | [5 empty] | 122 |  |  | 440 | 149
2021-03-20 | 00:55 | C |  | 38 | 8.45 |  | 40 |  |  | 8.79 | 1770 | 57.43 | 3.19 | 5.54 | 2.88 |  | 119 |  |  | 450 | 149 |  | 41 | 39 | 11.64 |  | 3.52 | 26.9
2021-03-20 | 01:55 | C |  | 8 |  |  | 40 |  |  |  | 1800 | [5 empty] | 128 |  |  | 450 | 149
2021-03-20 | 03:00 | C |  | 8 |  |  | 41 |  |  |  | 1700 | [5 empty] | 126 |  |  | 400 | 149
2021-03-20 | 03:00 | C |  | 33 |  |  | 40 |  |  |  | 1740 | [5 empty] | 122 |  |  | 420 | 149
2021-03-20 | 04:10 | C |  | 28 |  |  | 41 |  |  |  | 1780 | [5 empty] | 128 |  |  | 450 | 149
2021-03-20 | 05:30 | C |  | 21 |  |  | 40 |  |  |  | 1800 | [5 empty] | 126 |  |  | 460 | 149
2021-03-20 | 06:50 | C |  | 2 |  |  | 40 |  |  |  | 1780 | [5 empty] | 119 |  |  | 440 | 149
2021-03-20 | 07:55 | C |  | 31 |  |  | 42 |  |  |  | 1740 | [5 empty] | 128 |  |  | 430 | 149
2021-03-22 | 08:55 | A |  | 25 | 8.44 |  | 39 |  |  | 8.43 | 1740 | 58.12 | 3.16 | 5.47 | 2.94 |  | 119 |  |  | 440 | 149 |  | 40 | 39 | 11.6 |  | 4.16 | 26.15
2021-03-22 | 10:00 | A |  | 31 |  |  | 40 |  |  |  | 1720 | [5 empty] | 122 |  |  | 420 | 149
2021-03-22 | 11:20 | A |  | 28 |  |  | 40 |  |  |  | 1750 | [5 empty] | 122 |  |  | 430 | 149
2021-03-22 | 13:45 | A |  | 21 |  |  | 41 |  |  |  | 1730 | [5 empty] | 119 |  |  | 440 | 149
2021-03-22 | 14:55 | A |  | 33 |  |  | 40 |  |  |  | 1760 | [5 empty] | 126 |  |  | 460 | 149
2021-03-22 | 15:50 | A |  | 43 |  |  | 41 |  |  |  | 1740 | [5 empty] | 119 |  |  | 450 | 149
2021-03-22 | 15:50 | A |  | 11 |  |  | 41 |  |  |  | 1740 | [5 empty] | 119 |  |  | 450 | 149
2021-03-22 | 17:15 | B |  | 21 |  |  | 42 |  |  |  | 1710 |  |  |  | 3.09 |  | 119 |  |  | 430 | 149
2021-03-22 | 18:00 | B |  | 21 |  |  | 40 |  |  |  | 1760 | [5 empty] | 128 |  |  | 450 | 149
2021-03-22 | 19:30 | B |  | 2 | 8.39 |  | 40 |  |  | 8.55 | 1740 | 58.12 | 3.21 | 5.37 |  |  | 126 |  |  | 450 | 149 |  | 41 | 39 | 11.6 |  | 3.76 | 25.9
2021-03-22 | 20:00 | B |  | 2 |  |  | 42 |  |  |  | 1690 | [5 empty] | 128 |  |  | 430 | 149
2021-03-22 | 21:30 | B |  | 29 |  |  | 40 |  |  |  | 1710 | [5 empty] | 119 |  |  | 450 | 149
2021-03-22 | 22:00 | B |  | 11 |  |  | 40 |  |  |  | 1730 | [5 empty] | 126 |  |  | 470 | 149
2021-03-22 | 23:44 | B |  | 29 |  |  | 40 |  |  |  | 1760 | [5 empty] | 119 |  |  | 470 | 149
2021-03-22 | 00:35 | C |  | 21 | 8.42 |  | 41 |  |  | 8.79 | 1770 | 58.12 | 3.18 |  |  |  | 122 |  |  | 460 | 149 |  | 40 | 38 | 11.6 |  | 3.95 | 26.7
2021-03-22 | 01:30 | C |  | 39 |  |  | 40 |  |  |  | 1750 |  |  |  | 3.05 |  | 119 |  |  | 440 | 149
2021-03-22 | 02:40 | C |  | 25 |  |  | 41 |  |  |  | 1810 |  |  | 5.68 |  |  | 126 |  |  | 480 | 149
2021-03-22 | 04:00 | C |  | 29 |  |  | 41 |  |  |  | 1780 | [5 empty] | 122 |  |  | 460 | 149
2021-03-22 | 05:10 | C |  | 11 |  |  | 40 |  |  |  | 1760 | [5 empty] | 119 |  |  | 450 | 149
2021-03-23 | 08:55 | A |  | 29 | 8.39 |  | 40 |  |  | 8.25 | 1760 | 58.34 | 3.01 | 5.39 | 3.02 |  | 119 |  |  | 440 | 149 |  | 41 | 39 | 11.4 |  | 3.81 | 26.33
2021-03-23 | 09:50 | A |  | 39 |  |  | 41 |  |  |  | 1790 | [5 empty] | 119 |  |  | 460 | 149
2021-03-23 | 11:00 | A |  | 38 |  |  | 40 |  |  |  | 1740 | [5 empty] | 122 |  |  | 430 | 149
2021-03-23 | 12:00 | A |  | 21 |  |  | 40 |  |  |  | 1770 | [5 empty] | 122 |  |  | 440 | 149
2021-03-23 | 13:45 | A |  | 42 |  |  | 41 |  |  |  | 1780 | [5 empty] | 126 |  |  | 460 | 149
2021-03-23 | 14:55 | A |  | 30 |  |  | 40 |  |  |  | 1800 | [5 empty] | 119 |  |  | 440 | 149
2021-03-23 | 16:00 | A |  | 33 |  |  | 41 |  |  |  | 1810 | [5 empty] | 122 |  |  | 470 | 149
2021-03-23 | 16:44 | B |  | 39 |  |  | 40 |  |  |  | 1810 | [5 empty] | 119 |  |  | 460 | 149
2021-03-23 | 17:20 | B |  | 33 |  |  | 40 |  |  |  | 1760 | [5 empty] | 128 |  |  | 450 | 149
2021-03-23 | 18:20 | B |  | 2 |  |  | 40 |  |  |  | 1800 | [5 empty] | 126 |  |  | 470 | 149
2021-03-23 | 19:30 | B |  | 21 | 8.53 |  | 41 |  |  | 8.7 | 1760 | 58.34 | 2.87 | 5.52 | 2.89 |  | 119 |  |  | 450 | 149 |  | 41 | 40 | 11.4 |  | 3.62 | 26.7
2021-03-23 | 20:39 | B |  | 28 |  |  | 42 |  |  |  | 1740 | [5 empty] | 126 |  |  | 430 | 149
2021-03-23 | 21:44 | B |  | 11 |  |  | 40 |  |  |  | 1810 | [5 empty] | 128 |  |  | 470 | 149
2021-03-23 | 23:30 | B |  | 30 |  |  | 40 |  |  |  | 1780 | [5 empty] | 119 |  |  | 460 | 149
2021-03-23 | 00:35 | C |  | 21 | 8.49 |  | 40 |  |  | 8.76 | 1780 | 58.34 | 2.91 |  |  |  | 122 |  |  | 460 | 149 |  | 42 | 40 | 11.4 |  |  | 26.5
2021-03-23 | 01:30 | C |  | 33 |  |  | 40 |  |  |  | 1750 |  |  | 5.46 | 2.95 |  | 119 |  |  | 440 | 149
2021-03-23 | 02:40 | C |  | 28 |  |  | 41 |  |  |  | 1800 | [5 empty] | 126 |  |  | 470 | 149 | [5 empty] | 3.88
2021-03-23 | 03:35 | C |  | 17 |  |  | 40 |  |  |  | 1770 | [5 empty] | 119 |  |  | 460 | 149
2021-03-23 | 04:25 | C |  | 39 |  |  | 41 |  |  |  | 1790 | [5 empty] | 122 |  |  | 470 | 149
2021-03-23 | 06:00 | C |  | 11 |  |  | 40 |  |  |  | 1830 | [5 empty] | 119 |  |  | 480 | 149
2021-03-23 | 07:10 | C |  | 21 |  |  | 40 |  |  |  | 1800 | [5 empty] | 126 |  |  | 460 | 149
2021-03-24 | 08:55 | A |  | 38 | 8.44 |  | 41 |  |  | 8.29 | 1730 | 58.71 | 3.04 | 5.18 | 2.97 |  | 122 |  |  | 440 | 149 |  | 41 | 39 | 11.48 |  | 3.39 | 26.4
2021-03-24 | 09:30 | A |  | 8 |  |  | 40 |  |  |  | 1770 | [5 empty] | 119 |  |  | 450 | 149
2021-03-24 | 10:00 | A |  | 28 |  |  | 40 |  |  |  | 1770 | [5 empty] | 119 |  |  | 450 | 149
2021-03-24 | 11:05 | A |  | 39 |  |  | 40 |  |  |  | 1810 | [5 empty] | 122 |  |  | 460 | 149
2021-03-24 | 12:00 | A |  | 33 |  |  | 39 |  |  |  | 1870 | [5 empty] | 126 |  |  | 470 | 149
2021-03-24 | 13:00 | A |  | 31 |  |  | 39 |  |  |  | 1870 | [5 empty] | 126 |  |  | 470 | 149
2021-03-24 | 13:55 | A |  | 11 |  |  | 40 |  |  |  | 1850 | [5 empty] | 119 |  |  | 460 | 149
2021-03-24 | 14:50 | A |  | 21 |  |  | 39 |  |  |  | 1910 | [5 empty] | 122 |  |  | 480 | 149
2021-03-24 | 15:25 | A |  | 2 |  |  | 39 |  |  |  | 1910 | [5 empty] | 122 |  |  | 480 | 149
2021-03-24 | 15:55 | A |  | 25 |  |  | 40 |  |  |  | 1890 | [5 empty] | 119 |  |  | 470 | 149
2021-03-24 | 16:30 | B |  | 2 |  |  | 40 |  |  |  | 1810 | [5 empty] | 122 |  |  | 460 | 149
2021-03-24 | 17:20 | B |  | 31 |  |  | 41 |  |  |  | 1790 | [5 empty] | 119 |  |  | 450 | 149
2021-03-24 | 18:35 | B |  | 21 |  |  | 40 |  |  |  | 1780 |  |  |  | 2.89 |  | 128 |  |  | 460 | 149
2021-03-24 | 19:20 | B |  | 8 |  |  | 40 |  |  |  | 1800 | [5 empty] | 119 |  |  | 480 | 149
2021-03-24 | 20:40 | B |  | 28 | 8.39 |  | 42 |  |  | 8.44 | 1740 | 58.71 | 3.09 | 5.39 |  |  | 126 |  |  | 450 | 149 |  | 42 | 40 | 11.48 |  | 3.49 | 25.9
2021-03-24 | 21:49 | B |  | 17 |  |  | 40 |  |  |  | 1810 | [5 empty] | 119 |  |  | 460 | 149
2021-03-24 | 22:30 | B |  | 21 |  |  | 40 |  |  |  | 1760 | [5 empty] | 126 |  |  | 440 | 149
2021-03-24 | 23:20 | B |  | 31 |  |  | 39 |  |  |  | 1840 | [5 empty] | 119 |  |  | 480 | 149
2021-03-24 | 00:35 | C |  | 31 | 8.42 |  | 40 |  |  | 8.59 | 1870 | 58.71 | 3.06 |  |  |  | 119 |  |  | 460 | 149 |  | 40 | 42 | 11.48 |  |  | 26.7
2021-03-24 | 01:50 | C |  | 11 |  |  | 41 |  |  |  | 1900 |  |  |  | 2.93 |  | 126 |  |  | 480 | 149 | [5 empty] | 3.53
2021-03-24 | 02:50 | C |  | 11 |  |  | 41 |  |  |  | 1900 | [5 empty] | 122 |  |  | 470 | 149
2021-03-24 | 04:00 | C |  | 29 |  |  | 40 |  |  |  | 1890 | [5 empty] | 119 |  |  | 450 | 149
2021-03-24 | 05:15 | C |  | 29 |  |  | 39 |  |  |  | 1860 |  |  | 5.31 |  |  | 126 |  |  | 440 | 149
2021-03-24 | 06:05 | C |  | 32 |  |  | 40 |  |  |  | 1900 | [5 empty] | 119 |  |  | 470 | 149
2021-03-24 | 07:15 | C |  | 38 |  |  | 40 |  |  |  | 1880 | [5 empty] | 122 |  |  | 450 | 149
2021-03-25 | 08:55 | A |  | 42 | 8.48 |  | 39 |  |  | 8.15 | 1960 | 57.25 | 2.9 | 5.31 | 3.02 |  | 122 |  |  | 480 | 149 |  | 40 | 39 | 11.38 |  | 3.14 | 26.71
2021-03-25 | 09:50 | A |  | 31 |  |  | 40 |  |  |  | 1980 | [5 empty] | 122 |  |  | 490 | 149
2021-03-25 | 11:15 | A |  | 29 |  |  | 40 |  |  |  | 1940 | [5 empty] | 126 |  |  | 460 | 149
2021-03-25 | 13:45 | A |  | 32 |  |  | 41 |  |  |  | 1920 | [5 empty] | 119 |  |  | 470 | 149
2021-03-25 | 14:55 | A |  | 12 |  |  | 40 |  |  |  | 1970 | [5 empty] | 122 |  |  | 480 | 149
2021-03-25 | 15:55 | A |  | 2 |  |  | 39 |  |  |  | 1990 | [5 empty] | 122 |  |  | 490 | 149
2021-03-25 | 16:30 | B |  | 2 |  |  | 40 |  |  |  | 1910 | [5 empty] | 119 |  |  | 470 | 149
2021-03-25 | 17:10 | B |  | 36 | 8.53 |  | 39 |  |  | 8.29 | 1980 | 57.25 | 2.85 | 5.34 |  |  | 128 |  |  | 490 | 149 |  | 43 | 41 | 11.38 |  | 3.35 | 27.2
2021-03-25 | 18:00 | B |  | 30 |  |  | 41 |  |  |  | 1920 | [5 empty] | 119 |  |  | 460 | 149
2021-03-25 | 19:20 | B |  | 30 |  |  | 42 |  |  |  | 1890 | [5 empty] | 122 |  |  | 450 | 149
2021-03-25 | 20:44 | B |  | 32 |  |  | 40 |  |  |  | 1950 |  |  |  | 2.88 |  | 128 |  |  | 480 | 149
2021-03-25 | 22:20 | B |  | 29 |  |  | 40 |  |  |  | 1970 | [5 empty] | 119 |  |  | 480 | 149
2021-03-25 | 23:30 | B |  | 31 |  |  | 42 |  |  |  | 1890 | [5 empty] | 126 |  |  | 450 | 149
2021-03-25 | 00:35 | C |  | 36 | 8.49 |  | 41 |  |  |  | 1870 | 57.25 | 2.89 |  |  |  | 126 |  |  | 460 | 149 |  | 40 | 39 | 11.38 |  |  | 27
2021-03-25 | 01:50 | C |  | 11 |  |  | 40 |  |  |  | 1920 | [5 empty] | 119 |  |  | 470 | 149 | [5 empty] | 3.48
2021-03-25 | 02:50 | C |  | 2 |  |  | 42 |  |  |  | 1970 | [5 empty] | 128 |  |  | 490 | 149
2021-03-25 | 03:30 | C |  | 17 |  |  | 40 |  |  | 8.71 | 1940 |  |  | 5.55 | 2.97 |  | 122 |  |  | 450 | 149
2021-03-25 | 04:20 | C |  | 32 |  |  | 40 |  |  |  | 1910 | [5 empty] | 126 |  |  | 440 | 149
2021-03-25 | 05:50 | C |  | 31 |  |  | 41 |  |  |  | 1950 | [5 empty] | 122 |  |  | 460 | 149
2021-03-25 | 06:45 | C |  | 29 |  |  | 40 |  |  |  | 1930 | [5 empty] | 126 |  |  | 440 | 149
2021-03-26 | 20:55 | A |  | 38 |  |  | 39 |  |  |  | 2020 | [5 empty] | 122 |  |  | 490 | 149
2021-03-26 | 21:50 | A |  | 32 | 8.51 |  | 40 |  |  | 8.44 | 2170 | 58.77 | 2.83 | 5.22 | 3.02 |  | 126 |  |  | 530 | 149 |  | 41 | 39 | 11.34 |  | 3.26 | 26.41
2021-03-26 | 22:55 | A |  | 31 |  |  | 41 |  |  |  | 1990 | [5 empty] | 119 |  |  | 480 | 149
2021-03-26 | 12:00 | A |  | 21 |  |  | 39 |  |  |  | 2010 | [5 empty] | 122 |  |  | 510 | 149
2021-03-26 | 13:45 | A |  | 21 |  |  | 40 |  |  |  | 1970 | [5 empty] | 126 |  |  | 480 | 149
2021-03-26 | 14:55 | A |  | 41 |  |  | 40 |  |  |  | 1980 | [5 empty] | 122 |  |  | 470 | 149
2021-03-26 | 15:55 | A |  | 12 |  |  | 41 |  |  |  | 1890 |  |  |  | 3.09 |  | 119 |  |  | 450 | 149
2021-03-26 | 16:36 | B |  | 21 |  |  | 40 |  |  |  | 1890 | [5 empty] | 126 |  |  | 460 | 149
2021-03-26 | 17:40 | B |  | 11 | 8.53 |  | 40 |  |  | 8.71 | 1930 | 58.77 | 2.81 | 5.69 | 2.97 |  | 119 |  |  | 480 | 149 |  | 42 | 40 | 11.34 |  | 3.95 | 26.61
2021-03-26 | 18:30 | B |  | 2 |  |  | 40 |  |  |  | 1970 | [5 empty] | 126 |  |  | 470 | 149
2021-03-26 | 19:00 | B |  | 41 |  |  | 39 |  |  |  | 1990 | [5 empty] | 122 |  |  | 500 | 149
2021-03-26 | 21:20 | B |  | 29 |  |  | 42 |  |  |  | 1860 | [5 empty] | 128 |  |  | 470 | 149
2021-03-26 | 22:00 | B |  | 17 |  |  | 40 |  |  |  | 1910 | [5 empty] | 122 |  |  | 480 | 149
2021-03-26 | 23:35 | B |  | 31 |  |  | 41 |  |  |  | 1880 | [5 empty] | 119 |  |  | 450 | 149
2021-03-26 | 00:15 | B |  | 10 |  |  | 40 |  |  |  | 1930 | [5 empty] | 126 |  |  | 470 | 149
2021-03-26 | 02:50 | C |  | 10 | 8.51 |  | 39 |  |  | 8.87 | 1890 | 58.77 | 2.83 | 5.36 | 2.91 |  | 128 |  |  | 450 | 149 |  | 43 | 41 | 11.34 |  | 3.42 | 26.9
2021-03-26 | 03:35 | C |  | 21 |  |  | 41 |  |  |  | 1910 | [5 empty] | 119 |  |  | 470 | 149
2021-03-26 | 04:20 | C |  | 31 |  |  | 40 |  |  |  | 1940 | [5 empty] | 122 |  |  | 460 | 149
2021-03-26 | 05:45 | C |  | 28 |  |  | 40 |  |  |  | 1900 | [5 empty] | 128 |  |  | 470 | 149
2021-03-26 | 06:35 | C |  | 30 |  |  | 41 |  |  |  | 1950 | [5 empty] | 122 |  |  | 460 | 149
2021-03-27 | 08:55 | A |  | 21 | 8.48 |  | 40 |  |  | 8.49 | 1950 | 58.87 | 2.83 | 5.72 | 2.99 |  | 122 |  |  | 480 | 149 |  | 40 | 38 | 11.26 |  | 3.13 | 27.1
2021-03-27 | 10:00 | A |  | 21 |  |  | 39 |  |  |  | 1980 | [5 empty] | 119 |  |  | 490 | 149
2021-03-27 | 11:10 | A |  | 38 |  |  | 40 |  |  |  | 1940 | [5 empty] | 122 |  |  | 470 | 149
2021-03-27 | 14:50 | A |  | 31 |  |  | 40 |  |  |  | 1920 | [5 empty] | 119 |  |  | 470 | 149
2021-03-27 | 15:55 | A |  | 25 |  |  | 40 |  |  |  | 1970 | [5 empty] | 122 |  |  | 480 | 149
2021-03-27 | 16:35 | B |  | 25 |  |  | 40 |  |  |  | 1940 | [5 empty] | 128 |  |  | 470 | 149
2021-03-27 | 17:20 | B |  | 21 | 8.39 |  | 39 |  |  | 8.29 | 1980 | 58.87 | 2.87 | 5.95 | 3.05 |  | 122 |  |  | 500 | 149 |  | 42 | 40 | 11.26 |  | 3.35 | 28.9
2021-03-27 | 18:50 | B |  | 29 |  |  | 42 |  |  |  | 1890 | [5 empty] | 119 |  |  | 450 | 149
2021-03-27 | 19:20 | B |  | 30 |  |  | 40 |  |  |  | 1940 | [5 empty] | 119 |  |  | 480 | 149
2021-03-27 | 20:45 | B |  | 31 |  |  | 40 |  |  |  | 1960 | [5 empty] | 128 |  |  | 480 | 149
2021-03-27 | 21:00 | B |  | 28 |  |  | 42 |  |  |  | 1890 | [5 empty] | 122 |  |  | 460 | 149
2021-03-27 | 22:30 | B |  | 17 |  |  | 40 |  |  |  | 1980 | [5 empty] | 115 |  |  | 480 | 149
2021-03-27 | 11:45 | B |  | 2 |  |  | 42 |  |  |  | 1890 | [5 empty] | 128 |  |  | 460 | 149
2021-03-27 | 00:00 | B |  | 12 |  |  | 42 |  |  |  | 1890 | [5 empty] | 119 |  |  | 450 | 149
2021-03-27 | 00:40 | C |  | 12 | 8.45 |  | 41 |  |  | 8.73 | 1960 | 58.87 | 2.81 |  |  |  | 119 |  |  | 470 | 149 |  | 41 | 39 | 11.26 |  |  | 28.5
2021-03-27 | 01:50 | C |  | 36 |  |  | 40 |  |  |  | 1940 |  |  | 5.75 | 2.95 |  | 122 |  |  | 460 | 149
2021-03-27 | 02:40 | C |  | 31 |  |  | 40 |  |  |  | 1900 | [5 empty] | 115 |  |  | 440 | 149 | [5 empty] | 3.64
2021-03-27 | 03:45 | C |  | 21 |  |  | 41 |  |  |  | 1970 | [5 empty] | 126 |  |  | 480 | 149
2021-03-27 | 04:30 | C |  | 38 |  |  | 41 |  |  |  | 1950 | [5 empty] | 122 |  |  | 460 | 149
2021-03-27 | 05:25 | C |  | 43 |  |  | 40 |  |  |  | 1910 | [5 empty] | 128 |  |  | 450 | 149
2021-03-27 | 06:50 | C |  | 29 |  |  | 40 |  |  |  | 1940 | [5 empty] | 122 |  |  | 470 | 149
2021-03-30 | 08:20 | A |  | 9 | 8.39 |  | 42 |  |  | 8.21 | 1860 | 57.77 | 2.94 | 5.82 | 2.98 |  | 119 |  |  | 450 | 149 |  | 40 | 38 | 11.33 |  | 4.53 | 26.7
2021-03-30 | 09:30 | A |  | 9 |  |  | 40 |  |  |  | 1920 | [5 empty] | 115 |  |  | 470 | 149
2021-03-30 | 10:35 | A |  | 31 |  |  | 39 |  |  |  | 1960 | [5 empty] | 128 |  |  | 490 | 149
2021-03-30 | 11:10 | A |  | 31 |  |  | 42 |  |  |  | 1890 | [5 empty] | 119 |  |  | 460 | 149
2021-03-30 | 12:20 | A |  | 21 |  |  | 40 |  |  |  | 1920 | [5 empty] | 128 |  |  | 490 | 149
2021-03-30 | 13:40 | A |  | 21 |  |  | 40 |  |  |  | 1940 | [5 empty] | 119 |  |  | 490 | 149
2021-03-30 | 14:30 | A |  | 2 |  |  | 41 |  |  |  | 1890 | [5 empty] | 126 |  |  | 470 | 149
2021-03-30 | 15:40 | A |  | 11 |  |  | 40 |  |  |  | 1920 | [5 empty] | 115 |  |  | 480 | 149
2021-03-30 | 17:00 | B |  | 36 | 8.42 |  | 39 |  |  | 8.57 | 1930 | 57.77 | 2.91 |  |  |  | 115 |  |  | 470 | 149 |  | 40 | 38 | 11.33 |  | 4.71 | 27.3
2021-03-30 | 18:10 | B |  | 21 |  |  | 40 |  |  |  | 1900 | [5 empty] | 112 |  |  | 450 | 149
2021-03-30 | 19:00 | B |  | 31 |  |  | 40 |  |  |  | 1970 |  |  |  | 3.03 |  | 119 |  |  | 480 | 149
2021-03-30 | 20:40 | B |  | 36 |  |  | 41 |  |  |  | 1940 |  |  | 5.91 |  |  | 115 |  |  | 440 | 149
2021-03-30 | 21:35 | B |  | 29 |  |  | 41 |  |  |  | 1910 | [5 empty] | 122 |  |  | 460 | 149
2021-03-30 | 22:50 | B |  | 11 |  |  | 40 |  |  |  | 1870 | [5 empty] | 115 |  |  | 450 | 149
2021-03-30 | 23:45 | B |  | 11 |  |  | 41 |  |  |  | 1950 | [5 empty] | 122 |  |  | 480 | 149
2021-03-30 | 00:55 | C |  | 36 | 8.48 |  | 40 |  |  | 8.71 | 1960 | 57.77 | 2.85 | 5.99 | 2.99 |  | 122 |  |  | 480 | 149 |  | 40 | 39 | 11.33 |  | 4.85 | 27.4
2021-03-30 | 02:00 | C |  | 38 |  |  | 41 |  |  |  | 1910 | [5 empty] | 119 |  |  | 460 | 149
2021-03-30 | 03:30 | C |  | 31 |  |  | 40 |  |  |  | 1940 | [5 empty] | 115 |  |  | 470 | 149
2021-03-30 | 04:50 | C |  | 2 |  |  | 41 |  |  |  | 1880 | [5 empty] | 122 |  |  | 450 | 149
2021-03-30 | 05:55 | C |  | 17 |  |  | 39 |  |  |  | 1970 | [5 empty] | 119 |  |  | 490 | 149
2021-03-30 | 06:50 | C |  | 21 |  |  | 40 |  |  |  | 1920 | [5 empty] | 126 |  |  | 480 | 149
2021-03-30 | 07:20 | C |  | 21 |  |  | 40 |  |  |  | 1920 | [5 empty] | 126 |  |  | 480 | 149
2021-03-30 | 07:55 | C |  | 12 |  |  | 40 |  |  |  | 1960 | [5 empty] | 122 |  |  | 480 | 149
2021-03-31 | 08:30 | A |  | 31 |  |  | 41 |  |  |  | 1890 | [5 empty] | 128 |  |  | 450 | 149
2021-03-31 | 09:20 | A |  | 28 | 8.39 |  | 40 |  |  | 8.1 | 1940 | 58.14 | 2.77 | 5.81 | 2.93 |  | 119 |  |  | 480 | 149 |  | 40 | 36 | 11.16 |  | 3.5 | 27.9
2021-03-31 | 10:40 | A |  | 12 |  |  | 40 |  |  |  | 1960 | [5 empty] | 126 |  |  | 480 | 149
2021-03-31 | 11:30 | A |  | 21 |  |  | 41 |  |  |  | 1920 | [5 empty] | 128 |  |  | 460 | 149
2021-03-31 | 14:15 | A |  | 2 |  |  | 42 |  |  |  | 1890 | [5 empty] | 119 |  |  | 450 | 149
2021-03-31 | 15:44 | A |  | 30 |  |  | 40 |  |  |  | 1920 | [5 empty] | 126 |  |  | 470 | 149
2021-03-31 | 17:15 | B |  | 21 | 8.45 |  | 40 |  |  | 8.69 | 1870 | 58.14 | 2.71 | 5.62 |  |  | 115 |  |  | 450 | 149 |  | 40 | 38 | 11.16 |  | 3.41 | 27.3
2021-03-31 | 18:10 | B |  | 12 |  |  | 39 |  |  |  | 1920 |  |  |  | 2.99 |  | 112 |  |  | 470 | 149
2021-03-31 | 19:00 | B |  | 36 |  |  | 40 |  |  |  | 1980 | [5 empty] | 119 |  |  | 480 | 149
2021-03-31 | 20:35 | B |  | 28 |  |  | 41 |  |  |  | 1950 | [5 empty] | 126 |  |  | 470 | 149
2021-03-31 | 21:30 | B |  | 36 |  |  | 40 |  |  |  | 1900 | [5 empty] | 115 |  |  | 460 | 149
2021-03-31 | 22:50 | B |  | 31 |  |  | 41 |  |  |  | 1930 | [5 empty] | 122 |  |  | 480 | 149
2021-03-31 | 00:00 | B |  | 21 |  |  | 41 |  |  |  | 1960 | [5 empty] | 126 |  |  | 470 | 149
2021-03-31 | 00:55 | C |  | 38 | 8.42 |  | 40 |  |  | 8.78 | 1970 | 58.14 | 2.74 | 5.91 | 3.02 |  | 119 |  |  | 480 | 149 |  | 40 | 39 | 11.16 |  | 4.15 | 27.2
2021-03-31 | 01:55 | C |  | 36 |  |  | 40 |  |  |  | 1920 | [5 empty] | 122 |  |  | 460 | 149
2021-03-31 | 02:50 | C |  | 11 |  |  | 39 |  |  |  | 1940 | [5 empty] | 115 |  |  | 480 | 149
2021-03-31 | 04:00 | C |  | 2 |  |  | 41 |  |  |  | 1880 | [5 empty] | 119 |  |  | 460 | 149
2021-03-31 | 05:30 | C |  | 31 |  |  | 39 |  |  |  | 1980 | [5 empty] | 126 |  |  | 490 | 149
2021-03-31 | 06:50 | C |  | 30 |  |  | 40 |  |  |  | 1960 | [5 empty] | 122 |  |  | 470 | 149
2021-03-31 | 07:55 | C |  | 21 |  |  | 40 |  |  |  | 1950 | [5 empty] | 119 |  |  | 480 | 149
2021-04-01 | 08:20 | A |  | 2 | 8.55 |  | 42 |  |  | 8.77 | 1890 | 58.03 | 2.43 | 5.97 | 2.88 |  | 128 |  |  | 450 | 149 |  | 42 | 37 | 10.98 |  | 4.77 | 26.7
2021-04-01 | 09:00 | A |  | 28 |  |  | 40 |  |  |  | 1910 | [5 empty] | 126 |  |  | 470 | 149
2021-04-01 | 10:10 | A |  | 43 |  |  | 40 |  |  |  | 1960 | [5 empty] | 119 |  |  | 470 | 149
2021-04-01 | 11:30 | A |  | 21 |  |  | 41 |  |  |  | 1910 | [5 empty] | 128 |  |  | 460 | 149
2021-04-01 | 13:30 | A |  | 33 |  |  | 42 |  |  |  | 1880 | [5 empty] | 119 |  |  | 440 | 149
2021-04-01 | 14:20 | A |  | 36 |  |  | 40 |  |  |  | 1920 | [5 empty] | 126 |  |  | 460 | 149
2021-04-01 | 15:44 | A |  | 31 |  |  | 39 |  |  |  | 1970 | [5 empty] | 119 |  |  | 480 | 149
2021-04-01 | 16:35 | B |  | 31 | 8.49 |  | 41 |  |  | 8.96 | 1990 | 58.03 | 2.49 | 6.11 |  |  | 115 |  |  | 480 | 149 |  | 41 | 39 | 10.98 |  | 4.53 | 27.1
2021-04-01 | 17:45 | B |  | 33 |  |  | 39 |  |  |  | 1950 |  |  |  | 2.93 |  | 119 |  |  | 470 | 149
2021-04-01 | 18:30 | B |  | 11 |  |  | 40 |  |  |  | 1980 | [5 empty] | 126 |  |  | 480 | 149
2021-04-01 | 19:25 | B |  | 21 |  |  | 40 |  |  |  | 1920 | [5 empty] | 122 |  |  | 460 | 149
2021-04-01 | 21:00 | B |  | 29 |  |  | 39 |  |  |  | 1890 | [5 empty] | 119 |  |  | 450 | 149
2021-04-01 | 21:50 | B |  | 38 |  |  | 41 |  |  |  | 1940 | [5 empty] | 122 |  |  | 470 | 149
2021-04-01 | 22:40 | B |  | 17 |  |  | 41 |  |  |  | 1970 | [5 empty] | 126 |  |  | 480 | 149
2021-04-01 | 23:55 | C |  | 11 |  |  | 40 |  |  |  | 1950 | [5 empty] | 122 |  |  | 460 | 149
2021-04-01 | 00:55 | C |  | 11 | 8.53 |  | 39 |  |  | 8.85 | 1980 | 58.03 | 2.45 | 6.11 | 2.95 |  | 122 |  |  | 490 | 149 |  | 41 | 40 | 10.98 |  | 4.53 | 26.9
2021-04-01 | 02:00 | C |  | 21 |  |  | 40 |  |  |  | 1950 | [5 empty] | 119 |  |  | 470 | 149
2021-04-01 | 03:00 | C |  | 2 |  |  | 40 |  |  |  | 1920 | [5 empty] | 126 |  |  | 460 | 149
2021-04-01 | 04:30 | C |  | 36 |  |  | 41 |  |  |  | 1880 | [5 empty] | 122 |  |  | 450 | 149
2021-04-01 | 05:55 | C |  | 31 |  |  | 40 |  |  |  | 1940 | [5 empty] | 119 |  |  | 470 | 149
2021-04-01 | 06:50 | C |  | 2 |  |  | 41 |  |  |  | 1910 | [5 empty] | 122 |  |  | 480 | 149
2021-04-01 | 07:55 | C |  | 21 |  |  | 40 |  |  |  | 1960 | [5 empty] | 119 |  |  | 460 | 149
2021-04-02 | 08:44 | A |  | 12 |  |  | 41 |  |  |  | 1880 | [5 empty] | 126 |  |  | 460 | 149
2021-04-02 | 09:20 | A |  | 29 | 8.39 |  | 40 |  |  | 8.66 | 1910 | 58.17 | 2.75 | 6.11 | 3.09 |  | 122 |  |  | 480 | 149 |  | 41 | 39 | 11.14 |  | 4.53 | 27.8
2021-04-02 | 10:44 | A |  | 25 |  |  | 40 |  |  |  | 1940 | [5 empty] | 128 |  |  | 480 | 149
2021-04-02 | 11:20 | A |  | 31 |  |  | 40 |  |  |  | 1920 | [5 empty] | 122 |  |  | 470 | 149
2021-04-02 | 12:00 | A |  | 21 |  |  | 40 |  |  |  | 1950 | [5 empty] | 119 |  |  | 480 | 149
2021-04-02 | 14:00 | A |  | 36 |  |  | 41 |  |  |  | 1920 | [5 empty] | 119 |  |  | 460 | 149
2021-04-02 | 03:45 | A |  | 2 |  |  | 40 |  |  |  | 1980 | [5 empty] | 122 |  |  | 480 | 149
2021-04-02 | 17:00 | B |  | 38 | 8.45 |  | 40 |  |  | 8.9 | 1920 | 58.17 | 2.69 | 6.11 | 2.96 |  | 119 |  |  | 460 | 149 |  | 40 | 39 | 11.14 |  | 4.53 | 27.1
2021-04-02 | 18:10 | B |  | 29 |  |  | 41 |  |  |  | 1970 | [5 empty] | 122 |  |  | 480 | 149
2021-04-02 | 19:00 | B |  | 11 |  |  | 41 |  |  |  | 1950 | [5 empty] | 119 |  |  | 470 | 149
2021-04-02 | 19:40 | B |  | 43 |  |  | 40 |  |  |  | 1980 | [5 empty] | 126 |  |  | 490 | 149
2021-04-02 | 20:40 | B |  | 37 |  |  | 40 |  |  |  | 1980 | [5 empty] | 126 |  |  | 490 | 149
2021-04-02 | 21:50 | B |  | 17 |  |  | 41 |  |  |  | 1960 | [5 empty] | 122 |  |  | 470 | 149
2021-04-02 | 22:30 | B |  | 21 |  |  | 41 |  |  |  | 1910 | [5 empty] | 119 |  |  | 460 | 149
2021-04-02 | 02:00 | B |  | 31 |  |  | 40 |  |  |  | 1950 | [5 empty] | 122 |  |  | 470 | 149
2021-04-02 | 00:55 | C |  | 11 | 8.48 |  | 40 |  |  | 8.79 | 1980 | 58.17 | 2.66 | 6.11 | 2.98 |  | 126 |  |  | 470 | 149 |  | 40 | 38 | 11.14 |  | 4.53 | 27.9
2021-04-02 | 02:00 | C |  | 11 |  |  | 40 |  |  |  | 1960 | [5 empty] | 122 |  |  | 460 | 149
2021-04-02 | 03:05 | C |  | 37 |  |  | 41 |  |  |  | 1920 | [5 empty] | 119 |  |  | 420 | 149
2021-04-02 | 04:30 | C |  | 2 |  |  | 39 |  |  |  | 1990 | [5 empty] | 122 |  |  | 490 | 149
2021-04-02 | 05:55 | C |  | 31 |  |  | 40 |  |  |  | 1940 | [5 empty] | 119 |  |  | 470 | 149
2021-04-02 | 06:50 | C |  | 8 |  |  | 41 |  |  |  | 1970 | [5 empty] | 122 |  |  | 480 | 149
2021-04-02 | 07:55 | C |  | 21 |  |  | 40 |  |  |  | 1930 | [5 empty] | 119 |  |  | 460 | 149
2021-04-03 | 08:20 | A |  | 8 | 8.57 |  | 41 |  |  | 8.1 | 1940 | 57.95 | 2.64 | 5.66 |  |  | 119 |  |  | 460 | 149 |  | 40 | 38 | 11.21 |  | 4.53 | 26.9
2021-04-03 | 09:30 | A |  | 37 |  |  | 40 |  |  |  | 1960 |  |  |  | 2.88 |  | 122 |  |  | 480 | 149
2021-04-03 | 10:00 | A |  | 29 |  |  | 42 |  |  |  | 1890 | [5 empty] | 128 |  |  | 450 | 149
2021-04-03 | 11:54 | A |  | 25 |  |  | 40 |  |  |  | 1910 | [5 empty] | 122 |  |  | 470 | 149
2021-04-03 | 12:30 | A |  | 31 |  |  | 42 |  |  |  | 1890 | [5 empty] | 128 |  |  | 450 | 149
2021-04-03 | 14:00 | A |  | 21 |  |  | 40 |  |  |  | 1940 | [5 empty] | 122 |  |  | 470 | 149
2021-04-03 | 15:10 | A |  | 36 |  |  | 40 |  |  |  | 1960 | [5 empty] | 119 |  |  | 490 | 149
2021-04-03 | 17:00 | B |  | 36 | 8.53 |  | 41 |  |  | 8.56 | 1890 | 57.95 | 2.68 | 5.66 | 2.93 |  | 119 |  |  | 480 | 149 |  | 41 | 39 | 11.21 |  | 4.53 | 27.5
2021-04-03 | 18:10 | B |  | 31 |  |  | 40 |  |  |  | 1930 | [5 empty] | 122 |  |  | 470 | 149
2021-04-03 | 19:00 | B |  | 21 |  |  | 41 |  |  |  | 1970 | [5 empty] | 119 |  |  | 480 | 149
2021-04-03 | 20:30 | B |  | 43 |  |  | 41 |  |  |  | 1910 | [5 empty] | 126 |  |  | 460 | 149
2021-04-03 | 21:40 | B |  | 29 |  |  | 40 |  |  |  | 1930 | [5 empty] | 122 |  |  | 470 | 149
2021-04-03 | 22:30 | B |  | 38 |  |  | 42 |  |  |  | 1970 | [5 empty] | 126 |  |  | 480 | 149
2021-04-03 | 23:35 | B |  | 17 |  |  | 41 |  |  |  | 1950 | [5 empty] | 122 |  |  | 460 | 149
2021-04-03 | 01:00 | C |  | 36 | 8.51 |  | 40 |  |  | 8.72 | 1960 | 57.95 | 2.7 | 5.66 | 2.97 |  | 122 |  |  | 480 | 149 |  | 41 | 40 | 11.21 |  | 4.53 | 27.8
2021-04-03 | 02:30 | C |  | 31 |  |  | 39 |  |  |  | 1980 | [5 empty] | 119 |  |  | 490 | 149
2021-04-03 | 03:54 | C |  | 21 |  |  | 40 |  |  |  | 1910 | [5 empty] | 122 |  |  | 460 | 149
2021-04-03 | 04:55 | C |  | 11 |  |  | 41 |  |  |  | 1930 | [5 empty] | 126 |  |  | 470 | 149
2021-04-03 | 05:50 | C |  | 2 |  |  | 40 |  |  |  | 1920 | [5 empty] | 119 |  |  | 460 | 149
2021-04-03 | 07:30 | C |  | 30 |  |  | 41 |  |  |  | 1910 | [5 empty] | 122 |  |  | 470 | 149
2021-04-05 | 09:00 | A |  | 31 |  |  | 40 |  |  |  | 1910 | [5 empty] | 126 |  |  | 470 | 149
2021-04-05 | 10:00 | A |  | 29 | 8.42 |  | 41 |  |  | 7.92 | 1840 | 57.73 | 3.05 | 5.84 |  |  | 122 |  |  | 450 | 149 |  | 40 | 36 | 11.47 |  | 4.62 | 23.8
2021-04-05 | 11:50 | A |  | 36 |  |  | 42 |  |  |  | 1880 |  |  |  | 3.02 |  | 126 |  |  | 440 | 149
2021-04-05 | 14:00 | A |  | 32 |  |  | 41 |  |  |  | 1830 | [5 empty] | 122 |  |  | 420 | 149
2021-04-05 | 15:10 | A |  | 33 |  |  | 40 |  |  |  | 1870 | [5 empty] | 122 |  |  | 460 | 149
2021-04-05 | 14:00 | B |  | 32 |  |  | 41 |  |  |  | 1850 | [5 empty] | 126 |  |  | 440 | 149
2021-04-05 | 17:20 | B |  | 31 |  |  | 40 |  |  |  | 1890 | [5 empty] | 122 |  |  | 470 | 149
2021-04-05 | 18:20 | B |  | 33 |  |  | 41 |  |  |  | 1860 | [5 empty] | 122 |  |  | 440 | 149
2021-04-05 | 19:40 | B |  | 30 | 8.39 |  | 40 |  |  | 8.1 | 1920 | 57.73 | 3.08 | 5.91 | 2.88 |  | 119 |  |  | 470 | 149 |  | 40 | 39 | 11.47 |  | 4.77 | 26.6
2021-04-05 | 21:00 | B |  | 2 |  |  | 39 |  |  |  | 1960 | [5 empty] | 122 |  |  | 490 | 149
2021-04-05 | 23:00 | B |  | 29 |  |  | 40 |  |  |  | 1920 | [5 empty] | 119 |  |  | 470 | 149
2021-04-05 | 00:00 | B |  | 17 |  |  | 42 |  |  |  | 1890 | [5 empty] | 122 |  |  | 450 | 149
2021-04-05 | 00:44 | C |  | 43 |  |  | 40 |  |  |  | 1910 | [5 empty] | 119 |  |  | 460 | 149
2021-04-05 | 01:00 | C |  | 32 |  |  | 40 |  |  |  | 1940 |  |  |  | 2.98 |  | 119 |  |  | 480 | 149
2021-04-05 | 02:10 | C |  | 33 |  |  | 42 |  |  |  | 1890 | [5 empty] | 122 |  |  | 450 | 149
2021-04-05 | 03:00 | C |  | 31 | 8.53 |  | 41 |  |  | 8.21 | 1960 | 57.73 | 2.94 | 5.98 |  |  | 128 |  |  | 480 | 149 |  | 41 | 38 | 11.47 |  | 4.55 | 25.7
2021-04-05 | 04:00 | C |  | 37 |  |  | 41 |  |  |  | 1960 | [5 empty] | 128 |  |  | 480 | 149
2021-04-05 | 05:10 | C |  | 29 |  |  | 40 |  |  |  | 1940 | [5 empty] | 119 |  |  | 470 | 149
2021-04-05 | 06:44 | C |  | 38 |  |  | 42 |  |  |  | 1890 | [5 empty] | 128 |  |  | 450 | 149
2021-04-06 | 08:45 | A |  | 37 | 8.45 |  | 40 |  |  | 8.51 | 1850 | 57.11 | 3.11 | 6 | 3 |  | 122 |  |  | 460 | 149 |  | 40 | 38 | 11.56 |  | 3.47 | 26.3
2021-04-06 | 09:30 | A |  | 38 |  |  | 41 |  |  |  | 1890 | [5 empty] | 119 |  |  | 480 | 149
2021-04-06 | 10:50 | A |  | 25 |  |  | 40 |  |  |  | 1870 | [5 empty] | 122 |  |  | 460 | 149
2021-04-06 | 11:30 | A |  | 29 |  |  | 40 |  |  |  | 1930 | [5 empty] | 126 |  |  | 480 | 149
2021-04-06 | 13:05 | A |  | 31 |  |  | 41 |  |  |  | 1900 | [5 empty] | 122 |  |  | 470 | 149
2021-04-06 | 14:30 | A |  | 32 |  |  | 41 |  |  |  | 1950 | [5 empty] | 122 |  |  | 490 | 149
2021-04-06 | 15:40 | A |  | 30 |  |  | 40 |  |  |  | 1910 | [5 empty] | 119 |  |  | 480 | 149
2021-04-06 | 16:55 | B |  | 30 | 8.48 |  | 40 |  |  | 8.65 | 1940 | 57.11 | 3.08 | 6.03 | 2.96 |  | 122 |  |  | 480 | 149 |  | 40 | 39 | 11.56 |  | 3.55 | 26.8
2021-04-06 | 17:50 | B |  | 31 |  |  | 39 |  |  |  | 1980 | [5 empty] | 119 |  |  | 490 | 149
2021-04-06 | 19:00 | B |  | 37 |  |  | 40 |  |  |  | 1960 | [5 empty] | 126 |  |  | 470 | 149
2021-04-06 | 20:05 | B |  | 11 |  |  | 41 |  |  |  | 1910 | [5 empty] | 119 |  |  | 480 | 149
2021-04-06 | 21:30 | B |  | 2 |  |  | 40 |  |  |  | 1930 | [5 empty] | 122 |  |  | 480 | 149
2021-04-06 | 22:05 | B |  | 21 |  |  | 41 |  |  |  | 1890 | [5 empty] | 119 |  |  | 460 | 149
2021-04-06 | 22:50 | B |  | 8 |  |  | 41 |  |  |  | 1890 | [5 empty] | 119 |  |  | 460 | 149
2021-04-06 | 23:50 | B |  | 36 |  |  | 40 |  |  |  | 1920 | [5 empty] | 122 |  |  | 470 | 149
2021-04-06 | 00:30 | C |  | 31 |  |  | 39 |  |  |  | 1940 | [5 empty] | 119 |  |  | 480 | 149
2021-04-06 | 01:36 | C |  | 21 | 8.39 |  | 40 |  |  | 8.55 | 1920 | 57.11 | 3.17 | 6.31 | 2.87 |  | 122 |  |  | 470 | 149 |  | 41 | 40 | 11.56 |  | 4.63 | 27.2
2021-04-06 | 02:44 | C |  | 28 |  |  | 39 |  |  |  | 1970 | [5 empty] | 119 |  |  | 480 | 149
2021-04-06 | 03:10 | C |  | 36 |  |  | 40 |  |  |  | 1950 | [5 empty] | 122 |  |  | 460 | 149
2021-04-06 | 04:00 | C |  | 31 |  |  | 40 |  |  |  | 1960 | [5 empty] | 128 |  |  | 480 | 149
2021-04-06 | 05:15 | C |  | 30 |  |  | 42 |  |  |  | 1910 | [5 empty] | 126 |  |  | 450 | 149
2021-04-06 | 06:44 | C |  | 21 |  |  | 42 |  |  |  | 1890 | [5 empty] | 128 |  |  | 440 | 149
2021-04-07 | 08:55 | A |  | 30 | 8.36 |  | 40 |  |  | 8.69 | 1870 | 57.28 | 2.96 | 6.36 |  |  | 122 |  |  | 460 | 149 |  | 40 | 38 | 11.32 |  | 4.23 | 26.9
2021-04-07 | 09:40 | A |  | 31 |  |  | 41 |  |  |  | 1900 |  |  |  | 2.85 |  | 119 |  |  | 480 | 149
2021-04-07 | 11:00 | A |  | 21 |  |  | 40 |  |  |  | 1930 | [5 empty] | 122 |  |  | 470 | 149
2021-04-07 | 12:15 | A |  | 38 |  |  | 40 |  |  |  | 1890 | [5 empty] | 128 |  |  | 460 | 149
2021-04-07 | 13:50 | A |  | 25 |  |  | 41 |  |  |  | 1940 | [5 empty] | 126 |  |  | 480 | 149
2021-04-07 | 15:15 | A |  | 21 |  |  | 41 |  |  |  | 1910 | [5 empty] | 122 |  |  | 470 | 149
2021-04-07 | 16:55 | B |  | 31 | 8.3 |  | 40 |  |  | 8.82 | 1940 | 57.28 | 3.02 | 6.6 | 2.91 |  | 119 |  |  | 470 | 149 |  | 40 | 39 | 11.32 |  | 4.1 | 26.7
2021-04-07 | 18:00 | B |  | 30 |  |  | 40 |  |  |  | 1970 | [5 empty] | 122 |  |  | 480 | 149
2021-04-07 | 19:10 | B |  | 36 |  |  | 41 |  |  |  | 1910 | [5 empty] | 126 |  |  | 460 | 149
2021-04-07 | 20:30 | B |  | 2 |  |  | 41 |  |  |  | 1880 | [5 empty] | 119 |  |  | 470 | 149
2021-04-07 | 21:50 | B |  | 21 |  |  | 39 |  |  |  | 1980 | [5 empty] | 122 |  |  | 490 | 149
2021-04-07 | 22:55 | B |  | 29 |  |  | 40 |  |  |  | 1930 | [5 empty] | 122 |  |  | 470 | 149
2021-04-07 | 23:55 | B |  | 9 |  |  | 40 |  |  |  | 1920 | [5 empty] | 119 |  |  | 450 | 149
2021-04-07 | 00:50 | C |  | 9 |  |  | 40 |  |  |  | 1940 | [5 empty] | 122 |  |  | 470 | 149
2021-04-07 | 01:30 | C |  | 37 |  |  | 40 |  |  |  | 1960 | [5 empty] | 119 |  |  | 490 | 149
2021-04-07 | 02:20 | C |  | 21 | 8.45 |  | 41 |  |  | 8.79 | 1930 | 57.28 | 2.87 | 6.48 | 3 |  | 128 |  |  | 460 | 149 |  | 41 | 39 | 11.32 |  | 4.46 | 25.9
2021-04-07 | 03:10 | C |  | 39 |  |  | 40 |  |  |  | 1980 | [5 empty] | 128 |  |  | 490 | 149
2021-04-07 | 04:40 | C |  | 38 |  |  | 40 |  |  |  | 1950 | [5 empty] | 119 |  |  | 470 | 149
2021-04-07 | 05:10 | C |  | 29 |  |  | 42 |  |  |  | 1890 | [5 empty] | 128 |  |  | 450 | 149
2021-04-07 | 07:10 | C |  | 36 |  |  | 40 |  |  |  | 1910 | [5 empty] | 119 |  |  | 470 | 149
2021-04-08 | 08:40 | A |  | 21 | 8.39 |  | 41 |  |  | 8.87 | 1870 | 56.89 | 3.09 | 6.24 |  |  | 126 |  |  | 460 | 149 |  | 41 | 39 | 11.48 |  | 3.97 | 26.3
2021-04-08 | 09:55 | A |  | 11 |  |  | 40 |  |  |  | 1910 |  |  |  | 2.95 |  | 122 |  |  | 480 | 149
2021-04-08 | 11:00 | A |  | 37 |  |  | 41 |  |  |  | 1950 | [5 empty] | 122 |  |  | 490 | 149
2021-04-08 | 12:15 | A |  | 30 |  |  | 41 |  |  |  | 1900 | [5 empty] | 119 |  |  | 470 | 149
2021-04-08 | 13:45 | A |  | 21 |  |  | 40 |  |  |  | 1930 | [5 empty] | 122 |  |  | 480 | 149
2021-04-08 | 14:10 | A |  | 37 |  |  | 41 |  |  |  | 1890 | [5 empty] | 119 |  |  | 460 | 149
2021-04-08 | 15:41 | A |  | 39 |  |  | 41 |  |  |  | 1940 | [5 empty] | 126 |  |  | 480 | 149
2021-04-08 | 16:41 | B |  | 8 | 8.42 |  | 40 |  |  | 8.59 | 1860 | 56.89 | 3.06 | 5.95 | 2.98 |  | 122 |  |  | 450 | 149 |  | 41 | 40 | 11.48 |  | 3.51 | 26.4
2021-04-08 | 17:50 | B |  | 21 |  |  | 39 |  |  |  | 1920 | [5 empty] | 119 |  |  | 480 | 149
2021-04-08 | 18:30 | B |  | 39 |  |  | 40 |  |  |  | 1880 | [5 empty] | 126 |  |  | 460 | 149
2021-04-08 | 19:20 | B |  | 11 |  |  | 40 |  |  |  | 1890 | [5 empty] | 122 |  |  | 450 | 149
2021-04-08 | 20:50 | B |  | 2 |  |  | 40 |  |  |  | 1940 | [5 empty] | 119 |  |  | 470 | 149
2021-04-08 | 21:40 | B |  | 37 |  |  | 40 |  |  |  | 1940 | [5 empty] | 119 |  |  | 470 | 149
2021-04-08 | 22:55 | B |  | 28 |  |  | 40 |  |  |  | 1960 | [5 empty] | 122 |  |  | 480 | 149
2021-04-08 | 23:45 | B |  | 42 |  |  | 40 |  |  |  | 1960 | [5 empty] | 122 |  |  | 480 | 149
2021-04-08 | 00:55 | C |  | 42 | 8.45 |  | 40 |  |  | 8.62 | 1960 | 56.89 | 3.03 | 6.14 | 3.01 |  | 119 |  |  | 480 | 149 |  | 40 | 39 | 11.48 |  | 3.84 | 27.3
2021-04-08 | 01:55 | C |  | 25 |  |  | 41 |  |  |  | 1920 | [5 empty] | 122 |  |  | 460 | 149
2021-04-08 | 03:00 | C |  | 21 |  |  | 41 |  |  |  | 1880 | [5 empty] | 126 |  |  | 450 | 149
2021-04-08 | 04:55 | C |  | 39 |  |  | 40 |  |  |  | 1930 | [5 empty] | 122 |  |  | 470 | 149
2021-04-08 | 06:00 | C |  | 9 |  |  | 39 |  |  |  | 1970 | [5 empty] | 119 |  |  | 480 | 149
2021-04-08 | 07:30 | C |  | 38 |  |  | 40 |  |  |  | 1910 | [5 empty] | 122 |  |  | 460 | 149
2021-04-09 | 09:00 | A |  | 30 | 8.42 |  | 41 |  |  | 8.77 | 1850 | 56.52 | 3.17 | 6.12 |  |  | 119 |  |  | 460 | 149 |  | 40 | 38 | 11.59 |  |  | 26.9
2021-04-09 | 10:15 | A |  | 2 |  |  | 40 |  |  |  | 1930 |  |  |  | 2.81 |  | 126 |  |  | 480 | 149
2021-04-09 | 11:00 | A |  | 21 |  |  | 40 |  |  |  | 1870 | [5 empty] | 122 |  |  | 470 | 149 | [5 empty] | 3.65
2021-04-09 | 12:15 | A |  | 39 |  |  | 39 |  |  |  | 1890 | [5 empty] | 122 |  |  | 460 | 149
2021-04-09 | 13:50 | A |  | 42 |  |  | 41 |  |  |  | 1950 | [5 empty] | 126 |  |  | 480 | 149
2021-04-09 | 14:40 | A |  | 28 |  |  | 40 |  |  |  | 1880 | [5 empty] | 119 |  |  | 460 | 149
2021-04-09 | 15:50 | A |  | 2 |  |  | 40 |  |  |  | 1910 | [5 empty] | 122 |  |  | 470 | 149
2021-04-09 | 16:55 | B |  | 2 | 8.39 |  | 40 |  |  | 8.82 | 1920 | 56.52 | 3.2 | 5.97 | 2.89 |  | 122 |  |  | 470 | 149 |  | 40 | 39 | 11.59 |  | 3.87 | 26.7
2021-04-09 | 17:55 | B |  | 39 |  |  | 41 |  |  |  | 1890 | [5 empty] | 126 |  |  | 460 | 149
2021-04-09 | 19:00 | B |  | 28 |  |  | 39 |  |  |  | 1960 | [5 empty] | 119 |  |  | 480 | 149
2021-04-09 | 20:30 | B |  | 30 |  |  | 41 |  |  |  | 1910 | [5 empty] | 122 |  |  | 460 | 149
2021-04-09 | 21:55 | B |  | 42 |  |  | 39 |  |  |  | 1980 | [5 empty] | 122 |  |  | 490 | 149
2021-04-09 | 22:50 | B |  | 21 |  |  | 41 |  |  |  | 1880 | [5 empty] | 126 |  |  | 460 | 149
2021-04-09 | 23:50 | B |  | 21 |  |  | 40 |  |  |  | 1970 | [5 empty] | 119 |  |  | 460 | 149
2021-04-09 | 00:30 | C |  | 21 |  |  | 39 |  |  |  | 1980 | [5 empty] | 126 |  |  | 490 | 149
2021-04-09 | 01:00 | C |  | 33 |  |  | 40 |  |  |  | 1940 | [5 empty] | 128 |  |  | 460 | 149
2021-04-09 | 02:10 | C |  | 25 | 8.53 |  | 40 |  |  | 8.1 | 1980 | 56.52 | 3.06 | 6.27 | 3 |  | 126 |  |  | 480 | 149 |  | 41 | 40 | 11.59 |  | 3.94 | 27.7
2021-04-09 | 03:10 | C |  | 39 |  |  | 42 |  |  |  | 1890 | [5 empty] | 119 |  |  | 450 | 149
2021-04-09 | 04:30 | C |  | 21 |  |  | 42 |  |  |  | 1910 | [5 empty] | 126 |  |  | 490 | 149
2021-04-09 | 05:10 | C |  | 11 |  |  | 40 |  |  |  | 1980 | [5 empty] | 119 |  |  | 470 | 149
2021-04-09 | 06:20 | C |  | 28 |  |  | 40 |  |  |  | 1960 | [5 empty] | 122 |  |  | 460 | 149
2021-04-10 | 09:05 | A |  | 28 | 8.45 |  | 40 |  |  | 8.51 | 1830 | 56.01 | 2.59 |  |  |  | 122 |  |  | 460 | 149 |  | 41 | 39 | 11.04 |  |  | 27.5
2021-04-10 | 10:25 | A |  | 39 |  |  | 41 |  |  |  | 1880 |  |  | 6.14 | 2.85 |  | 119 |  |  | 480 | 149 | [5 empty] | 3.81
2021-04-10 | 11:15 | A |  | 33 |  |  | 41 |  |  |  | 1910 | [5 empty] | 122 |  |  | 490 | 149
2021-04-10 | 12:10 | A |  | 11 |  |  | 40 |  |  |  | 1890 |  |  |  | 2.93 |  | 126 |  |  | 470 | 149
2021-04-10 | 13:40 | A |  | 21 |  |  | 40 |  |  |  | 1930 | [5 empty] | 122 |  |  | 480 | 149
2021-04-10 | 14:55 | A |  | 11 |  |  | 39 |  |  |  | 1870 | [5 empty] | 119 |  |  | 460 | 149
2021-04-10 | 15:45 | A |  | 32 |  |  | 41 |  |  |  | 1900 | [5 empty] | 126 |  |  | 470 | 149
2021-04-10 | 16:55 | B |  | 2 | 8.42 |  | 41 |  |  | 8.61 | 1870 | 56.01 | 2.62 | 6.22 | 2.98 |  | 122 |  |  | 450 | 149 |  | 40 | 38 | 11.04 |  | 3.91 | 27.8
2021-04-10 | 17:50 | B |  | 33 |  |  | 40 |  |  |  | 1920 | [5 empty] | 119 |  |  | 470 | 149
2021-04-10 | 18:55 | B |  | 39 |  |  | 41 |  |  |  | 1910 | [5 empty] | 126 |  |  | 460 | 149
2021-04-10 | 20:00 | B |  | 21 |  |  | 40 |  |  |  | 1930 | [5 empty] | 122 |  |  | 480 | 149
2021-04-10 | 21:30 | B |  | 18 |  |  | 41 |  |  |  | 1880 | [5 empty] | 119 |  |  | 470 | 149
2021-04-10 | 22:30 | B |  | 32 |  |  | 40 |  |  |  | 1960 | [5 empty] | 119 |  |  | 480 | 149
2021-04-10 | 23:40 | B |  | 11 |  |  | 39 |  |  |  | 1940 | [5 empty] | 122 |  |  | 470 | 149
2021-04-10 | 01:30 | C |  | 29 |  |  | 39 |  |  |  | 1960 | [5 empty] | 119 |  |  | 480 | 149
2021-04-10 | 02:10 | C |  | 31 | 8.39 |  | 40 |  |  | 8.55 | 1920 | 56.01 | 2.65 | 6.2 | 2.99 |  | 122 |  |  | 460 | 149 |  | 41 | 40 | 11.04 |  | 3.65 | 28.6
2021-04-10 | 03:10 | C |  | 33 |  |  | 40 |  |  |  | 1920 | [5 empty] | 119 |  |  | 470 | 149
2021-04-10 | 04:30 | C |  | 32 |  |  | 40 |  |  |  | 1960 | [5 empty] | 126 |  |  | 460 | 149
2021-04-10 | 05:40 | C |  | 21 |  |  | 41 |  |  |  | 1890 | [5 empty] | 128 |  |  | 450 | 149
2021-04-10 | 06:30 | C |  | 38 |  |  | 41 |  |  |  | 1920 | [5 empty] | 119 |  |  | 470 | 149
2021-04-10 | 07:44 | C |  | 31 |  |  | 40 |  |  |  | 1960 | [5 empty] | 126 |  |  | 490 | 149
2021-04-12 | 08:50 | A |  | 31 | 8.42 |  | 40 |  |  | 8.41 | 1980 | 56.17 | 2.7 | 5.62 | 3.07 |  | 122 |  |  | 480 | 149 |  | 40 | 39 | 11.12 |  | 3.78 | 27.3
2021-04-12 | 09:55 | A |  | 31 |  |  | 41 |  |  |  | 1960 | [5 empty] | 119 |  |  | 490 | 149
2021-04-12 | 11:00 | A |  | 32 |  |  | 39 |  |  |  | 1970 | [5 empty] | 122 |  |  | 480 | 149
2021-04-12 | 12:15 | A |  | 21 |  |  | 41 |  |  |  | 1890 | [5 empty] | 126 |  |  | 470 | 149
2021-04-12 | 13:45 | A |  | 21 |  |  | 40 |  |  |  | 1930 | [5 empty] | 119 |  |  | 480 | 149
2021-04-12 | 14:50 | A |  | 33 |  |  | 39 |  |  |  | 1990 | [5 empty] | 122 |  |  | 490 | 149
2021-04-12 | 15:50 | A |  | 25 |  |  | 40 |  |  |  | 1920 | [5 empty] | 126 |  |  | 460 | 149
2021-04-12 | 16:44 | B |  | 32 |  |  | 39 |  |  |  | 1960 | [5 empty] | 126 |  |  | 480 | 149
2021-04-12 | 18:30 | B |  | 11 |  |  | 40 |  |  |  | 1920 |  |  |  | 2.89 |  | 122 |  |  | 460 | 149
2021-04-12 | 19:10 | B |  | 29 | 8.53 |  | 40 |  |  | 8.66 | 1980 | 56.17 | 2.59 | 5.43 |  |  | 126 |  |  | 490 | 149 |  | 40 | 37 | 11.12 |  | 3.55 | 28.2
2021-04-12 | 22:20 | B |  | 33 |  |  | 41 |  |  |  | 1910 | [5 empty] | 128 |  |  | 460 | 149
2021-04-12 | 23:44 | B |  | 21 |  |  | 40 |  |  |  | 1940 | [5 empty] | 126 |  |  | 470 | 149
2021-04-12 | 00:45 | C |  | 32 |  |  | 40 |  |  |  | 1900 | [5 empty] | 122 |  |  | 470 | 149
2021-04-12 | 01:35 | C |  | 42 |  |  | 41 |  |  |  | 1930 |  |  |  | 2.97 |  | 126 |  |  | 480 | 149
2021-04-12 | 02:40 | C |  | 7 | 8.49 |  | 40 |  |  | 8.57 | 1870 | 56.17 | 2.63 |  |  |  | 119 |  |  | 460 | 149 |  | 42 | 40 | 11.12 |  |  | 27.9
2021-04-12 | 04:00 | C |  | 31 |  |  | 39 |  |  |  | 1910 |  |  | 5.54 | 3.03 |  | 122 |  |  | 450 | 149 | [5 empty] | 3.69
2021-04-12 | 05:10 | C |  | 2 |  |  | 41 |  |  |  | 1950 | [5 empty] | 119 |  |  | 480 | 149
2021-04-12 | 06:00 | C |  | 21 |  |  | 41 |  |  |  | 1890 | [5 empty] | 126 |  |  | 470 | 149
2021-04-12 | 07:10 | C |  | 29 |  |  | 40 |  |  |  | 1930 | [5 empty] | 119 |  |  | 460 | 149
2021-04-13 | 08:45 | A |  | 29 | 8.48 |  | 40 |  |  | 8.6 | 1990 | 56.15 | 2.76 | 6.12 | 3.04 |  | 126 |  |  | 480 | 149 |  | 42 | 40 | 11.24 |  | 3.81 | 26.4
2021-04-13 | 09:55 | A |  | 21 |  |  | 41 |  |  |  | 1940 | [5 empty] | 122 |  |  | 470 | 149
2021-04-13 | 10:50 | A |  | 31 |  |  | 40 |  |  |  | 1970 | [5 empty] | 119 |  |  | 480 | 149
2021-04-13 | 11:40 | A |  | 21 |  |  | 41 |  |  |  | 1910 | [5 empty] | 122 |  |  | 460 | 149
2021-04-13 | 13:45 | A |  | 10 |  |  | 41 |  |  |  | 1880 | [5 empty] | 119 |  |  | 450 | 149
2021-04-13 | 14:50 | A |  | 31 |  |  | 40 |  |  |  | 1960 | [5 empty] | 126 |  |  | 490 | 149
2021-04-13 | 15:55 | A |  | 42 |  |  | 39 |  |  |  | 1920 | [5 empty] | 122 |  |  | 470 | 149
2021-04-13 | 16:40 | B |  | 42 |  |  | 40 |  |  |  | 1960 | [5 empty] | 128 |  |  | 490 | 149
2021-04-13 | 17:20 | B |  | 21 |  |  | 41 |  |  |  | 1920 | [5 empty] | 122 |  |  | 460 | 149
2021-04-13 | 18:30 | B |  | 32 | 8.39 |  | 42 |  |  | 8.49 | 1860 | 56.15 | 2.85 | 6.16 | 2.99 |  | 119 |  |  | 440 | 149 |  | 42 | 41 | 11.24 |  | 3.21 | 25.9
2021-04-13 | 19:10 | B |  | 29 |  |  | 40 |  |  |  | 1920 | [5 empty] | 122 |  |  | 460 | 149
2021-04-13 | 20:10 | B |  | 37 |  |  | 39 |  |  |  | 1960 | [5 empty] | 126 |  |  | 480 | 149
2021-04-13 | 21:20 | B |  | 38 |  |  | 40 |  |  |  | 1940 | [5 empty] | 128 |  |  | 460 | 149
2021-04-13 | 23:14 | B |  | 31 |  |  | 40 |  |  |  | 1920 | [5 empty] | 126 |  |  | 470 | 149
2021-04-13 | 00:35 | C |  | 38 | 8.42 |  | 40 |  |  |  | 1900 | 56.15 | 2.82 |  | 2.93 |  | 122 |  |  | 470 | 149 |  | 40 | 38 | 11.24 |  |  | 26.7
2021-04-13 | 01:50 | C |  | 37 |  |  | 41 |  |  |  | 1950 | [5 empty] | 126 |  |  | 480 | 149 | [5 empty] | 4.14
2021-04-13 | 02:40 | C |  | 31 |  |  | 41 |  |  |  | 1920 |  |  | 6.09 | 3.06 |  | 122 |  |  | 460 | 149
2021-04-13 | 03:20 | C |  | 21 |  |  | 40 |  |  | 8.57 | 1890 | [5 empty] | 122 |  |  | 450 | 149
2021-04-13 | 04:30 | C |  | 25 |  |  | 41 |  |  |  | 1930 | [5 empty] | 128 |  |  | 470 | 149
2021-04-13 | 05:25 | C |  | 37 |  |  | 39 |  |  |  | 1910 |  |  |  | 2.97 |  | 119 |  |  | 460 | 149
2021-04-13 | 06:55 | C |  | 31 |  |  | 41 |  |  |  | 1940 | [5 empty] | 122 |  |  | 480 | 149
2021-04-14 | 08:45 | A |  | 2 | 8.39 |  | 41 |  |  | 8.39 | 1720 | 56.79 | 2.81 | 6.22 | 3.06 |  | 108 |  |  | 420 | 149 |  | 40 | 39 | 11.2 |  | 3.88 | 26.7
2021-04-14 | 09:50 | A |  | 29 |  |  | 40 |  |  |  | 1760 | [5 empty] | 112 |  |  | 430 | 149
2021-04-14 | 10:55 | A |  | 21 |  |  | 41 |  |  |  | 1740 | [5 empty] | 115 |  |  | 440 | 149
2021-04-14 | 11:40 | A |  | 21 |  |  | 41 |  |  |  | 1790 | [5 empty] | 108 |  |  | 440 | 149
2021-04-14 | 13:45 | A |  | 11 |  |  | 40 |  |  |  | 1760 | [5 empty] | 105 |  |  | 430 | 149
2021-04-14 | 14:50 | A |  | 37 |  |  | 41 |  |  |  | 1730 | [5 empty] | 112 |  |  | 420 | 149
2021-04-14 | 15:50 | A |  | 31 |  |  | 40 |  |  |  | 1780 | [5 empty] | 115 |  |  | 440 | 149
2021-04-14 | 17:00 | B |  | 42 |  |  | 40 |  |  |  | 1880 | [5 empty] | 115 |  |  | 460 | 149
2021-04-14 | 18:20 | B |  | 31 | 8.35 |  | 42 |  |  | 8.66 | 1790 | 56.79 | 2.85 | 6.11 | 2.89 |  | 112 |  |  | 460 | 149 |  | 42 | 41 | 11.2 |  | 3.65 | 27.2
2021-04-14 | 19:20 | B |  | 11 |  |  | 40 |  |  |  | 1770 | [5 empty] | 115 |  |  | 440 | 149
2021-04-14 | 21:15 | B |  | 21 |  |  | 40 |  |  |  | 1810 | [5 empty] | 105 |  |  | 450 | 149
2021-04-14 | 22:40 | B |  | 28 |  |  | 41 |  |  |  | 1790 | [5 empty] | 115 |  |  | 450 | 149
2021-04-14 | 23:44 | B |  | 18 |  |  | 42 |  |  |  | 1690 | [5 empty] | 119 |  |  | 420 | 149
2021-04-14 | 00:45 | C |  | 31 | 8.37 |  | 39 |  |  | 8.79 | 1730 | 56.79 | 2.83 |  | 2.91 |  | 112 |  |  | 440 | 149 |  | 42 | 41 | 11.2 |  |  | 27
2021-04-14 | 01:35 | C |  | 43 |  |  | 41 |  |  |  | 1770 | [5 empty] | 115 |  |  | 460 | 149
2021-04-14 | 02:20 | C |  | 21 |  |  | 41 |  |  |  | 1750 |  |  | 6.15 |  |  | 112 |  |  | 450 | 149 | [5 empty] | 3.53
2021-04-14 | 03:40 | C |  | 31 |  |  | 40 |  |  |  | 1790 |  |  |  | 2.97 |  | 108 |  |  | 450 | 149
2021-04-14 | 05:20 | C |  | 21 |  |  | 41 |  |  |  | 1760 | [5 empty] | 115 |  |  | 430 | 149
2021-04-14 | 06:15 | C |  | 38 |  |  | 40 |  |  |  | 1740 | [5 empty] | 115 |  |  | 440 | 149
2021-04-15 | 08:45 | A |  | 11 | 8.42 |  | 41 |  |  | 8.31 | 1750 | 57.31 | 2.92 |  | 3.04 |  | 119 |  |  | 450 | 149 |  | 41 | 39 | 11.34 |  |  | 26.6
2021-04-15 | 09:50 | A |  | 31 |  |  | 41 |  |  |  | 1780 | [5 empty] | 122 |  |  | 440 | 149
2021-04-15 | 11:00 | A |  | 2 |  |  | 42 |  |  |  | 1740 | [5 empty] | 119 |  |  | 420 | 149 | [5 empty] | 3.42
2021-04-15 | 12:10 | A |  | 32 |  |  | 40 |  |  |  | 1790 |  |  | 5.93 |  |  | 122 |  |  | 450 | 149
2021-04-15 | 13:45 | A |  | 42 |  |  | 39 |  |  |  | 1830 | [5 empty] | 115 |  |  | 480 | 149
2021-04-15 | 14:40 | A |  | 29 |  |  | 40 |  |  |  | 1760 | [5 empty] | 119 |  |  | 430 | 149
2021-04-15 | 15:50 | A |  | 33 |  |  | 40 |  |  |  | 1740 | [5 empty] | 115 |  |  | 420 | 149
2021-04-15 | 17:05 | B |  | 31 |  |  | 39 |  |  |  | 1840 | [5 empty] | 122 |  |  | 450 | 149
2021-04-15 | 18:30 | B |  | 33 |  |  | 41 |  |  |  | 1770 | [5 empty] | 119 |  |  | 440 | 149
2021-04-15 | 19:20 | B |  | 32 |  |  | 40 |  |  |  | 1780 | [5 empty] | 115 |  |  | 450 | 149
2021-04-15 | 20:40 | B |  | 31 |  |  | 40 |  |  |  | 1740 | [5 empty] | 122 |  |  | 430 | 149
2021-04-15 | 21:30 | B |  | 33 | 8.39 |  | 41 |  |  | 8.4 | 1760 | 57.31 | 2.95 | 6.23 | 2.99 |  | 119 |  |  | 430 | 149 |  | 40 | 38 | 11.34 |  | 3.56 | 26.9
2021-04-15 | 22:20 | B |  | 30 |  |  | 40 |  |  |  | 1810 | [5 empty] | 115 |  |  | 450 | 149
2021-04-15 | 23:30 | B |  | 28 |  |  | 40 |  |  |  | 1780 | [5 empty] | 119 |  |  | 440 | 149
2021-04-15 | 00:45 | C |  | 33 |  |  | 40 |  |  |  | 1800 |  |  | 6.19 |  |  | 115 |  |  | 460 | 149 |  | 41 | 39
2021-04-15 | 01:20 | C |  | 2 |  |  | 41 |  |  |  | 1850 | [5 empty] | 119 |  |  | 470 | 149
2021-04-15 | 02:00 | C |  | 31 | 8.45 |  | 41 |  |  | 8.53 | 1850 | 57.31 | 2.89 |  | 2.91 |  | 119 |  |  | 470 | 149 |  |  |  | 11.34 |  |  | 26.2
2021-04-15 | 03:10 | C |  | 25 |  |  | 40 |  |  |  | 1830 | [5 empty] | 119 |  |  | 450 | 149 | [5 empty] | 3.63
2021-04-15 | 04:00 | C |  | 38 |  |  | 40 |  |  |  | 1870 | [5 empty] | 122 |  |  | 470 | 149
2021-04-15 | 05:10 | C |  | 32 |  |  | 39 |  |  |  | 1810 | [5 empty] | 119 |  |  | 440 | 149
2021-04-15 | 06:15 | C |  | 11 |  |  | 41 |  |  |  | 1860 | [5 empty] | 122 |  |  | 460 | 149
2021-04-15 | 07:00 | C |  | 37 |  |  | 40 |  |  |  | 1840 | [5 empty] | 119 |  |  | 450 | 149
2021-04-16 | 08:20 | A |  | 2 |  |  | 40 |  |  |  | 1920 | [5 empty] | 119 |  |  | 480 | 149
2021-04-16 | 09:00 | A |  | 28 | 8.48 |  | 41 |  |  | 8.33 | 1890 | 56.93 | 2.53 | 5.67 | 3.05 |  | 108 |  |  | 450 | 149 |  | 41 | 37 | 11.01 |  | 3.48 | 28.2
2021-04-16 | 09:50 | A |  | 11 |  |  | 40 |  |  |  | 1980 | [5 empty] | 112 |  |  | 490 | 149
2021-04-16 | 11:30 | A |  | 37 |  |  | 39 |  |  |  | 1930 | [5 empty] | 112 |  |  | 470 | 149
2021-04-16 | 13:30 | A |  | 31 |  |  | 39 |  |  |  | 1860 | [5 empty] | 108 |  |  | 460 | 149
2021-04-16 | 14:40 | A |  | 32 |  |  | 40 |  |  |  | 1850 | [5 empty] | 105 |  |  | 440 | 149
2021-04-16 | 15:40 | A |  | 12 |  |  | 40 |  |  |  | 1870 | [5 empty] | 112 |  |  | 450 | 149
2021-04-16 | 16:40 | B |  | 37 |  |  | 40 |  |  |  | 1890 | [5 empty] | 119 |  |  | 470 | 149
2021-04-16 | 17:20 | B |  | 32 |  |  | 40 |  |  |  | 1910 | [5 empty] | 112 |  |  | 470 | 149
2021-04-16 | 18:30 | B |  | 31 | 8.53 |  | 41 |  |  | 8.41 | 1880 | 56.93 | 2.48 | 5.83 | 2.89 |  | 119 |  |  | 450 | 149 |  | 42 | 40 | 11.01 |  | 3.22 | 27.9
2021-04-16 | 19:10 | B |  | 11 |  |  | 40 |  |  |  | 1940 | [5 empty] | 126 |  |  | 480 | 149
2021-04-16 | 20:15 | B |  | 42 |  |  | 40 |  |  |  | 1960 | [5 empty] | 119 |  |  | 470 | 149
2021-04-16 | 21:20 | B |  | 12 |  |  | 40 |  |  |  | 1960 | [5 empty] | 119 |  |  | 470 | 149
2021-04-16 | 22:30 | B |  | 5 |  |  | 42 |  |  |  | 1890 | [5 empty] | 122 |  |  | 440 | 149
2021-04-16 | 23:44 | B |  | 38 |  |  | 41 |  |  |  | 1920 | [5 empty] | 105 |  |  | 470 | 149
2021-04-16 | 00:35 | B |  | 18 | 8.51 |  | 40 |  |  | 8.47 | 1860 | 56.93 | 2.5 | 5.88 | 2.97 |  | 108 |  |  | 460 | 149 |  | 41 | 39 | 11.01 |  | 3.37 | 28.5
2021-04-17 | 08:45 | A |  | 31 | 8.42 |  | 41 |  |  | 8.71 | 1850 | 57.39 | 2.76 | 5.58 | 3.06 |  | 122 |  |  | 450 | 149 |  | 40 | 39 | 11.18 |  | 3.61 | 26.7
2021-04-17 | 09:55 | A |  | 42 |  |  | 40 |  |  |  | 1830 | [5 empty] | 119 |  |  | 440 | 149
2021-04-17 | 11:00 | A |  | 30 |  |  | 40 |  |  |  | 1890 | [5 empty] | 122 |  |  | 460 | 149
2021-04-17 | 12:20 | A |  | 37 |  |  | 41 |  |  |  | 1910 | [5 empty] | 119 |  |  | 470 | 149
2021-04-17 | 13:45 | A |  | 2 |  |  | 40 |  |  |  | 1870 | [5 empty] | 126 |  |  | 450 | 149
2021-04-17 | 14:05 | A |  | 11 |  |  | 41 |  |  |  | 1880 | [5 empty] | 122 |  |  | 460 | 149
2021-04-17 | 15:55 | A |  | 29 |  |  | 42 |  |  |  | 1840 | [5 empty] | 119 |  |  | 430 | 149
2021-04-17 | 17:10 | B |  | 12 | 8.39 |  | 40 |  |  | 8.81 | 1880 | 57.39 | 2.79 | 5.46 |  |  | 119 |  |  | 460 | 149 |  | 41 | 38 | 11.18 |  | 3.58 | 28.2
2021-04-17 | 18:00 | B |  | 21 |  |  | 40 |  |  |  | 1910 | [5 empty] | 122 |  |  | 470 | 149
2021-04-17 | 19:30 | B |  | 25 |  |  | 39 |  |  |  | 1940 |  |  |  | 2.81 |  | 119 |  |  | 490 | 149
2021-04-17 | 20:20 | B |  | 38 |  |  | 40 |  |  |  | 1960 | [5 empty] | 122 |  |  | 490 | 149
2021-04-17 | 21:20 | B |  | 37 |  |  | 40 |  |  |  | 1960 | [5 empty] | 122 |  |  | 490 | 149
2021-04-17 | 22:40 | B |  | 42 |  |  | 41 |  |  |  | 1910 | [5 empty] | 119 |  |  | 460 | 149
2021-04-17 | 23:10 | B |  | 31 |  |  | 40 |  |  |  | 1920 | [5 empty] | 122 |  |  | 440 | 149
2021-04-17 | 00:30 | C |  | 42 | 8.42 |  | 40 |  |  | 8.93 | 1870 | 57.39 | 2.76 |  |  |  | 119 |  |  | 450 | 149 |  | 43 | 40 | 11.18 |  |  | 27.6
2021-04-17 | 01:40 | C |  | 28 |  |  | 41 |  |  |  | 1890 |  |  |  | 2.93 |  | 122 |  |  | 470 | 149 | [5 empty] | 3.47
2021-04-17 | 02:55 | C |  | 11 |  |  | 40 |  |  |  | 1830 | [5 empty] | 119 |  |  | 440 | 149
2021-04-17 | 03:40 | C |  | 21 |  |  | 40 |  |  |  | 1900 |  |  | 5.79 |  |  | 126 |  |  | 470 | 149
2021-04-17 | 04:35 | C |  | 38 |  |  | 41 |  |  |  | 1860 | [5 empty] | 119 |  |  | 450 | 149
2021-04-17 | 05:45 | C |  | 2 |  |  | 40 |  |  |  | 1920 | [5 empty] | 122 |  |  | 480 | 149
2021-04-17 | 06:50 | C |  | 33 |  |  | 40 |  |  |  | 1890 | [5 empty] | 126 |  |  | 460 | 149
2021-04-19 | 08:49 | A |  | 31 | 8.53 |  | 40 |  |  | 8.66 | 1940 | 57.63 | 2.68 | 5.67 |  |  | 119 |  |  | 460 | 149 |  | 40 | 39 | 11.21 |  | 3.49 | 28.7
2021-04-19 | 09:30 | A |  | 2 |  |  | 39 |  |  |  | 1980 | [5 empty] | 115 |  |  | 490 | 149
2021-04-19 | 10:30 | A |  | 11 |  |  | 41 |  |  |  | 1920 |  |  |  | 2.91 |  | 119 |  |  | 450 | 149
2021-04-19 | 11:10 | A |  | 21 |  |  | 42 |  |  |  | 1890 | [5 empty] | 115 |  |  | 420 | 149
2021-04-19 | 12:44 | A |  | 21 |  |  | 40 |  |  |  | 1940 | [5 empty] | 122 |  |  | 460 | 149
2021-04-19 | 14:20 | A |  | 21 |  |  | 40 |  |  |  | 1980 | [5 empty] | 119 |  |  | 480 | 149
2021-04-19 | 15:44 | A |  | 33 |  |  | 40 |  |  |  | 1940 | [5 empty] | 115 |  |  | 470 | 149
2021-04-19 | 17:30 | B |  | 11 | 8.49 |  | 41 |  |  | 8.79 | 1910 | 57.63 | 2.72 | 5.43 |  |  | 119 |  |  | 470 | 149 |  | 40 | 38 | 11.21 |  | 3.57 | 28.1
2021-04-19 | 18:15 | B |  | 31 |  |  | 40 |  |  |  | 1890 |  |  |  | 3.01 |  | 115 |  |  | 460 | 149
2021-04-19 | 19:25 | B |  | 33 |  |  | 40 |  |  |  | 1950 | [5 empty] | 122 |  |  | 480 | 149
2021-04-19 | 20:45 | B |  | 9 |  |  | 41 |  |  |  | 1920 | [5 empty] | 115 |  |  | 470 | 149
2021-04-19 | 21:50 | B |  | 21 |  |  | 41 |  |  |  | 1970 | [5 empty] | 119 |  |  | 460 | 149
2021-04-19 | 22:40 | B |  | 2 |  |  | 39 |  |  |  | 1900 | [5 empty] | 115 |  |  | 450 | 149
2021-04-19 | 23:55 | B |  | 7 |  |  | 41 |  |  |  | 1930 | [5 empty] | 119 |  |  | 470 | 149
2021-04-19 | 00:50 | C |  | 11 | 8.45 |  | 40 |  |  | 8.75 | 1940 | 57.63 | 2.76 | 5.56 | 3.05 |  | 119 |  |  | 460 | 149 |  | 41 | 39 | 11.21 |  | 3.61 | 28.4
2021-04-19 | 01:55 | C |  | 28 |  |  | 41 |  |  |  | 1920 | [5 empty] | 115 |  |  | 470 | 149
2021-04-19 | 03:00 | C |  | 21 |  |  | 41 |  |  |  | 1880 | [5 empty] | 122 |  |  | 450 | 149
2021-04-19 | 04:30 | C |  | 18 |  |  | 39 |  |  |  | 1970 | [5 empty] | 119 |  |  | 480 | 149
2021-04-19 | 05:50 | C |  | 12 |  |  | 40 |  |  |  | 1950 | [5 empty] | 122 |  |  | 470 | 149
2021-04-19 | 06:50 | C |  | 33 |  |  | 41 |  |  |  | 1910 | [5 empty] | 122 |  |  | 460 | 149
2021-04-19 | 07:55 | C |  | 38 |  |  | 41 |  |  |  | 1890 | [5 empty] | 119 |  |  | 450 | 149
2021-04-20 | 08:44 | A |  | 37 |  |  | 40 |  |  |  | 1890 | [5 empty] | 119 |  |  | 460 | 149
2021-04-20 | 09:10 | A |  | 37 | 8.57 |  | 40 |  |  | 8.33 | 1940 | 58.2 | 2.49 | 5.61 | 3.09 |  | 126 |  |  | 480 | 149 |  | 41 | 40 | 11.06 |  | 3.67 | 27.9
2021-04-20 | 11:20 | A |  | 30 |  |  | 39 |  |  |  | 1960 | [5 empty] | 119 |  |  | 480 | 149
2021-04-20 | 12:00 | A |  | 28 |  |  | 40 |  |  |  | 1990 | [5 empty] | 115 |  |  | 490 | 149
2021-04-20 | 13:44 | A |  | 37 |  |  | 40 |  |  |  | 1970 | [5 empty] | 115 |  |  | 490 | 149
2021-04-20 | 14:30 | A |  | 21 |  |  | 42 |  |  |  | 1890 | [5 empty] | 119 |  |  | 440 | 149
2021-04-20 | 15:44 | A |  | 21 |  |  | 40 |  |  |  | 1920 | [5 empty] | 126 |  |  | 460 | 149
2021-04-20 | 17:40 | B |  | 5 |  |  | 41 |  |  | 8.49 | 1890 | 58.2 | 2.55 |  |  |  | 119 |  |  | 450 | 149 |  | 43 | 41 | 11.06 |  |  | 27.3
2021-04-20 | 18:20 | B |  | 21 |  |  | 40 |  |  |  | 1930 |  |  |  | 3 |  | 122 |  |  | 470 | 149 | [5 empty] | 3.61
2021-04-20 | 19:30 | B |  | 42 | 8.51 |  | 40 |  |  |  | 1960 |  |  | 5.56 |  |  | 119 |  |  | 480 | 149
2021-04-20 | 20:20 | B |  | 38 |  |  | 39 |  |  |  | 1910 | [5 empty] | 115 |  |  | 460 | 149
2021-04-20 | 21:15 | B |  | 29 |  |  | 41 |  |  |  | 1970 | [5 empty] | 126 |  |  | 480 | 149
2021-04-20 | 22:30 | B |  | 42 |  |  | 40 |  |  |  | 1900 | [5 empty] | 122 |  |  | 450 | 149
2021-04-20 | 23:40 | B |  | 11 |  |  | 40 |  |  |  | 1940 | [5 empty] | 119 |  |  | 470 | 149
2021-04-20 | 00:55 | C |  | 29 | 8.53 |  | 40 |  |  | 8.62 | 1930 | 58.2 | 2.53 | 5.88 | 3.04 |  | 122 |  |  | 470 | 149 |  | 42 | 40 | 11.06 |  | 3.58 | 27.6
2021-04-20 | 01:55 | C |  | 21 |  |  | 41 |  |  |  | 1910 | [5 empty] | 119 |  |  | 450 | 149
2021-04-20 | 03:30 | C |  | 42 |  |  | 41 |  |  |  | 1890 | [5 empty] | 122 |  |  | 460 | 149
2021-04-20 | 04:50 | C |  | 21 |  |  | 39 |  |  |  | 1990 | [5 empty] | 126 |  |  | 490 | 149
2021-04-20 | 05:55 | C |  | 2 |  |  | 40 |  |  |  | 1960 | [5 empty] | 115 |  |  | 480 | 149
2021-04-20 | 06:50 | C |  | 30 |  |  | 40 |  |  |  | 1920 | [5 empty] | 119 |  |  | 470 | 149
2021-04-20 | 07:50 | C |  | 30 |  |  | 39 |  |  |  | 1970 | [5 empty] | 122 |  |  | 480 | 149
2021-04-21 | 08:10 | A |  | 21 |  |  | 42 |  |  |  | 1880 | [5 empty] | 115 |  |  | 440 | 149
2021-04-21 | 09:30 | A |  | 29 | 8.83 |  | 40 |  |  | 8.33 | 1940 | 57.72 | 1.99 | 5.81 | 3 |  | 119 |  |  | 470 | 149 |  | 42 | 40 | 10.82 |  | 3.71 | 26.2
2021-04-21 | 10:44 | A |  | 37 |  |  | 39 |  |  |  | 1980 | [5 empty] | 126 |  |  | 490 | 149
2021-04-21 | 11:22 | A |  | 21 |  |  | 40 |  |  |  | 1960 | [5 empty] | 119 |  |  | 470 | 149
2021-04-21 | 13:00 | A |  | 29 |  |  | 40 |  |  |  | 1940 | [5 empty] | 126 |  |  | 450 | 149
2021-04-21 | 14:00 | A |  | 29 |  |  | 40 |  |  |  | 1990 | [5 empty] | 119 |  |  | 480 | 149
2021-04-21 | 16:00 | A |  | 37 |  |  | 41 |  |  |  | 1970 | [5 empty] | 119 |  |  | 460 | 149
2021-04-21 | 17:35 | B |  | 11 | 8.49 |  | 41 |  |  |  | 1950 | 57.72 | 2.33 |  |  |  | 122 |  |  | 460 | 149 |  | 42 | 40 | 10.82 |  | 3.63 | 26.9
2021-04-21 | 18:25 | B |  | 11 |  |  | 40 |  |  |  | 1990 |  |  |  | 2.95 |  | 119 |  |  | 480 | 149
2021-04-21 | 19:10 | B |  | 29 |  |  | 41 |  |  | 8.47 | 1970 | [5 empty] | 126 |  |  | 470 | 149
2021-04-21 | 20:21 | B |  | 29 |  |  | 40 |  |  |  | 1930 |  |  | 5.5 |  |  | 122 |  |  | 450 | 149
2021-04-21 | 21:25 | B |  | 21 |  |  | 39 |  |  |  | 1950 | [5 empty] | 119 |  |  | 470 | 149
2021-04-21 | 22:40 | B |  | 42 |  |  | 40 |  |  |  | 1990 | [5 empty] | 126 |  |  | 480 | 149
2021-04-21 | 23:50 | B |  | 42 |  |  | 40 |  |  |  | 1940 | [5 empty] | 122 |  |  | 460 | 149
2021-04-21 | 00:55 | C |  | 38 | 8.48 |  | 40 |  |  | 8.58 | 1970 | 57.72 | 2.34 | 5.85 |  |  | 122 |  |  | 480 | 149 |  | 40 | 39 | 10.82 |  | 3.69 | 26.7
2021-04-21 | 01:55 | C |  | 43 |  |  | 40 |  |  |  | 1940 |  |  |  | 3.02 |  | 126 |  |  | 470 | 149
2021-04-21 | 03:40 | C |  | 42 |  |  | 41 |  |  |  | 1920 | [5 empty] | 119 |  |  | 460 | 149
2021-04-21 | 04:55 | C |  | 21 |  |  | 40 |  |  |  | 1930 | [5 empty] | 122 |  |  | 470 | 149
2021-04-21 | 06:00 | C |  | 29 |  |  | 39 |  |  |  | 1990 | [5 empty] | 119 |  |  | 490 | 149
2021-04-21 | 07:00 | C |  | 25 |  |  | 41 |  |  |  | 1910 | [5 empty] | 122 |  |  | 460 | 149
2021-04-21 | 08:00 | C |  | 41 |  |  | 40 |  |  |  | 1950 | [5 empty] | 119 |  |  | 470 | 149
2021-04-22 | 08:30 | A |  | 29 |  |  | 40 |  |  |  | 1950 | [5 empty] | 115 |  |  | 470 | 149
2021-04-22 | 09:10 | A |  | 33 |  |  | 39 |  |  |  | 1990 |  |  |  | 2.89 |  | 119 |  |  | 490 | 149
2021-04-22 | 10:00 | A |  | 8 | 8.57 |  | 40 |  |  | 8.22 | 1940 | 58.48 | 2.65 | 6.06 |  |  | 126 |  |  | 470 | 149 |  | 41 | 39 | 11.22 |  | 3.28 | 28.6
2021-04-22 | 11:44 | A |  | 21 |  |  | 41 |  |  |  | 1910 |  |  |  | 3.1 |  | 119 |  |  | 450 | 149
2021-04-22 | 12:00 | A |  | 30 |  |  | 42 |  |  |  | 1890 | [5 empty] | 119 |  |  | 440 | 149
2021-04-22 | 14:40 | A |  | 30 |  |  | 40 |  |  |  | 1920 | [5 empty] | 115 |  |  | 460 | 149
2021-04-22 | 16:10 | A |  | 41 |  |  | 40 |  |  |  | 1960 |  |  |  | 2.99 |  | 126 |  |  | 480 | 149
2021-04-22 | 17:35 | B |  | 21 | 8.55 |  | 41 |  |  | 8.45 | 1930 | 58.48 | 2.67 |  |  |  | 119 |  |  | 460 | 149 |  | 42 | 40 | 11.22 |  |  | 27.9
2021-04-22 | 18:15 | B |  | 33 |  |  | 40 |  |  |  | 1970 |  |  |  | 3.05 |  | 122 |  |  | 480 | 149 | [5 empty] | 3.21
2021-04-22 | 19:30 | B |  | 32 |  |  | 39 |  |  |  | 1910 |  |  | 5.92 |  |  | 119 |  |  | 450 | 149
2021-04-22 | 20:45 | B |  | 2 |  |  | 40 |  |  |  | 1950 |  |  |  | 2.97 |  | 126 |  |  | 470 | 149
2021-04-22 | 21:35 | B |  | 5 |  |  | 41 |  |  |  | 1980 | [5 empty] | 122 |  |  | 480 | 149
2021-04-22 | 22:50 | B |  | 11 |  |  | 40 |  |  |  | 1940 |  |  |  | 3.07 |  | 122 |  |  | 450 | 149
2021-04-22 | 00:00 | B |  | 29 |  |  | 40 |  |  |  | 1910 | [5 empty] | 126 |  |  | 440 | 149
2021-04-22 | 00:55 | C |  | 42 | 8.51 |  | 40 |  |  | 8.52 | 1970 | 58.48 | 2.71 | 6.04 |  |  | 122 |  |  | 480 | 149 |  | 41 | 39 | 11.22 |  | 3.15 | 27.6
2021-04-22 | 01:50 | C |  | 30 |  |  | 41 |  |  |  | 1930 |  |  |  | 2.79 |  | 119 |  |  | 470 | 149
2021-04-22 | 03:45 | C |  | 30 |  |  | 40 |  |  |  | 1920 | [5 empty] | 126 |  |  | 460 | 149
2021-04-22 | 04:50 | C |  | 43 |  |  | 39 |  |  |  | 1950 |  |  |  | 2.87 |  | 122 |  |  | 480 | 149
2021-04-22 | 05:55 | C |  | 21 |  |  | 41 |  |  |  | 1910 | [5 empty] | 119 |  |  | 450 | 149
2021-04-22 | 06:50 | C |  | 38 |  |  | 39 |  |  |  | 1980 |  |  |  | 2.94 |  | 122 |  |  | 490 | 149
2021-04-22 | 07:50 | C |  | 38 |  |  | 40 |  |  |  | 1960 | [5 empty] | 126 |  |  | 470 | 149
2021-04-23 | 08:44 | A |  | 42 | 8.71 |  | 40 |  |  | 8.44 | 1960 | 58.23 | 2.45 | 5.74 |  |  | 119 |  |  | 480 | 149 |  | 42 | 41 | 11.16 |  | 3.38 | 28.7
2021-04-23 | 09:10 | A |  | 28 |  |  | 42 |  |  |  | 1890 |  |  |  | 2.99 |  | 126 |  |  | 440 | 149
2021-04-23 | 10:00 | A |  | 37 |  |  | 40 |  |  |  | 1920 | [5 empty] | 119 |  |  | 460 | 149 | [6 empty] | 27.9
2021-04-23 | 11:25 | A |  | 37 |  |  | 40 |  |  | 8.55 | 1940 |  |  |  | 3.09 |  | 105 |  |  | 480 | 149
2021-04-23 | 12:10 | A |  | 32 |  |  | 42 |  |  |  | 1890 | [5 empty] | 119 |  |  | 450 | 149
2021-04-23 | 13:41 | A |  | 11 |  |  | 40 |  |  |  | 1990 |  |  |  | 3.1 |  | 105 |  |  | 490 | 149
2021-04-23 | 14:30 | A |  | 21 |  |  | 39 |  |  |  | 1970 | [5 empty] | 119 |  |  | 490 | 149
2021-04-23 | 15:50 | A |  | 21 |  |  | 40 |  |  |  | 1960 | [5 empty] | 126 |  |  | 460 | 149
2021-04-23 | 17:35 | B |  | 37 | 8.65 |  | 40 |  |  | 8.63 | 1910 | 58.23 | 2.51 |  |  |  | 122 |  |  | 440 | 149 |  | 42 | 40 | 11.16 |  |  | 28.3
2021-04-23 | 18:25 | B |  | 37 |  |  | 39 |  |  |  | 1970 |  |  | 5.97 | 2.91 |  | 126 |  |  | 460 | 149
2021-04-23 | 19:30 | B |  | 8 |  |  | 40 |  |  |  | 1930 | [5 empty] | 119 |  |  | 470 | 149 | [5 empty] | 3.62
2021-04-23 | 20:45 | B |  | 33 |  |  | 40 |  |  |  | 1990 |  |  |  | 2.97 |  | 122 |  |  | 490 | 149
2021-04-23 | 21:20 | B |  | 21 |  |  | 41 |  |  |  | 1950 | [5 empty] | 126 |  |  | 460 | 149
2021-04-23 | 22:10 | B |  | 21 |  |  | 40 |  |  |  | 1980 |  |  |  | 3.07 |  | 122 |  |  | 480 | 149
2021-04-23 | 23:45 | B |  | 29 |  |  | 40 |  |  |  | 1930 | [5 empty] | 119 |  |  | 450 | 149
2021-04-23 | 00:50 | C |  | 2 | 8.58 |  | 40 |  |  | 8.71 | 1940 | 58.23 | 2.58 | 5.78 |  |  | 122 |  |  | 450 | 149 |  | 40 | 39 | 11.16 |  | 3.55 | 27.9
2021-04-23 | 01:55 | C |  | 33 |  |  | 39 |  |  |  | 1970 |  |  |  | 2.89 |  | 126 |  |  | 460 | 149
2021-04-23 | 02:40 | C |  | 32 |  |  | 41 |  |  |  | 1930 | [5 empty] | 119 |  |  | 470 | 149
2021-04-23 | 03:40 | C |  | 29 |  |  | 41 |  |  |  | 1930 | [5 empty] | 119 |  |  | 470 | 149
2021-04-23 | 04:55 | C |  | 11 |  |  | 40 |  |  |  | 1960 |  |  |  | 2.99 |  | 122 |  |  | 480 | 149
2021-04-23 | 06:00 | C |  | 21 |  |  | 41 |  |  |  | 1900 | [5 empty] | 126 |  |  | 440 | 149
2021-04-23 | 06:50 | C |  | 31 |  |  | 39 |  |  |  | 1980 |  |  |  | 3.04 |  | 119 |  |  | 490 | 149
2021-04-23 | 07:30 | C |  | 9 |  |  | 39 |  |  |  | 1980 | [5 empty] | 119 |  |  | 490 | 149
2021-04-24 | 08:00 | A |  | 9 |  |  | 39 |  |  |  | 1980 | [5 empty] | 119 |  |  | 490 | 149
2021-04-24 | 08:30 | A |  | 38 | 8.57 |  | 42 |  |  | 8.33 | 1890 | 57.37 | 2.73 | 5.89 | 3.15 |  | 128 |  |  | 440 | 149 |  | 40 | 38 | 11.3 |  | 3.35 | 28.7
2021-04-24 | 09:10 | A |  | 28 |  |  | 40 |  |  |  | 1920 | [5 empty] | 119 |  |  | 470 | 149
2021-04-24 | 10:00 | A |  | 21 |  |  | 40 |  |  |  | 1980 |  |  |  | 2.99 |  | 105 |  |  | 480 | 149
2021-04-24 | 11:10 | A |  | 31 |  |  | 40 |  |  |  | 1960 | [5 empty] | 119 |  |  | 470 | 149
2021-04-24 | 12:50 | A |  | 33 |  |  | 40 |  |  |  | 1990 |  |  |  | 2.89 |  | 105 |  |  | 490 | 149
2021-04-24 | 15:30 | A |  | 11 |  |  | 40 |  |  |  | 1960 | [5 empty] | 126 |  |  | 470 | 149
2021-04-24 | 16:05 | A |  | 11 |  |  | 41 |  |  |  | 1890 | [5 empty] | 119 |  |  | 450 | 149
2021-04-24 | 17:40 | B |  | 31 |  |  | 40 |  |  | 8.41 | 1870 | 57.37 | 2.77 |  | 2.93 |  | 112 |  |  | 470 | 149 |  | 42 | 40 | 11.3 |  |  | 28.1
2021-04-24 | 17:40 | B |  | 42 | 8.53 |  | 41 |  |  |  | 1910 | [5 empty] | 119 |  |  | 480 | 149
2021-04-24 | 18:15 | B |  | 29 |  |  | 40 |  |  |  | 1970 |  |  | 5.71 | 2.97 |  | 126 |  |  | 460 | 149 | [5 empty] | 3.43
2021-04-24 | 19:25 | B |  | 29 |  |  | 40 |  |  |  | 1930 | [5 empty] | 119 |  |  | 450 | 149
2021-04-24 | 21:00 | B |  | 2 |  |  | 41 |  |  |  | 1950 |  |  |  | 2.91 |  | 122 |  |  | 460 | 149
2021-04-24 | 22:15 | B |  | 21 |  |  | 39 |  |  |  | 1900 | [5 empty] | 126 |  |  | 440 | 149
2021-04-24 | 23:05 | B |  | 21 |  |  | 40 |  |  |  | 1960 |  |  |  | 3.05 |  | 122 |  |  | 480 | 149
2021-04-24 | 00:00 | C |  | 32 | 8.6 |  | 40 |  |  |  | 1940 |  |  | 5.79 | 2.95 |  | 119 |  |  | 460 | 149 | [6 empty] | 28.4
2021-04-24 | 00:55 | C |  | 32 |  |  | 40 |  |  | 8.71 | 1940 | 57.37 | 2.7 |  |  |  | 119 |  |  | 460 | 149 |  | 41 | 39 | 11.3 |  | 3.54
2021-04-24 | 01:50 | C |  | 31 |  |  | 41 |  |  |  | 1910 | [5 empty] | 122 |  |  | 470 | 149
2021-04-24 | 03:00 | C |  | 42 |  |  | 41 |  |  |  | 1890 |  |  |  | 3.04 |  | 115 |  |  | 450 | 149
2021-04-24 | 04:30 | C |  | 21 |  |  | 39 |  |  |  | 1960 | [5 empty] | 122 |  |  | 480 | 149
2021-04-24 | 05:55 | C |  | 31 |  |  | 40 |  |  |  | 1930 | [5 empty] | 126 |  |  | 470 | 149
2021-04-24 | 06:50 | C |  | 33 |  |  | 40 |  |  |  | 1950 |  |  |  | 2.98 |  | 122 |  |  | 460 | 149
2021-04-24 | 07:55 | C |  | 38 |  |  | 39 |  |  |  | 1980 | [5 empty] | 119 |  |  | 490 | 149
2021-04-26 | 08:45 | A |  | 32 | 8.49 |  | 40 |  |  | 8.63 | 1870 | 58.76 | 2.95 | 5.89 |  |  | 115 |  |  | 450 | 149 |  | 39 | 37 | 11.44 |  | 3.28 | 27.8
2021-04-26 | 10:05 | A |  | 28 |  |  | 41 |  |  |  | 1910 |  |  |  | 3.01 |  | 119 |  |  | 460 | 149
2021-04-26 | 11:15 | A |  | 33 |  |  | 40 |  |  |  | 1970 | [5 empty] | 115 |  |  | 480 | 149
2021-04-26 | 12:25 | A |  | 21 |  |  | 40 |  |  |  | 1930 |  |  |  | 2.95 |  | 122 |  |  | 470 | 149
2021-04-26 | 13:40 | A |  | 11 |  |  | 39 |  |  |  | 1900 | [5 empty] | 119 |  |  | 460 | 149
2021-04-26 | 14:30 | A |  | 37 |  |  | 40 |  |  |  | 1950 |  |  |  | 3.07 |  | 126 |  |  | 480 | 149
2021-04-26 | 15:45 | A |  | 21 |  |  | 41 |  |  |  | 1910 | [5 empty] | 122 |  |  | 460 | 149
2021-04-26 | 16:55 | B |  | 37 | 8.53 |  | 39 |  |  | 8.72 | 1990 | 58.76 | 2.91 |  |  |  | 122 |  |  | 490 | 149 |  | 40 | 38 | 11.44 |  | 3.36 | 27.5
2021-04-26 | 17:55 | B |  | 31 |  |  | 40 |  |  |  | 1950 |  |  | 6.02 | 3.06 |  | 119 |  |  | 460 | 149
2021-04-26 | 19:00 | B |  | 32 |  |  | 40 |  |  |  | 1960 | [5 empty] | 122 |  |  | 470 | 149
2021-04-26 | 20:30 | B |  | 21 |  |  | 39 |  |  |  | 1970 |  |  |  | 2.99 |  | 126 |  |  | 480 | 149
2021-04-26 | 21:50 | B |  | 29 |  |  | 41 |  |  |  | 1920 | [5 empty] | 119 |  |  | 470 | 149
2021-04-26 | 22:55 | B |  | 12 |  |  | 40 |  |  |  | 1930 |  |  |  | 3.01 |  | 115 |  |  | 460 | 149
2021-04-26 | 23:55 | B |  | 38 |  |  | 40 |  |  |  | 1980 | [5 empty] | 122 |  |  | 480 | 149
2021-04-26 | 01:30 | C |  | 37 |  |  | 41 |  |  |  | 1940 |  |  |  | 3.15 |  | 115 |  |  | 460 | 149
2021-04-26 | 02:20 | C |  | 32 |  |  | 39 |  |  |  | 1990 | [5 empty] | 119 |  |  | 490 | 149
2021-04-26 | 03:20 | C |  | 21 |  |  | 40 |  |  |  | 1960 |  |  |  | 2.89 |  | 105 |  |  | 490 | 149
2021-04-26 | 05:10 | C |  | 31 |  |  | 40 |  |  |  | 1980 | [5 empty] | 122 |  |  | 470 | 149
2021-04-26 | 06:20 | C |  | 37 | 8.57 |  | 40 |  |  | 8.55 | 1970 | 58.76 | 2.87 | 6.06 |  |  | 122 |  |  | 480 | 149 |  | 41 | 40 | 11.44 |  | 3.51 | 27.9
2021-04-26 | 07:10 | C |  | 21 |  |  | 39 |  |  |  | 1990 |  |  |  | 2.89 |  | 126 |  |  | 500 | 149
2021-04-27 | 09:00 | A |  | 32 | 8.55 |  | 40 |  |  | 8.71 | 1930 | 58.91 | 2.96 | 5.93 |  |  | 119 |  |  | 450 | 149 |  | 39 | 37 | 11.51 |  | 3.49 | 28.3
2021-04-27 | 10:15 | A |  | 10 |  |  | 41 |  |  |  | 1950 |  |  |  | 3.01 |  | 122 |  |  | 470 | 149
2021-04-27 | 23:30 | A |  | 29 |  |  | 40 |  |  |  | 1990 | [5 empty] | 126 |  |  | 490 | 149
2021-04-27 | 12:20 | A |  | 42 |  |  | 39 |  |  |  | 1940 |  |  |  | 2.96 |  | 122 |  |  | 460 | 149
2021-04-27 | 13:30 | A |  | 11 |  |  | 41 |  |  |  | 1970 | [5 empty] | 119 |  |  | 470 | 149
2021-04-27 | 14:35 | A |  | 31 |  |  | 40 |  |  |  | 1950 |  |  |  | 3.07 |  | 126 |  |  | 460 | 149
2021-04-27 | 15:55 | A |  | 21 |  |  | 40 |  |  |  | 1920 | [5 empty] | 122 |  |  | 440 | 149
2021-04-27 | 16:55 | B |  | 31 | 8.53 |  | 40 |  |  | 8.81 | 1910 | 58.91 | 2.98 | 6.05 |  |  | 122 |  |  | 480 | 149 |  | 41 | 39 | 11.51 |  | 3.41 | 28.4
2021-04-27 | 17:50 | B |  | 42 |  |  | 41 |  |  |  | 1920 |  |  |  | 3.02 |  | 119 |  |  | 450 | 149
2021-04-27 | 20:30 | B |  | 21 |  |  | 39 |  |  |  | 1980 | [5 empty] | 126 |  |  | 490 | 149
2021-04-27 | 21:50 | B |  | 28 |  |  | 41 |  |  |  | 1910 |  |  |  | 2.96 |  | 122 |  |  | 460 | 149
2021-04-27 | 21:50 | B |  | 42 |  |  | 40 |  |  |  | 1950 | [5 empty] | 119 |  |  | 470 | 149
2021-04-27 | 22:55 | B |  | 25 |  |  | 39 |  |  |  | 1970 | [5 empty] | 122 |  |  | 480 | 149
2021-04-27 | 23:50 | B |  | 38 |  |  | 40 |  |  |  | 1940 |  |  |  | 3.01 |  | 119 |  |  | 460 | 149
2021-04-27 | 01:00 | C |  | 31 |  |  | 40 |  |  |  | 1960 | [5 empty] | 122 |  |  | 480 | 149
2021-04-27 | 02:10 | C |  | 21 |  |  | 40 |  |  |  | 1950 |  |  |  | 2.81 |  | 119 |  |  | 460 | 149
2021-04-27 | 03:20 | C |  | 2 |  |  | 39 |  |  |  | 1980 | [5 empty] | 122 |  |  | 480 | 149
2021-04-27 | 04:30 | C |  | 2 |  |  | 41 |  |  |  | 1940 |  |  |  | 3.21 |  | 126 |  |  | 460 | 149
2021-04-27 | 05:00 | C |  | 11 | 8.57 |  | 42 |  |  | 8.59 | 1890 | 58.91 | 2.94 | 6 |  |  | 119 |  |  | 450 | 149 |  | 40 | 38 | 11.51 |  | 3.61 | 28.2
2021-04-27 | 06:10 | C |  | 33 |  |  | 40 |  |  |  | 1920 |  |  |  | 2.81 |  | 126 |  |  | 460 | 149
2021-04-27 | 07:44 | C |  | 21 |  |  | 40 |  |  |  | 1970 | [5 empty] | 122 |  |  | 480 | 149
2021-04-28 | 08:50 | A |  | 33 | 8.51 |  | 40 |  |  | 8.63 | 1980 | 59.17 | 2.97 | 5.99 | 2.93 |  | 122 |  |  | 470 | 149 |  | 38 | 36 | 11.48 |  | 3.57 | 27.7
2021-04-28 | 10:10 | A |  | 21 |  |  | 39 |  |  |  | 1930 | [5 empty] | 126 |  |  | 460 | 149
2021-04-28 | 23:25 | A |  | 31 |  |  | 40 |  |  |  | 1950 |  |  |  | 3 |  | 119 |  |  | 470 | 149
2021-04-28 | 12:30 | A |  | 28 |  |  | 40 |  |  |  | 1990 | [5 empty] | 122 |  |  | 490 | 149
2021-04-28 | 13:45 | A |  | 10 |  |  | 41 |  |  |  | 1940 |  |  |  | 2.97 |  | 126 |  |  | 450 | 149
2021-04-28 | 14:35 | A |  | 11 |  |  | 41 |  |  |  | 1970 | [5 empty] | 119 |  |  | 460 | 149
2021-04-28 | 15:30 | A |  | 11 |  |  | 40 |  |  |  | 1950 | [5 empty] | 126 |  |  | 450 | 149
2021-04-28 | 16:55 | B |  | 21 | 8.53 |  | 40 |  |  | 8.71 | 1960 | 59.17 | 2.97 | 6.02 |  |  | 122 |  |  | 470 | 149 |  | 40 | 38 | 11.48 |  | 3.65 | 27.6
2021-04-28 | 17:50 | B |  | 31 |  |  | 41 |  |  |  | 1940 |  |  |  | 2.96 |  | 119 |  |  | 450 | 149
2021-04-28 | 19:30 | B |  | 31 |  |  | 39 |  |  |  | 1970 | [5 empty] | 126 |  |  | 480 | 149
2021-04-28 | 20:55 | B |  | 33 |  |  | 40 |  |  |  | 1930 |  |  |  | 3.04 |  | 122 |  |  | 460 | 149
2021-04-28 | 22:00 | B |  | 38 |  |  | 41 |  |  |  | 1910 | [5 empty] | 119 |  |  | 450 | 149
2021-04-28 | 23:30 | B |  | 32 |  |  | 40 |  |  |  | 1950 |  |  |  | 2.98 |  | 122 |  |  | 460 | 149
2021-04-28 | 01:20 | C |  | 33 |  |  | 39 |  |  |  | 1990 | [5 empty] | 119 |  |  | 480 | 149
2021-04-28 | 02:00 | C |  | 30 |  |  | 40 |  |  |  | 1970 | [5 empty] | 122 |  |  | 470 | 149
2021-04-28 | 03:10 | C |  | 31 |  |  | 40 |  |  |  | 1990 |  |  |  | 2.91 |  | 126 |  |  | 490 | 149
2021-04-28 | 04:44 | C |  | 29 |  |  | 42 |  |  |  | 1890 | [5 empty] | 122 |  |  | 440 | 149
2021-04-28 | 05:30 | C |  | 11 | 8.53 |  | 41 |  |  | 8.44 | 1920 | 59.17 | 2.97 | 6.09 | 3.21 |  | 119 |  |  | 460 | 149 |  | 41 | 40 | 11.48 |  | 3.61 | 28.9
2021-04-28 | 06:40 | C |  | 21 |  |  | 40 |  |  |  | 1940 | [5 empty] | 105 |  |  | 460 | 149
2021-04-28 | 07:20 | C |  | 32 |  |  | 40 |  |  |  | 1980 |  |  |  | 3 |  | 126 |  |  | 480 | 149
2021-04-29 | 09:00 | A |  | 32 |  |  | 41 |  |  | 8.75 | 1990 | 58.97 | 3.03 |  | 2.97 |  | 112 |  |  | 490 | 149 |  | 40 | 38 | 11.56 |  |  | 28.3
2021-04-29 | 10:15 | A |  | 21 |  |  | 40 |  |  |  | 1950 | [5 empty] | 119 |  |  | 470 | 149 | [5 empty] | 3.55
2021-04-29 | 11:35 | A |  | 37 | 8.53 |  | 42 |  |  |  | 1970 |  |  | 5.92 | 3.05 |  | 115 |  |  | 480 | 149
2021-04-29 | 12:30 | A |  | 31 |  |  | 39 |  |  |  | 1930 | [5 empty] | 122 |  |  | 450 | 149
2021-04-29 | 13:50 | A |  | 31 |  |  | 41 |  |  |  | 1970 |  |  |  | 2.95 |  | 115 |  |  | 470 | 149
2021-04-29 | 14:35 | A |  | 29 |  |  | 40 |  |  |  | 1940 | [5 empty] | 122 |  |  | 450 | 149
2021-04-29 | 15:25 | A |  | 30 |  |  | 41 |  |  |  | 1960 | [5 empty] | 119 |  |  | 470 | 149
2021-04-29 | 16:55 | B |  | 29 | 8.55 |  | 40 |  |  | 8.65 | 1970 | 58.97 | 3.01 | 5.96 |  |  | 122 |  |  | 480 | 149 |  | 40 | 39 | 11.56 |  | 3.72 | 28.6
2021-04-29 | 18:00 | B |  | 32 |  |  | 41 |  |  |  | 1920 |  |  |  | 3.02 |  | 119 |  |  | 450 | 149
2021-04-29 | 18:45 | B |  | 37 |  |  | 41 |  |  |  | 1920 | [5 empty] | 119 |  |  | 450 | 149
2021-04-29 | 19:20 | B |  | 21 |  |  | 39 |  |  |  | 1940 | [5 empty] | 126 |  |  | 460 | 149
2021-04-29 | 20:30 | B |  | 31 |  |  | 41 |  |  |  | 1910 |  |  |  | 2.99 |  | 115 |  |  | 450 | 149
2021-04-29 | 21:10 | B |  | 5 |  |  | 40 |  |  |  | 1930 | [5 empty] | 119 |  |  | 470 | 149
2021-04-29 | 21:55 | B |  | 30 |  |  | 40 |  |  |  | 1930 | [5 empty] | 119 |  |  | 470 | 149
2021-04-29 | 22:50 | B |  | 42 |  |  | 41 |  |  |  | 1960 | [5 empty] | 122 |  |  | 460 | 149
2021-04-29 | 23:55 | B |  | 28 |  |  | 39 |  |  |  | 1980 |  |  |  | 3.04 |  | 119 |  |  | 490 | 149
2021-04-29 | 00:44 | C |  | 32 |  |  | 39 |  |  |  | 1980 | [5 empty] | 105 |  |  | 480 | 149
2021-04-29 | 01:30 | C |  | 42 |  |  | 40 |  |  |  | 1970 |  |  |  | 2.88 |  | 122 |  |  | 480 | 149
2021-04-29 | 02:10 | C |  | 21 | 8.57 |  | 39 |  |  | 8.39 | 1990 | 58.97 | 2.99 | 6.06 |  |  | 119 |  |  | 490 | 149 |  | 40 | 38 | 11.56 |  | 3.46 | 29.2
2021-04-29 | 03:00 | C |  | 31 |  |  | 40 |  |  |  | 1960 |  |  |  | 2.91 |  | 119 |  |  | 470 | 149
2021-04-29 | 04:30 | C |  | 37 |  |  | 40 |  |  |  | 1980 | [5 empty] | 122 |  |  | 480 | 149
2021-04-29 | 05:20 | C |  | 37 |  |  | 41 |  |  |  | 1950 |  |  |  | 2.99 |  | 126 |  |  | 460 | 149
2021-04-29 | 06:44 | C |  | 25 |  |  | 40 |  |  |  | 1990 | [5 empty] | 105 |  |  | 490 | 149
2021-04-30 | 08:50 | A |  | 2 | 8.57 |  | 40 |  |  | 8.51 | 1980 | 59.08 | 3.06 | 6.05 | 3.06 |  | 119 |  |  | 490 | 149 |  | 39 | 37 | 11.63 |  | 3.59 | 28.5
2021-04-30 | 09:45 | A |  | 28 |  |  | 41 |  |  |  | 2000 | [5 empty] | 115 |  |  | 500 | 149
2021-04-30 | 10:55 | A |  | 31 |  |  | 40 |  |  |  | 1960 |  |  |  | 2.99 |  | 122 |  |  | 470 | 149
2021-04-30 | 11:45 | A |  | 37 |  |  | 40 |  |  |  | 1900 | [5 empty] | 115 |  |  | 450 | 149
2021-04-30 | 12:30 | A |  | 21 |  |  | 41 |  |  |  | 1950 |  |  |  | 3.09 |  | 122 |  |  | 470 | 149
2021-04-30 | 14:00 | A |  | 11 |  |  | 41 |  |  |  | 1990 | [5 empty] | 115 |  |  | 490 | 149
2021-04-30 | 15:30 | A |  | 11 |  |  | 42 |  |  |  | 1970 | [5 empty] | 122 |  |  | 480 | 149
2021-04-30 | 16:55 | B |  | 21 | 8.53 |  | 40 |  |  | 8.41 | 1970 | 59.08 | 3.1 | 5.92 | 2.96 |  | 122 |  |  | 480 | 149 |  | 40 | 38 | 11.63 |  | 3.68 | 28.6
2021-04-30 | 17:50 | B |  | 11 |  |  | 41 |  |  |  | 1940 | [5 empty] | 119 |  |  | 460 | 149
2021-04-30 | 19:30 | B |  | 38 |  |  | 40 |  |  |  | 1920 |  |  |  | 3.04 |  | 126 |  |  | 470 | 149
2021-04-30 | 20:50 | B |  | 28 |  |  | 39 |  |  |  | 1980 | [5 empty] | 122 |  |  | 490 | 149
2021-04-30 | 21:55 | B |  | 31 |  |  | 42 |  |  |  | 1910 | [5 empty] | 115 |  |  | 460 | 149
2021-04-30 | 22:50 | B |  | 42 |  |  | 40 |  |  |  | 1960 |  |  |  | 3.02 |  | 119 |  |  | 480 | 149
2021-04-30 | 00:44 | C |  | 21 |  |  | 40 |  |  |  | 1990 |  |  |  | 3 |  | 115 |  |  | 490 | 149
2021-04-30 | 01:40 | C |  | 33 |  |  | 40 |  |  |  | 1960 | [5 empty] | 119 |  |  | 470 | 149
2021-04-30 | 03:00 | C |  | 31 |  |  | 39 |  |  |  | 1980 |  |  |  | 2.89 |  | 126 |  |  | 490 | 149
2021-04-30 | 04:10 | C |  | 21 |  |  | 40 |  |  |  | 1990 | [5 empty] | 119 |  |  | 480 | 149
2021-04-30 | 05:20 | C |  | 33 | 8.57 |  | 40 |  |  | 8.57 | 1970 | 59.08 | 3.06 | 6.2 | 3.09 |  | 122 |  |  | 470 | 149 |  | 41 | 40 | 11.63 |  | 3.31 | 27.7
2021-04-30 | 06:40 | C |  | 43 |  |  | 40 |  |  |  | 1980 | [5 empty] | 119 |  |  | 470 | 149
2021-04-30 | 07:10 | C |  | 28 |  |  | 41 |  |  |  | 1950 | [5 empty] | 126 |  |  | 470 | 149
2021-05-03 | 08:50 | A |  | 21 |  |  | 41 |  |  |  | 1890 | [5 empty] | 122 |  |  | 450 | 149
2021-05-03 | 09:55 | A |  | 21 |  |  | 40 |  |  |  | 1940 |  |  |  | 3.03 |  | 119 |  |  | 470 | 149
2021-05-03 | 11:00 | A |  | 31 |  |  | 41 |  |  |  | 1920 | [5 empty] | 122 |  |  | 460 | 149
2021-05-03 | 12:10 | A |  | 2 | 8.58 |  | 39 |  |  | 8.42 | 1970 | 58.03 | 2.52 | 5.87 | 2.98 |  | 126 |  |  | 480 | 149 |  | 41 | 39 | 11.1 |  | 3.45 | 27.2
2021-05-03 | 13:50 | A |  | 33 |  |  | 40 |  |  |  | 1950 | [5 empty] | 119 |  |  | 470 | 149
2021-05-03 | 14:55 | A |  | 31 |  |  | 42 |  |  |  | 1910 |  |  |  | 3.05 |  | 115 |  |  | 450 | 149
2021-05-03 | 15:50 | A |  | 25 |  |  | 40 |  |  |  | 1930 | [5 empty] | 122 |  |  | 460 | 149
2021-05-03 | 17:00 | B |  | 21 |  |  | 40 |  |  |  | 1920 |  |  |  | 2.95 |  | 119 |  |  | 480 | 149
2021-05-03 | 18:00 | B |  | 2 |  |  | 41 |  |  |  | 1850 | [5 empty] | 122 |  |  | 450 | 149
2021-05-03 | 19:00 | B |  | 11 | 8.53 |  | 40 |  |  | 8.59 | 1890 | 58.03 | 2.57 |  |  |  | 122 |  |  | 460 | 149 |  | 40 | 38 | 11.1 |  | 3.58 | 27.9
2021-05-03 | 21:00 | B |  | 33 |  |  | 40 |  |  |  | 1970 |  |  | 5.93 | 3.09 |  | 119 |  |  | 480 | 149
2021-05-03 | 22:35 | B |  | 25 |  |  | 42 |  |  |  | 1930 |  |  |  | 3.01 |  | 122 |  |  | 460 | 149
2021-05-03 | 23:50 | B |  | 31 |  |  | 39 |  |  |  | 1910 | [5 empty] | 115 |  |  | 450 | 149
2021-05-03 | 00:35 | C |  | 28 | 8.57 |  | 41 |  |  | 8.46 | 1960 | 58.03 | 2.53 |  |  |  | 122 |  |  | 460 | 149 |  | 40 | 39 | 11.1 |  | 3.51 | 28.5
2021-05-03 | 01:45 | C |  | 28 |  |  | 40 |  |  |  | 1920 |  |  | 6.03 | 2.98 |  | 119 |  |  | 450 | 149
2021-05-03 | 02:35 | C |  | 21 |  |  | 42 |  |  |  | 1970 | [5 empty] | 122 |  |  | 470 | 149
2021-05-03 | 03:30 | C |  | 31 |  |  | 41 |  |  |  | 1990 |  |  |  | 3.06 |  | 126 |  |  | 490 | 149
2021-05-03 | 04:50 | C |  | 33 |  |  | 40 |  |  |  | 1930 | [5 empty] | 122 |  |  | 460 | 149
2021-05-03 | 05:35 | C |  | 33 |  |  | 40 |  |  |  | 1950 |  |  |  | 3 |  | 119 |  |  | 470 | 149
2021-05-03 | 07:00 | C |  | 28 |  |  | 41 |  |  |  | 1970 | [5 empty] | 126 |  |  | 480 | 149
2021-05-04 | 08:50 | A |  | 21 | 8.55 |  | 41 |  |  | 8.72 | 1850 | 58.52 | 2.51 | 5.94 |  |  | 119 |  |  | 450 | 149 |  | 40 | 39 | 11.06 |  | 3.41 | 27.6
2021-05-04 | 09:55 | A |  | 38 |  |  | 40 |  |  |  | 1890 |  |  |  | 2.97 |  | 122 |  |  | 460 | 149
2021-05-04 | 11:00 | A |  | 8 |  |  | 39 |  |  |  | 1920 | [5 empty] | 126 |  |  | 470 | 149
2021-05-04 | 12:10 | A |  | 31 |  |  | 40 |  |  |  | 1930 |  |  |  | 3.07 |  | 122 |  |  | 460 | 149
2021-05-04 | 13:50 | A |  | 21 |  |  | 41 |  |  |  | 1960 | [5 empty] | 115 |  |  | 480 | 149
2021-05-04 | 14:55 | A |  | 33 |  |  | 40 |  |  |  | 1950 |  |  |  | 3.02 |  | 119 |  |  | 470 | 149
2021-05-04 | 15:50 | A |  | 11 |  |  | 39 |  |  |  | 1970 | [5 empty] | 122 |  |  | 480 | 149
2021-05-04 | 16:44 | B |  | 11 |  |  | 40 |  |  |  | 1950 |  |  |  | 2.89 |  | 119 |  |  | 470 | 149
2021-05-04 | 17:30 | B |  | 2 |  |  | 41 |  |  |  | 1930 | [5 empty] | 122 |  |  | 450 | 149
2021-05-04 | 18:44 | B |  | 21 | 8.39 |  | 39 |  |  | 8.55 | 1990 | 58.52 | 2.67 | 6.22 | 2.81 |  | 105 |  |  | 480 | 149 |  | 41 | 40 | 11.06 |  | 3.56 | 28.7
2021-05-04 | 19:20 | B |  | 29 |  |  | 40 |  |  |  | 1960 | [5 empty] | 122 |  |  | 470 | 149
2021-05-04 | 20:10 | B |  | 42 |  |  | 40 |  |  |  | 1980 |  |  |  | 3.05 |  | 119 |  |  | 480 | 149
2021-05-04 | 21:30 | B |  | 11 |  |  | 40 |  |  |  | 1960 | [5 empty] | 122 |  |  | 470 | 149
2021-05-04 | 22:20 | B |  | 31 |  |  | 41 |  |  |  | 1960 | [5 empty] | 126 |  |  | 460 | 149
2021-05-04 | 01:45 | C |  | 21 | 8.42 |  | 41 |  |  | 8.67 | 1980 | 58.52 | 2.64 |  | 2.95 |  | 122 |  |  | 470 | 149 |  | 40 | 39 | 11.06 |  | 3.49 | 28.1
2021-05-04 | 02:30 | C |  | 42 |  |  | 40 |  |  |  | 1930 | [5 empty] | 119 |  |  | 450 | 149
2021-05-04 | 03:20 | C |  | 31 |  |  | 39 |  |  |  | 1970 |  |  | 6.05 | 3.09 |  | 126 |  |  | 480 | 149
2021-05-04 | 04:30 | C |  | 21 |  |  | 40 |  |  |  | 1920 | [5 empty] | 115 |  |  | 450 | 149
2021-05-04 | 05:15 | C |  | 29 |  |  | 40 |  |  |  | 1950 |  |  |  | 3.01 |  | 122 |  |  | 460 | 149
2021-05-04 | 06:30 | C |  | 37 |  |  | 41 |  |  |  | 1970 | [5 empty] | 119 |  |  | 470 | 149
2021-05-05 | 08:50 | A |  | 38 | 8.6 |  | 39 |  |  | 8.52 | 1990 | 58.77 | 2.66 | 5.78 |  |  | 122 |  |  | 490 | 149 |  | 39 | 38 | 11.26 |  | 3.66 | 27.8
2021-05-05 | 09:55 | A |  | 43 |  |  | 40 |  |  |  | 1960 |  |  |  | 3.02 |  | 119 |  |  | 480 | 149
2021-05-05 | 11:00 | A |  | 31 |  |  | 39 |  |  |  | 1970 | [5 empty] | 126 |  |  | 480 | 149
2021-05-05 | 12:10 | A |  | 21 |  |  | 41 |  |  |  | 1930 |  |  |  | 3.05 |  | 119 |  |  | 460 | 149
2021-05-05 | 13:45 | A |  | 37 |  |  | 42 |  |  |  | 1910 | [5 empty] | 115 |  |  | 450 | 149
2021-05-05 | 14:50 | A |  | 43 |  |  | 40 |  |  |  | 1940 |  |  |  | 3.03 |  | 122 |  |  | 470 | 149
2021-05-05 | 15:50 | A |  | 2 |  |  | 40 |  |  |  | 1980 | [5 empty] | 119 |  |  | 490 | 149
2021-05-05 | 16:50 | B |  | 21 |  |  | 39 |  |  |  | 1990 |  |  |  | 2.87 |  | 105 |  |  | 490 | 149
2021-05-05 | 17:30 | B |  | 37 |  |  | 41 |  |  |  | 1970 | [5 empty] | 119 |  |  | 470 | 149
2021-05-05 | 18:10 | B |  | 29 |  |  | 40 |  |  |  | 1950 |  |  |  | 3 |  | 115 |  |  | 460 | 149
2021-05-05 | 19:00 | B |  | 11 | 8.57 |  | 40 |  |  | 8.44 | 1990 | 58.77 | 2.69 | 6.16 |  |  | 122 |  |  | 490 | 149 |  | 40 | 38 | 11.26 |  | 3.41 | 28.7
2021-05-05 | 21:10 | B |  | 2 |  |  | 42 |  |  |  | 1890 | [5 empty] | 119 |  |  | 450 | 149
2021-05-05 | 22:20 | B |  | 36 |  |  | 41 |  |  |  | 1910 | [5 empty] | 105 |  |  | 470 | 149
2021-05-05 | 23:30 | B |  | 31 |  |  | 39 |  |  |  | 1980 |  |  |  | 2.91 |  | 122 |  |  | 490 | 149
2021-05-05 | 00:35 | C |  | 36 | 8.55 |  | 40 |  |  | 8.63 | 1920 | 58.77 | 2.71 |  | 2.97 |  | 115 |  |  | 460 | 149 |  | 42 | 40 | 11.26 |  |  | 28.5
2021-05-05 | 01:30 | C |  | 25 |  |  | 39 |  |  |  | 1960 | [5 empty] | 122 |  |  | 480 | 149
2021-05-05 | 02:25 | C |  | 21 |  |  | 41 |  |  |  | 1940 |  |  | 5.7 | 3.08 |  | 119 |  |  | 460 | 149 | [5 empty] | 3.58
2021-05-05 | 03:40 | C |  | 31 |  |  | 40 |  |  |  | 1980 | [5 empty] | 119 |  |  | 470 | 149
2021-05-05 | 04:30 | C |  | 31 |  |  | 39 |  |  |  | 1960 |  |  |  | 3.03 |  | 122 |  |  | 450 | 149
2021-05-05 | 05:20 | C |  | 28 |  |  | 40 |  |  |  | 1910 | [5 empty] | 119 |  |  | 460 | 149
2021-05-05 | 06:30 | C |  | 38 |  |  | 41 |  |  |  | 1950 | [5 empty] | 122 |  |  | 470 | 149
2021-05-06 | 08:50 | A |  | 43 | 8.53 |  | 41 |  |  | 8.7 | 1920 | 59.62 | 2.49 | 5.62 |  |  | 119 |  |  | 470 | 149 |  | 41 | 39 | 11.02 |  | 3.58 | 27.4
2021-05-06 | 09:55 | A |  | 31 |  |  | 39 |  |  |  | 1940 |  |  |  | 3.01 |  | 122 |  |  | 480 | 149
2021-05-06 | 10:55 | A |  | 38 |  |  | 41 |  |  |  | 1910 | [5 empty] | 126 |  |  | 450 | 149
2021-05-06 | 11:50 | A |  | 21 |  |  | 40 |  |  |  | 1930 |  |  |  | 2.98 |  | 119 |  |  | 460 | 149
2021-05-06 | 13:50 | A |  | 36 |  |  | 41 |  |  |  | 1900 | [5 empty] | 115 |  |  | 450 | 149
2021-05-06 | 14:55 | A |  | 42 |  |  | 39 |  |  |  | 1960 |  |  |  | 3.04 |  | 122 |  |  | 480 | 149
2021-05-06 | 15:50 | A |  | 11 |  |  | 40 |  |  |  | 1970 | [5 empty] | 119 |  |  | 490 | 149
2021-05-06 | 16:40 | B |  | 31 |  |  | 40 |  |  |  | 1990 |  |  |  | 2.89 |  | 122 |  |  | 490 | 149
2021-05-06 | 17:19 | B |  | 11 | 8.57 |  | 40 |  |  | 8.67 | 1940 | 59.62 | 2.45 | 5.76 |  |  | 119 |  |  | 470 | 149 |  | 41 | 40 | 11.02 |  | 3.61 | 28.7
2021-05-06 | 18:20 | B |  | 8 |  |  | 40 |  |  |  | 1910 |  |  |  | 2.99 |  | 122 |  |  | 450 | 149
2021-05-06 | 19:30 | B |  | 2 |  |  | 41 |  |  |  | 1980 | [5 empty] | 105 |  |  | 470 | 149
2021-05-06 | 20:00 | B |  | 42 |  |  | 40 |  |  |  | 1970 |  |  |  | 2.88 |  | 119 |  |  | 480 | 149
2021-05-06 | 21:30 | B |  | 28 |  |  | 40 |  |  |  | 1950 | [5 empty] | 122 |  |  | 460 | 149
2021-05-06 | 23:29 | B |  | 21 |  |  | 41 |  |  |  | 1930 | [5 empty] | 119 |  |  | 460 | 149
2021-05-06 | 00:35 | C |  | 11 | 8.51 |  | 40 |  |  | 8.79 | 1860 | 59.62 | 2.51 |  | 2.96 |  | 119 |  |  | 440 | 149 |  | 43 | 41 | 11.02 |  | 3.49 | 28.1
2021-05-06 | 01:20 | C |  | 21 |  |  | 41 |  |  |  | 1920 |  |  | 5.67 |  |  | 112 |  |  | 470 | 149
2021-05-06 | 02:30 | C |  | 42 |  |  | 40 |  |  |  | 1960 |  |  |  | 3.05 |  | 119 |  |  | 480 | 149
2021-05-06 | 03:25 | C |  | 31 |  |  | 40 |  |  |  | 1930 | [5 empty] | 122 |  |  | 450 | 149
2021-05-06 | 04:40 | C |  | 29 |  |  | 41 |  |  |  | 1900 | [5 empty] | 115 |  |  | 440 | 149
2021-05-06 | 05:35 | C |  | 38 |  |  | 40 |  |  |  | 1950 |  |  |  | 2.98 |  | 122 |  |  | 470 | 149
2021-05-06 | 06:45 | C |  | 37 |  |  | 41 |  |  |  | 1910 | [5 empty] | 115 |  |  | 460 | 149
2021-05-07 | 08:55 | A |  | 37 | 8.57 |  | 40 |  |  | 8.65 | 1920 | 58.9 | 2.57 | 5.53 |  |  | 122 |  |  | 460 | 149 |  | 39 | 38 | 11.14 |  | 3.56 | 27.8
2021-05-07 | 09:50 | A |  | 31 |  |  | 41 |  |  |  | 1930 |  |  |  | 3.02 |  | 119 |  |  | 470 | 149
2021-05-07 | 11:05 | A |  | 43 |  |  | 40 |  |  |  | 1950 | [5 empty] | 122 |  |  | 460 | 149
2021-05-07 | 12:10 | A |  | 21 |  |  | 40 |  |  |  | 1890 |  |  |  | 2.99 |  | 126 |  |  | 450 | 149
2021-05-07 | 13:45 | A |  | 31 |  |  | 41 |  |  |  | 1910 | [5 empty] | 119 |  |  | 460 | 149
2021-05-07 | 14:55 | A |  | 25 |  |  | 40 |  |  |  | 1970 |  |  |  | 3.04 |  | 115 |  |  | 480 | 149
2021-05-07 | 15:50 | A |  | 17 |  |  | 39 |  |  |  | 1940 | [5 empty] | 122 |  |  | 470 | 149
2021-05-07 | 16:30 | B |  | 36 |  |  | 40 |  |  |  | 1990 |  |  |  | 2.99 |  | 105 |  |  | 490 | 149
2021-05-07 | 17:10 | B |  | 2 |  |  | 40 |  |  |  | 1970 | [5 empty] | 126 |  |  | 470 | 149
2021-05-07 | 18:30 | B |  | 31 | 8.37 |  | 42 |  |  | 8.77 | 1910 | 58.9 | 2.77 | 5.69 | 3.21 |  | 122 |  |  | 450 | 149 |  | 39 | 39 | 11.14 |  | 3.49 | 28.9
2021-05-07 | 19:10 | B |  | 29 |  |  | 40 |  |  |  | 1990 | [5 empty] | 119 |  |  | 490 | 149
2021-05-07 | 20:40 | B |  | 21 |  |  | 40 |  |  |  | 1980 |  |  |  | 2.99 |  | 105 |  |  | 470 | 149
2021-05-07 | 21:20 | B |  | 5 |  |  | 40 |  |  |  | 1950 | [5 empty] | 122 |  |  | 470 | 149
2021-05-07 | 23:23 | B |  | 11 |  |  | 40 |  |  |  | 1970 | [5 empty] | 122 |  |  | 460 | 149
2021-05-07 | 00:35 | C |  | 31 | 8.42 |  | 40 |  |  | 8.59 | 1900 | 58.9 | 2.72 |  | 3.09 |  | 122 |  |  | 470 | 149 |  | 42 | 40 | 11.14 |  | 3.6 | 28.5
2021-05-07 | 01:28 | C |  | 21 |  |  | 41 |  |  |  | 1870 | [5 empty] | 115 |  |  | 440 | 149
2021-05-07 | 02:30 | C |  | 11 |  |  | 41 |  |  |  | 1920 |  |  | 5.73 | 2.99 |  | 119 |  |  | 480 | 149
2021-05-07 | 03:45 | C |  | 31 |  |  | 40 |  |  |  | 1950 | [5 empty] | 126 |  |  | 490 | 149
2021-05-07 | 04:30 | C |  | 29 |  |  | 39 |  |  |  | 1890 |  |  |  | 3.03 |  | 119 |  |  | 460 | 149
2021-05-07 | 05:20 | C |  | 9 |  |  | 40 |  |  |  | 1860 | [5 empty] | 122 |  |  | 440 | 149
2021-05-07 | 06:35 | C |  | 36 |  |  | 40 |  |  |  | 1880 | [5 empty] | 119 |  |  | 450 | 149
2021-05-08 | 08:50 | A |  | 38 | 8.48 |  | 41 |  |  | 8.51 | 1850 | 59.89 | 2.64 | 5.76 |  |  | 122 |  |  | 450 | 149 |  | 40 | 39 | 11.12 |  | 3.48 | 27.4
2021-05-08 | 09:55 | A |  | 29 |  |  | 42 |  |  |  | 1890 |  |  |  | 3.02 |  | 119 |  |  | 460 | 149
2021-05-08 | 11:00 | A |  | 31 |  |  | 40 |  |  |  | 1920 | [5 empty] | 122 |  |  | 470 | 149
2021-05-08 | 12:10 | A |  | 21 |  |  | 41 |  |  |  | 1900 |  |  |  | 2.97 |  | 126 |  |  | 460 | 149
2021-05-08 | 13:40 | A |  | 42 |  |  | 40 |  |  |  | 1880 | [5 empty] | 119 |  |  | 460 | 149
2021-05-08 | 14:50 | A |  | 31 |  |  | 39 |  |  |  | 1940 | [5 empty] | 115 |  |  | 470 | 149
2021-05-08 | 15:55 | A |  | 9 |  |  | 40 |  |  |  | 1960 |  |  |  | 3.04 |  | 122 |  |  | 480 | 149
2021-05-08 | 16:44 | B |  | 21 |  |  | 41 |  |  |  | 1980 | [5 empty] | 119 |  |  | 470 | 149
2021-05-08 | 17:45 | B |  | 42 |  |  | 41 |  |  |  | 1980 | [5 empty] | 119 |  |  | 470 | 149
2021-05-08 | 18:50 | B |  | 2 |  |  | 40 |  |  |  | 1950 |  |  |  | 2.99 |  | 115 |  |  | 450 | 149
2021-05-08 | 19:20 | B |  | 29 | 8.57 |  | 40 |  |  | 8.66 | 1970 | 59.89 | 2.55 | 5.76 |  |  | 122 |  |  | 470 | 149 |  | 40 | 38 | 11.12 |  | 3.61 | 27.9
2021-05-08 | 21:20 | B |  | 31 |  |  | 40 |  |  |  | 1990 |  |  |  | 3.05 |  | 119 |  |  | 490 | 149
2021-05-08 | 22:10 | B |  | 5 |  |  | 40 |  |  |  | 1980 | [5 empty] | 119 |  |  | 470 | 149
2021-05-08 | 23:30 | B |  | 11 |  |  | 41 |  |  |  | 1950 |  |  |  | 3.2 |  | 122 |  |  | 450 | 149
2021-05-08 | 00:50 | C |  | 31 | 8.51 |  | 40 |  |  | 8.57 | 1870 | 59.89 | 2.61 |  | 3.07 |  | 115 |  |  | 470 | 149 |  | 39 | 38 | 11.12 |  | 3.53 | 28.5
2021-05-08 | 02:00 | C |  | 42 |  |  | 41 |  |  |  | 1900 | [5 empty] | 122 |  |  | 480 | 149
2021-05-08 | 03:10 | C |  | 17 |  |  | 40 |  |  |  | 1930 |  |  | 5.67 | 3 |  | 119 |  |  | 490 | 149
2021-05-08 | 03:50 | C |  | 21 |  |  | 40 |  |  |  | 1890 | [5 empty] | 115 |  |  | 470 | 149
2021-05-08 | 04:35 | C |  | 32 |  |  | 41 |  |  |  | 1910 |  |  |  | 3.11 |  | 112 |  |  | 480 | 149
2021-05-08 | 05:40 | C |  | 38 |  |  | 40 |  |  |  | 1860 | [5 empty] | 119 |  |  | 450 | 149
2021-05-08 | 06:35 | C |  | 29 |  |  | 41 |  |  |  | 1890 | [5 empty] | 122 |  |  | 460 | 149
2021-05-20 | 11:55 | A |  | 21 | 8.59 |  | 41 |  |  | 8.52 | 1720 | 59.96 | 2.86 |  |  |  | 115 |  |  | 390 | 149 |  | 38 | 40 | 11.45 |  |  | 28.1
2021-05-20 | 13:00 | A |  | 31 |  |  | 42 |  |  |  | 1840 |  |  |  | 3.23 |  | 122 |  |  | 440 | 149
2021-05-20 | 14:10 | A |  | 21 |  |  | 40 |  |  |  | 1750 | [5 empty] | 115 |  |  | 400 | 149 | [5 empty] | 3.31
2021-05-20 | 15:05 | A |  | 21 |  |  | 42 |  |  |  | 1810 |  |  | 5.2 | 3.2 |  | 119 |  |  | 430 | 149
2021-05-20 | 16:10 | A |  | 32 |  |  | 41 |  |  |  | 1770 |  |  |  | 3.26 |  | 119 |  |  | 410 | 149
2021-05-20 | 17:30 | A |  | 32 |  |  | 41 |  |  |  | 1790 | [5 empty] | 115 |  |  | 420 | 149
2021-05-20 | 18:40 | A |  | 32 |  |  | 42 |  |  |  | 1820 | [5 empty] | 119 |  |  | 440 | 149
2021-05-21 | 09:00 | A |  | 21 | 8.3 |  | 40 |  |  | 8.75 | 1900 | 59.73 | 3.3 |  |  |  | 119 |  |  | 470 | 149 |  | 39 | 37 | 11.6 |  |  | 27.6
2021-05-21 | 10:15 | A |  | 21 |  |  | 39 |  |  |  | 1870 |  |  | 5.46 | 3.05 |  | 122 |  |  | 450 | 149
2021-05-21 | 11:50 | A |  | 43 |  |  | 41 |  |  |  | 1910 | [5 empty] | 115 |  |  | 480 | 149 | [5 empty] | 4.37
2021-05-21 | 12:35 | A |  | 32 |  |  | 40 |  |  |  | 1940 |  |  |  | 2.96 |  | 115 |  |  | 490 | 149
2021-05-21 | 13:45 | A |  | 32 |  |  | 42 |  |  |  | 1890 | [5 empty] | 122 |  |  | 460 | 149
2021-05-21 | 15:00 | A |  | 31 |  |  | 41 |  |  |  | 1930 |  |  |  | 3.09 |  | 119 |  |  | 480 | 149
2021-05-24 | 09:15 | A |  | 31 | 8.51 |  | 40 |  |  | 8.43 | 1930 | 59.2 | 3.31 |  |  |  | 122 |  |  | 480 | 149 |  | 39 | 38 | 11.82 |  |  | 26.9
2021-05-24 | 10:30 | A |  | 21 |  |  | 39 |  |  |  | 1890 |  |  |  | 3 |  | 119 |  |  | 460 | 149
2021-05-24 | 12:10 | A |  | 21 |  |  | 41 |  |  |  | 1950 |  |  | 5.85 |  |  | 122 |  |  | 490 | 149
2021-05-24 | 14:00 | A |  | 42 |  |  | 40 |  |  |  | 1870 |  |  |  | 3.15 |  | 115 |  |  | 450 | 149 | [5 empty] | 4.65
2021-05-24 | 15:05 | A |  | 25 |  |  | 41 |  |  |  | 1950 | [5 empty] | 126 |  |  | 480 | 149
2021-05-24 | 16:10 | A |  | 32 |  |  | 39 |  |  |  | 1900 |  |  |  | 3.06 |  | 119 |  |  | 460 | 149
2021-05-25 | 09:00 | A |  | 32 | 8.57 |  | 41 |  |  | 8.69 | 1910 | 58.72 | 3.38 |  |  |  | 119 |  |  | 470 | 149 |  | 39 | 38 | 11.95 |  |  | 27.5
2021-05-25 | 10:10 | A |  | 32 |  |  | 42 |  |  |  | 1940 |  |  |  | 3.09 |  | 122 |  |  | 490 | 149
2021-05-25 | 11:30 | A |  | 31 |  |  | 41 |  |  |  | 1970 | [5 empty] | 119 |  |  | 480 | 149
2021-05-25 | 13:20 | A |  | 21 |  |  | 39 |  |  |  | 1900 |  |  | 5.91 | 3.01 |  | 115 |  |  | 460 | 149
2021-05-25 | 15:00 | A |  | 21 |  |  | 40 |  |  |  | 1950 | [5 empty] | 122 |  |  | 480 | 149 | [5 empty] | 4.52
2021-05-25 | 16:10 | A |  | 38 |  |  | 41 |  |  |  | 1880 |  |  |  | 3.11 |  | 119 |  |  | 460 | 149
2021-05-25 | 17:20 | A |  | 33 |  |  | 40 |  |  |  | 1930 | [5 empty] | 126 |  |  | 480 | 149
2021-05-25 | 18:10 | A |  | 2 |  |  | 41 |  |  |  | 1890 | [5 empty] | 122 |  |  | 460 | 149
2021-05-26 | 08:55 | A |  | 31 | 8.66 |  | 41 |  |  | 8.33 | 1950 | 59.41 | 3.21 | 6.05 |  |  | 128 |  |  | 480 | 149 |  | 38 | 37 | 11.87 |  | 4.06 | 26.7
2021-05-26 | 10:05 | A |  | 31 |  |  | 40 |  |  |  | 1900 |  |  |  | 3.12 |  | 134 |  |  | 460 | 149
2021-05-26 | 11:00 | A |  | 33 |  |  | 39 |  |  |  | 1930 | [5 empty] | 126 |  |  | 480 | 149
2021-05-26 | 12:15 | A |  | 29 |  |  | 41 |  |  |  | 1970 |  |  |  | 3 |  | 134 |  |  | 490 | 149
2021-05-26 | 14:10 | A |  | 30 |  |  | 40 |  |  |  | 1910 | [5 empty] | 122 |  |  | 450 | 149
2021-05-26 | 15:30 | A |  | 33 |  |  | 41 |  |  |  | 1880 | [5 empty] | 128 |  |  | 440 | 149
2021-05-26 | 17:00 | A |  | 33 |  |  | 41 |  |  |  | 1960 |  |  |  | 3.07 |  | 134 |  |  | 470 | 149
2021-05-26 | 18:15 | A |  | 29 |  |  | 40 |  |  |  | 1920 | [5 empty] | 126 |  |  | 450 | 149
2021-05-27 | 09:35 | A |  | 39 | 8.59 |  | 39 |  |  | 8.69 | 1840 | 59.78 | 3.39 | 5.9 | 3 |  | 138 |  |  | 440 | 149 |  | 39 | 36 | 11.98 |  | 3.97 | 27.5
2021-05-27 | 10:20 | A |  | 33 |  |  | 40 |  |  |  | 1800 | [5 empty] | 128 |  |  | 420 | 149
2021-05-27 | 11:40 | A |  | 33 |  |  | 40 |  |  |  | 1860 |  |  |  | 3.13 |  | 134 |  |  | 450 | 149
2021-05-27 | 13:05 | A |  | 21 |  |  | 41 |  |  |  | 1810 | [5 empty] | 126 |  |  | 440 | 149
2021-05-27 | 14:00 | A |  | 21 |  |  | 39 |  |  |  | 1870 |  |  |  | 2.96 |  | 134 |  |  | 460 | 149
2021-05-27 | 15:25 | A |  | 25 |  |  | 40 |  |  |  | 1820 | [5 empty] | 126 |  |  | 430 | 149
2021-05-27 | 17:00 | A |  | 30 |  |  | 40 |  |  |  | 1890 | [5 empty] | 134 |  |  | 470 | 149
2021-05-27 | 18:10 | A |  | 29 |  |  | 41 |  |  |  | 1830 | [5 empty] | 128 |  |  | 450 | 149
2021-05-28 | 09:05 | A |  | 12 | 8.57 |  | 39 |  |  | 8.77 | 1870 | 59.92 | 3.28 | 6.03 |  |  | 138 |  |  | 450 | 149 |  | 37 | 36 | 11.85 |  | 4.11 | 27
2021-05-28 | 10:30 | A |  | 2 |  |  | 41 |  |  |  | 1830 |  |  |  | 3.01 |  | 126 |  |  | 430 | 149
2021-05-28 | 11:45 | A |  | 21 |  |  | 40 |  |  |  | 1900 | [5 empty] | 134 |  |  | 470 | 149
2021-05-28 | 13:15 | A |  | 33 |  |  | 40 |  |  |  | 1970 |  |  |  | 3.07 |  | 126 |  |  | 490 | 149
2021-05-28 | 14:30 | A |  | 1 |  |  | 39 |  |  |  | 1910 | [5 empty] | 134 |  |  | 460 | 149
2021-05-28 | 15:50 | A |  | 29 |  |  | 41 |  |  |  | 1950 | [5 empty] | 128 |  |  | 480 | 149
2021-05-28 | 16:35 | A |  | 31 |  |  | 40 |  |  |  | 1900 |  |  |  | 3.05 |  | 138 |  |  | 460 | 149
2021-05-28 | 17:20 | A |  | 38 |  |  | 41 |  |  |  | 1960 | [5 empty] | 126 |  |  | 490 | 149
2021-05-28 | 18:15 | A |  | 37 |  |  | 40 |  |  |  | 1940 | [5 empty] | 134 |  |  | 470 | 149
2021-05-31 | 18:07 | A |  | 21 | 8.49 |  | 42 |  |  | 8.42 | 1740 | 60.19 | 3.17 | 6.09 |  |  | 128 |  |  | 440 | 149 |  | 40 | 38 | 11.66 |  | 3.96 | 27.5
2021-05-31 | 18:08 | A |  | 21 |  |  | 41 |  |  |  | 1770 |  |  |  | 3.03 |  | 134 |  |  | 430 | 149
2021-05-31 | 18:08 | A |  | 29 |  |  | 40 |  |  |  | 1790 | [5 empty] | 126 |  |  | 450 | 149
2021-05-31 | 18:09 | A |  | 21 |  |  | 41 |  |  |  | 1750 |  |  |  | 2.99 |  | 128 |  |  | 420 | 149
2021-05-31 | 18:10 | A |  | 12 |  |  | 40 |  |  |  | 1760 | [5 empty] | 134 |  |  | 440 | 149
2021-05-31 | 18:10 | A |  | 37 |  |  | 41 |  |  |  | 1780 |  |  |  | 3.01 |  | 126 |  |  | 450 | 149
2021-05-31 | 18:11 | A |  | 38 |  |  | 41 |  |  |  | 1750 | [5 empty] | 128 |  |  | 430 | 149
2021-05-31 | 18:11 | A |  | 39 |  |  | 40 |  |  |  | 1740 | [5 empty] | 126 |  |  | 440 | 149
2021-06-01 | 09:00 | A |  | 39 | 8.59 |  | 40 |  |  | 8.75 | 1900 | 59.62 | 3.28 | 5.85 |  |  | 134 |  |  | 460 | 149 |  | 39 | 37 | 11.87 |  | 3.81 | 27
2021-06-01 | 10:15 | A |  | 21 |  |  | 41 |  |  |  | 1930 |  |  |  | 3.07 |  | 128 |  |  | 470 | 149
2021-06-01 | 11:00 | A |  | 8 |  |  | 40 |  |  |  | 1970 | [5 empty] | 128 |  |  | 490 | 149
2021-06-01 | 12:10 | A |  | 37 |  |  | 39 |  |  |  | 1910 |  |  |  | 2.99 |  | 126 |  |  | 460 | 149
2021-06-01 | 13:35 | A |  | 29 |  |  | 41 |  |  |  | 1950 | [5 empty] | 134 |  |  | 470 | 149
2021-06-01 | 15:40 | A |  | 5 |  |  | 39 |  |  |  | 1930 | [5 empty] | 126 |  |  | 460 | 149
2021-06-01 | 16:55 | A |  | 2 |  |  | 40 |  |  |  | 1960 | [5 empty] | 128 |  |  | 480 | 149
2021-06-01 | 17:50 | A |  | 30 |  |  | 40 |  |  |  | 1960 | [5 empty] | 128 |  |  | 480 | 149
2021-06-02 | 08:45 | A |  | 21 | 8.55 |  | 40 |  |  | 8.63 | 1870 | 59.94 | 3.24 | 5.93 |  |  | 126 |  |  | 450 | 149 |  | 39 | 38 | 11.79 |  | 3.97 | 27.8
2021-06-02 | 10:05 | A |  | 29 |  |  | 41 |  |  |  | 1900 |  |  |  | 2.98 |  | 134 |  |  | 470 | 149
2021-06-02 | 11:15 | A |  | 12 |  |  | 40 |  |  |  | 1920 | [5 empty] | 128 |  |  | 480 | 149
2021-06-02 | 15:40 | A |  | 38 |  |  | 40 |  |  |  | 1910 |  |  |  | 3.05 |  | 134 |  |  | 480 | 149
2021-06-02 | 17:00 | A |  | 30 |  |  | 41 |  |  |  | 1860 | [5 empty] | 126 |  |  | 450 | 149
2021-06-02 | 18:10 | A |  | 2 |  |  | 41 |  |  |  | 1880 | [5 empty] | 128 |  |  | 470 | 149
2021-06-03 | 09:00 | A |  | 21 | 8.53 |  | 40 |  |  | 8.41 | 1840 | 59.02 | 3.36 |  |  |  | 126 |  |  | 440 | 149 |  | 40 | 38 | 11.89 |  |  | 26.7
2021-06-03 | 10:15 | A |  | 42 |  |  | 41 |  |  |  | 1870 |  |  |  | 3.11 |  | 128 |  |  | 460 | 149
2021-06-03 | 11:05 | A |  | 29 |  |  | 40 |  |  |  | 1810 |  |  | 5.85 |  |  | 126 |  |  | 430 | 149
2021-06-03 | 12:00 | A |  | 38 |  |  | 39 |  |  |  | 1860 |  |  |  | 3 |  | 134 |  |  | 450 | 149 | [5 empty] | 3.79
2021-06-03 | 14:05 | A |  | 1 |  |  | 41 |  |  |  | 1870 |  |  |  | 3.07 |  | 126 |  |  | 460 | 149
2021-06-03 | 15:15 | A |  | 21 |  |  | 40 |  |  |  | 1890 | [5 empty] | 134 |  |  | 470 | 149
2021-06-03 | 17:00 | A |  | 1 |  |  | 40 |  |  |  | 1900 | [5 empty] | 128 |  |  | 450 | 149
2021-06-03 | 18:00 | A |  | 21 |  |  | 39 |  |  |  | 1930 | [5 empty] | 134 |  |  | 470 | 149
2021-06-07 | 08:55 | A |  | 21 | 8.57 |  | 39 |  |  | 8.37 | 1990 | 60.13 | 2.97 | 5.94 |  |  | 126 |  |  | 490 | 149 |  | 40 | 39 | 11.54 |  | 3.84 | 26.8
2021-06-07 | 10:00 | A |  | 21 |  |  | 40 |  |  |  | 1950 |  |  |  | 3.02 |  | 128 |  |  | 470 | 149
2021-06-07 | 11:05 | A |  | 29 |  |  | 40 |  |  |  | 1970 | [5 empty] | 134 |  |  | 480 | 149
2021-06-07 | 12:10 | A |  | 2 |  |  | 41 |  |  |  | 1960 |  |  |  | 2.98 |  | 126 |  |  | 480 | 149
2021-06-07 | 14:50 | A |  | 36 |  |  | 41 |  |  |  | 1910 |  |  |  | 3.04 |  | 122 |  |  | 470 | 149
2021-06-07 | 16:30 | A |  | 1 |  |  | 40 |  |  |  | 1920 | [5 empty] | 128 |  |  | 480 | 149
2021-06-07 | 21:10 | B |  | 36 | 8.53 |  | 40 |  |  | 8.51 | 1900 | 60.13 | 3.01 | 5.8 | 3.09 |  | 134 |  |  | 470 | 149 |  | 40 | 37 | 11.54 |  | 3.97 | 27.3
2021-06-07 | 23:35 | B |  | 21 |  |  | 41 |  |  |  | 1980 | [5 empty] | 128 |  |  | 490 | 149
2021-06-07 | 12:55 | B |  | 21 |  |  | 40 |  |  |  | 1930 |  |  |  | 3.05 |  | 126 |  |  | 460 | 149
2021-06-07 | 01:35 | B |  | 2 |  |  | 41 |  |  |  | 1960 | [5 empty] | 134 |  |  | 480 | 149
2021-06-07 | 02:25 | B |  | 32 |  |  | 39 |  |  |  | 1910 |  |  |  | 3.11 |  | 128 |  |  | 450 | 149
2021-06-07 | 03:55 | B |  | 32 |  |  | 41 |  |  |  | 1970 | [5 empty] | 134 |  |  | 480 | 149
2021-06-07 | 05:00 | B |  | 29 |  |  | 40 |  |  |  | 1900 | [5 empty] | 126 |  |  | 440 | 149
2021-06-07 | 06:35 | B |  | 1 |  |  | 41 |  |  |  | 1950 |  |  |  | 2.97 |  | 128 |  |  | 460 | 149
2021-06-08 | 08:50 | A |  | 21 | 8.6 |  | 40 |  |  | 8.61 | 1930 | 60.18 | 3.1 | 5.82 |  |  | 128 |  |  | 470 | 149 |  | 41 | 40 | 11.7 |  | 3.91 | 26.4
2021-06-08 | 10:05 | A |  | 21 |  |  | 39 |  |  |  | 1960 |  |  |  | 3.03 |  | 126 |  |  | 480 | 149
2021-06-08 | 12:40 | A |  | 36 |  |  | 40 |  |  |  | 1940 |  |  |  | 2.99 |  | 126 |  |  | 470 | 149
2021-06-08 | 14:55 | A |  | 21 |  |  | 39 |  |  |  | 1980 | [5 empty] | 122 |  |  | 490 | 149
2021-06-08 | 16:30 | A |  | 8 |  |  | 41 |  |  |  | 1950 |  |  |  | 3.01 |  | 128 |  |  | 480 | 149
2021-06-08 | 18:00 | A |  | 25 |  |  | 40 |  |  |  | 1970 | [5 empty] | 126 |  |  | 480 | 149
2021-06-08 | 21:00 | B |  | 25 | 8.56 |  | 40 |  |  | 8.53 | 1920 | 60.18 | 3.14 |  |  |  | 126 |  |  | 460 | 149 |  | 40 | 38 | 11.7 |  | 3.77 | 27.1
2021-06-08 | 22:20 | B |  | 29 |  |  | 39 |  |  |  | 1900 |  |  |  | 2.95 |  | 122 |  |  | 440 | 149
2021-06-08 | 23:15 | B |  | 21 |  |  | 41 |  |  |  | 1950 | [5 empty] | 128 |  |  | 470 | 149
2021-06-08 | 00:10 | B |  | 39 |  |  | 40 |  |  |  | 1910 |  |  |  | 3.06 |  | 134 |  |  | 460 | 149
2021-06-08 | 01:25 | B |  | 21 |  |  | 41 |  |  |  | 1980 |  |  | 5.97 |  |  | 126 |  |  | 480 | 149
2021-06-08 | 02:40 | B |  | 38 |  |  | 40 |  |  |  | 1930 |  |  |  | 3.01 |  | 128 |  |  | 460 | 149
2021-06-08 | 03:15 | B |  | 21 |  |  | 41 |  |  |  | 1970 | [5 empty] | 134 |  |  | 480 | 149
2021-06-08 | 05:20 | B |  | 1 |  |  | 39 |  |  |  | 1900 |  |  |  | 3.09 |  | 126 |  |  | 460 | 149
2021-06-08 | 06:15 | B |  | 21 |  |  | 41 |  |  |  | 1930 | [5 empty] | 128 |  |  | 470 | 149
2021-06-09 | 08:45 | A |  | 21 | 8.53 |  | 39 |  |  | 8.46 | 1930 | 60.4 | 3.11 | 6.06 |  |  | 122 |  |  | 490 | 149 |  | 40 | 39 | 11.64 |  | 3.82 | 26.7
2021-06-09 | 09:55 | A |  | 39 |  |  | 40 |  |  |  | 1940 |  |  |  | 3.05 |  | 126 |  |  | 470 | 149
2021-06-09 | 11:20 | A |  | 38/A |  |  | 41 |  |  |  | 1920 | [5 empty] | 128 |  |  | 470 | 149
2021-06-09 | 13:45 | A |  | 36 |  |  | 40 |  |  |  | 1950 |  |  |  | 3.01 |  | 122 |  |  | 480 | 149
2021-06-09 | 14:55 | A |  | 30 |  |  | 41 |  |  |  | 1910 | [5 empty] | 126 |  |  | 460 | 149
2021-06-09 | 15:50 | A |  | 36 |  |  | 40 |  |  |  | 1930 |  |  |  | 2.99 |  | 128 |  |  | 480 | 149
2021-06-09 | 15:50 | A |  | 21 |  |  | 40 |  |  |  | 1900 | [5 empty] | 122 |  |  | 460 | 149
2021-06-09 | 21:05 | B |  | 12 | 8.57 |  | 40 |  |  | 8.59 | 1850 | 60.4 | 3.07 |  |  |  | 126 |  |  | 430 | 149 |  | 39 | 37 | 11.64 |  | 3.97 | 27.5
2021-06-09 | 22:15 | B |  | 2 |  |  | 41 |  |  |  | 1870 |  |  |  | 3.11 |  | 128 |  |  | 450 | 149
2021-06-09 | 23:00 | B |  | 11 |  |  | 41 |  |  |  | 1890 | [5 empty] | 134 |  |  | 460 | 149
2021-06-09 | 00:05 | B |  | 21 |  |  | 39 |  |  |  | 1830 |  |  |  | 3 |  | 126 |  |  | 430 | 149
2021-06-09 | 01:30 | B |  | 28 |  |  | 40 |  |  |  | 1850 |  |  | 5.92 |  |  | 128 |  |  | 440 | 149
2021-06-09 | 02:25 | B |  | 39 |  |  | 39 |  |  |  | 1870 | [5 empty] | 126 |  |  | 450 | 149
2021-06-09 | 03:15 | B |  | 1 |  |  | 40 |  |  |  | 1840 |  |  |  | 3.05 |  | 134 |  |  | 430 | 149
2021-06-09 | 04:50 | B |  | 36 |  |  | 41 |  |  |  | 1890 | [5 empty] | 128 |  |  | 460 | 149
2021-06-09 | 06:00 | B |  | 38/A |  |  | 40 |  |  |  | 1860 | [5 empty] | 126 |  |  | 440 | 149
2021-06-10 | 08:45 | A |  | 9 | 8.59 |  | 39 |  |  | 8.59 | 1990 | 60.12 | 3.19 | 6.12 |  |  | 122 |  |  | 490 | 149 |  | 41 | 40 | 11.78 |  | 3.95 | 26.3
2021-06-10 | 09:55 | A |  | 39 |  |  | 40 |  |  |  | 1940 |  |  |  | 3.02 |  | 126 |  |  | 470 | 149
2021-06-10 | 11:05 | A |  | 21 |  |  | 41 |  |  |  | 1920 | [5 empty] | 122 |  |  | 460 | 149
2021-06-10 | 12:20 | A |  | 36 |  |  | 40 |  |  |  | 1960 |  |  |  | 3.04 |  | 128 |  |  | 480 | 149
2021-06-10 | 13:45 | A |  | 38/A |  |  | 41 |  |  |  | 1910 | [5 empty] | 126 |  |  | 460 | 149
2021-06-10 | 14:55 | A |  | 1 |  |  | 39 |  |  |  | 1970 |  |  |  | 3.05 |  | 128 |  |  | 480 | 149
2021-06-10 | 03:50 | A |  | 36 |  |  | 40 |  |  |  | 1950 | [5 empty] | 122 |  |  | 470 | 149
2021-06-10 | 03:50 | A |  | 2 |  |  | 40 |  |  |  | 1910 | [5 empty] | 126 |  |  | 460 | 149
2021-06-10 | 03:50 | A |  | 21 |  |  | 40 |  |  |  | 1890 | [5 empty] | 122 |  |  | 470 | 149
2021-06-10 | 20:50 | B |  | 1 | 8.49 |  | 40 |  |  | 8.77 | 1850 | 60.12 | 3.29 | 5.92 |  |  | 126 |  |  | 460 | 149 |  | 38 | 36 | 11.78 |  |  | 27
2021-06-10 | 21:45 | B |  | 39 |  |  | 41 |  |  |  | 1890 |  |  |  | 2.93 |  | 128 |  |  | 480 | 149 | [5 empty] | 3.83
2021-06-10 | 10:55 | B |  | 28 |  |  | 40 |  |  |  | 1830 | [5 empty] | 134 |  |  | 440 | 149
2021-06-10 | 00:05 | B |  | 2 |  |  | 39 |  |  |  | 1870 |  |  |  | 3.07 |  | 128 |  |  | 460 | 149
2021-06-10 | 01:35 | B |  | 12 |  |  | 40 |  |  |  | 1900 | [5 empty] | 134 |  |  | 480 | 149
2021-06-10 | 02:30 | B |  | 32 |  |  | 39 |  |  |  | 1850 | [5 empty] | 126 |  |  | 440 | 149
2021-06-10 | 03:20 | B |  | 36 |  |  | 41 |  |  |  | 1880 |  |  |  | 3.03 |  | 128 |  |  | 460 | 149
2021-06-10 | 04:50 | B |  | 30 |  |  | 40 |  |  |  | 1940 | [5 empty] | 126 |  |  | 490 | 149
2021-06-10 | 06:15 | B |  | 21 |  |  | 40 |  |  |  | 1870 | [5 empty] | 122 |  |  | 470 | 149
2021-06-11 | 08:45 | A |  | 32 | 8.57 |  | 39 |  |  | 8.56 | 1980 | 59.83 | 3.12 | 6.07 |  |  | 122 |  |  | 490 | 149 |  | 39 | 38 | 11.69 |  | 3.94 | 26.6
2021-06-11 | 09:55 | A |  | 29 |  |  | 40 |  |  |  | 1940 |  |  |  | 3.06 |  | 126 |  |  | 470 | 149
2021-06-11 | 11:00 | A |  | 29 |  |  | 40 |  |  |  | 1960 | [5 empty] | 122 |  |  | 480 | 149
2021-06-11 | 12:10 | A |  | 32 |  |  | 41 |  |  |  | 1920 |  |  |  | 3.02 |  | 128 |  |  | 460 | 149
2021-06-11 | 13:50 | A |  | 33 |  |  | 40 |  |  |  | 1900 | [5 empty] | 126 |  |  | 460 | 149
2021-06-11 | 14:55 | A |  | 25 |  |  | 41 |  |  |  | 1950 |  |  |  | 2.99 |  | 128 |  |  | 470 | 149
2021-06-11 | 15:50 | A |  | 25 |  |  | 40 |  |  |  | 1930 | [5 empty] | 126 |  |  | 480 | 149
2021-06-11 | 15:50 | A |  | 21 |  |  | 41 |  |  |  | 1890 | [5 empty] | 126 |  |  | 460 | 149
2021-06-11 | 15:50 | A |  | 32 |  |  | 41 |  |  |  | 1920 | [5 empty] | 122 |  |  | 470 | 149
2021-06-11 | 15:50 | A |  | 36 |  |  | 42 |  |  |  | 1880 | [5 empty] | 126 |  |  | 440 | 149
2021-06-11 | 21:15 | B |  | 32 | 8.51 |  | 39 |  |  | 8.75 | 1860 | 59.83 | 3.18 |  |  |  | 122 |  |  | 450 | 149 |  | 38 | 37 | 11.69 |  |  | 27.5
2021-06-11 | 22:30 | B |  | 10 |  |  | 41 |  |  |  | 1910 |  |  | 5.89 | 3.15 |  | 128 |  |  | 470 | 149
2021-06-11 | 23:25 | B |  | 10 |  |  | 40 |  |  |  | 1930 | [5 empty] | 126 |  |  | 480 | 149 | [5 empty] | 3.87
2021-06-11 | 00:45 | B |  | 29 |  |  | 41 |  |  |  | 1890 | [5 empty] | 126 |  |  | 460 | 149
2021-06-11 | 02:00 | B |  | 36 |  |  | 40 |  |  |  | 1870 |  |  |  | 3.01 |  | 122 |  |  | 470 | 149
2021-06-11 | 03:10 | B |  | 1 |  |  | 41 |  |  |  | 1920 | [5 empty] | 128 |  |  | 490 | 149
2021-06-11 | 04:30 | B |  | 1 |  |  | 40 |  |  |  | 1880 |  |  |  | 3.07 |  | 128 |  |  | 470 | 149
2021-06-11 | 05:25 | B |  | 32 |  |  | 41 |  |  |  | 1910 | [5 empty] | 126 |  |  | 460 | 149
2021-06-11 | 06:42 | B |  | 21 |  |  | 40 |  |  |  | 1870 | [5 empty] | 128 |  |  | 440 | 149
2021-06-12 | 09:50 | A |  | 29 | 8.53 |  | 41 |  |  | 8.79 | 1940 | 60.09 | 3.05 |  | 3.04 |  | 122 |  |  | 470 | 149 |  | 40 | 39 | 11.58 |  |  | 26.3
2021-06-12 | 11:05 | A |  | 21 |  |  | 40 |  |  |  | 1910 | [5 empty] | 128 |  |  | 460 | 149 | [5 empty] | 4.03
2021-06-12 | 12:10 | A |  | 36 |  |  | 41 |  |  |  | 1950 |  |  | 6.15 | 3.02 |  | 123 |  |  | 480 | 149
2021-06-12 | 13:50 | A |  | 5 |  |  | 40 |  |  |  | 1910 | [5 empty] | 122 |  |  | 460 | 149
2021-06-12 | 15:50 | A |  | 33 |  |  | 41 |  |  |  | 1890 |  |  |  | 3.07 |  | 128 |  |  | 450 | 149
2021-06-12 | 17:30 | A |  | 2 |  |  | 40 |  |  |  | 1900 | [5 empty] | 126 |  |  | 460 | 149
2021-06-12 | 21:00 | B |  | 33 |  |  | 40 |  |  |  | 1880 | [5 empty] | 128 |  |  | 450 | 149
2021-06-12 | 22:00 | B |  | 12 | 8.48 |  | 41 |  |  | 8.34 | 1860 | 60.09 | 3.1 | 5.9 | 3.08 |  | 122 |  |  | 440 | 149 |  | 41 | 38 | 11.58 |  | 3.92 | 24.9
2021-06-12 | 23:30 | B |  | 21 |  |  | 40 |  |  |  | 1910 | [5 empty] | 126 |  |  | 470 | 149
2021-06-12 | 01:10 | B |  | 1 |  |  | 40 |  |  |  | 1930 | [5 empty] | 122 |  |  | 480 | 149
2021-06-12 | 03:10 | B |  | 21 |  |  | 40 |  |  |  | 1900 |  |  |  | 3.03 |  | 126 |  |  | 460 | 149
2021-06-12 | 04:00 | B |  | 28 |  |  | 41 |  |  |  | 1860 | [5 empty] | 122 |  |  | 440 | 149
2021-06-14 | 09:50 | A |  | 1 |  |  | 40 |  |  |  | 1870 |  |  |  | 3.03 |  | 122 |  |  | 440 | 149
2021-06-14 | 11:10 | A |  | 21 |  |  | 40 |  |  |  | 1900 | [5 empty] | 126 |  |  | 470 | 149
2021-06-14 | 12:20 | A |  | 33 |  |  | 39 |  |  |  | 1920 |  |  | 6.1 | 2.98 |  | 122 |  |  | 470 | 149
2021-06-14 | 13:40 | A |  | 30 |  |  | 41 |  |  |  | 1880 | [5 empty] | 128 |  |  | 450 | 149
2021-06-14 | 14:55 | A |  | 2 |  |  | 39 |  |  |  | 1940 |  |  |  | 3.01 |  | 122 |  |  | 460 | 149
2021-06-14 | 16:20 | A |  | 21 |  |  | 41 |  |  |  | 1960 | [5 empty] | 126 |  |  | 470 | 149
2021-06-14 | 17:45 | A |  | 36 |  |  | 39 |  |  |  | 1940 | [5 empty] | 122 |  |  | 470 | 149
2021-06-14 | 18:30 | A |  | 12 |  |  | 40 |  |  |  | 1910 | [5 empty] | 126 |  |  | 460 | 149
2021-06-14 | 22:40 | B |  | 36 |  |  | 40 |  |  |  | 1890 |  |  |  | 3.02 |  | 126 |  |  | 460 | 149
2021-06-14 | 23:30 | B |  | 21 |  |  | 41 |  |  |  | 1910 | [5 empty] | 128 |  |  | 470 | 149 | [5 empty] | 3.81
2021-06-14 | 00:50 | B |  | 28 |  |  | 40 |  |  |  | 1940 |  |  | 5.93 | 2.98 |  | 126 |  |  | 470 | 149
2021-06-14 | 01:55 | B |  | 2 |  |  | 39 |  |  |  | 1970 | [5 empty] | 122 |  |  | 480 | 149
2021-06-14 | 03:00 | B |  | 1 |  |  | 40 |  |  |  | 1960 |  |  |  | 3.01 |  | 128 |  |  | 480 | 149
2021-06-14 | 06:00 | B |  | 29 |  |  | 40 |  |  |  | 1950 | [5 empty] | 126 |  |  | 490 | 149
2021-06-15 | 08:50 | A |  | 28 | 8.51 |  | 40 |  |  | 8.46 | 1850 | 59.73 | 3.05 |  |  |  | 122 |  |  | 440 | 149 |  | 38 | 39 | 11.56 |  |  | 25.62
2021-06-15 | 10:15 | A |  | 29 |  |  | 39 |  |  |  | 1880 |  |  |  | 2.99 |  | 126 |  |  | 450 | 149
2021-06-15 | 11:30 | A |  | 21 |  |  | 40 |  |  |  | 1950 | [5 empty] | 122 |  |  | 480 | 149 | [5 empty] | 4.05
2021-06-15 | 14:50 | A |  | 36 |  |  | 39 |  |  |  | 1910 | [5 empty] | 122 |  |  | 460 | 149
2021-06-15 | 16:15 | A |  | 1 |  |  | 40 |  |  |  | 1960 |  |  |  | 3.04 |  | 128 |  |  | 470 | 149
2021-06-15 | 17:45 | A |  | 12 |  |  | 39 |  |  |  | 1910 | [5 empty] | 134 |  |  | 460 | 149
2021-06-15 | 17:30 | A |  | 36 |  |  | 40 |  |  |  | 1920 | [5 empty] | 128 |  |  | 480 | 149
2021-06-15 | 18:30 | A |  | 21 |  |  | 40 |  |  |  | 1890 | [5 empty] | 126 |  |  | 470 | 149
2021-06-15 | 21:15 | B |  | 1 | 8.57 |  | 41 |  |  | 8.55 | 1890 | 59.73 | 2.99 | 6.15 |  |  | 122 |  |  | 460 | 149 |  | 41 | 40 | 11.56 |  | 3.92 | 26.5
2021-06-15 | 22:50 | B |  | 21 |  |  | 40 |  |  |  | 1920 |  |  |  | 3.04 |  | 126 |  |  | 470 | 149
2021-06-15 | 23:40 | B |  | 28 |  |  | 40 |  |  |  | 1960 | [5 empty] | 128 |  |  | 480 | 149
2021-06-15 | 01:50 | B |  | 1 |  |  | 40 |  |  |  | 1910 | [5 empty] | 122 |  |  | 460 | 149
2021-06-15 | 03:05 | B |  | 36 |  |  | 41 |  |  |  | 1880 |  |  |  | 3.02 |  | 128 |  |  | 450 | 149
2021-06-15 | 05:00 | B |  | 38 |  |  | 40 |  |  |  | 1940 | [5 empty] | 126 |  |  | 480 | 149
2021-06-15 | 06:30 | B |  | 2 |  |  | 39 |  |  |  | 1970 | [5 empty] | 128 |  |  | 490 | 149
2021-06-16 | 09:00 | A |  | 21 | 8.57 |  | 39 |  |  | 8.39 | 1860 | 60.11 | 3.22 |  |  |  | 126 |  |  | 450 | 149 |  | 39 | 40 | 11.79 |  |  | 25.36
2021-06-16 | 10:05 | A |  | 2 |  |  | 40 |  |  |  | 1890 | [5 empty] | 122 |  |  | 460 | 149
2021-06-16 | 12:35 | A |  | 30 |  |  | 38 |  |  |  | 1870 |  |  | 6.1 |  |  | 126 |  |  | 450 | 149 | [5 empty] | 4.08
2021-06-16 | 13:40 | A |  | 21 |  |  | 39 |  |  |  | 1920 |  |  |  | 2.7 |  | 126 |  |  | 470 | 149
2021-06-16 | 14:55 | A |  | 33 |  |  | 41 |  |  |  | 1880 | [5 empty] | 122 |  |  | 460 | 149
2021-06-16 | 16:10 | A |  | 33 |  |  | 40 |  |  |  | 1850 | [5 empty] | 122 |  |  | 450 | 149
2021-06-16 | 17:30 | A |  | 25 |  |  | 41 |  |  |  | 1870 |  |  |  | 2.95 |  | 128 |  |  | 450 | 149
2021-06-16 | 21:25 | B |  | 21 | 8.54 |  | 41 |  |  | 8.44 | 1920 | 60.11 | 3.25 | 6.15 |  |  | 122 |  |  | 470 | 149 |  | 40 | 39 | 11.79 |  | 4.03 | 26.5
2021-06-16 | 22:55 | B |  | 2 |  |  | 40 |  |  |  | 1890 |  |  |  | 3.02 |  | 126 |  |  | 460 | 149
2021-06-16 | 02:00 | B |  | 33 |  |  | 40 |  |  |  | 1880 | [5 empty] | 126 |  |  | 450 | 149
2021-06-16 | 03:10 | B |  | 30 |  |  | 41 |  |  |  | 1900 |  |  |  | 2.98 |  | 122 |  |  | 460 | 149
2021-06-16 | 05:00 | B |  | 12 |  |  | 40 |  |  |  | 1930 | [5 empty] | 128 |  |  | 470 | 149
2021-06-17 | 08:55 | A |  | 12 | 8.56 |  | 40 |  |  | 8.61 | 1820 | 59.45 | 3.25 | 5.97 | 2.99 |  | 128 |  |  | 430 | 149 |  | 39 | 38 | 11.81 |  | 3.99 | 27.3
2021-06-17 | 10:10 | A |  | 29 |  |  | 39 |  |  |  | 1870 | [5 empty] | 126 |  |  | 450 | 149
2021-06-17 | 11:30 | A |  | 33 |  |  | 40 |  |  |  | 1850 |  |  |  | 3.07 |  | 122 |  |  | 430 | 149
2021-06-17 | 14:00 | A |  | 1 |  |  | 40 |  |  |  | 1860 |  |  |  | 3.03 |  | 126 |  |  | 440 | 149
2021-06-17 | 15:15 | A |  | 21 |  |  | 39 |  |  |  | 1890 | [5 empty] | 128 |  |  | 460 | 149
2021-06-17 | 16:05 | A |  | 33 |  |  | 40 |  |  |  | 1840 | [5 empty] | 126 |  |  | 440 | 149
2021-06-17 | 17:30 | A |  | 33 |  |  | 40 |  |  |  | 1840 | [5 empty] | 126 |  |  | 440 | 149
2021-06-17 | 21:25 | B |  | 33 | 8.53 |  | 41 |  |  | 8.7 | 1870 | 59.45 | 3.28 | 6.12 |  |  | 128 |  |  | 450 | 149 |  | 40 | 39 | 11.81 |  | 3.93 | 27.4
2021-06-17 | 22:50 | B |  | 2 |  |  | 40 |  |  |  | 1890 |  |  |  | 2.97 |  | 126 |  |  | 460 | 149
2021-06-17 | 23:55 | B |  | 28 |  |  | 40 |  |  |  | 1910 | [5 empty] | 122 |  |  | 470 | 149
2021-06-17 | 01:20 | B |  | 25 |  |  | 41 |  |  |  | 1860 |  |  |  | 3.01 |  | 126 |  |  | 450 | 149
2021-06-17 | 02:10 | B |  | 1 |  |  | 40 |  |  |  | 1880 | [5 empty] | 128 |  |  | 460 | 149
2021-06-17 | 03:20 | B |  | 30 |  |  | 41 |  |  |  | 1810 |  |  |  | 3.05 |  | 122 |  |  | 430 | 149
2021-06-17 | 06:25 | B |  | 12 |  |  | 41 |  |  |  | 1900 | [5 empty] | 126 |  |  | 470 | 149
2021-06-18 | 08:55 | A |  | 30 | 8.39 |  | 39 |  |  | 8.69 | 1800 | 59.86 | 3.17 | 6.03 | 3.13 |  | 122 |  |  | 420 | 149 |  | 40 | 38 | 11.56 |  | 3.87 | 26.9
2021-06-18 | 10:00 | A |  | 21 |  |  | 40 |  |  |  | 1780 | [5 empty] | 128 |  |  | 400 | 149
2021-06-18 | 11:15 | A |  | 33 |  |  | 40 |  |  |  | 1750 |  |  |  | 3.05 |  | 126 |  |  | 420 | 149
2021-06-18 | 13:45 | A |  | 28 |  |  | 40 |  |  |  | 1760 |  |  |  | 3.09 |  | 126 |  |  | 430 | 149
2021-06-18 | 14:15 | A |  | 1 |  |  | 39 |  |  |  | 1780 | [5 empty] | 122 |  |  | 440 | 149
2021-06-18 | 15:25 | A |  | 38 |  |  | 40 |  |  |  | 1750 | [5 empty] | 126 |  |  | 420 | 149
2021-06-18 | 22:55 | B |  | 21 | 8.42 |  | 40 |  |  | 8.72 | 1780 | 59.86 | 3.14 |  | 3.07 |  | 126 |  |  | 430 | 149 |  | 39 | 38 | 11.56 |  | 3.96 | 26.7
2021-06-18 | 23:50 | B |  | 30 |  |  | 40 |  |  |  | 1790 |  |  | 5.95 |  |  | 128 |  |  | 440 | 149
2021-06-18 | 00:55 | B |  | 29 |  |  | 41 |  |  |  | 1820 |  |  |  | 3.03 |  | 126 |  |  | 450 | 149
2021-06-18 | 02:00 | B |  | 21 |  |  | 40 |  |  |  | 1770 | [5 empty] | 134 |  |  | 440 | 149
2021-06-18 | 03:10 | B |  | 33 |  |  | 41 |  |  |  | 1750 |  |  |  | 3.04 |  | 128 |  |  | 430 | 149
2021-06-18 | 05:20 | B |  | 8 |  |  | 40 |  |  |  | 1760 | [5 empty] | 122 |  |  | 430 | 149
2021-06-18 | 06:40 | B |  | 38 |  |  | 41 |  |  |  | 1780 | [5 empty] | 126 |  |  | 440 | 149
2021-06-19 | 10:30 | A |  | 12 | 8.33 |  | 39 |  |  | 8.63 | 1790 | 60.15 | 3.28 | 5.85 | 2.97 |  | 126 |  |  | 440 | 149 |  | 40 | 39 | 11.61 |  | 3.76 | 27.5
2021-06-19 | 11:40 | A |  | 21 |  |  | 40 |  |  |  | 1750 |  |  |  | 3.05 |  | 128 |  |  | 420 | 149
2021-06-19 | 13:15 | A |  | 37 |  |  | 40 |  |  |  | 1780 | [5 empty] | 122 |  |  | 430 | 149
2021-06-19 | 14:25 | A |  | 30 |  |  | 39 |  |  |  | 1760 |  |  |  | 3 |  | 126 |  |  | 440 | 149
2021-06-19 | 15:15 | A |  | 29 |  |  | 41 |  |  |  | 1790 | [5 empty] | 128 |  |  | 450 | 149
2021-06-19 | 16:05 | A |  | 21 |  |  | 40 |  |  |  | 1770 | [5 empty] | 122 |  |  | 430 | 149
2021-06-19 | 21:35 | B |  | 21 | 8.42 |  | 41 |  |  | 8.51 | 1790 | 60.15 | 3.19 |  |  |  | 122 |  |  | 430 | 149 |  | 40 | 39 | 11.61 |  |  | 27.8
2021-06-19 | 22:50 | B |  | 8 |  |  | 40 |  |  |  | 1800 |  |  | 6.03 | 2.99 |  | 126 |  |  | 440 | 149
2021-06-19 | 23:40 | B |  | 28 |  |  | 41 |  |  |  | 1740 | [5 empty] | 128 |  |  | 430 | 149 | [5 empty] | 3.88
2021-06-19 | 02:05 | B |  | 43 |  |  | 41 |  |  |  | 1750 | [5 empty] | 122 |  |  | 440 | 149
2021-06-19 | 03:20 | B |  | 37 |  |  | 40 |  |  |  | 1730 |  |  |  | 3.02 |  | 128 |  |  | 420 | 149
2021-06-19 | 05:30 | B |  | 38 |  |  | 41 |  |  |  | 1720 | [5 empty] | 122 |  |  | 430 | 149
2021-06-21 | 08:45 | A |  | 21 | 8.3 |  | 39 |  |  | 8.69 | 1760 | 59.93 | 3.42 |  |  |  | 122 |  |  | 420 | 149 |  | 40 | 40 | 11.72 |  |  | 27
2021-06-21 | 10:00 | A |  | 32 |  |  | 41 |  |  |  | 1790 | [5 empty] | 126 |  |  | 440 | 149
2021-06-21 | 11:05 | A |  | 28 |  |  | 40 |  |  |  | 1750 |  |  | 6.18 |  |  | 122 |  |  | 400 | 149 | [5 empty] | 3.93
2021-06-21 | 13:00 | A |  | 37 |  |  | 40 |  |  |  | 1780 | [5 empty] | 119 |  |  | 420 | 149
2021-06-21 | 17:30 | A |  | 37 |  |  | 40 |  |  |  | 1770 | [5 empty] | 122 |  |  | 440 | 149
2021-06-21 | 18:35 | A |  | 10 |  |  | 39 |  |  |  | 1790 | [5 empty] | 119 |  |  | 430 | 149
2021-06-21 | 20:40 | B |  | 25 |  |  | 40 |  |  |  | 1810 | [5 empty] | 122 |  |  | 440 | 149
2021-06-21 | 22:00 | B |  | 32 | 8.39 |  | 39 |  |  | 8.53 | 1770 | 59.93 | 3.33 | 6.01 | 3.02 |  | 119 |  |  | 410 | 149 |  | 41 | 38 | 11.72 |  | 3.82 | 25.7
2021-06-21 | 23:30 | B |  | 37 |  |  | 40 |  |  |  | 1790 | [5 empty] | 119 |  |  | 420 | 149
2021-06-21 | 00:20 | B |  | 29 |  |  | 39 |  |  |  | 1800 | [5 empty] | 115 |  |  | 430 | 149
2021-06-21 | 01:00 | B |  | 21 |  |  | 41 |  |  |  | 1750 | [5 empty] | 119 |  |  | 410 | 149
2021-06-21 | 02:00 | B |  | 32 |  |  | 40 |  |  |  | 1810 |  |  |  | 2.99 |  | 122 |  |  | 430 | 149
2021-06-21 | 03:20 | B |  | 37 |  |  | 40 |  |  |  | 1760 | [5 empty] | 115 |  |  | 420 | 149
2021-06-21 | 04:30 | B |  | 1 |  |  | 41 |  |  |  | 1780 | [5 empty] | 119 |  |  | 420 | 149
2021-06-22 | 08:50 | A |  | 21 | 8.33 |  | 39 |  |  | 8.43 | 1750 | 60.16 | 3.18 | 5.84 |  |  | 115 |  |  | 410 | 149 |  | 38 | 36 | 11.51 |  | 3.59 | 27.1
2021-06-22 | 10:00 | A |  | 29 |  |  | 40 |  |  |  | 1780 | [5 empty] | 119 |  |  | 400 | 149
2021-06-22 | 11:10 | A |  | 37 |  |  | 39 |  |  |  | 1790 |  |  |  | 3.04 |  | 122 |  |  | 410 | 149
2021-06-22 | 13:40 | A |  | 21 |  |  | 40 |  |  |  | 1790 | [5 empty] | 119 |  |  | 400 | 149
2021-06-22 | 14:50 | A |  | 30 |  |  | 39 |  |  |  | 1780 | [5 empty] | 115 |  |  | 410 | 149
2021-06-22 | 17:15 | A |  | 33 |  |  | 40 |  |  |  | 1760 |  |  |  | 3.11 |  | 122 |  |  | 420 | 149
2021-06-22 | 18:05 | A |  | 25 |  |  | 39 |  |  |  | 1780 | [5 empty] | 119 |  |  | 400 | 149
2021-06-22 | 21:00 | B |  | 21 |  |  | 40 |  |  |  | 1760 | [5 empty] | 122 |  |  | 410 | 149
2021-06-22 | 22:00 | B |  | 29 |  |  | 39 |  |  |  | 1790 |  |  |  | 2.99 |  | 119 |  |  | 430 | 149
2021-06-22 | 22:40 | B |  | 33 |  |  | 39 |  |  |  | 1770 | [5 empty] | 115 |  |  | 420 | 149
2021-06-22 | 01:00 | B |  | 21 |  |  | 39 |  |  |  | 1780 | [5 empty] | 122 |  |  | 420 | 149
2021-06-22 | 02:00 | B |  | 33 | 8.36 |  | 41 |  |  | 8.19 | 1760 | 60.16 | 3.15 | 5.72 | 3.03 |  | 115 |  |  | 410 | 149 |  | 40 | 37 | 11.51 |  | 3.71 | 24.6
2021-06-22 | 03:20 | B |  | 1 |  |  | 40 |  |  |  | 1790 | [5 empty] | 122 |  |  | 420 | 149
2021-06-22 | 04:10 | B |  | 1 |  |  | 39 |  |  |  | 1800 | [5 empty] | 119 |  |  | 430 | 149
2021-06-22 | 04:40 | B |  | 33 |  |  | 40 |  |  |  | 1760 |  |  |  | 3 |  | 115 |  |  | 410 | 149 |  | 39 | 36
2021-06-22 | 05:10 | B |  | 33 |  |  | 40 |  |  |  | 1790 | [5 empty] | 122 |  |  | 420 | 149
2021-06-22 | 06:20 | B |  | 21 |  |  | 41 |  |  |  | 1770 | [5 empty] | 119 |  |  | 410 | 149
2021-06-23 | 09:00 | A |  | 21 |  |  | 38 |  |  |  | 1860 | [5 empty] | 115 |  |  | 410 | 149
2021-06-23 | 10:10 | A |  | 30 | 8.33 |  | 39 |  |  | 8.33 | 1850 | 60.39 | 3.34 |  | 2.99 |  | 122 |  |  | 400 | 149 |  | 40 | 37 | 11.67 |  |  | 24.5
2021-06-23 | 11:15 | A |  | 21 |  |  | 39 |  |  |  | 1820 |  |  | 5.65 |  |  | 119 |  |  | 410 | 149 | [5 empty] | 3.59
2021-06-23 | 12:50 | A |  | 43 |  |  | 38 |  |  |  | 1800 | [5 empty] | 115 |  |  | 400 | 149
2021-06-23 | 14:00 | A |  | 29 |  |  | 39 |  |  |  | 1790 | [5 empty] | 119 |  |  | 410 | 149
2021-06-23 | 15:10 | A |  | 30 |  |  | 40 |  |  |  | 1810 |  |  |  | 3.02 |  | 115 |  |  | 400 | 149
2021-06-23 | 16:20 | A |  | 30 |  |  | 39 |  |  |  | 1800 | [5 empty] | 119 |  |  | 410 | 149
2021-06-23 | 17:35 | A |  | 33 |  |  | 40 |  |  |  | 1770 | [5 empty] | 115 |  |  | 400 | 149
2021-06-23 | 18:30 | A |  | 33 |  |  | 39 |  |  |  | 1790 |  |  |  | 2.98 |  | 122 |  |  | 410 | 149
2021-06-23 | 19:20 | A |  | 21 |  |  | 40 |  |  |  | 1780 | [5 empty] | 115 |  |  | 400 | 149
2021-06-23 | 21:00 | B |  | 25 |  |  | 39 |  |  |  | 1840 | [5 empty] | 119 |  |  | 460 | 149
2021-06-23 | 22:10 | B |  | 15 |  |  | 39 |  |  |  | 1790 | [5 empty] | 122 |  |  | 430 | 149
2021-06-23 | 23:50 | B |  | 33 | 8.3 |  | 40 |  |  | 8.41 | 1820 | 60.39 | 3.37 | 5.57 | 3 |  | 119 |  |  | 430 | 149 |  | 40 | 36 | 11.67 |  | 3.56 | 23.9
2021-06-23 | 00:30 | B |  | 21 |  |  | 41 |  |  |  | 1760 | [5 empty] | 115 |  |  | 420 | 149
2021-06-23 | 01:30 | B |  | 33 |  |  | 40 |  |  |  | 1800 | [5 empty] | 122 |  |  | 430 | 149
2021-06-23 | 02:30 | B |  | 1 |  |  | 40 |  |  |  | 1820 | [5 empty] | 119 |  |  | 440 | 149
2021-06-23 | 04:00 | B |  | 33 |  |  | 39 |  |  |  | 1850 |  |  |  | 2.96 |  | 115 |  |  | 460 | 149
2021-06-23 | 05:30 | B |  | 29 |  |  | 40 |  |  |  | 1780 | [5 empty] | 119 |  |  | 430 | 149
2021-06-23 | 06:20 | B |  | 21 |  |  | 40 |  |  |  | 1760 | [5 empty] | 122 |  |  | 420 | 149
2021-06-24 | 08:55 | A |  | 21 | 8.28 |  | 38 |  |  | 8.73 | 1790 | 60.83 | 3.28 |  | 2.69 |  | 112 |  |  | 400 | 149 |  | 38 | 36 | 11.56 |  |  | 25.1
2021-06-24 | 10:10 | A |  | 1 |  |  | 39 |  |  |  | 1770 | [5 empty] | 115 |  |  | 410 | 149
2021-06-24 | 11:15 | A |  | 33 |  |  | 38 |  |  |  | 1780 |  |  | 5.35 |  |  | 119 |  |  | 400 | 149 | [5 empty] | 3.49
2021-06-24 | 12:20 | A |  | 29 |  |  | 39 |  |  |  | 1790 |  |  |  | 2.76 |  | 115 |  |  | 410 | 149
2021-06-24 | 13:35 | A |  | 33 |  |  | 38 |  |  |  | 1800 | [5 empty] | 112 |  |  | 400 | 149
2021-06-24 | 14:30 | A |  | 43 |  |  | 39 |  |  |  | 1810 | [5 empty] | 115 |  |  | 410 | 149
2021-06-24 | 15:20 | A |  | 21 |  |  | 39 |  |  |  | 1800 |  |  |  | 2.81 |  | 119 |  |  | 400 | 149
2021-06-24 | 17:00 | A |  | 30 |  |  | 40 |  |  |  | 1780 | [5 empty] | 115 |  |  | 410 | 149
2021-06-24 | 18:10 | A |  | 2 |  |  | 39 |  |  |  | 1800 | [5 empty] | 119 |  |  | 400 | 149
2021-06-24 | 19:20 | A |  | 33 |  |  | 39 |  |  |  | 1770 | [5 empty] | 119 |  |  | 400 | 149
2021-06-24 | 20:40 | B |  | 21 |  |  | 39 |  |  |  | 1820 | [5 empty] | 115 |  |  | 450 | 149
2021-06-24 | 22:00 | B |  | 29 |  |  | 40 |  |  |  | 1800 | [5 empty] | 119 |  |  | 430 | 149
2021-06-24 | 23:40 | B |  | 33 | 8.33 |  | 39 |  |  | 8.47 | 1840 | 60.83 | 3.23 |  | 2.84 |  | 122 |  |  | 460 | 149 |  | 39 | 37 | 11.56 |  | 3.46 | 24.2
2021-06-24 | 00:30 | B |  | 2 |  |  | 41 |  |  |  | 1780 | [5 empty] | 119 |  |  | 410 | 149
2021-06-24 | 02:00 | B |  | 33 |  |  | 39 |  |  |  | 1810 | [5 empty] | 115 |  |  | 430 | 149
2021-06-24 | 03:10 | B |  | 1 |  |  | 40 |  |  |  | 1760 |  |  | 5.27 |  |  | 119 |  |  | 410 | 149
2021-06-24 | 04:30 | B |  | 33 |  |  | 39 |  |  |  | 1790 | [5 empty] | 122 |  |  | 440 | 149
2021-06-24 | 05:30 | B |  | 21 |  |  | 39 |  |  |  | 1820 | [5 empty] | 119 |  |  | 450 | 149
2021-06-24 | 06:40 | B |  | 21 |  |  | 40 |  |  |  | 1800 | [5 empty] | 122 |  |  | 450 | 149
2021-06-25 | 08:45 | A |  | 21 | 8.39 |  | 38 |  |  |  | 1840 | 61.25 | 3.06 |  |  |  | 112 |  |  | 420 | 149 |  | 40.2 |  | 11.45
2021-06-25 | 11:10 | A |  | 30 |  |  | 37 |  |  |  | 1820 |  |  |  | 2.94 |  | 119 |  |  | 410 | 149 |  |  | 38 |  |  | 3.35 | 25.5
2021-06-25 | 12:20 | A |  | 33 |  |  | 38 |  |  | 9.39 | 1810 |  |  | 5.54 |  |  | 115 |  |  | 420 | 149
2021-06-25 | 12:20 | A |  | 29 |  |  | 37 |  |  |  | 1800 |  |  |  | 2.86 |  | 112 |  |  | 410 | 149
2021-06-25 | 13:30 | A |  | 21 |  |  | 38 |  |  |  | 1820 | [5 empty] | 119 |  |  | 420 | 149
2021-06-25 | 14:40 | A |  | 21 |  |  | 39 |  |  |  | 1800 | [5 empty] | 115 |  |  | 410 | 149
2021-06-25 | 15:50 | A |  | 7 |  |  | 38 |  |  |  | 1810 | [5 empty] | 112 |  |  | 400 | 149
2021-06-25 | 16:35 | A |  | 33 |  |  | 39 |  |  |  | 1780 |  |  |  | 3 |  | 119 |  |  | 400 | 149
2021-06-25 | 19:00 | A |  | 1 |  |  | 39 |  |  |  | 1790 | [5 empty] | 119 |  |  | 400 | 149
2021-06-25 | 20:40 | B |  | 21 |  |  | 40 |  |  |  | 1800 | [5 empty] | 115 |  |  | 420 | 149
2021-06-25 | 23:30 | B |  | 33 |  |  | 39 |  |  |  | 1820 | [5 empty] | 122 |  |  | 440 | 149
2021-06-25 | 00:30 | B |  | 29 | 8.33 |  | 39 |  |  | 8.66 | 1840 | 61.25 | 3.12 | 5.67 | 2.91 |  | 119 |  |  | 460 | 149 |  | 39 | 37 | 11.45 |  | 3.54 | 24.6
2021-06-25 | 02:10 | B |  | 2 |  |  | 40 |  |  |  | 1770 | [5 empty] | 115 |  |  | 420 | 149
2021-06-25 | 03:50 | B |  | 33 |  |  | 39 |  |  |  | 1810 | [5 empty] | 122 |  |  | 440 | 149
2021-06-25 | 05:10 | B |  | 12 |  |  | 40 |  |  |  | 1780 | [5 empty] | 119 |  |  | 420 | 149
2021-06-25 | 06:30 | B |  | 1 |  |  | 40 |  |  |  | 1800 | [5 empty] | 122 |  |  | 430 | 149
2021-06-25 | 07:30 | B |  | 33 |  |  | 39 |  |  |  | 1770 | [5 empty] | 119 |  |  | 440 | 149
2021-06-26 | 08:55 | A |  | 9 | 8.33 |  | 37 |  |  | 8.44 | 1790 | 61.57 | 2.99 |  | 3.05 |  | 122 |  |  | 400 | 149 |  | 40.2 | 37 | 11.32 |  |  | 24.5
2021-06-26 | 10:15 | A |  | 9 |  |  | 38 |  |  |  | 1780 | [5 empty] | 115 |  |  | 410 | 149
2021-06-26 | 11:30 | A |  | 29 |  |  | 37 |  |  |  | 1770 |  |  | 5.44 | 2.98 |  | 119 |  |  | 400 | 149 | [5 empty] | 3.39
2021-06-26 | 12:45 | A |  | 21 |  |  | 38 |  |  |  | 1790 | [5 empty] | 115 |  |  | 410 | 149
2021-06-26 | 14:15 | A |  | 21 |  |  | 37 |  |  |  | 1840 | [5 empty] | 122 |  |  | 430 | 149
2021-06-26 | 15:20 | A |  | 33 |  |  | 38 |  |  |  | 1860 |  |  |  | 3.02 |  | 119 |  |  | 420 | 149
2021-06-26 | 16:15 | A |  | 1 |  |  | 37 |  |  |  | 1830 | [5 empty] | 115 |  |  | 410 | 149
2021-06-26 | 17:10 | B |  | 33 |  |  | 39 |  |  |  | 1800 |  |  |  | 2.97 |  | 119 |  |  | 400 | 149
2021-06-26 | 18:10 | B |  | 2 | 8.36 |  | 37 |  |  | 8.27 | 1820 | 61.57 | 2.96 |  |  |  | 115 |  |  | 410 | 149 |  | 39 | 37 | 11.32 |  |  | 23.8
2021-06-26 | 19:15 | B |  | 33 |  |  | 38 |  |  |  | 1780 |  |  | 5.53 |  |  | 119 |  |  | 400 | 149 | [5 empty] | 3.53
2021-06-26 | 20:00 | B |  | 2 |  |  | 39 |  |  |  | 1820 |  |  |  | 2.92 |  | 119 |  |  | 430 | 149
2021-06-26 | 20:40 | B |  | 9 |  |  | 38 |  |  |  | 1800 | [5 empty] | 115 |  |  | 440 | 149
2021-06-26 | 22:20 | B |  | 21 |  |  | 39 |  |  |  | 1770 |  |  |  | 2.96 |  | 122 |  |  | 410 | 149
2021-06-26 | 00:00 | B |  | 29 |  |  | 40 |  |  |  | 1780 | [5 empty] | 119 |  |  | 420 | 149
2021-06-26 | 01:10 | C |  | 30 | 8.33 |  | 39 |  |  | 8.35 | 1800 | 61.57 | 2.99 |  | 2.98 |  | 115 |  |  | 430 | 149 |  | 39 | 38 | 11.32 |  |  | 23.95
2021-06-26 | 02:20 | C |  | 33 |  |  | 38 |  |  |  | 1840 |  |  | 5.5 |  |  | 119 |  |  | 460 | 149
2021-06-26 | 03:30 | C |  | 33 |  |  | 39 |  |  |  | 1820 |  |  |  | 3 |  | 119 |  |  | 440 | 149 | [5 empty] | 3.45
2021-06-26 | 06:00 | C |  | 38 |  |  | 40 |  |  |  | 1790 | [5 empty] | 115 |  |  | 430 | 149
2021-06-26 | 06:30 | C |  | 12 |  |  | 39 |  |  |  | 1810 |  |  |  | 3.02 |  | 119 |  |  | 440 | 149
2021-06-26 | 07:50 | C |  | 12 |  |  | 39 |  |  |  | 1770 | [5 empty] | 115 |  |  | 430 | 149
2021-06-28 | 11:30 | A |  | 33 | 8.39 |  | 41 |  |  | 8.51 | 1860 | 61.24 | 2.86 | 5.48 |  |  | 122 |  |  | 460 | 149 |  | 40 | 39 | 11.25 |  | 3.91 | 25.1
2021-06-28 | 13:40 | A |  | 21 |  |  | 40 |  |  |  | 1820 |  |  |  | 3.01 |  | 122 |  |  | 440 | 149
2021-06-28 | 15:55 | A |  | 28 |  |  | 40 |  |  |  | 1810 |  |  |  | 2.99 |  | 126 |  |  | 440 | 149
2021-06-28 | 16:40 | A |  | 33 |  |  | 41 |  |  | 8.39 | 1790 | [5 empty] | 119 |  |  | 430 | 149 |  | 41 | 40 |  |  |  | 25.4
2021-06-28 | 17:50 | A |  | 28 |  |  | 40 |  |  |  | 1800 |  |  |  | 3.04 |  | 122 |  |  | 440 | 149
2021-06-28 | 18:55 | A |  | 21 |  |  | 41 |  |  |  | 1830 | [5 empty] | 115 |  |  | 450 | 149
2021-06-28 | 19:40 | A |  | 21 |  |  | 40 |  |  |  | 1820 |  |  |  | 3.07 |  | 119 |  |  | 440 | 149
2021-06-28 | 20:30 | B |  | 2 |  |  | 39 |  |  |  | 1850 | [5 empty] | 119 |  |  | 440 | 149
2021-06-28 | 21:50 | B |  | 33 |  |  | 40 |  |  |  | 1810 |  |  |  | 3 |  | 122 |  |  | 420 | 149
2021-06-28 | 00:45 | B |  | 1 |  |  | 39 |  |  |  | 1840 | [5 empty] | 119 |  |  | 430 | 149
2021-06-28 | 01:25 | B |  | 21 | 8.35 |  | 38 |  |  | 8.47 | 1800 | 61.24 | 2.9 |  |  |  | 122 |  |  | 410 | 149 |  | 41 | 39 | 11.25 |  |  | 26
2021-06-28 | 02:30 | B |  | 33 |  |  | 40 |  |  |  | 1830 |  |  |  | 2.93 |  | 119 |  |  | 430 | 149
2021-06-28 | 03:25 | B |  | 21 |  |  | 39 |  |  |  | 1780 | [5 empty] | 115 |  |  | 400 | 149 | [5 empty] | 3.53
2021-06-28 | 04:10 | B |  | 29 |  |  | 41 |  |  |  | 1810 |  |  |  | 3.03 |  | 122 |  |  | 420 | 149
2021-06-28 | 06:10 | B |  | 2 |  |  | 40 |  |  |  | 1820 |  |  | 5.62 | 2.98 |  | 122 |  |  | 410 | 149
2021-06-28 | 07:00 | B |  | 12 |  |  | 39 |  |  |  | 1840 | [5 empty] | 122 |  |  | 420 | 149
2021-06-29 | 08:55 | B |  | 12 |  |  | 40 |  |  |  | 1810 | [5 empty] | 119 |  |  | 400 | 149
2021-06-29 | 09:55 | A |  | 21 | 8.41 |  | 41 |  |  |  | 1890 | 61.29 | 3.04 |  |  |  | 122 |  |  | 460 | 149
2021-06-29 | 09:55 | A |  | 29 |  |  | 40 |  |  | 8.71 | 1840 |  |  | 5.43 | 3.02 |  | 119 |  |  | 450 | 149 |  | 39 | 38 |  |  |  | 25.8
2021-06-29 | 11:00 | A |  | 8 |  |  | 41 |  |  |  | 1820 |  |  |  | 2.98 |  | 119 |  |  | 440 | 149 | [5 empty] | 3.42
2021-06-29 | 13:50 | A |  | 8 |  |  | 41 |  |  |  | 1870 | [5 empty] | 115 |  |  | 460 | 149
2021-06-29 | 14:55 | A |  | 21 |  |  | 40 |  |  |  | 1850 |  |  |  | 3.04 |  | 122 |  |  | 450 | 149
2021-06-29 | 15:55 | A |  | 33 |  |  | 41 |  |  |  | 1830 | [5 empty] | 119 |  |  | 440 | 149
2021-06-29 | 17:20 | A |  | 1 |  |  | 40 |  |  |  | 1790 | [5 empty] | 119 |  |  | 420 | 149
2021-06-29 | 18:30 | A |  | 2 | 8.36 |  | 39 |  |  | 8.52 | 1820 | 61.29 | 3.09 | 5.37 | 2.92 |  | 115 |  |  | 440 | 149 |  | 41 | 39 | 11.45 |  | 3.49 | 24.7
2021-06-29 | 19:30 | A |  | 21 |  |  | 40 |  |  |  | 1780 | [5 empty] | 119 |  |  | 420 | 149
2021-06-29 | 21:30 | A |  | 33 |  |  | 40 |  |  |  | 1810 | [5 empty] | 122 |  |  | 430 | 149
2021-06-29 | 22:20 | B |  | 8 |  |  | 40 |  |  |  | 1830 |  |  |  | 3 |  | 115 |  |  | 450 | 149
2021-06-29 | 23:20 | B |  | 29 |  |  | 39 |  |  |  | 1800 | [5 empty] | 119 |  |  | 430 | 149
2021-06-29 | 01:15 | B |  | 33 | 8.39 |  | 40 |  |  | 8.65 | 1870 | 61.29 | 3.06 |  |  |  | 119 |  |  | 460 | 149 |  | 40 | 39 | 11.45 |  |  | 25.3
2021-06-29 | 02:25 | B |  | 12 |  |  | 39 |  |  |  | 1840 |  |  |  | 2.95 |  | 122 |  |  | 430 | 149
2021-06-29 | 03:15 | B |  | 21 |  |  | 40 |  |  |  | 1810 |  |  | 5.56 |  |  | 122 |  |  | 420 | 149
2021-06-29 | 04:30 | B |  | 2 |  |  | 41 |  |  |  | 1860 |  |  |  | 3.07 |  | 119 |  |  | 450 | 149 | [5 empty] | 3.69
2021-06-29 | 05:15 | B |  | 33 |  |  | 39 |  |  |  | 1840 | [5 empty] | 122 |  |  | 430 | 149
2021-06-29 | 06:45 | B |  | 43 |  |  | 39 |  |  |  | 1850 |  |  |  | 3.01 |  | 122 |  |  | 440 | 149
2021-06-30 | 08:55 | A |  | 30 | 8.39 |  | 41 |  |  | 8.41 | 1810 | 60.93 | 3.13 |  |  |  | 122 |  |  | 450 | 149 |  | 40 | 39 | 11.52 |  |  | 25.7
2021-06-30 | 09:50 | A |  | 21 |  |  | 40 |  |  |  | 1780 |  |  |  | 2.98 |  | 119 |  |  | 440 | 149
2021-06-30 | 11:05 | A |  | 37 |  |  | 41 |  |  |  | 1740 |  |  | 5.78 |  |  | 119 |  |  | 430 | 149 | [5 empty] | 3.67
2021-06-30 | 12:30 | A |  | 37 |  |  | 40 |  |  |  | 1830 |  |  |  | 3.01 |  | 115 |  |  | 460 | 149
2021-06-30 | 13:40 | A |  | 1 |  |  | 41 |  |  |  | 1780 | [5 empty] | 122 |  |  | 450 | 149
2021-06-30 | 14:52 | A |  | 37 |  |  | 40 |  |  |  | 1800 |  |  |  | 3 |  | 119 |  |  | 450 | 149
2021-06-30 | 15:55 | A |  | 29 |  |  | 41 |  |  |  | 1790 | [5 empty] | 122 |  |  | 440 | 149
2021-06-30 | 17:00 | B |  | 43 | 8.35 |  | 40 |  |  | 8.63 | 1810 | 60.93 | 3.17 |  |  |  | 119 |  |  | 450 | 149 |  | 41 | 40 | 11.52 |  |  | 25.65
2021-06-30 | 18:20 | B |  | 2 |  |  | 39 |  |  |  | 1790 |  |  |  | 2.97 |  | 115 |  |  | 440 | 149
2021-06-30 | 19:20 | B |  | 37 |  |  | 39 |  |  |  | 1820 |  |  | 5.73 |  |  | 119 |  |  | 450 | 149 | [5 empty] | 3.64
2021-06-30 | 20:30 | B |  | 1 |  |  | 40 |  |  |  | 1780 |  |  |  | 3.05 |  | 122 |  |  | 410 | 149
2021-06-30 | 21:25 | B |  | 28 |  |  | 41 |  |  |  | 1830 | [5 empty] | 119 |  |  | 430 | 149
2021-06-30 | 22:40 | B |  | 28 |  |  | 40 |  |  |  | 1800 | [5 empty] | 122 |  |  | 420 | 149
2021-06-30 | 23:40 | B |  | 21 |  |  | 39 |  |  |  | 1770 | [5 empty] | 115 |  |  | 400 | 149
2021-06-30 | 00:10 | B |  | 17 |  |  | 39 |  |  |  | 1770 | [5 empty] | 115 |  |  | 400 | 149
2021-06-30 | 00:30 | C |  | 17 | 8.37 |  | 40 |  |  | 8.56 | 1830 | 60.93 | 3.15 | 5.69 | 3.11 |  | 122 |  |  | 420 | 149 |  | 40 | 38 | 11.52 |  |  | 25
2021-06-30 | 01:15 | C |  | 10 |  |  | 39 |  |  |  | 1790 | [5 empty] | 119 |  |  | 400 | 149 | [5 empty] | 3.59
2021-06-30 | 02:25 | C |  | 2 |  |  | 40 |  |  |  | 1810 |  |  |  | 2.99 |  | 122 |  |  | 450 | 149
2021-06-30 | 03:15 | C |  | 37 |  |  | 39 |  |  |  | 1780 | [5 empty] | 115 |  |  | 400 | 149
2021-06-30 | 04:30 | C |  | 21 |  |  | 41 |  |  |  | 1800 | [5 empty] | 119 |  |  | 420 | 149
2021-06-30 | 05:15 | C |  | 2 |  |  | 40 |  |  |  | 1810 |  |  |  | 3.03 |  | 122 |  |  | 440 | 149
2021-06-30 | 06:45 | C |  | 25 |  |  | 39 |  |  |  | 1790 | [5 empty] | 119 |  |  | 400 | 149
2021-06-30 | 07:00 | C |  | 25 |  |  | 40 |  |  |  | 1800 | [5 empty] | 119 |  |  | 430 | 149
2021-07-01 | 08:30 | A |  | 21 |  |  | 38 |  |  |  | 1830 | [5 empty] | 119 |  |  | 460 | 149
2021-07-01 | 09:20 | A |  | 21 | 8.36 |  | 39 |  |  | 8.62 | 1790 | 60.75 | 2.89 | 5.7 | 2.92 |  | 115 |  |  | 420 | 149 |  | 40 | 37 | 11.25 |  | 3.78 | 24.3
2021-07-01 | 10:20 | A |  | 32 |  |  | 39 |  |  |  | 1810 | [5 empty] | 119 |  |  | 430 | 149
2021-07-01 | 11:20 | A |  | 37 |  |  | 40 |  |  |  | 1770 | [5 empty] | 115 |  |  | 410 | 149
2021-07-01 | 12:40 | A |  | 37 |  |  | 39 |  |  |  | 1820 | [5 empty] | 122 |  |  | 440 | 149
2021-07-01 | 14:00 | A |  | 12 |  |  | 40 |  |  |  | 1860 |  |  |  | 3 |  | 115 |  |  | 470 | 149
2021-07-01 | 15:05 | A |  | 21 |  |  | 39 |  |  |  | 1800 | [5 empty] | 119 |  |  | 440 | 149
2021-07-01 | 16:55 | B |  | 37 | 8.33 |  | 40 |  |  | 8.71 | 1790 | 60.75 | 2.92 |  |  |  | 119 |  |  | 440 | 149 |  | 39 | 38 | 11.25 |  |  | 24.2
2021-07-01 | 17:55 | B |  | 29 |  |  | 41 |  |  |  | 1820 |  |  |  | 3.03 |  | 122 |  |  | 450 | 149
2021-07-01 | 19:00 | B |  | 32 |  |  | 40 |  |  |  | 1840 |  |  | 5.62 |  |  | 122 |  |  | 440 | 149 | [5 empty] | 3.65
2021-07-01 | 20:00 | B |  | 21 |  |  | 40 |  |  |  | 1780 |  |  |  | 3.04 |  | 119 |  |  | 430 | 149
2021-07-01 | 21:30 | B |  | 2 |  |  | 41 |  |  |  | 1810 | [5 empty] | 115 |  |  | 450 | 149
2021-07-01 | 22:30 | B |  | 2 |  |  | 40 |  |  |  | 1820 |  |  |  | 3.01 |  | 119 |  |  | 440 | 149
2021-07-01 | 23:30 | B |  | 25 |  |  | 40 |  |  |  | 1850 | [5 empty] | 122 |  |  | 470 | 149
2021-07-01 | 00:35 | C |  | 21 | 8.37 |  | 39 |  |  | 8.58 | 1800 | 60.75 | 2.88 |  | 2.96 |  | 119 |  |  | 440 | 149 |  | 40 | 39 | 11.25 |  |  | 25.1
2021-07-01 | 01:25 | C |  | 21 |  |  | 40 |  |  |  | 1830 | [5 empty] | 122 |  |  | 450 | 149
2021-07-01 | 02:30 | C |  | 37 |  |  | 39 |  |  |  | 1790 |  |  |  | 3.05 |  | 119 |  |  | 420 | 149 | [5 empty] | 3.7
2021-07-01 | 03:45 | C |  | 1 |  |  | 40 |  |  |  | 1760 |  |  | 5.51 |  |  | 115 |  |  | 400 | 149
2021-07-01 | 04:55 | C |  | 32 |  |  | 41 |  |  |  | 1810 | [5 empty] | 122 |  |  | 440 | 149
2021-07-01 | 05:45 | C |  | 1 |  |  | 39 |  |  |  | 1780 |  |  |  | 2.99 |  | 119 |  |  | 420 | 149
2021-07-01 | 06:50 | C |  | 37 |  |  | 40 |  |  |  | 1820 | [5 empty] | 122 |  |  | 430 | 149
2021-07-02 | 08:20 | A |  | 2 | 8.3 |  | 39 |  |  | 8.33 | 1820 | 61.07 | 3.18 | 5.48 | 3.03 |  | 115 |  |  | 450 | 149 |  | 40 | 38 | 11.48 |  |  | 23.7
2021-07-02 | 09:20 | A |  | 29 |  |  | 39 |  |  |  | 1800 | [5 empty] | 122 |  |  | 450 | 149 | [5 empty] | 3.71
2021-07-02 | 10:30 | A |  | 21 |  |  | 40 |  |  |  | 1790 | [5 empty] | 119 |  |  | 430 | 149
2021-07-02 | 11:30 | A |  | 37 |  |  | 38 |  |  |  | 1830 | [5 empty] | 115 |  |  | 480 | 149
2021-07-02 | 12:20 | A |  | 30 |  |  | 39 |  |  |  | 1800 |  |  |  | 2.92 |  | 119 |  |  | 440 | 149
2021-07-02 | 18:00 | B |  | 1 | 8.35 |  | 41 |  |  | 8.4 | 1480 | 61.07 | 3.13 | 5.55 | 2.96 |  | 119 |  |  | 360 | 149 |  | 40 | 39 | 11.48 |  |  | 23.6
2021-07-02 | 19:45 | B |  | 21 |  |  | 40 |  |  |  | 1600 |  |  | 5.55 | 2.96 |  | 122 |  |  | 390 | 149
2021-07-02 | 20:50 | B |  | 5 |  |  | 39 |  |  |  | 1640 | [5 empty] | 115 |  |  | 420 | 149 | [5 empty] | 3.77
2021-07-02 | 21:55 | B |  | 37 |  |  | 38 |  |  |  | 1600 |  |  |  | 3.02 |  | 119 |  |  | 380 | 149
2021-07-02 | 22:50 | B |  | 30 |  |  | 40 |  |  |  | 1610 | [5 empty] | 122 |  |  | 400 | 149
2021-07-02 | 23:55 | B |  | 12 |  |  | 40 |  |  |  | 1610 | [5 empty] | 122 |  |  | 400 | 149
2021-07-02 | 00:10 | C |  | 12 | 8.39 |  | 38 |  |  | 8.47 | 1650 | 61.07 | 3.09 |  | 3.03 |  | 115 |  |  | 420 | 149 |  | 37 | 36 | 11.48 |  |  | 24.1
2021-07-02 | 01:30 | C |  | 29 |  |  | 39 |  |  |  | 1620 | [5 empty] | 122 |  |  | 400 | 149
2021-07-02 | 02:55 | C |  | 21 |  |  | 38 |  |  |  | 1660 |  |  | 5.69 |  |  | 119 |  |  | 430 | 149
2021-07-02 | 03:30 | C |  | 30 |  |  | 39 |  |  |  | 1670 | [5 empty] | 115 |  |  | 420 | 149 | [5 empty] | 3.68
2021-07-02 | 04:10 | C |  | 1 |  |  | 39 |  |  |  | 1670 | [5 empty] | 115 |  |  | 420 | 149
2021-07-02 | 05:00 | C |  | 2 |  |  | 38 |  |  |  | 1800 | [5 empty] | 122 |  |  | 400 | 149
2021-07-02 | 07:45 | C |  | 38 |  |  | 38 |  |  |  | 1730 | [5 empty] | 115 |  |  | 420 | 149
2021-07-03 | 08:50 | A |  | 1 | 8.33 |  | 39 |  |  | 8.25 | 1750 | 60.45 | 2.74 | 5.78 |  |  | 119 |  |  | 420 | 149 |  | 39 | 38 | 11.07 |  | 3.79 | 23.6
2021-07-03 | 09:55 | A |  | 28 |  |  | 40 |  |  |  | 1730 |  |  |  | 3.01 |  | 122 |  |  | 410 | 149
2021-07-03 | 11:00 | A |  | 21 |  |  | 38 |  |  |  | 1850 | [5 empty] | 119 |  |  | 470 | 149
2021-07-03 | 11:40 | A |  | 33 |  |  | 39 |  |  |  | 1860 |  |  |  | 3.06 |  | 122 |  |  | 490 | 149
2021-07-03 | 14:20 | A |  | 21 |  |  | 38 |  |  |  | 1800 |  |  |  | 2.79 |  | 115 |  |  | 480 | 149
2021-07-03 | 17:00 | B |  | 33 | 8.48 |  | 40 |  |  | 8.63 | 1750 | 60.45 | 2.59 |  |  |  | 119 |  |  | 460 | 149 |  | 41 | 39 | 11.07 |  |  | 24.1
2021-07-03 | 18:00 | B |  | 12 |  |  | 39 |  |  |  | 1850 | [5 empty] | 122 |  |  | 490 | 149
2021-07-03 | 19:20 | B |  | 28 |  |  | 39 |  |  |  | 1800 |  |  | 5.65 | 3.03 |  | 119 |  |  | 470 | 149 | [5 empty] | 3.69
2021-07-03 | 20:50 | B |  | 21 |  |  | 40 |  |  |  | 1760 |  |  |  | 3.05 |  | 122 |  |  | 440 | 149
2021-07-03 | 22:30 | B |  | 32 |  |  | 39 |  |  |  | 1740 |  |  |  | 2.97 |  | 119 |  |  | 410 | 149
2021-07-03 | 23:50 | B |  | 1 |  |  | 38 |  |  |  | 1790 | [5 empty] | 122 |  |  | 470 | 149
2021-07-03 | 00:40 | C |  | 38 | 8.53 |  | 39 |  |  | 8.31 | 1760 | 60.45 | 2.54 |  |  |  | 115 |  |  | 450 | 149 |  | 41 | 38 | 11.07 |  |  | 24
2021-07-03 | 01:55 | C |  | 33 |  |  | 39 |  |  |  | 1820 |  |  |  | 3.07 |  | 122 |  |  | 470 | 149
2021-07-03 | 02:40 | C |  | 28 |  |  | 38 |  |  |  | 1790 |  |  | 5.57 |  |  | 119 |  |  | 460 | 149 | [5 empty] | 3.51
2021-07-03 | 03:15 | C |  | 30 |  |  | 39 |  |  |  | 1830 |  |  |  | 3.01 |  | 122 |  |  | 480 | 149
2021-07-03 | 04:30 | C |  | 21 |  |  | 40 |  |  |  | 1780 | [5 empty] | 119 |  |  | 460 | 149
2021-07-03 | 05:25 | C |  | 2 |  |  | 39 |  |  |  | 1800 |  |  |  | 3.09 |  | 122 |  |  | 470 | 149
2021-07-05 | 08:50 | A |  | 28 | 8.57 |  | 40 |  |  |  | 1850 | 59.93 | 2.63 |  |  |  | 119 |  |  | 450 | 149 |  | 40 | 38 | 11.2
2021-07-05 | 09:50 | A |  | 28 |  |  | 40 |  |  | 8.1 | 1900 |  |  |  | 2.99 |  | 119 |  |  | 470 | 149 | [6 empty] | 23.8
2021-07-05 | 12:10 | A |  | 1 |  |  | 41 |  |  |  | 1870 |  |  | 5.78 |  |  | 122 |  |  | 460 | 149 | [5 empty] | 3.66
2021-07-05 | 14:10 | A |  | 33 |  |  | 40 |  |  |  | 1900 |  |  |  | 3.02 |  | 115 |  |  | 490 | 149
2021-07-05 | 16:00 | A |  | 21 |  |  | 39 |  |  |  | 1800 |  |  |  | 2.98 |  | 115 |  |  | 490 | 149
2021-07-05 | 17:30 | B |  | 33 | 8.49 |  | 39 |  |  | 8.23 | 1870 | 59.93 | 2.71 |  |  |  | 122 |  |  | 470 | 149 |  | 39 | 37 | 11.2 |  |  | 24.1
2021-07-05 | 18:40 | B |  | 1 |  |  | 40 |  |  |  | 1850 |  |  |  | 3.01 |  | 119 |  |  | 450 | 149
2021-07-05 | 19:40 | B |  | 21 |  |  | 40 |  |  |  | 1900 |  |  | 5.64 | 2.93 |  | 122 |  |  | 480 | 149 | [5 empty] | 3.58
2021-07-05 | 22:20 | B |  | 2 |  |  | 39 |  |  |  | 1800 | [5 empty] | 115 |  |  | 460 | 149
2021-07-05 | 23:30 | B |  | 29 |  |  | 40 |  |  |  | 1850 |  |  |  | 3.05 |  | 119 |  |  | 450 | 149
2021-07-05 | 00:50 | C |  | 33 | 8.53 |  | 40 |  |  | 8.31 | 1880 | 59.93 | 2.67 |  | 2.91 |  | 119 |  |  | 460 | 149 |  | 40 | 39 | 11.2 |  |  | 24.3
2021-07-05 | 03:00 | C |  | 21 |  |  | 40 |  |  |  | 1870 |  |  | 5.82 | 3.02 |  | 119 |  |  | 470 | 149 | [5 empty] | 3.75
2021-07-05 | 04:00 | C |  | 1 |  |  | 40 |  |  |  | 1870 |  |  | 5.82 | 3.02 |  | 119 |  |  | 470 | 149 | [5 empty] | 3.75
2021-07-05 | 04:45 | C |  | 2 |  |  | 38 |  |  |  | 1810 | [5 empty] | 115 |  |  | 440 | 149
2021-07-05 | 05:55 | C |  | 29 |  |  | 40 |  |  |  | 1840 |  |  |  | 3.04 |  | 122 |  |  | 450 | 149
2021-07-05 | 07:20 | C |  | 8 |  |  | 41 |  |  |  | 1860 | [5 empty] | 119 |  |  | 460 | 149
2021-07-06 | 08:41 | A |  | 33 | 8.39 |  | 40 |  |  |  | 1950 | 60.39 | 2.49 |  |  |  | 122 |  |  | 480 | 149 |  | 40 | 39 | 10.88 |  |  | 26.7
2021-07-06 | 09:10 | A |  | 2 |  |  | 40 |  |  | 8.44 | 1890 |  |  |  | 3.09 |  | 119 |  |  | 450 | 149
2021-07-06 | 11:00 | A |  | 21 |  |  | 39 |  |  |  | 1920 |  |  | 5.8 |  |  | 119 |  |  | 470 | 149 | [5 empty] | 3.69
2021-07-06 | 13:20 | A |  | 21 |  |  | 40 |  |  |  | 1800 |  |  |  | 2.89 |  | 122 |  |  | 450 | 149
2021-07-06 | 14:44 | A |  | 28 |  |  | 38 |  |  |  | 1900 | [5 empty] | 119 |  |  | 490 | 149
2021-07-06 | 15:40 | A |  | 8 |  |  | 39 |  |  |  | 1850 |  |  |  | 3.04 |  | 112 |  |  | 460 | 149
2021-07-06 | 17:35 | B |  | 8 |  |  | 38 |  |  | 8.57 | 1800 | 60.39 | 2.43 |  |  |  | 115 |  |  | 460 | 149 |  | 45 | 47 | 10.88 |  |  | 25.3
2021-07-06 | 18:25 | B |  | 33 |  |  | 39 |  |  |  | 1850 |  |  | 5.69 | 2.91 |  | 119 |  |  | 480 | 149 | [5 empty] | 3.53
2021-07-06 | 19:30 | B |  | 25 | 8.45 |  | 39 |  |  |  | 1830 | [5 empty] | 112 |  |  | 460 | 149
2021-07-06 | 21:15 | B |  | 33 |  |  | 41 |  |  |  | 1900 |  |  |  | 3 |  | 122 |  |  | 480 | 149
2021-07-06 | 22:20 | B |  | 25 |  |  | 40 |  |  |  | 1850 | [5 empty] | 119 |  |  | 480 | 149
2021-07-06 | 23:55 | B |  | 21 |  |  | 40 |  |  |  | 1870 |  |  |  | 2.96 |  | 122 |  |  | 480 | 149
2021-07-06 | 00:55 | C |  | 33 | 8.48 |  | 39 |  |  | 8.63 | 1910 | 60.39 | 2.4 |  |  |  | 119 |  |  | 470 | 149 |  | 42 | 40 | 10.88 |  |  | 25.4
2021-07-06 | 11:50 | C |  | 29 |  |  | 40 |  |  |  | 1870 |  |  |  | 2.93 |  | 115 |  |  | 460 | 149
2021-07-06 | 03:10 | C |  | 21 |  |  | 40 |  |  |  | 1820 |  |  | 5.87 |  |  | 119 |  |  | 440 | 149 | [5 empty] | 3.75
2021-07-06 | 04:50 | C |  | 21 |  |  | 41 |  |  |  | 1880 |  |  |  | 2.89 |  | 122 |  |  | 470 | 149
2021-07-06 | 06:00 | C |  | 30 |  |  | 40 |  |  |  | 1840 | [5 empty] | 112 |  |  | 450 | 149
2021-07-06 | 07:30 | C |  | 38 |  |  | 39 |  |  |  | 1860 |  |  |  | 2.99 |  | 115 |  |  | 480 | 149
2021-07-07 | 08:44 | A |  | 21 | 8.57 |  | 40 |  |  | 8.77 | 1950 | 59.54 | 2.45 | 5.88 |  |  | 122 |  |  | 480 | 149 |  | 41 | 40 | 11.02 |  | 3.55 | 25.7
2021-07-07 | 09:10 | A |  | 28 |  |  | 39 |  |  |  | 1900 |  |  |  | 2.89 |  | 122 |  |  | 470 | 149
2021-07-07 | 11:20 | A |  | 1 |  |  | 40 |  |  |  | 1840 |  |  |  | 3.02 |  | 112 |  |  | 450 | 149
2021-07-07 | 12:10 | A |  | 33 |  |  | 39 |  |  |  | 1940 | [5 empty] | 119 |  |  | 490 | 149
2021-07-07 | 14:20 | A |  | 2 |  |  | 41 |  |  |  | 1810 | [5 empty] | 122 |  |  | 450 | 149
2021-07-07 | 15:30 | A |  | 38 |  |  | 40 |  |  |  | 1970 |  |  |  | 2.99 |  | 119 |  |  | 480 | 149
2021-07-07 | 16:10 | A |  | 33 |  |  | 40 |  |  |  | 1870 | [5 empty] | 112 |  |  | 460 | 149
2021-07-07 | 17:35 | B |  | 30 | 8.51 |  | 39 |  |  | 8.65 | 1850 | 59.54 | 2.51 |  |  |  | 119 |  |  | 460 | 149 |  | 42 | 40 | 11.02 |  |  | 26.1
2021-07-07 | 18:25 | B |  | 33 |  |  | 40 |  |  |  | 1890 |  |  |  | 2.95 |  | 122 |  |  | 480 | 149
2021-07-07 | 19:45 | B |  | 21 |  |  | 40 |  |  |  | 1860 | [5 empty] | 119 |  |  | 450 | 149 | [5 empty] | 3.67
2021-07-07 | 21:00 | B |  | 28 |  |  | 41 |  |  |  | 1930 |  |  | 5.6 | 3.05 |  | 119 |  |  | 490 | 149
2021-07-07 | 23:25 | B |  | 2 |  |  | 40 |  |  |  | 1900 |  |  |  | 2.99 |  | 119 |  |  | 480 | 149
2021-07-07 | 00:55 | C |  | 21 | 8.53 |  | 40 |  |  | 8.57 | 1880 | 59.54 | 2.49 |  |  |  | 119 |  |  | 480 | 149 |  | 40 | 39 | 11.02 |  |  | 25.9
2021-07-07 | 01:50 | C |  | 2 |  |  | 39 |  |  |  | 1910 |  |  |  | 2.95 |  | 122 |  |  | 470 | 149
2021-07-07 | 03:00 | C |  | 33 |  |  | 41 |  |  |  | 1820 |  |  | 5.94 |  |  | 115 |  |  | 450 | 149 | [5 empty] | 3.86
2021-07-07 | 04:00 | C |  | 38 |  |  | 40 |  |  |  | 1830 | [5 empty] | 119 |  |  | 460 | 149
2021-07-07 | 04:50 | C |  | 25 |  |  | 40 |  |  |  | 1830 |  |  |  | 2.99 |  | 119 |  |  | 460 | 149
2021-07-07 | 06:05 | C |  | 28 |  |  | 39 |  |  |  | 1920 | [5 empty] | 122 |  |  | 480 | 149
2021-07-07 | 07:20 | C |  | 1 |  |  | 40 |  |  |  | 1890 |  |  |  | 3.01 |  | 119 |  |  | 470 | 149
2021-07-08 | 08:30 | A |  | 21 | 8.39 |  | 40 |  |  | 8.57 | 1930 | 59.44 | 3.41 | 5.84 |  |  | 112 |  |  | 490 | 149 |  | 38 | 38 | 11.8 |  | 3.61 | 26.5
2021-07-08 | 09:10 | A |  | 28 |  |  | 40 |  |  |  | 1890 |  |  |  | 3 |  | 119 |  |  | 460 | 149
2021-07-08 | 10:20 | A |  | 37 |  |  | 39 |  |  |  | 1910 | [5 empty] | 112 |  |  | 480 | 149
2021-07-08 | 11:00 | A |  | 2 |  |  | 41 |  |  |  | 1860 | [5 empty] | 119 |  |  | 450 | 149
2021-07-08 | 01:20 | A |  | 9 |  |  | 40 |  |  |  | 1910 |  |  |  | 2.89 |  | 122 |  |  | 470 | 149
2021-07-08 | 15:30 | A |  | 37 |  |  | 39 |  |  |  | 1950 |  |  |  | 2.81 |  | 119 |  |  | 480 | 149
2021-07-08 | 17:25 | B |  | 1 | 8.46 |  | 40 |  |  | 8.63 | 1900 | 59.44 | 3.34 |  |  |  | 122 |  |  | 480 | 149 |  | 42 | 40 | 11.8 |  |  | 25.7
2021-07-08 | 18:35 | B |  | 21 |  |  | 39 |  |  |  | 1860 |  |  |  | 2.91 |  | 119 |  |  | 450 | 149
2021-07-08 | 19:40 | B |  | 37 |  |  | 40 |  |  |  | 1890 |  |  | 5.77 |  |  | 119 |  |  | 460 | 149 | [5 empty] | 3.7
2021-07-08 | 21:00 | B |  | 29 |  |  | 41 |  |  |  | 1930 |  |  |  | 3.07 |  | 122 |  |  | 490 | 149
2021-07-08 | 22:25 | B |  | 12 |  |  | 40 |  |  |  | 1870 | [5 empty] | 115 |  |  | 460 | 149
2021-07-08 | 23:50 | B |  | 9 |  |  | 40 |  |  |  | 1890 |  |  |  | 2.95 |  | 119 |  |  | 470 | 149
2021-07-08 | 00:50 | C |  | 37 | 8.51 |  | 40 |  |  | 8.79 | 1810 | 59.44 | 3.29 |  |  |  | 122 |  |  | 440 | 149 |  | 41 | 40 | 11.8 |  | 3.78 | 25.4
2021-07-08 | 01:55 | C |  | 30 |  |  | 39 |  |  |  | 1840 |  |  |  | 3.04 |  | 119 |  |  | 450 | 149
2021-07-08 | 03:10 | C |  | 21 |  |  | 40 |  |  |  | 1870 |  |  | 5.7 |  |  | 115 |  |  | 460 | 149
2021-07-08 | 04:00 | C |  | 38 |  |  | 39 |  |  |  | 1910 |  |  |  | 2.98 |  | 119 |  |  | 480 | 149
2021-07-08 | 04:55 | C |  | 28 |  |  | 39 |  |  |  | 1910 | [5 empty] | 119 |  |  | 480 | 149
2021-07-08 | 06:00 | C |  | 12 |  |  | 40 |  |  |  | 1900 | [5 empty] | 122 |  |  | 480 | 149
2021-07-08 | 06:50 | C |  | 25 |  |  | 40 |  |  |  | 1900 | [5 empty] | 122 |  |  | 480 | 149
2021-07-08 | 07:20 | C |  | 39 |  |  | 40 |  |  |  | 1890 |  |  |  | 3.02 |  | 115 |  |  | 470 | 149
2021-07-09 | 08:20 | A |  | 21 |  |  | 39 |  |  |  | 1850 |  |  |  | 2.88 |  | 119 |  |  | 490 | 149
2021-07-09 | 10:00 | A |  | 38 | 8.57 |  | 40 |  |  | 8.43 | 1800 | 59.32 | 2.56 |  |  |  | 122 |  |  | 470 | 149 |  | 40 | 39 | 11.13 |  | 3.54 | 26.9
2021-07-09 | 11:20 | A |  | 37 |  |  | 40 |  |  |  | 1920 |  |  | 5.76 | 3.09 |  | 119 |  |  | 480 | 149
2021-07-09 | 01:20 | A |  | 1 |  |  | 40 |  |  |  | 1880 | [5 empty] | 112 |  |  | 460 | 149
2021-07-09 | 02:10 | A |  | 39 |  |  | 39 |  |  |  | 1950 |  |  |  | 2.99 |  | 119 |  |  | 490 | 149
2021-07-09 | 03:44 | A |  | 2 |  |  | 40 |  |  |  | 1950 | [5 empty] | 122 |  |  | 480 | 149
2021-07-09 | 17:45 | B |  | 39 | 8.51 |  | 40 |  |  | 8.51 | 1900 | 59.32 | 2.62 |  | 3.07 |  | 119 |  |  | 470 | 149 |  | 41 | 39 | 11.13
2021-07-09 | 18:35 | B |  | 30 |  |  | 39 |  |  |  | 1850 | [5 empty] | 122 |  |  | 450 | 149 | [6 empty] | 26
2021-07-09 | 19:25 | B |  | 37 |  |  | 40 |  |  |  | 1890 |  |  | 5.63 | 2.96 |  | 119 |  |  | 470 | 149 | [5 empty] | 3.6
2021-07-09 | 21:00 | B |  | 2 |  |  | 41 |  |  |  | 1950 | [5 empty] | 115 |  |  | 490 | 149
2021-07-09 | 22:30 | B |  | 29 |  |  | 40 |  |  |  | 1870 |  |  |  | 3.01 |  | 122 |  |  | 460 | 149
2021-07-09 | 23:35 | B |  | 21 |  |  | 40 |  |  |  | 1910 | [5 empty] | 122 |  |  | 480 | 149
2021-07-09 | 00:55 | C |  | 12 | 8.48 |  | 39 |  |  | 8.67 | 1920 | 59.32 | 2.65 | 5.59 |  |  | 119 |  |  | 470 | 149 |  | 40 | 38 | 11.13 |  | 3.71 | 26.2
2021-07-09 | 01:50 | C |  | 39 |  |  | 40 |  |  |  | 1880 |  |  |  | 3.06 |  | 122 |  |  | 460 | 149
2021-07-09 | 03:20 | C |  | 2 |  |  | 39 |  |  |  | 1910 | [5 empty] | 115 |  |  | 480 | 149
2021-07-09 | 04:50 | C |  | 21 |  |  | 41 |  |  |  | 1870 |  |  |  | 3.03 |  | 119 |  |  | 460 | 149
2021-07-09 | 06:10 | C |  | 29 |  |  | 40 |  |  |  | 1840 | [5 empty] | 122 |  |  | 440 | 149
2021-07-10 | 08:10 | A |  | 10 |  |  | 40 |  |  |  | 1850 | [5 empty] | 126 |  |  | 470 | 149
2021-07-10 | 09:30 | A |  | 29 |  |  | 39 |  |  |  | 1960 |  |  |  | 2.88 |  | 119 |  |  | 490 | 149
2021-07-10 | 10:25 | A |  | 21 | 8.53 |  | 40 |  |  | 7.45 | 1860 | 57.79 | 2.69 | 5.92 |  |  | 112 |  |  | 460 | 149 |  | 41 | 40 | 11.22 |  | 3.49 | 25.9
2021-07-10 | 11:40 | A |  | 37 |  |  | 41 |  |  |  | 1850 |  |  |  | 3.1 |  | 122 |  |  | 460 | 149
2021-07-10 | 12:00 | A |  | 39 |  |  | 39 |  |  |  | 1940 | [5 empty] | 119 |  |  | 480 | 149
2021-07-10 | 12:50 | A |  | 30 |  |  | 40 |  |  |  | 1900 |  |  |  | 2.99 |  | 126 |  |  | 470 | 149
2021-07-10 | 13:30 | A |  | 21 |  |  | 40 |  |  |  | 1960 | [5 empty] | 119 |  |  | 490 | 149
2021-07-10 | 14:20 | A |  | 39 |  |  | 41 |  |  |  | 1850 | [5 empty] | 122 |  |  | 460 | 149
2021-07-10 | 16:00 | A |  | 2 |  |  | 39 |  |  |  | 1950 | [5 empty] | 119 |  |  | 480 | 149
2021-07-10 | 17:35 | B |  | 39 |  |  | 39 |  |  |  | 1930 | [5 empty] | 122 |  |  | 480 | 149
2021-07-10 | 18:25 | B |  | 37 | 8.49 |  | 40 |  |  | 7.79 | 1890 | 57.79 | 2.73 |  | 2.91 |  | 119 |  |  | 460 | 149 |  | 40 | 38 | 11.22 |  |  | 25.3
2021-07-10 | 19:35 | B |  | 10 |  |  | 40 |  |  |  | 1950 | [5 empty] | 122 |  |  | 490 | 149 | [5 empty] | 3.57
2021-07-10 | 21:20 | B |  | 2 |  |  | 39 |  |  |  | 1910 |  |  | 5.78 | 3.03 |  | 122 |  |  | 470 | 149
2021-07-10 | 22:45 | B |  | 21 |  |  | 40 |  |  |  | 1850 | [5 empty] | 119 |  |  | 460 | 149
2021-07-10 | 23:50 | B |  | 29 |  |  | 41 |  |  |  | 1870 | [5 empty] | 122 |  |  | 480 | 149
2021-07-10 | 00:50 | C |  | 21 | 8.51 |  | 39 |  |  | 7.39 | 1870 | 57.79 | 2.71 |  |  |  | 119 |  |  | 460 | 149 |  | 41 | 39 | 11.22 |  |  | 25.4
2021-07-10 | 01:55 | C |  | 1 |  |  | 40 |  |  |  | 1840 |  |  |  | 3.07 |  | 122 |  |  | 450 | 149
2021-07-10 | 03:20 | C |  | 39 |  |  | 39 |  |  |  | 1910 |  |  | 5.83 |  |  | 115 |  |  | 480 | 149 | [5 empty] | 3.65
2021-07-10 | 04:05 | C |  | 36 |  |  | 41 |  |  |  | 1890 |  |  |  | 3.01 |  | 119 |  |  | 470 | 149
2021-07-10 | 04:55 | C |  | 29 |  |  | 41 |  |  |  | 1890 | [5 empty] | 119 |  |  | 470 | 149
2021-07-10 | 06:20 | C |  | 25 |  |  | 40 |  |  |  | 1830 | [5 empty] | 122 |  |  | 460 | 149
2021-07-10 | 07:30 | C |  | 2 |  |  | 40 |  |  |  | 1860 |  |  |  | 3.03 |  | 115 |  |  | 470 | 149
2021-07-12 | 08:40 | A |  | 2 | 8.55 |  | 39 |  |  | 7.91 | 1950 | 58.45 | 2.83 | 5.65 |  |  | 119 |  |  | 480 | 149 |  | 40 | 38 | 11.38 |  | 3.43 | 26.7
2021-07-12 | 09:50 | A |  | 39 |  |  | 41 |  |  |  | 1890 |  |  |  | 2.91 |  | 112 |  |  | 460 | 149
2021-07-12 | 11:00 | A |  | 37 |  |  | 40 |  |  |  | 1970 | [5 empty] | 122 |  |  | 480 | 149
2021-07-12 | 12:45 | A |  | 12 |  |  | 40 |  |  |  | 1930 | [5 empty] | 119 |  |  | 470 | 149
2021-07-12 | 13:45 | A |  | 39 |  |  | 39 |  |  |  | 1870 |  |  |  | 2.97 |  | 122 |  |  | 450 | 149
2021-07-12 | 15:00 | A |  | 21 |  |  | 41 |  |  |  | 1910 | [5 empty] | 119 |  |  | 480 | 149
2021-07-12 | 16:10 | A |  | 1 |  |  | 40 |  |  |  | 1890 |  |  |  | 3.01 |  | 115 |  |  | 470 | 149
2021-07-12 | 16:55 | B |  | 21 | 8.51 |  | 41 |  |  | 7.81 | 1880 | 58.45 | 2.87 | 5.7 |  |  | 119 |  |  | 460 | 149 |  | 40 | 39 | 11.38 |  | 3.55 | 26.3
2021-07-12 | 17:50 | B |  | 33 |  |  | 40 |  |  |  | 1920 |  |  |  | 2.95 |  | 122 |  |  | 470 | 149
2021-07-12 | 19:00 | B |  | 30 |  |  | 40 |  |  |  | 1840 | [5 empty] | 115 |  |  | 450 | 149
2021-07-12 | 00:00 | C |  | 33 |  |  | 39 |  |  |  | 1850 | [5 empty] | 115 |  |  | 480 | 149
2021-07-12 | 01:00 | C |  | 21 | 8.57 |  | 40 |  |  | 8.01 | 1800 | 58.45 | 2.81 | 5.68 | 2.91 |  | 112 |  |  | 460 | 149 |  | 40 | 38 | 11.38 |  | 3.48 | 25.8
2021-07-12 | 02:00 | C |  | 21 |  |  | 39 |  |  |  | 1850 | [5 empty] | 119 |  |  | 480 | 149
2021-07-12 | 02:40 | C |  | 33 |  |  | 39 |  |  |  | 1900 |  |  |  | 2.98 |  | 115 |  |  | 490 | 149
2021-07-12 | 04:30 | C |  | 25 |  |  | 40 |  |  |  | 1850 | [5 empty] | 112 |  |  | 470 | 149
2021-07-12 | 05:40 | C |  | 21 |  |  | 39 |  |  |  | 1800 |  |  |  | 2.88 |  | 115 |  |  | 470 | 149
2021-07-12 | 06:45 | C |  | 38 |  |  | 40 |  |  |  | 1900 | [5 empty] | 119 |  |  | 490 | 149
2021-07-12 | 07:20 | C |  | 12 |  |  | 40 |  |  |  | 1850 | [5 empty] | 119 |  |  | 460 | 149
2021-07-13 | 08:30 | A |  | 44 | 8.48 |  | 39 |  |  | 7.15 | 1950 | 58.25 | 2.86 |  | 2.99 |  | 126 |  |  | 490 | 149 |  | 39 | 40 | 11.34 |  |  | 27.5
2021-07-13 | 09:20 | A |  | 21 |  |  | 41 |  |  |  | 1890 | [5 empty] | 119 |  |  | 470 | 149
2021-07-13 | 10:00 | A |  | 29 |  |  | 40 |  |  |  | 1950 |  |  | 5.48 | 3.09 |  | 126 |  |  | 480 | 149 | [5 empty] | 3.45
2021-07-13 | 23:20 | A |  | 21 |  |  | 40 |  |  |  | 1900 | [5 empty] | 112 |  |  | 480 | 149
2021-07-13 | 12:40 | A |  | 33 |  |  | 41 |  |  |  | 1950 |  |  |  | 3.01 |  | 115 |  |  | 490 | 149
2021-07-13 | 13:40 | A |  | 1 |  |  | 40 |  |  |  | 1880 | [5 empty] | 119 |  |  | 460 | 149
2021-07-13 | 14:10 | A |  | 44 |  |  | 41 |  |  |  | 1920 | [5 empty] | 122 |  |  | 480 | 149
2021-07-13 | 17:55 | B |  | 21 | 8.51 |  | 40 |  |  | 7.18 | 1890 | 58.25 | 2.83 |  |  |  | 119 |  |  | 470 | 149 |  | 40 | 39 | 11.34 |  |  | 27.4
2021-07-13 | 19:00 | B |  | 25 |  |  | 39 |  |  |  | 1910 |  |  |  | 2.94 |  | 122 |  |  | 480 | 149
2021-07-13 | 20:40 | B |  | 33 |  |  | 40 |  |  |  | 1930 |  |  | 5.54 |  |  | 115 |  |  | 480 | 149 | [5 empty] | 3.56
2021-07-13 | 21:55 | B |  | 29 |  |  | 41 |  |  |  | 1900 |  |  |  | 3.02 |  | 119 |  |  | 460 | 149
2021-07-13 | 22:50 | B |  | 44 |  |  | 40 |  |  |  | 1940 | [5 empty] | 122 |  |  | 490 | 149
2021-07-13 | 23:55 | B |  | 1 |  |  | 41 |  |  |  | 1910 |  |  |  | 2.98 |  | 126 |  |  | 470 | 149
2021-07-13 | 01:00 | C |  | 1 |  |  | 40 |  |  |  | 1850 | [5 empty] | 122 |  |  | 480 | 149
2021-07-13 | 02:10 | C |  | 33 |  |  | 40 |  |  |  | 1900 | [5 empty] | 119 |  |  | 470 | 149
2021-07-13 | 02:50 | C |  | 39 | 8.48 |  | 39 |  |  | 7.6 | 1850 | 58.25 | 2.86 | 5.66 | 2.89 |  | 122 |  |  | 460 | 149 |  | 41 | 39 | 11.34 |  | 3.61 | 26.2
2021-07-13 | 03:40 | C |  | 38 |  |  | 39 |  |  |  | 1900 | [5 empty] | 119 |  |  | 490 | 149
2021-07-13 | 04:30 | C |  | 12 |  |  | 40 |  |  |  | 1800 | [5 empty] | 122 |  |  | 470 | 149
2021-07-13 | 05:40 | C |  | 2 |  |  | 39 |  |  |  | 1850 | [5 empty] | 119 |  |  | 470 | 149
2021-07-13 | 06:20 | C |  | 21 |  |  | 40 |  |  |  | 1900 |  |  |  | 2.93 |  | 115 |  |  | 480 | 149
2021-07-13 | 07:00 | C |  | 44 |  |  | 38 |  |  |  | 1950 | [5 empty] | 119 |  |  | 490 | 149
2021-07-15 | 09:00 | A |  | 29 | 8.57 |  | 41 |  |  | 7.59 | 1850 | 58.84 | 2.67 | 5.68 | 3.09 |  | 122 |  |  | 460 | 149 |  | 39 | 36 | 11.24 |  | 3.49 | 25.7
2021-07-15 | 10:20 | A |  | 21 |  |  | 40 |  |  |  | 1900 | [5 empty] | 119 |  |  | 480 | 149
2021-07-15 | 11:15 | A |  | 33 |  |  | 39 |  |  |  | 1950 |  |  |  | 2.97 |  | 112 |  |  | 490 | 149
2021-07-15 | 13:00 | A |  | 8 |  |  | 40 |  |  |  | 1870 | [5 empty] | 119 |  |  | 460 | 149
2021-07-15 | 14:30 | A |  | 8 |  |  | 39 |  |  |  | 1900 | [5 empty] | 112 |  |  | 480 | 149
2021-07-15 | 15:44 | A |  | 2 |  |  | 40 |  |  |  | 1870 |  |  |  | 3 |  | 119 |  |  | 460 | 149
2021-07-15 | 16:10 | A |  | 38 |  |  | 39 |  |  |  | 1950 | [5 empty] | 122 |  |  | 490 | 149
2021-07-15 | 17:00 | B |  | 2 | 8.53 |  | 40 |  |  | 7.12 | 1880 | 58.84 | 2.71 | 5.82 |  |  | 119 |  |  | 460 | 149 |  | 38 | 37 | 11.24 |  | 3.56 | 25.7
2021-07-15 | 18:10 | B |  | 21 |  |  | 39 |  |  |  | 1920 |  |  |  | 3.04 |  | 122 |  |  | 470 | 149
2021-07-15 | 19:30 | B |  | 12 |  |  | 40 |  |  |  | 1860 | [5 empty] | 115 |  |  | 450 | 149
2021-07-15 | 20:50 | B |  | 36 |  |  | 41 |  |  |  | 1890 |  |  |  | 3.01 |  | 119 |  |  | 460 | 149
2021-07-15 | 22:00 | B |  | 44 |  |  | 40 |  |  |  | 1940 | [5 empty] | 115 |  |  | 480 | 149
2021-07-15 | 23:20 | B |  | 25 |  |  | 41 |  |  |  | 1920 |  |  |  | 3 |  | 122 |  |  | 470 | 149
2021-07-15 | 00:30 | C |  | 21 |  |  | 39 |  |  |  | 1900 | [5 empty] | 119 |  |  | 480 | 149
2021-07-15 | 01:30 | C |  | 36 |  |  | 40 |  |  |  | 1850 | [5 empty] | 122 |  |  | 470 | 149
2021-07-15 | 02:40 | C |  | 21 | 8.48 |  | 40 |  |  | 7.27 | 1800 | 58.84 | 2.76 | 5.72 | 2.96 |  | 115 |  |  | 460 | 149 |  | 38 | 36 | 11.24 |  | 3.64 | 24.3
2021-07-15 | 03:30 | C |  | 25 |  |  | 39 |  |  |  | 1900 | [5 empty] | 119 |  |  | 490 | 149
2021-07-15 | 04:40 | C |  | 2 |  |  | 39 |  |  |  | 1850 | [5 empty] | 112 |  |  | 460 | 149
2021-07-15 | 05:20 | C |  | 36 |  |  | 40 |  |  |  | 1900 | [5 empty] | 119 |  |  | 480 | 149
2021-07-15 | 06:40 | C |  | 30 |  |  | 39 |  |  |  | 1850 | [5 empty] | 122 |  |  | 470 | 149
2021-07-15 | 07:30 | C |  | 44 |  |  | 39 |  |  |  | 1900 | [5 empty] | 119 |  |  | 490 | 149
2021-07-16 | 08:10 | A |  | 44 | 8.53 |  | 41 |  |  | 7.77 | 1850 | 57.44 | 2.89 | 5.84 | 3.1 |  | 112 |  |  | 450 | 149 |  | 41 | 40 | 11.42 |  | 3.67 | 26.5
2021-07-16 | 09:21 | A |  | 29 |  |  | 40 |  |  |  | 1900 | [5 empty] | 126 |  |  | 480 | 149
2021-07-16 | 10:35 | A |  | 12 |  |  | 39 |  |  |  | 1950 |  |  |  | 2.99 |  | 119 |  |  | 480 | 149
2021-07-16 | 23:20 | A |  | 36 |  |  | 40 |  |  |  | 1880 | [5 empty] | 122 |  |  | 470 | 149
2021-07-16 | 12:30 | A |  | 21 |  |  | 40 |  |  |  | 1980 |  |  |  | 2.89 |  | 126 |  |  | 480 | 149
2021-07-16 | 14:15 | A |  | 1 |  |  | 39 |  |  |  | 1950 | [5 empty] | 119 |  |  | 480 | 149
2021-07-16 | 15:38 | A |  | 36 |  |  | 41 |  |  |  | 1850 | [5 empty] | 122 |  |  | 460 | 149
2021-07-16 | 17:10 | B |  | 44 | 8.48 |  | 39 |  |  | 7.56 | 1920 | 57.44 | 2.94 | 5.73 |  |  | 115 |  |  | 470 | 149 |  | 40 | 39 | 11.42 |  | 3.72 | 26.8
2021-07-16 | 18:20 | B |  | 36 |  |  | 40 |  |  |  | 1910 |  |  |  | 3.03 |  | 119 |  |  | 460 | 149
2021-07-16 | 19:30 | B |  | 38 |  |  | 41 |  |  |  | 1880 | [5 empty] | 122 |  |  | 450 | 149
2021-07-16 | 20:15 | B |  | 30 |  |  | 41 |  |  |  | 1880 | [5 empty] | 122 |  |  | 450 | 149
2021-07-16 | 21:00 | B |  | 29 |  |  | 40 |  |  |  | 1910 |  |  |  | 3.01 |  | 126 |  |  | 460 | 149
2021-07-16 | 22:20 | B |  | 21 |  |  | 39 |  |  |  | 1930 | [5 empty] | 119 |  |  | 470 | 149
2021-07-16 | 23:30 | B |  | 12 |  |  | 40 |  |  |  | 1950 |  |  |  | 2.98 |  | 115 |  |  | 480 | 149
2021-07-16 | 01:10 | C |  | 44 |  |  | 39 |  |  |  | 1900 | [5 empty] | 119 |  |  | 490 | 149
2021-07-16 | 02:15 | C |  | 2 |  |  | 40 |  |  |  | 1800 | [5 empty] | 122 |  |  | 460 | 149
2021-07-16 | 03:10 | C |  | 21 | 8.53 |  | 39 |  |  | 7.63 | 1950 | 57.44 | 2.89 | 5.67 | 2.92 |  | 115 |  |  | 490 | 149 |  | 42 | 38 | 11.42 |  | 3.58 | 25.8
2021-07-16 | 04:20 | C |  | 36 |  |  | 40 |  |  |  | 1850 | [5 empty] | 119 |  |  | 470 | 149
2021-07-16 | 05:10 | C |  | 9 |  |  | 40 |  |  |  | 1900 | [5 empty] | 112 |  |  | 480 | 149
2021-07-16 | 06:00 | C |  | 2 |  |  | 39 |  |  |  | 1900 | [5 empty] | 115 |  |  | 490 | 149
2021-07-16 | 07:00 | C |  | 44 |  |  | 39 |  |  |  | 1850 | [5 empty] | 119 |  |  | 480 | 149
2021-07-16 | 07:40 | C |  | 29 |  |  | 40 |  |  |  | 1900 | [5 empty] | 119 |  |  | 490 | 149
2021-07-17 | 08:44 | A |  | 30 | 8.57 |  | 40 |  |  | 7.87 | 1950 | 59.81 | 3.04 | 5.7 |  |  | 119 |  |  | 480 | 149 |  | 41 | 40 | 11.61 |  | 3.47 | 27.9
2021-07-17 | 09:30 | A |  | 21 |  |  | 40 |  |  |  | 1900 |  |  |  | 3.09 |  | 122 |  |  | 480 | 149
2021-07-17 | 10:10 | A |  | 29 |  |  | 40 |  |  |  | 1870 | [5 empty] | 122 |  |  | 470 | 149
2021-07-17 | 11:30 | A |  | 36 |  |  | 39 |  |  |  | 1950 |  |  |  | 2.87 |  | 119 |  |  | 490 | 149
2021-07-17 | 14:10 | A |  | 44 |  |  | 41 |  |  |  | 1850 | [5 empty] | 112 |  |  | 460 | 149
2021-07-17 | 13:30 | A |  | 44 |  |  | 40 |  |  |  | 1880 |  |  |  | 3 |  | 119 |  |  | 460 | 149
2021-07-17 | 14:44 | A |  | 1 |  |  | 39 |  |  |  | 1950 | [5 empty] | 122 |  |  | 480 | 149
2021-07-17 | 15:30 | A |  | 21 |  |  | 40 |  |  |  | 1920 | [5 empty] | 119 |  |  | 480 | 149
2021-07-17 | 18:00 | B |  | 29 | 8.53 |  | 40 |  |  | 7.72 | 1910 | 59.81 | 3.08 | 5.83 |  |  | 119 |  |  | 460 | 149 |  | 41 | 39 | 11.61 |  | 3.57 | 27.5
2021-07-17 | 19:20 | B |  | 30 |  |  | 41 |  |  |  | 1890 |  |  |  | 2.97 |  | 122 |  |  | 450 | 149
2021-07-17 | 20:50 | B |  | 38 |  |  | 39 |  |  |  | 1930 | [5 empty] | 115 |  |  | 470 | 149
2021-07-17 | 21:55 | B |  | 42 |  |  | 41 |  |  |  | 1920 |  |  |  | 3.03 |  | 119 |  |  | 460 | 149
2021-07-17 | 22:50 | B |  | 21 |  |  | 40 |  |  |  | 1880 | [5 empty] | 112 |  |  | 450 | 149
2021-07-17 | 23:55 | B |  | 44 |  |  | 40 |  |  |  | 1940 |  |  |  | 3.04 |  | 115 |  |  | 480 | 149
2021-07-17 | 00:20 | C |  | 42 |  |  | 39 |  |  |  | 1850 | [5 empty] | 115 |  |  | 480 | 149
2021-07-17 | 01:00 | C |  | 21 | 8.48 |  | 40 |  |  | 8.13 | 1800 | 59.81 | 3.13 | 5.6 | 2.97 |  | 119 |  |  | 470 | 149 |  | 42 | 38 | 11.61 |  | 3.52 | 26.1
2021-07-17 | 02:00 | C |  | 12 |  |  | 38 |  |  |  | 1950 | [5 empty] | 112 |  |  | 490 | 149
2021-07-17 | 02:50 | C |  | 44 |  |  | 39 |  |  |  | 1900 | [5 empty] | 119 |  |  | 490 | 149
2021-07-17 | 03:20 | C |  | 2 |  |  | 39 |  |  |  | 1800 |  |  |  | 3 |  | 122 |  |  | 460 | 149
2021-07-17 | 04:00 | C |  | 21 |  |  | 40 |  |  |  | 1900 | [5 empty] | 115 |  |  | 490 | 149
2021-07-17 | 05:00 | C |  | 42 |  |  | 40 |  |  |  | 1800 | [5 empty] | 119 |  |  | 460 | 149
2021-07-17 | 06:00 | C |  | 29 |  |  | 39 |  |  |  | 1850 |  |  |  | 2.92 |  | 112 |  |  | 470 | 149 |  | 41 | 38
2021-07-17 | 06:40 | C |  | 29 |  |  | 40 |  |  |  | 1900 | [5 empty] | 115 |  |  | 490 | 149
2021-07-17 | 07:30 | C |  | 30 |  |  | 40 |  |  |  | 1850 | [5 empty] | 119 |  |  | 480 | 149
2021-07-19 | 09:10 | A |  | 2 | 8.51 |  | 40 |  |  | 7.47 | 1950 | 58.87 | 2.97 | 5.85 |  |  | 126 |  |  | 490 | 149 |  | 40 | 40 | 11.48 |  | 3.61 | 26.7
2021-07-19 | 10:00 | A |  | 21 |  |  | 40 |  |  |  | 1900 |  |  |  | 2.89 |  | 119 |  |  | 480 | 149
2021-07-19 | 11:44 | A |  | 29 |  |  | 39 |  |  |  | 1950 | [5 empty] | 122 |  |  | 490 | 149
2021-07-19 | 13:30 | A |  | 44 |  |  | 40 |  |  |  | 1900 |  |  |  | 3.09 |  | 119 |  |  | 470 | 149
2021-07-19 | 14:44 | A |  | 1 |  |  | 41 |  |  |  | 1850 | [5 empty] | 122 |  |  | 460 | 149
2021-07-19 | 15:30 | A |  | 42 |  |  | 39 |  |  |  | 1950 |  |  |  | 2.98 |  | 126 |  |  | 490 | 149
2021-07-19 | 16:55 | B |  | 2 | 8.51 |  | 40 |  |  | 7.61 | 1910 | 58.87 | 2.97 |  |  |  | 122 |  |  | 460 | 149 |  | 41 | 40 | 11.48 |  | 3.72 | 26.7
2021-07-19 | 17:50 | B |  | 1 |  |  | 41 |  |  |  | 1860 |  |  |  | 3.04 |  | 119 |  |  | 450 | 149
2021-07-19 | 19:00 | B |  | 29 |  |  | 39 |  |  |  | 1950 |  |  | 5.74 |  |  | 126 |  |  | 480 | 149
2021-07-19 | 20:50 | B |  | 12 |  |  | 40 |  |  |  | 1850 |  |  |  | 3.05 |  | 122 |  |  | 470 | 149
2021-07-19 | 22:20 | B |  | 21 |  |  | 39 |  |  |  | 1950 | [5 empty] | 119 |  |  | 490 | 149
2021-07-19 | 23:30 | B |  | 42 |  |  | 40 |  |  |  | 1900 |  |  |  | 3.02 |  | 126 |  |  | 480 | 149
2021-07-19 | 00:45 | C |  | 21 | 8.53 |  | 39 |  |  | 7.55 | 1900 | 58.87 | 2.95 |  |  |  | 119 |  |  | 480 | 149 |  | 40 | 38 | 11.48 |  |  | 26
2021-07-19 | 02:00 | C |  | 2 |  |  | 40 |  |  |  | 1860 |  |  |  | 2.96 |  | 122 |  |  | 460 | 149 | [5 empty] | 3.58
2021-07-19 | 03:15 | C |  | 42 |  |  | 41 |  |  |  | 1930 | [5 empty] | 122 |  |  | 490 | 149
2021-07-19 | 04:30 | C |  | 10 |  |  | 40 |  |  |  | 1890 |  |  | 5.59 | 3.07 |  | 119 |  |  | 470 | 149
2021-07-19 | 05:35 | C |  | 44 |  |  | 41 |  |  |  | 1950 | [5 empty] | 126 |  |  | 490 | 149
2021-07-19 | 06:25 | C |  | 32 |  |  | 40 |  |  |  | 1910 |  |  |  | 3 |  | 119 |  |  | 480 | 149
2021-07-20 | 09:30 | A |  | 29 | 8.48 |  | 40 |  |  | 7.39 | 1900 | 59.29 | 3.22 |  |  |  | 126 |  |  | 470 | 149 |  | 40 | 39 | 11.7 |  |  | 26.5
2021-07-20 | 10:44 | A |  | 2 |  |  | 39 |  |  |  | 1950 |  |  |  | 2.91 |  | 119 |  |  | 490 | 149
2021-07-20 | 11:30 | A |  | 44 |  |  | 40 |  |  |  | 1900 |  |  | 5.98 |  |  | 119 |  |  | 480 | 149 | [5 empty] | 3.69
2021-07-20 | 12:30 | A |  | 32 |  |  | 41 |  |  |  | 1850 | [5 empty] | 122 |  |  | 460 | 149
2021-07-20 | 13:30 | A |  | 21 |  |  | 41 |  |  |  | 1850 |  |  |  | 3.09 |  | 122 |  |  | 460 | 149
2021-07-20 | 14:40 | A |  | 10 |  |  | 40 |  |  |  | 1900 | [5 empty] | 126 |  |  | 480 | 149
2021-07-20 | 15:55 | A |  | 36 |  |  | 40 |  |  |  | 1950 |  |  |  | 3 |  | 119 |  |  | 480 | 149
2021-07-20 | 17:10 | B |  | 32 | 8.45 |  | 39 |  |  | 7.45 | 1900 | 59.29 | 3.25 |  |  |  | 119 |  |  | 460 | 149 |  | 39 | 38 | 11.7 |  | 3.49 | 26
2021-07-20 | 18:10 | B |  | 21 |  |  | 40 |  |  |  | 1800 |  |  |  | 2.99 |  | 122 |  |  | 460 | 149
2021-07-20 | 19:20 | B |  | 1 |  |  | 39 |  |  |  | 1850 |  |  | 5.73 |  |  | 119 |  |  | 470 | 149
2021-07-20 | 20:40 | B |  | 36 |  |  | 39 |  |  |  | 1870 |  |  |  | 3.06 |  | 122 |  |  | 460 | 149
2021-07-20 | 21:45 | B |  | 44 |  |  | 40 |  |  |  | 1900 | [5 empty] | 122 |  |  | 480 | 149
2021-07-20 | 23:00 | B |  | 29 |  |  | 39 |  |  |  | 1850 |  |  |  | 3.03 |  | 119 |  |  | 460 | 149
2021-07-20 | 00:35 | C |  | 36 | 8.51 |  | 41 |  |  | 7.53 | 1950 | 59.29 | 3.19 |  |  |  | 126 |  |  | 490 | 149 |  | 40 | 37 | 11.7 |  |  | 25.3
2021-07-20 | 01:20 | C |  | 12 |  |  | 40 |  |  |  | 1900 |  |  |  | 3.09 |  | 119 |  |  | 470 | 149
2021-07-20 | 02:10 | C |  | 44 |  |  | 39 |  |  |  | 1930 |  |  | 5.83 |  |  | 122 |  |  | 470 | 149 | [5 empty] | 3.57
2021-07-20 | 03:35 | C |  | 21 |  |  | 40 |  |  |  | 1870 |  |  |  | 2.97 |  | 119 |  |  | 450 | 149
2021-07-20 | 04:25 | C |  | 1 |  |  | 41 |  |  |  | 1910 | [5 empty] | 126 |  |  | 470 | 149
2021-07-20 | 05:40 | C |  | 44 |  |  | 39 |  |  |  | 1850 |  |  |  | 3 |  | 122 |  |  | 450 | 149
2021-07-20 | 06:25 | C |  | 29 |  |  | 40 |  |  |  | 1890 | [5 empty] | 122 |  |  | 460 | 149
2021-07-21 | 08:30 | A |  | 38 | 8.57 |  | 40 |  |  | 7.59 | 1900 | 59.48 | 2.83 | 5.7 |  |  | 119 |  |  | 480 | 149 |  | 40 | 38 | 11.4 |  | 3.56 | 25.9
2021-07-21 | 09:40 | A |  | 44 |  |  | 39 |  |  |  | 1950 |  |  |  | 2.87 |  | 122 |  |  | 490 | 149
2021-07-21 | 10:30 | A |  | 21 |  |  | 41 |  |  |  | 1850 | [5 empty] | 128 |  |  | 470 | 149
2021-07-21 | 11:20 | A |  | 30 |  |  | 40 |  |  |  | 1900 | [5 empty] | 122 |  |  | 480 | 149
2021-07-21 | 12:40 | A |  | 36 |  |  | 39 |  |  |  | 1900 |  |  |  | 2.92 |  | 126 |  |  | 490 | 149
2021-07-21 | 14:45 | A |  | 29 |  |  | 40 |  |  |  | 1950 | [5 empty] | 119 |  |  | 490 | 149
2021-07-21 | 15:20 | A |  | 21 |  |  | 41 |  |  |  | 1850 |  |  |  | 3.1 |  | 126 |  |  | 470 | 149
2021-07-21 | 16:20 | B |  | 30 |  |  | 41 |  |  |  | 1850 | [5 empty] | 126 |  |  | 470 | 149
2021-07-21 | 17:20 | B |  | 36 |  |  | 41 |  |  |  | 1850 | [5 empty] | 126 |  |  | 470 | 149
2021-07-21 | 18:20 | B |  | 2 |  |  | 41 |  |  |  | 1850 | [5 empty] | 126 |  |  | 470 | 149
2021-07-21 | 19:20 | B |  | 44 |  |  | 41 |  |  |  | 1850 | [5 empty] | 126 |  |  | 470 | 149
2021-07-21 | 23:20 | B |  | 21 | 8.53 |  | 40 |  |  | 7.41 | 1900 | 59.48 | 2.87 | 5.81 | 3.05 |  | 122 |  |  | 470 | 149 |  | 41 | 39 | 11.4 |  | 3.72 | 25.7
2021-07-21 | 00:35 | C |  | 33 |  |  | 39 |  |  |  | 1850 | [5 empty] | 119 |  |  | 450 | 149 |  | 41
2021-07-21 | 01:50 | C |  | 30 | 8.55 |  | 41 |  |  | 7.65 | 1910 | 59.48 | 2.85 |  | 3.07 |  | 126 |  |  | 490 | 149 |  |  | 39 | 11.4 |  |  | 26.3
2021-07-21 | 02:45 | C |  | 28 |  |  | 40 |  |  |  | 1870 |  |  | 5.99 |  |  | 122 |  |  | 460 | 149 | [5 empty] | 3.65
2021-07-21 | 03:35 | C |  | 38 |  |  | 41 |  |  |  | 1900 |  |  |  | 3 |  | 119 |  |  | 480 | 149
2021-07-21 | 04:50 | C |  | 25 |  |  | 40 |  |  |  | 1850 | [5 empty] | 122 |  |  | 460 | 149
2021-07-21 | 05:40 | C |  | 2 |  |  | 40 |  |  |  | 1880 |  |  |  | 3.05 |  | 122 |  |  | 470 | 149
2021-07-21 | 06:30 | C |  | 21 |  |  | 40 |  |  |  | 1900 | [5 empty] | 126 |  |  | 480 | 149
2021-07-22 | 08:10 | A |  | 33 | 8.53 |  | 40 |  |  | 7.67 | 1950 | 59.38 | 3.09 | 5.8 |  |  | 119 |  |  | 490 | 149 |  | 40 | 39 | 11.62 |  | 3.59 | 25.9
2021-07-22 | 09:30 | A |  | 29 |  |  | 40 |  |  |  | 1900 |  |  |  | 3.04 |  | 122 |  |  | 490 | 149
2021-07-22 | 10:44 | A |  | 21 |  |  | 41 |  |  |  | 1850 | [5 empty] | 119 |  |  | 460 | 149
2021-07-22 | 11:30 | A |  | 2 |  |  | 39 |  |  |  | 1950 |  |  |  | 2.91 |  | 126 |  |  | 490 | 149
2021-07-22 | 12:20 | A |  | 44 |  |  | 40 |  |  |  | 1950 | [5 empty] | 119 |  |  | 480 | 149
2021-07-22 | 13:45 | A |  | 12 |  |  | 40 |  |  |  | 1900 |  |  |  | 3 |  | 122 |  |  | 480 | 149
2021-07-22 | 14:10 | A |  | 1 |  |  | 41 |  |  |  | 1850 | [5 empty] | 119 |  |  | 470 | 149
2021-07-22 | 15:30 | A |  | 1 |  |  | 40 |  |  |  | 1950 | [5 empty] | 126 |  |  | 480 | 149
2021-07-22 | 16:55 | B |  | 33 | 8.48 |  | 39 |  |  | 7.81 | 1950 | 59.38 | 3.14 |  |  |  | 122 |  |  | 480 | 149 |  | 41 | 40 | 11.62 |  | 3.67 | 25.7
2021-07-22 | 18:10 | B |  | 44 |  |  | 41 |  |  |  | 1900 |  |  | 5.67 | 3.03 |  | 119 |  |  | 470 | 149
2021-07-22 | 19:40 | B |  | 30 |  |  | 40 |  |  |  | 1850 | [5 empty] | 126 |  |  | 460 | 149
2021-07-22 | 21:20 | B |  | 21 |  |  | 40 |  |  |  | 1950 |  |  |  | 2.98 |  | 119 |  |  | 490 | 149
2021-07-22 | 22:30 | B |  | 2 |  |  | 41 |  |  |  | 1950 | [5 empty] | 122 |  |  | 480 | 149
2021-07-22 | 23:20 | B |  | 28 |  |  | 40 |  |  |  | 1900 |  |  |  | 3.01 |  | 126 |  |  | 470 | 149
2021-07-22 | 00:45 | B |  | 8 |  |  | 40 |  |  |  | 1900 | [5 empty] | 122 |  |  | 460 | 149
2021-07-22 | 01:20 | C |  | 21 | 8.45 |  | 41 |  |  | 7.53 | 1880 | 59.38 | 3.17 |  |  |  | 126 |  |  | 460 | 149 |  | 40 | 39 | 11.62 |  |  | 26.1
2021-07-22 | 02:00 | C |  | 33 |  |  | 39 |  |  |  | 1830 |  |  | 5.75 | 3.09 |  | 119 |  |  | 440 | 149 | [5 empty] | 3.51
2021-07-22 | 03:15 | C |  | 38 |  |  | 41 |  |  |  | 1880 | [5 empty] | 126 |  |  | 460 | 149
2021-07-22 | 04:25 | C |  | 25 |  |  | 40 |  |  |  | 1850 |  |  |  | 3 |  | 122 |  |  | 450 | 149
2021-07-22 | 05:35 | C |  | 44 |  |  | 39 |  |  |  | 1800 | [5 empty] | 119 |  |  | 420 | 149
2021-07-22 | 06:10 | C |  | 2 |  |  | 39 |  |  |  | 1850 | [5 empty] | 119 |  |  | 420 | 149
2021-07-22 | 06:50 | C |  | 28 |  |  | 40 |  |  |  | 1860 |  |  |  | 3.07 |  | 126 |  |  | 450 | 149
2021-07-22 | 07:35 | C |  | 30 |  |  | 39 |  |  |  | 1800 | [5 empty] | 119 |  |  | 420 | 149
2021-07-26 | 17:45 | B |  | 44 | 8.41 |  | 40 |  |  | 7.87 | 1830 | 58.76 | 2.81 |  |  |  | 122 |  |  | 460 | 149 |  | 39 | 37 | 11.22 |  |  | 26.3
2021-07-26 | 18:30 | B |  | 44 |  |  | 39 |  |  |  | 1750 |  |  | 5.84 | 3.03 |  | 126 |  |  | 420 | 149 | [5 empty] | 3.61
2021-07-26 | 19:20 | B |  | 12 |  |  | 40 |  |  |  | 1800 | [5 empty] | 119 |  |  | 450 | 149
2021-07-26 | 21:00 | B |  | 36 |  |  | 40 |  |  |  | 1780 |  |  |  | 2.95 |  | 122 |  |  | 440 | 149
2021-07-26 | 22:05 | B |  | 21 |  |  | 41 |  |  |  | 1850 | [5 empty] | 119 |  |  | 450 | 149
2021-07-26 | 23:30 | B |  | 36 |  |  | 40 |  |  |  | 1810 |  |  |  | 3 |  | 126 |  |  | 440 | 149
2021-07-26 | 02:00 | C |  | 8 | 8.39 |  | 40 |  |  | 7.79 | 1850 | 58.76 | 2.83 | 5.95 | 2.89 |  | 122 |  |  | 460 | 149 |  | 39 | 36 | 11.22 |  | 3.76 | 26.7
2021-07-26 | 03:15 | C |  | 8 |  |  | 41 |  |  |  | 1800 | [5 empty] | 119 |  |  | 440 | 149
2021-07-26 | 04:30 | C |  | 36 |  |  | 39 |  |  |  | 1900 |  |  |  | 2.81 |  | 126 |  |  | 480 | 149
2021-07-26 | 05:35 | C |  | 28 |  |  | 40 |  |  |  | 1950 | [5 empty] | 119 |  |  | 480 | 149
2021-07-26 | 06:44 | C |  | 30 |  |  | 40 |  |  |  | 1900 |  |  |  | 2.92 |  | 126 |  |  | 470 | 149
2021-07-27 | 08:50 | A |  | 30 | 8.41 |  | 41 |  |  | 7.69 | 1800 | 57.59 | 3.23 |  |  |  | 122 |  |  | 450 | 149 |  | 40 | 39 | 11.64 |  |  | 25.3
2021-07-27 | 09:55 | A |  | 36 |  |  | 40 |  |  |  | 1850 |  |  |  | 3.03 |  | 119 |  |  | 460 | 149
2021-07-27 | 01:05 | A |  | 21 |  |  | 40 |  |  |  | 1850 |  |  | 5.89 |  |  | 126 |  |  | 470 | 149 | [5 empty] | 3.68
2021-07-27 | 12:40 | A |  | 2 |  |  | 39 |  |  |  | 1900 |  |  |  | 2.98 |  | 122 |  |  | 480 | 149
2021-07-27 | 13:55 | A |  | 2 |  |  | 41 |  |  |  | 1800 | [5 empty] | 119 |  |  | 440 | 149
2021-07-27 | 15:50 | A |  | 44 |  |  | 40 |  |  |  | 1900 |  |  |  | 3.05 |  | 126 |  |  | 470 | 149
2021-07-27 | 17:00 | B |  | 44 |  |  | 39 |  |  |  | 1850 |  |  |  | 2.95 |  | 119 |  |  | 460 | 149
2021-07-27 | 18:10 | B |  | 25 | 8.39 |  | 40 |  |  | 7.53 | 1800 | 57.59 | 3.25 |  |  |  | 126 |  |  | 460 | 149 |  | 40 | 38 | 11.64 |  |  | 26.1
2021-07-27 | 19:00 | B |  | 36 |  |  | 40 |  |  |  | 1870 |  |  | 5.76 | 3.07 |  | 122 |  |  | 460 | 149 | [5 empty] | 3.45
2021-07-27 | 20:50 | B |  | 30 |  |  | 41 |  |  |  | 1900 | [5 empty] | 126 |  |  | 460 | 149
2021-07-27 | 22:00 | B |  | 30 |  |  | 40 |  |  |  | 1850 |  |  |  | 3.01 |  | 119 |  |  | 460 | 149
2021-07-27 | 23:15 | B |  | 21 |  |  | 39 |  |  |  | 1830 | [5 empty] | 122 |  |  | 460 | 149
2021-07-27 | 00:05 | B |  | 21 |  |  | 40 |  |  |  | 1870 | [5 empty] | 122 |  |  | 460 | 149
2021-07-27 | 00:40 | C |  | 44 |  |  | 40 |  |  |  | 1900 |  |  |  | 2.98 |  | 126 |  |  | 470 | 149
2021-07-27 | 01:20 | C |  | 8 |  |  | 39 |  |  |  | 1950 | [5 empty] | 122 |  |  | 490 | 149
2021-07-27 | 02:44 | C |  | 21 | 8.57 |  | 41 |  |  | 7.77 | 1850 | 57.59 | 3.07 | 5.82 |  |  | 119 |  |  | 460 | 149 |  | 41 | 40 | 11.64 |  | 3.51 | 27.5
2021-07-27 | 03:30 | C |  | 36 |  |  | 40 |  |  |  | 1950 |  |  |  | 3.03 |  | 119 |  |  | 480 | 149
2021-07-27 | 04:20 | C |  | 12 |  |  | 39 |  |  |  | 1900 | [5 empty] | 122 |  |  | 490 | 149
2021-07-27 | 05:44 | C |  | 44 |  |  | 41 |  |  |  | 1850 | [5 empty] | 126 |  |  | 460 | 149
2021-07-27 | 06:44 | C |  | 36 |  |  | 40 |  |  |  | 1900 |  |  |  | 2.89 |  | 119 |  |  | 480 | 149
2021-07-28 | 08:55 | A |  | 21 | 8.41 |  | 40 |  |  | 7.48 | 1850 | 58.32 | 3.17 |  |  |  | 115 |  |  | 460 | 149 |  | 40 | 38 | 11.58 |  |  | 26.4
2021-07-28 | 09:50 | A |  | 38 |  |  | 41 |  |  |  | 1800 |  |  |  | 2.95 |  | 122 |  |  | 440 | 149
2021-07-28 | 11:00 | A |  | 44 |  |  | 40 |  |  |  | 1900 |  |  | 5.91 |  |  | 126 |  |  | 470 | 149 | [5 empty] | 3.78
2021-07-28 | 11:50 | A |  | 32 |  |  | 39 |  |  |  | 1950 |  |  |  | 3.01 |  | 119 |  |  | 480 | 149
2021-07-28 | 12:40 | A |  | 29 |  |  | 40 |  |  |  | 1850 | [5 empty] | 122 |  |  | 470 | 149
2021-07-28 | 13:55 | A |  | 10 |  |  | 40 |  |  |  | 1850 | [5 empty] | 122 |  |  | 470 | 149
2021-07-28 | 14:50 | A |  | 41 |  |  | 40 |  |  |  | 1900 |  |  |  | 3.04 |  | 126 |  |  | 460 | 149
2021-07-28 | 15:55 | A |  | 1 |  |  | 41 |  |  |  | 1800 | [5 empty] | 119 |  |  | 450 | 149
2021-07-28 | 17:10 | B |  | 29 | 8.46 |  | 40 |  |  | 7.67 | 1900 | 58.32 | 3.12 |  | 3.07 |  | 126 |  |  | 470 | 149 |  | 41 | 39 | 11.58 |  |  | 26
2021-07-28 | 18:20 | B |  | 33 |  |  | 39 |  |  |  | 1850 | [5 empty] | 115 |  |  | 450 | 149 | [5 empty] | 3.63
2021-07-28 | 19:05 | B |  | 1 |  |  | 40 |  |  |  | 1890 |  |  | 5.79 | 2.96 |  | 122 |  |  | 480 | 149
2021-07-28 | 20:35 | B |  | 9 |  |  | 39 |  |  |  | 1830 | [5 empty] | 126 |  |  | 440 | 149
2021-07-28 | 21:50 | B |  | 41 |  |  | 41 |  |  |  | 1850 |  |  |  | 3.03 |  | 119 |  |  | 460 | 149
2021-07-28 | 23:00 | B |  | 21 |  |  | 41 |  |  |  | 1900 | [5 empty] | 122 |  |  | 480 | 149
2021-07-28 | 00:05 | B |  | 44 |  |  | 40 |  |  |  | 1860 | [5 empty] | 119 |  |  | 470 | 149
2021-07-28 | 00:50 | C |  | 33 |  |  | 39 |  |  |  | 1950 |  |  |  | 2.87 |  | 126 |  |  | 490 | 149
2021-07-28 | 01:30 | C |  | 38 |  |  | 40 |  |  |  | 1900 | [5 empty] | 122 |  |  | 480 | 149
2021-07-28 | 02:00 | C |  | 21 | 8.57 |  | 41 |  |  | 7.57 | 1850 | 58.32 | 3.01 | 5.85 | 3.09 |  | 119 |  |  | 460 | 149 |  | 41 | 40 | 11.58 |  | 3.49 | 26.9
2021-07-28 | 03:00 | C |  | 17 |  |  | 40 |  |  |  | 1900 | [5 empty] | 119 |  |  | 480 | 149
2021-07-28 | 03:50 | C |  | 30 |  |  | 40 |  |  |  | 1900 | [5 empty] | 119 |  |  | 480 | 149
2021-07-28 | 04:40 | C |  | 44 |  |  | 40 |  |  |  | 1900 | [5 empty] | 119 |  |  | 480 | 149
2021-07-28 | 05:40 | C |  | 29 |  |  | 41 |  |  |  | 1850 | [5 empty] | 122 |  |  | 460 | 149
2021-07-28 | 06:30 | C |  | 32 |  |  | 40 |  |  |  | 1900 |  |  |  | 2.99 |  | 126 |  |  | 480 | 149
2021-07-29 | 08:50 | A |  | 25 | 8.48 |  | 40 |  |  | 7.43 | 1900 | 57.97 | 3.04 |  |  |  | 119 |  |  | 470 | 149 |  | 40 | 39 | 11.52 |  |  | 26.7
2021-07-29 | 09:55 | A |  | 21 |  |  | 41 |  |  |  | 1850 |  |  |  | 3.06 |  | 122 |  |  | 460 | 149
2021-07-29 | 10:25 | A |  | 29 |  |  | 41 |  |  |  | 1850 | [5 empty] | 122 |  |  | 460 | 149
2021-07-29 | 11:00 | A |  | 33 |  |  | 41 |  |  |  | 1800 |  |  | 5.97 |  |  | 119 |  |  | 440 | 149 | [5 empty] | 3.71
2021-07-29 | 19:05 | B |  | 44 | 8.53 |  | 39 |  |  | 7.78 | 1850 | 57.97 | 2.99 |  | 3 |  | 122 |  |  | 470 | 149 |  | 40 | 38 | 11.52 |  |  | 25.9
2021-07-29 | 20:00 | B |  | 33 |  |  | 41 |  |  |  | 1890 | [5 empty] | 119 |  |  | 480 | 149
2021-07-29 | 20:50 | B |  | 29 |  |  | 41 |  |  |  | 1890 |  |  | 5.7 |  |  | 119 |  |  | 480 | 149
2021-07-29 | 22:00 | B |  | 21 |  |  | 40 |  |  |  | 1850 |  |  |  | 2.93 |  | 122 |  |  | 460 | 149 | [5 empty] | 3.55
2021-07-29 | 23:15 | B |  | 12 |  |  | 41 |  |  |  | 1900 | [5 empty] | 126 |  |  | 490 | 149
2021-07-29 | 00:05 | B |  | 43 |  |  | 40 |  |  |  | 1850 | [5 empty] | 122 |  |  | 460 | 149
2021-07-29 | 06:10 | C |  | 21 |  |  | 40 |  |  |  | 1900 | [5 empty] | 119 |  |  | 480 | 149
2021-07-29 | 06:55 | C |  | 33 |  |  | 40 |  |  |  | 1900 | [5 empty] | 119 |  |  | 480 | 149
2021-07-29 | 07:44 | C |  | 44 | 8.53 |  | 39 |  |  | 7.81 | 1950 | 57.97 | 2.99 | 5.76 | 2.89 |  | 122 |  |  | 490 | 149 |  | 39 | 39 | 11.52 |  | 3.61 | 26.5
2021-07-30 | 08:45 | A |  | 1 | 8.41 |  | 40 |  |  | 7.62 | 1850 | 57.09 | 2.89 |  |  |  | 122 |  |  | 460 | 149 |  | 40 | 38 | 11.3 |  |  | 27.1
2021-07-30 | 10:00 | A |  | 38 |  |  | 39 |  |  |  | 1900 |  |  |  | 3.01 |  | 119 |  |  | 470 | 149
2021-07-30 | 11:05 | A |  | 44 |  |  | 41 |  |  |  | 1800 |  |  | 5.5 |  |  | 126 |  |  | 450 | 149 | [5 empty] | 3.66
2021-07-30 | 12:40 | A |  | 29 |  |  | 39 |  |  |  | 1950 |  |  |  | 2.99 |  | 119 |  |  | 480 | 149
2021-07-30 | 13:55 | A |  | 12 |  |  | 40 |  |  |  | 1850 | [5 empty] | 126 |  |  | 470 | 149
2021-07-30 | 14:50 | A |  | 33 |  |  | 39 |  |  |  | 1950 |  |  |  | 3.04 |  | 122 |  |  | 480 | 149
2021-07-30 | 15:50 | A |  | 21 |  |  | 40 |  |  |  | 1850 | [5 empty] | 119 |  |  | 470 | 149
2021-07-30 | 17:35 | B |  | 33 | 8.49 |  | 40 |  |  | 7.86 | 1850 | 57.09 | 2.81 |  |  |  | 126 |  |  | 460 | 149 |  | 40 | 39 | 11.3 |  |  | 26.3
2021-07-30 | 18:45 | B |  | 32 |  |  | 41 |  |  |  | 1900 |  |  |  | 2.93 |  | 122 |  |  | 480 | 149
2021-07-30 | 19:30 | B |  | 44 |  |  | 39 |  |  |  | 1850 |  |  | 5.51 |  |  | 126 |  |  | 450 | 149 | [5 empty] | 3.6
2021-07-30 | 21:25 | B |  | 21 |  |  | 40 |  |  |  | 1800 |  |  |  | 3.01 |  | 119 |  |  | 440 | 149
2021-07-30 | 21:50 | B |  | 29 |  |  | 41 |  |  |  | 1850 | [5 empty] | 122 |  |  | 460 | 149
2021-07-30 | 23:00 | B |  | 12 |  |  | 40 |  |  |  | 1900 | [5 empty] | 126 |  |  | 470 | 149
2021-07-30 | 00:30 | C |  | 21 |  |  | 39 |  |  |  | 1950 | [5 empty] | 119 |  |  | 490 | 149
2021-07-30 | 01:10 | C |  | 32 | 8.39 |  | 40 |  |  | 7.77 | 1900 | 57.09 | 2.91 | 5.82 | 2.99 |  | 126 |  |  | 470 | 149 |  | 40 | 37 | 11.3 |  | 3.71 | 27.7
2021-07-30 | 02:30 | C |  | 43 |  |  | 41 |  |  |  | 1850 | [5 empty] | 126 |  |  | 460 | 149
2021-07-30 | 05:20 | C |  | 44 |  |  | 40 |  |  |  | 1900 |  |  |  | 3 |  | 119 |  |  | 480 | 149
2021-07-30 | 06:44 | C |  | 25 |  |  | 40 |  |  |  | 1900 | [5 empty] | 122 |  |  | 470 | 149
2021-07-30 | 07:30 | C |  | 44 |  |  | 39 |  |  |  | 1950 |  |  |  | 2.87 |  | 122 |  |  | 490 | 149
2021-07-31 | 08:50 | A |  | 44 | 8.48 |  | 41 |  |  | 7.51 | 1800 | 58.4 | 3.18 |  |  |  | 122 |  |  | 440 | 149 |  | 40 | 39 | 11.66 |  | 3.76 | 26.3
2021-07-31 | 09:55 | A |  | 29 |  |  | 40 |  |  |  | 1900 |  |  |  | 3.04 |  | 119 |  |  | 470 | 149
2021-07-31 | 11:05 | A |  | 32 |  |  | 39 |  |  |  | 1950 |  |  | 5.57 |  |  | 122 |  |  | 480 | 149
2021-07-31 | 11:50 | A |  | 2 |  |  | 39 |  |  |  | 1950 | [5 empty] | 122 |  |  | 480 | 149
2021-07-31 | 12:40 | A |  | 21 |  |  | 40 |  |  |  | 1850 |  |  |  | 3.01 |  | 126 |  |  | 460 | 149
2021-07-31 | 13:55 | A |  | 15 |  |  | 40 |  |  |  | 1950 | [5 empty] | 119 |  |  | 470 | 149
2021-07-31 | 14:50 | A |  | 12 |  |  | 41 |  |  |  | 1900 |  |  |  | 2.99 |  | 126 |  |  | 460 | 149
2021-07-31 | 20:25 | B |  | 21 | 8.43 |  | 41 |  |  | 7.65 | 1900 | 58.4 | 3.23 |  |  |  | 119 |  |  | 470 | 149 |  | 40 | 37 | 11.66 |  |  | 26.9
2021-07-31 | 21:40 | B |  | 29 |  |  | 40 |  |  |  | 1850 |  |  |  | 3.07 |  | 126 |  |  | 450 | 149 | [5 empty] | 3.87
2021-07-31 | 22:35 | B |  | 29 |  |  | 39 |  |  |  | 1900 |  |  | 5.6 |  |  | 122 |  |  | 480 | 149
2021-07-31 | 23:45 | B |  | 44 |  |  | 40 |  |  |  | 1950 |  |  |  | 2.97 |  | 126 |  |  | 490 | 149
2021-07-31 | 00:30 | C |  | 21 |  |  | 40 |  |  |  | 1900 |  |  |  | 3 |  | 122 |  |  | 480 | 149
2021-07-31 | 01:45 | C |  | 12 | 8.53 |  | 39 |  |  | 7.81 | 1950 | 58.4 | 3.13 | 5.7 |  |  | 119 |  |  | 490 | 149 |  | 40 | 39 | 11.66 |  | 3.79 | 27.5
2021-07-31 | 03:00 | C |  | 44 |  |  | 41 |  |  |  | 1850 |  |  |  | 3.1 |  | 126 |  |  | 460 | 149
2021-07-31 | 04:00 | C |  | 43 |  |  | 40 |  |  |  | 1950 | [5 empty] | 122 |  |  | 480 | 149
2021-08-02 | 08:50 | A |  | 29 | 8.41 |  | 41 |  |  | 7.42 | 1800 | 58.34 | 3.17 |  |  |  | 119 |  |  | 440 | 149 |  | 39 | 38 | 11.58 |  |  | 26.8
2021-08-02 | 10:00 | A |  | 44 |  |  | 40 |  |  |  | 1800 |  |  | 5.88 | 2.97 |  | 122 |  |  | 460 | 149 | [5 empty] | 3.87
2021-08-02 | 11:30 | A |  | 21 |  |  | 40 |  |  |  | 1800 | [5 empty] | 126 |  |  | 480 | 149
2021-08-02 | 13:40 | A |  | 36 |  |  | 39 |  |  |  | 1800 |  |  |  | 3.01 |  | 119 |  |  | 490 | 149
2021-08-02 | 14:55 | A |  | 44 |  |  | 40 |  |  |  | 1800 | [5 empty] | 122 |  |  | 470 | 149
2021-08-02 | 15:50 | A |  | 8 |  |  | 39 |  |  |  | 1800 |  |  |  | 3.03 |  | 119 |  |  | 480 | 149
2021-08-02 | 16:35 | B |  | 21 |  |  | 39 |  |  |  | 1800 | [5 empty] | 122 |  |  | 470 | 149
2021-08-02 | 17:35 | B |  | 15 | 8.39 |  | 39 |  |  | 7.63 | 1800 | 58.34 | 3.19 |  |  |  | 122 |  |  | 470 | 149 |  | 39 | 37 | 11.58 |  |  | 26
2021-08-02 | 18:25 | B |  | 44 |  |  | 41 |  |  |  | 1800 |  |  |  | 3.07 |  | 126 |  |  | 480 | 149 | [5 empty] | 4.07
2021-08-02 | 19:30 | B |  | 12 |  |  | 39 |  |  |  | 1800 | [5 empty] | 119 |  |  | 450 | 149
2021-08-02 | 20:30 | B |  | 32 |  |  | 39 |  |  |  | 1800 | [5 empty] | 119 |  |  | 450 | 149
2021-08-02 | 21:25 | B |  | 36 |  |  | 40 |  |  |  | 1800 |  |  | 5.75 | 2.95 |  | 122 |  |  | 470 | 149
2021-08-02 | 22:35 | B |  | 30 |  |  | 41 |  |  |  | 1800 | [5 empty] | 126 |  |  | 490 | 149
2021-08-02 | 23:50 | B |  | 29 |  |  | 40 |  |  |  | 1800 |  |  |  | 2.99 |  | 122 |  |  | 460 | 149
2021-08-02 | 00:40 | C |  | 21 |  |  | 39 |  |  |  | 1800 | [5 empty] | 122 |  |  | 480 | 149
2021-08-02 | 01:30 | C |  | 21 | 8.48 |  | 40 |  |  | 7.59 | 1800 | 58.34 | 3.1 | 5.8 | 2.97 |  | 126 |  |  | 460 | 149 |  | 40 | 38 | 11.58 |  | 3.79 | 25.3
2021-08-02 | 02:10 | C |  | 36 |  |  | 40 |  |  |  | 1800 | [5 empty] | 119 |  |  | 450 | 149
2021-08-02 | 03:00 | C |  | 44 |  |  | 39 |  |  |  | 1800 | [5 empty] | 122 |  |  | 460 | 149
2021-08-02 | 04:00 | C |  | 30 |  |  | 38 |  |  |  | 1800 |  |  |  | 2.89 |  | 119 |  |  | 490 | 149
2021-08-02 | 04:40 | C |  | 38 |  |  | 40 |  |  |  | 1800 | [5 empty] | 122 |  |  | 470 | 149
2021-08-02 | 05:30 | C |  | 21 |  |  | 39 |  |  |  | 1800 | [5 empty] | 126 |  |  | 490 | 149
2021-08-02 | 06:30 | C |  | 29 |  |  | 39 |  |  |  | 1800 |  |  |  | 2.96 |  | 122 |  |  | 480 | 149
2021-08-02 | 07:20 | C |  | 44 |  |  | 39 |  |  |  | 1900 | [5 empty] | 119 |  |  | 480 | 149
2021-08-03 | 08:55 | A |  | 21 | 8.39 |  | 40 |  |  | 7.56 | 1850 | 57.02 | 2.99 | 5.48 |  |  | 122 |  |  | 460 | 149 |  | 40 | 39 | 11.38 |  |  | 26.3
2021-08-03 | 09:50 | A |  | 36 |  |  | 39 |  |  |  | 1950 |  |  |  | 3.06 |  | 119 |  |  | 480 | 149
2021-08-03 | 11:05 | A |  | 44 |  |  | 40 |  |  |  | 1900 | [5 empty] | 126 |  |  | 470 | 149 | [5 empty] | 3.82
2021-08-03 | 13:40 | A |  | 1 |  |  | 41 |  |  |  | 1800 |  |  |  | 3.01 |  | 119 |  |  | 450 | 149
2021-08-03 | 14:50 | A |  | 1 |  |  | 40 |  |  |  | 1850 | [5 empty] | 126 |  |  | 470 | 149
2021-08-03 | 15:50 | A |  | 32 |  |  | 40 |  |  |  | 1900 |  |  |  | 2.99 |  | 122 |  |  | 480 | 149
2021-08-03 | 17:30 | B |  | 33 |  |  | 40 |  |  |  | 1950 | [5 empty] | 126 |  |  | 490 | 149
2021-08-03 | 17:30 | B |  | 12 |  |  | 40 |  |  |  | 1900 |  |  |  | 2.95 |  | 122 |  |  | 470 | 149
2021-08-03 | 18:25 | B |  | 44 | 8.53 |  | 41 |  |  | 7.71 | 1850 | 57.02 | 2.85 | 5.57 |  |  | 119 |  |  | 460 | 149 |  | 40 | 39 | 11.38 |  | 3.67 | 25.7
2021-08-03 | 19:44 | B |  | 32 |  |  | 39 |  |  |  | 1900 | [5 empty] | 122 |  |  | 480 | 149
2021-08-03 | 20:30 | B |  | 21 |  |  | 40 |  |  |  | 1950 | [5 empty] | 119 |  |  | 490 | 149
2021-08-03 | 22:45 | B |  | 1 |  |  | 40 |  |  |  | 1950 |  |  |  | 3 |  | 122 |  |  | 490 | 149
2021-08-03 | 23:30 | C |  | 44 |  |  | 39 |  |  |  | 1900 | [5 empty] | 119 |  |  | 480 | 149
2021-08-03 | 00:10 | C |  | 21 | 8.42 |  | 40 |  |  | 8.03 | 1850 | 57.02 | 2.96 | 5.53 | 2.98 |  | 122 |  |  | 450 | 149 |  | 41 | 39 | 11.38 |  | 3.7 | 24.8
2021-08-03 | 01:10 | C |  | 29 |  |  | 40 |  |  |  | 1850 | [5 empty] | 126 |  |  | 460 | 149
2021-08-03 | 02:50 | C |  | 32 |  |  | 38 |  |  |  | 1950 | [5 empty] | 122 |  |  | 490 | 149
2021-08-03 | 03:30 | C |  | 33 |  |  | 39 |  |  |  | 1900 |  |  |  | 2.93 |  | 122 |  |  | 480 | 149
2021-08-03 | 04:10 | C |  | 21 |  |  | 39 |  |  |  | 1900 | [5 empty] | 119 |  |  | 490 | 149
2021-08-03 | 05:00 | C |  | 44 |  |  | 41 |  |  |  | 1850 | [5 empty] | 122 |  |  | 470 | 149
2021-08-03 | 05:50 | C |  | 30 |  |  | 40 |  |  |  | 1800 |  |  |  | 3 |  | 119 |  |  | 440 | 149
2021-08-03 | 07:20 | C |  | 2 |  |  | 39 |  |  |  | 1850 | [5 empty] | 122 |  |  | 460 | 149
2021-08-04 | 08:45 | A |  | 29 | 8.48 |  | 41 |  |  | 7.75 | 1800 | 57.29 | 2.94 |  | 2.97 |  | 119 |  |  | 450 | 149 |  | 39 | 38 | 11.42 |  |  | 27.1
2021-08-04 | 09:50 | A |  | 33 |  |  | 40 |  |  |  | 1850 | [5 empty] | 122 |  |  | 470 | 149
2021-08-04 | 10:55 | A |  | 44 |  |  | 39 |  |  |  | 1900 |  |  | 5.58 | 3.02 |  | 119 |  |  | 480 | 149 | [5 empty] | 3.76
2021-08-04 | 12:10 | A |  | 32 |  |  | 40 |  |  |  | 1950 | [5 empty] | 126 |  |  | 480 | 149
2021-08-04 | 13:00 | A |  | 38 |  |  | 40 |  |  |  | 1850 | [5 empty] | 122 |  |  | 460 | 149
2021-08-04 | 13:45 | A |  | 1 |  |  | 40 |  |  |  | 1850 |  |  |  | 3.01 |  | 122 |  |  | 460 | 149
2021-08-04 | 14:50 | A |  | 21 |  |  | 39 |  |  |  | 1950 | [5 empty] | 119 |  |  | 490 | 149
2021-08-04 | 15:50 | A |  | 12 |  |  | 40 |  |  |  | 1900 | [5 empty] | 122 |  |  | 470 | 149
2021-08-04 | 16:40 | B |  | 12 |  |  | 40 |  |  |  | 1850 | [5 empty] | 122 |  |  | 460 | 149
2021-08-04 | 18:00 | B |  | 32 | 8.39 |  | 40 |  |  | 7.87 | 1900 | 57.29 | 3.03 | 5.7 | 2.89 |  | 115 |  |  | 480 | 149 |  | 41 | 40 | 11.42 |  | 3.62 | 27.6
2021-08-04 | 19:10 | B |  | 42 |  |  | 40 |  |  |  | 1900 | [5 empty] | 126 |  |  | 480 | 149
2021-08-04 | 20:00 | B |  | 21 |  |  | 41 |  |  |  | 1850 |  |  |  | 3.09 |  | 119 |  |  | 470 | 149
2021-08-04 | 21:40 | B |  | 28 |  |  | 40 |  |  |  | 1900 | [5 empty] | 122 |  |  | 490 | 149
2021-08-04 | 22:20 | B |  | 30 |  |  | 39 |  |  |  | 1950 |  |  |  | 2.87 |  | 119 |  |  | 490 | 149
2021-08-04 | 23:44 | B |  | 44 |  |  | 40 |  |  |  | 1900 | [5 empty] | 126 |  |  | 480 | 149
2021-08-04 | 01:00 | C |  | 21 |  |  | 40 |  |  |  | 1800 | [5 empty] | 122 |  |  | 460 | 149
2021-08-04 | 02:10 | C |  | 42 | 8.42 |  | 39 |  |  | 8.09 | 1850 | 57.29 | 3 | 5.63 | 2.94 |  | 119 |  |  | 470 | 149 |  | 41 | 39 | 11.42 |  | 3.81 | 26.2
2021-08-04 | 03:20 | C |  | 17 |  |  | 40 |  |  |  | 1900 | [5 empty] | 126 |  |  | 480 | 149
2021-08-04 | 04:30 | C |  | 44 |  |  | 40 |  |  |  | 1850 | [5 empty] | 122 |  |  | 460 | 149
2021-08-04 | 05:20 | C |  | 32 |  |  | 38 |  |  |  | 1950 |  |  |  | 2.88 |  | 119 |  |  | 490 | 149
2021-08-04 | 06:30 | C |  | 1 |  |  | 39 |  |  |  | 1900 | [5 empty] | 122 |  |  | 470 | 149
2021-08-04 | 07:30 | C |  | 28 |  |  | 40 |  |  |  | 1900 | [5 empty] | 122 |  |  | 480 | 149
2021-08-05 | 08:55 | A |  | 32 | 8.48 |  | 40 |  |  | 7.51 | 1800 | 58.06 | 3.14 |  |  |  | 119 |  |  | 450 | 149 |  | 40 | 38 | 11.62 |  |  | 26.7
2021-08-05 | 09:50 | A |  | 28 |  |  | 40 |  |  |  | 1850 |  |  |  | 3.04 |  | 122 |  |  | 470 | 149
2021-08-05 | 11:05 | A |  | 42 |  |  | 41 |  |  |  | 1850 |  |  | 5.49 |  |  | 119 |  |  | 460 | 149 | [5 empty] | 3.53
2021-08-05 | 12:20 | A |  | 44 |  |  | 40 |  |  |  | 1900 |  |  |  | 2.98 |  | 126 |  |  | 480 | 149
2021-08-05 | 13:50 | A |  | 21 |  |  | 41 |  |  |  | 1800 | [5 empty] | 122 |  |  | 440 | 149
2021-08-05 | 14:55 | A |  | 12 |  |  | 40 |  |  |  | 1900 |  |  |  | 3.02 |  | 119 |  |  | 470 | 149
2021-08-05 | 15:50 | A |  | 17 |  |  | 40 |  |  |  | 1850 | [5 empty] | 126 |  |  | 460 | 149
2021-08-05 | 16:30 | B |  | 32 |  |  | 40 |  |  |  | 1950 | [5 empty] | 119 |  |  | 490 | 149
2021-08-05 | 17:00 | B |  | 1 | 8.53 |  | 40 |  |  | 7.77 | 1900 | 58.06 | 3.09 | 5.58 | 2.91 |  | 122 |  |  | 480 | 149 |  | 41 | 40 | 11.62 |  | 3.49 | 26.9
2021-08-05 | 18:20 | B |  | 42 |  |  | 39 |  |  |  | 1950 | [5 empty] | 119 |  |  | 490 | 149
2021-08-05 | 19:30 | B |  | 21 |  |  | 40 |  |  |  | 1950 |  |  |  | 3 |  | 126 |  |  | 480 | 149
2021-08-05 | 21:00 | B |  | 44 |  |  | 40 |  |  |  | 1900 | [5 empty] | 119 |  |  | 480 | 149
2021-08-05 | 22:30 | B |  | 32 |  |  | 41 |  |  |  | 1850 |  |  |  | 3.13 |  | 122 |  |  | 460 | 149
2021-08-05 | 23:44 | B |  | 29 |  |  | 40 |  |  |  | 1900 | [5 empty] | 119 |  |  | 480 | 149
2021-08-05 | 01:00 | C |  | 21 |  |  | 39 |  |  |  | 1850 | [5 empty] | 122 |  |  | 460 | 149
2021-08-05 | 02:00 | C |  | 37 | 8.39 |  | 40 |  |  | 7.69 | 1900 | 58.06 | 3.23 |  | 3 |  | 119 |  |  | 470 | 149 |  | 40 | 38 | 11.62 |  |  | 25.8
2021-08-05 | 02:50 | C |  | 25 |  |  | 41 |  |  |  | 1800 |  |  | 5.41 |  |  | 115 |  |  | 440 | 149
2021-08-05 | 03:40 | C |  | 32 |  |  | 39 |  |  |  | 1850 | [5 empty] | 122 |  |  | 460 | 149 | [5 empty] | 3.35
2021-08-05 | 05:15 | C |  | 37 |  |  | 40 |  |  |  | 1900 |  |  |  | 2.98 |  | 119 |  |  | 480 | 149
2021-08-05 | 06:00 | C |  | 21 |  |  | 40 |  |  |  | 1850 | [5 empty] | 122 |  |  | 470 | 149
2021-08-05 | 07:20 | C |  | 29 |  |  | 39 |  |  |  | 1900 |  |  |  | 3.05 |  | 119 |  |  | 490 | 149
2021-08-06 | 08:55 | A |  | 1 | 8.41 |  | 39 |  |  | 7.65 | 1850 | 57.36 | 2.83 |  |  |  | 122 |  |  | 460 | 149 |  | 40 | 39 | 11.24 |  |  | 26.4
2021-08-06 | 09:55 | A |  | 37 |  |  | 40 |  |  |  | 1800 |  |  |  | 3.04 |  | 119 |  |  | 440 | 149
2021-08-06 | 11:05 | A |  | 21 |  |  | 39 |  |  |  | 1900 |  |  | 5.35 |  |  | 126 |  |  | 470 | 149 | [5 empty] | 3.21
2021-08-06 | 12:30 | A |  | 32 |  |  | 40 |  |  |  | 1950 |  |  |  | 3.01 |  | 119 |  |  | 480 | 149
2021-08-06 | 13:45 | A |  | 44 |  |  | 41 |  |  |  | 1850 | [5 empty] | 122 |  |  | 470 | 149
2021-08-06 | 14:50 | A |  | 29 |  |  | 40 |  |  |  | 1900 |  |  |  | 3.06 |  | 119 |  |  | 480 | 149
2021-08-06 | 15:55 | A |  | 21 |  |  | 40 |  |  |  | 1950 | [5 empty] | 122 |  |  | 460 | 149
2021-08-06 | 16:44 | B |  | 32 |  |  | 40 |  |  |  | 1900 | [5 empty] | 119 |  |  | 480 | 149
2021-08-06 | 17:30 | B |  | 37 |  |  | 39 |  |  |  | 1950 |  |  |  | 2.89 |  | 122 |  |  | 490 | 149
2021-08-06 | 18:45 | B |  | 21 |  |  | 40 |  |  |  | 1950 | [5 empty] | 119 |  |  | 500 | 149
2021-08-06 | 19:10 | B |  | 5 | 8.57 |  | 40 |  |  | 7.51 | 1900 | 57.36 | 2.67 | 5.15 | 3 |  | 126 |  |  | 480 | 149 |  | 41 | 40 | 11.24 |  | 3.34 | 27.9
2021-08-06 | 20:40 | B |  | 44 |  |  | 39 |  |  |  | 1950 | [5 empty] | 122 |  |  | 490 | 149
2021-08-06 | 21:20 | B |  | 29 |  |  | 41 |  |  |  | 1850 |  |  |  | 3.1 |  | 119 |  |  | 460 | 149
2021-08-06 | 22:00 | B |  | 32 |  |  | 40 |  |  |  | 1950 | [5 empty] | 119 |  |  | 490 | 149
2021-08-06 | 23:45 | B |  | 36 |  |  | 40 |  |  |  | 1900 | [5 empty] | 122 |  |  | 480 | 149
2021-08-06 | 00:40 | C |  | 44 |  |  | 39 |  |  |  | 1900 |  |  |  | 2.97 |  | 122 |  |  | 470 | 149
2021-08-06 | 01:40 | C |  | 21 | 8.48 |  | 40 |  |  | 8.16 | 1850 | 57.36 | 2.76 |  |  |  | 119 |  |  | 460 | 149 |  | 42 | 39 | 11.24 |  |  | 26.8
2021-08-06 | 02:40 | C |  | 36 |  |  | 39 |  |  |  | 1900 |  |  | 5.19 |  |  | 122 |  |  | 470 | 149
2021-08-06 | 03:30 | C |  | 25 |  |  | 41 |  |  |  | 1800 |  |  |  | 3.02 |  | 126 |  |  | 450 | 149 | [5 empty] | 3.42
2021-08-06 | 05:00 | C |  | 21 |  |  | 38 |  |  |  | 1950 | [5 empty] | 119 |  |  | 490 | 149
2021-08-06 | 06:20 | C |  | 29 |  |  | 39 |  |  |  | 1900 | [5 empty] | 122 |  |  | 480 | 149
2021-08-06 | 07:10 | C |  | 32 |  |  | 39 |  |  |  | 1900 |  |  |  | 2.96 |  | 119 |  |  | 480 | 149
2021-08-07 | 08:45 | A |  | 21 | 8.39 |  | 41 |  |  | 7.81 | 1800 | 57.08 | 2.73 |  |  |  | 119 |  |  | 450 | 149 |  | 39 | 38 | 11.12 |  |  | 27.2
2021-08-07 | 09:55 | A |  | 36 |  |  | 40 |  |  |  | 1850 |  |  | 4.81 | 3.04 |  | 122 |  |  | 460 | 149 | [5 empty] | 2.92
2021-08-07 | 11:05 | A |  | 29 |  |  | 39 |  |  |  | 1800 | [5 empty] | 119 |  |  | 440 | 149
2021-08-07 | 12:30 | A |  | 32 |  |  | 40 |  |  |  | 1900 |  |  |  | 3.01 |  | 126 |  |  | 480 | 149
2021-08-07 | 14:55 | A |  | 44 |  |  | 39 |  |  |  | 1950 | [5 empty] | 122 |  |  | 490 | 149
2021-08-07 | 15:50 | A |  | 10 |  |  | 40 |  |  |  | 1850 |  |  |  | 3.05 |  | 122 |  |  | 470 | 149
2021-08-07 | 16:40 | B |  | 10 |  |  | 40 |  |  |  | 1950 | [5 empty] | 126 |  |  | 490 | 149
2021-08-07 | 17:30 | B |  | 32 | 8.53 |  | 40 |  |  | 7.77 | 1900 | 57.08 | 2.59 | 5.4 | 2.98 |  | 122 |  |  | 470 | 149 |  | 40 | 41 | 11.12 |  | 3.55 | 27.9
2021-08-07 | 18:50 | B |  | 36 |  |  | 40 |  |  |  | 1950 | [5 empty] | 119 |  |  | 490 | 149
2021-08-07 | 19:20 | B |  | 2 |  |  | 39 |  |  |  | 1950 |  |  |  | 2.87 |  | 122 |  |  | 500 | 149
2021-08-07 | 20:44 | B |  | 21 |  |  | 41 |  |  |  | 1850 | [5 empty] | 119 |  |  | 470 | 149
2021-08-07 | 22:30 | B |  | 29 |  |  | 40 |  |  |  | 1900 |  |  |  | 3 |  | 122 |  |  | 480 | 149
2021-08-07 | 23:20 | B |  | 33 |  |  | 40 |  |  |  | 1900 | [5 empty] | 119 |  |  | 490 | 149
2021-08-07 | 00:25 | B |  | 25 |  |  | 39 |  |  |  | 1950 | [5 empty] | 126 |  |  | 490 | 149
2021-08-07 | 01:00 | C |  | 33 |  |  | 40 |  |  |  | 1850 |  |  |  | 2.97 |  | 122 |  |  | 460 | 149
2021-08-07 | 02:10 | C |  | 17 |  |  | 39 |  |  |  | 1900 | [5 empty] | 119 |  |  | 480 | 149
2021-08-07 | 03:30 | C |  | 21 | 8.39 |  | 39 |  |  | 8.16 | 1900 | 57.08 | 2.73 | 5.39 | 2.9 |  | 122 |  |  | 490 | 149 |  | 41 | 39 | 11.12 |  | 3.68 | 26.2
2021-08-07 | 04:20 | C |  | 30 |  |  | 41 |  |  |  | 1800 | [5 empty] | 119 |  |  | 450 | 149
2021-08-07 | 05:30 | C |  | 21 |  |  | 40 |  |  |  | 1900 | [5 empty] | 122 |  |  | 470 | 149
2021-08-07 | 06:20 | C |  | 2 |  |  | 38 |  |  |  | 1950 |  |  |  | 2.86 |  | 119 |  |  | 490 | 149
2021-08-07 | 07:20 | C |  | 38 |  |  | 39 |  |  |  | 1850 | [5 empty] | 126 |  |  | 470 | 149
2021-08-09 | 07:20 | C |  | 38 |  |  | 39 |  |  |  | 1850 | [5 empty] | 126 |  |  | 470 | 149
2021-08-09 | 08:40 | A |  | 39 | 8.39 |  | 40 |  |  | 7.55 | 1950 | 58.62 | 3.2 | 5.59 | 3 |  | 119 |  |  | 490 | 149 |  | 40 | 38 | 11.59 |  | 4.36 | 26.9
2021-08-09 | 10:00 | A |  | 10 |  |  | 41 |  |  |  | 2000 | [5 empty] | 128 |  |  | 480 | 149
2021-08-09 | 11:00 | A |  | 21 |  |  | 39 |  |  |  | 1950 |  |  |  | 2.89 |  | 122 |  |  | 490 | 149
2021-08-09 | 12:00 | A |  | 29 |  |  | 40 |  |  |  | 1850 | [5 empty] | 119 |  |  | 460 | 149
2021-08-09 | 14:00 | A |  | 21 |  |  | 39 |  |  |  | 1900 | [5 empty] | 126 |  |  | 490 | 149
2021-08-09 | 15:30 | A |  | 33 |  |  | 40 |  |  |  | 1900 |  |  |  | 3 |  | 122 |  |  | 470 | 149
2021-08-09 | 17:45 | B |  | 33 | 8.35 |  | 40 |  |  | 7.69 | 1850 | 58.62 | 3.24 |  |  |  | 119 |  |  | 460 | 149 |  | 40 | 37 | 11.59 |  |  | 26
2021-08-09 | 18:30 | B |  | 28 |  |  | 39 |  |  |  | 1900 |  |  | 5.5 | 2.95 |  | 122 |  |  | 480 | 149
2021-08-09 | 19:25 | B |  | 44 |  |  | 40 |  |  |  | 1850 | [5 empty] | 126 |  |  | 460 | 149 | [5 empty] | 3.92
2021-08-09 | 21:00 | B |  | 12 |  |  | 41 |  |  |  | 1950 |  |  |  | 3.03 |  | 122 |  |  | 490 | 149
2021-08-09 | 22:15 | B |  | 5 |  |  | 40 |  |  |  | 2000 | [5 empty] | 119 |  |  | 470 | 149
2021-08-09 | 23:45 | B |  | 21 |  |  | 40 |  |  |  | 1950 |  |  |  | 2.99 |  | 122 |  |  | 480 | 149
2021-08-09 | 23:45 | B |  | 39 |  |  | 40 |  |  |  | 1950 | [5 empty] | 122 |  |  | 480 | 149
2021-08-09 | 00:50 | C |  | 33 | 8.41 |  | 39 |  |  | 7.65 | 1900 | 58.62 | 3.18 | 5.87 |  |  | 122 |  |  | 470 | 149 |  | 39 | 38 | 11.59 |  | 4.12 | 26.5
2021-08-09 | 01:55 | C |  | 38 |  |  | 40 |  |  |  | 1850 |  |  |  | 3.02 |  | 119 |  |  | 460 | 149
2021-08-09 | 02:50 | C |  | 21 |  |  | 41 |  |  |  | 1800 | [5 empty] | 126 |  |  | 440 | 149
2021-08-09 | 04:20 | C |  | 30 |  |  | 40 |  |  |  | 1900 |  |  |  | 2.98 |  | 119 |  |  | 460 | 149
2021-08-09 | 06:00 | C |  | 28 |  |  | 39 |  |  |  | 1950 | [5 empty] | 122 |  |  | 480 | 149
2021-08-09 | 06:45 | C |  | 8 |  |  | 40 |  |  |  | 1900 |  |  |  | 3.05 |  | 119 |  |  | 470 | 149
2021-08-09 | 07:15 | C |  | 2 |  |  | 40 |  |  |  | 1900 | [5 empty] | 119 |  |  | 470 | 149
2021-08-10 | 08:30 | A |  | 33 | 8.57 |  | 40 |  |  | 6.5 | 2000 | 58.45 | 2.91 | 5.51 |  |  | 119 |  |  | 530 | 149 |  | 40 | 39 | 11.48 |  | 4.21 | 25.9
2021-08-10 | 09:10 | A |  | 21 |  |  | 40 |  |  |  | 1950 |  |  |  | 2.98 |  | 126 |  |  | 490 | 149
2021-08-10 | 10:00 | A |  | 8 |  |  | 39 |  |  |  | 1950 | [5 empty] | 119 |  |  | 500 | 149
2021-08-10 | 11:20 | A |  | 39 |  |  | 41 |  |  |  | 1900 |  |  |  | 3.1 |  | 122 |  |  | 470 | 149
2021-08-10 | 13:30 | A |  | 44 |  |  | 40 |  |  |  | 1950 | [5 empty] | 119 |  |  | 490 | 149
2021-08-10 | 14:10 | A |  | 29 |  |  | 40 |  |  |  | 2000 |  |  |  | 2.91 |  | 126 |  |  | 510 | 149
2021-08-10 | 15:30 | A |  | 21 |  |  | 41 |  |  |  | 1950 | [5 empty] | 119 |  |  | 490 | 149
2021-08-10 | 16:15 | A |  | 2 |  |  | 40 |  |  |  | 1900 | [5 empty] | 126 |  |  | 490 | 149
2021-08-10 | 17:30 | B |  | 39 | 8.49 |  | 40 |  |  | 7.05 | 1900 | 58.45 | 2.99 |  | 2.97 |  | 122 |  |  | 470 | 149 |  | 42 | 40 | 11.48 |  |  | 26.5
2021-08-10 | 18:45 | B |  | 42 |  |  | 39 |  |  |  | 1850 | [5 empty] | 119 |  |  | 450 | 149
2021-08-10 | 19:25 | B |  | 12 |  |  | 41 |  |  |  | 1950 |  |  | 5.62 | 3.03 |  | 126 |  |  | 480 | 149
2021-08-10 | 20:55 | B |  | 42 |  |  | 40 |  |  |  | 1900 | [5 empty] | 122 |  |  | 460 | 149 | [5 empty] | 3.92
2021-08-10 | 21:35 | B |  | 21 |  |  | 41 |  |  |  | 1950 |  |  |  | 3.07 |  | 126 |  |  | 490 | 149
2021-08-10 | 22:50 | B |  | 39 |  |  | 40 |  |  |  | 1850 | [5 empty] | 119 |  |  | 450 | 149
2021-08-10 | 23:45 | B |  | 2 |  |  | 41 |  |  |  | 1900 | [5 empty] | 122 |  |  | 480 | 149
2021-08-10 | 00:55 | C |  | 42 | 8.48 |  | 40 |  |  | 7.13 | 1900 | 58.45 | 3 | 5.82 |  |  | 119 |  |  | 470 | 149 |  | 41 | 39 | 11.48 |  | 4.35 | 24.4
2021-08-10 | 01:50 | C |  | 9 |  |  | 39 |  |  |  | 1950 |  |  |  | 2.97 |  | 122 |  |  | 490 | 149
2021-08-10 | 03:00 | C |  | 21 |  |  | 41 |  |  |  | 1850 | [5 empty] | 126 |  |  | 460 | 149
2021-08-10 | 05:40 | C |  | 39 |  |  | 40 |  |  |  | 1900 |  |  |  | 3.01 |  | 122 |  |  | 480 | 149
2021-08-10 | 06:50 | C |  | 29 |  |  | 39 |  |  |  | 1950 | [5 empty] | 119 |  |  | 480 | 149
2021-08-10 | 07:50 | C |  | 38 |  |  | 40 |  |  |  | 1900 |  |  |  | 3.04 |  | 126 |  |  | 470 | 149
2021-08-11 | 08:44 | A |  | 38 |  |  | 40 |  |  |  | 2000 |  |  |  | 3 |  | 128 |  |  | 520 | 149
2021-08-11 | 09:30 | A |  | 39 | 8.57 |  | 41 |  |  | 7.2 | 1950 | 58.86 | 2.71 | 5.33 |  |  | 119 |  |  | 490 | 149 |  | 41 | 40 | 11.28 |  | 4.1 | 23.7
2021-08-11 | 10:10 | A |  | 2 |  |  | 40 |  |  |  | 1950 |  |  |  | 2.89 |  | 126 |  |  | 490 | 149
2021-08-11 | 11:30 | A |  | 21 |  |  | 39 |  |  |  | 2000 | [5 empty] | 122 |  |  | 530 | 149
2021-08-11 | 12:10 | A |  | 9 |  |  | 40 |  |  |  | 1950 | [5 empty] | 119 |  |  | 490 | 149
2021-08-11 | 13:44 | A |  | 42 |  |  | 40 |  |  |  | 2000 |  |  |  | 2.91 |  | 122 |  |  | 530 | 149
2021-08-11 | 14:20 | A |  | 1 |  |  | 39 |  |  |  | 1980 | [5 empty] | 119 |  |  | 490 | 149
2021-08-11 | 15:44 | A |  | 21 |  |  | 40 |  |  |  | 1940 | [5 empty] | 122 |  |  | 490 | 149
2021-08-11 | 17:15 | B |  | 2 | 8.51 |  | 40 |  |  | 7.51 | 2000 | 58.86 | 2.77 |  |  |  | 126 |  |  | 490 | 149 |  | 40 | 38 | 11.28 |  |  | 24.5
2021-08-11 | 18:25 | B |  | 39 |  |  | 41 |  |  |  | 1900 |  |  |  | 2.99 |  | 122 |  |  | 470 | 149
2021-08-11 | 19:15 | B |  | 12 |  |  | 40 |  |  |  | 1930 |  |  | 5.55 |  |  | 119 |  |  | 490 | 149 | [5 empty] | 4.03
2021-08-11 | 21:05 | B |  | 21 |  |  | 39 |  |  |  | 1850 |  |  |  | 3.07 |  | 122 |  |  | 460 | 149
2021-08-11 | 22:15 | B |  | 42 |  |  | 40 |  |  |  | 1910 | [5 empty] | 126 |  |  | 480 | 149
2021-08-11 | 23:45 | B |  | 29 |  |  | 41 |  |  |  | 1870 |  |  |  | 3 |  | 122 |  |  | 460 | 149
2021-08-11 | 00:55 | C |  | 21 | 8.49 |  | 40 |  |  | 7.61 | 1850 | 58.86 | 2.79 |  |  |  | 119 |  |  | 460 | 149 |  | 40 | 39 | 11.28 |  |  | 25.1
2021-08-11 | 01:50 | C |  | 1 |  |  | 39 |  |  |  | 1950 |  |  |  | 3.05 |  | 122 |  |  | 490 | 149
2021-08-11 | 03:05 | C |  | 44 |  |  | 40 |  |  |  | 1850 |  |  | 5.68 |  |  | 119 |  |  | 470 | 149 | [5 empty] | 4.28
2021-08-11 | 05:50 | C |  | 38 |  |  | 39 |  |  |  | 1950 |  |  |  | 3.02 |  | 126 |  |  | 480 | 149
2021-08-11 | 06:50 | C |  | 36 |  |  | 40 |  |  |  | 1900 | [5 empty] | 119 |  |  | 470 | 149
2021-08-11 | 07:40 | C |  | 39 |  |  | 39 |  |  |  | 1940 |  |  |  | 3.05 |  | 122 |  |  | 480 | 149
2021-08-12 | 08:20 | A |  | 36 |  |  | 40 |  |  |  | 2000 | [5 empty] | 128 |  |  | 540 | 149
2021-08-12 | 09:30 | A |  | 2 |  |  | 40 |  |  |  | 1950 |  |  |  | 2.89 |  | 119 |  |  | 510 | 149
2021-08-12 | 10:10 | A |  | 29 | 8.53 |  | 39 |  |  | 7.77 | 2000 | 59.56 | 3.03 |  |  |  | 122 |  |  | 520 | 149 |  | 42 | 41 | 11.56 |  |  | 22.9
2021-08-12 | 11:20 | A |  | 44 |  |  | 40 |  |  |  | 1950 |  |  | 5.92 | 2.91 |  | 128 |  |  | 490 | 149 | [5 empty] | 4.43
2021-08-12 | 13:30 | A |  | 1 |  |  | 41 |  |  |  | 1900 | [5 empty] | 119 |  |  | 480 | 149
2021-08-12 | 14:30 | A |  | 33 |  |  | 40 |  |  |  | 1950 |  |  |  | 3 |  | 122 |  |  | 490 | 149
2021-08-12 | 16:10 | A |  | 21 |  |  | 39 |  |  |  | 1950 | [5 empty] | 119 |  |  | 490 | 149
2021-08-12 | 17:15 | B |  | 37 | 8.46 |  | 41 |  |  | 7.89 | 1990 | 59.56 | 3.1 |  |  |  | 126 |  |  | 500 | 149 |  | 40 | 38 | 11.56 |  |  | 24.1
2021-08-12 | 18:30 | B |  | 28 |  |  | 40 |  |  |  | 1930 |  |  |  | 2.93 |  | 122 |  |  | 480 | 149
2021-08-12 | 19:25 | B |  | 12 |  |  | 39 |  |  |  | 1860 |  |  | 5.64 |  |  | 119 |  |  | 450 | 149 | [5 empty] | 4.2
2021-08-12 | 21:00 | B |  | 2 |  |  | 41 |  |  |  | 1950 |  |  |  | 3.01 |  | 126 |  |  | 490 | 149
2021-08-12 | 22:15 | B |  | 21 |  |  | 40 |  |  |  | 1900 | [5 empty] | 122 |  |  | 470 | 149
2021-08-12 | 22:15 | B |  | 30 |  |  | 40 |  |  |  | 1900 | [5 empty] | 122 |  |  | 470 | 149
2021-08-12 | 23:35 | B |  | 44 |  |  | 41 |  |  |  | 1930 |  |  |  | 2.97 |  | 119 |  |  | 490 | 149
2021-08-12 | 00:55 | C |  | 30 | 8.48 |  | 40 |  |  | 7.81 | 1940 | 59.56 | 3.08 |  |  |  | 122 |  |  | 470 | 149 |  | 41 | 39 | 11.56 |  |  | 24.3
2021-08-12 | 01:50 | C |  | 38 |  |  | 39 |  |  |  | 1900 |  |  |  | 3.04 |  | 119 |  |  | 460 | 149
2021-08-12 | 03:00 | C |  | 21 |  |  | 40 |  |  |  | 1950 |  |  | 5.83 |  |  | 126 |  |  | 480 | 149 | [5 empty] | 4.34
2021-08-12 | 04:00 | C |  | 2 |  |  | 40 |  |  |  | 1950 | [5 empty] | 126 |  |  | 480 | 149
2021-08-12 | 05:55 | C |  | 44 |  |  | 39 |  |  |  | 1980 |  |  |  | 2.97 |  | 122 |  |  | 490 | 149
2021-08-12 | 06:20 | C |  | 28 |  |  | 41 |  |  |  | 1890 | [5 empty] | 119 |  |  | 460 | 149
2021-08-13 | 08:30 | A |  | 1 | 8.57 |  | 40 |  |  | 7.51 | 1950 | 58.71 | 2.77 |  |  |  | 126 |  |  | 490 | 149 |  | 39 | 42 | 11.34 |  |  | 22.9
2021-08-13 | 09:16 | A |  | 29 |  |  | 41 |  |  |  | 1900 | [5 empty] | 119 |  |  | 480 | 149
2021-08-13 | 10:30 | A |  | 44 |  |  | 40 |  |  |  | 1950 |  |  | 5.57 | 2.99 |  | 122 |  |  | 490 | 149 | [5 empty] | 3.76
2021-08-13 | 11:15 | A |  | 21 |  |  | 41 |  |  |  | 1850 | [5 empty] | 119 |  |  | 460 | 149
2021-08-13 | 12:30 | A |  | 37 |  |  | 40 |  |  |  | 1900 | [5 empty] | 126 |  |  | 480 | 149
2021-08-13 | 13:44 | A |  | 43 |  |  | 39 |  |  |  | 1950 |  |  |  | 2.81 |  | 128 |  |  | 490 | 149
2021-08-13 | 14:44 | A |  | 21 |  |  | 40 |  |  |  | 2000 | [5 empty] | 128 |  |  | 500 | 149
2021-08-13 | 15:50 | A |  | 36 |  |  | 40 |  |  |  | 1950 |  |  |  | 2.95 |  | 126 |  |  | 490 | 149
2021-08-13 | 17:45 | B |  | 21 | 8.53 |  | 41 |  |  | 7.39 | 1910 | 58.71 | 2.81 |  | 3.07 |  | 122 |  |  | 470 | 149 |  | 40 | 38 | 11.34 |  |  | 23.7
2021-08-13 | 18:30 | B |  | 36 |  |  | 40 |  |  |  | 1970 | [5 empty] | 126 |  |  | 490 | 149
2021-08-13 | 19:25 | B |  | 44 |  |  | 41 |  |  |  | 1900 |  |  | 5.68 | 3 |  | 119 |  |  | 470 | 149 | [5 empty] | 4.11
2021-08-13 | 21:05 | B |  | 29 |  |  | 40 |  |  |  | 1950 | [5 empty] | 126 |  |  | 480 | 149
2021-08-13 | 22:15 | B |  | 38 |  |  | 39 |  |  |  | 1890 |  |  |  | 3.05 |  | 122 |  |  | 460 | 149
2021-08-13 | 23:05 | B |  | 12 |  |  | 41 |  |  |  | 1930 | [5 empty] | 126 |  |  | 470 | 149
2021-08-13 | 00:15 | B |  | 1 |  |  | 40 |  |  |  | 1900 | [5 empty] | 119 |  |  | 450 | 149
2021-08-13 | 00:50 | C |  | 1 | 8.51 |  | 40 |  |  | 7.63 | 1840 | 58.71 | 2.83 |  |  |  | 122 |  |  | 460 | 149 |  | 41 | 40 | 11.34 |  |  | 23.8
2021-08-13 | 01:55 | C |  | 29 |  |  | 39 |  |  |  | 1900 |  |  |  | 3.04 |  | 119 |  |  | 480 | 149
2021-08-13 | 03:10 | C |  | 44 |  |  | 40 |  |  |  | 1940 |  |  | 5.78 |  |  | 126 |  |  | 470 | 149 | [5 empty] | 3.9
2021-08-13 | 03:45 | C |  | 21 |  |  | 40 |  |  |  | 1940 | [5 empty] | 126 |  |  | 470 | 149
2021-08-13 | 05:30 | C |  | 36 |  |  | 41 |  |  |  | 1920 |  |  |  | 3.01 |  | 119 |  |  | 460 | 149
2021-08-13 | 06:20 | C |  | 2 |  |  | 40 |  |  |  | 1950 | [5 empty] | 122 |  |  | 480 | 149
2021-08-13 | 07:30 | C |  | 33 |  |  | 39 |  |  |  | 1930 |  |  |  | 3.03 |  | 126 |  |  | 470 | 149
2021-08-14 | 08:10 | A |  | 2 |  |  | 40 |  |  |  | 1900 | [5 empty] | 119 |  |  | 480 | 149
2021-08-14 | 09:00 | A |  | 29 |  |  | 40 |  |  |  | 1850 |  |  |  | 3 |  | 122 |  |  | 460 | 149
2021-08-14 | 10:30 | A |  | 21 | 8.57 |  | 39 |  |  | 7.61 | 1950 | 59.61 | 2.55 | 5.43 |  |  | 128 |  |  | 490 | 149 |  | 41 | 42 | 11.12 |  | 3.75 | 23.8
2021-08-14 | 11:20 | A |  | 44 |  |  | 40 |  |  |  | 1950 |  |  |  | 2.98 |  | 126 |  |  | 490 | 149
2021-08-14 | 12:25 | A |  | 32 |  |  | 40 |  |  |  | 1950 | [5 empty] | 119 |  |  | 500 | 149
2021-08-14 | 14:30 | A |  | 25 |  |  | 39 |  |  |  | 2000 |  |  |  | 2.87 |  | 128 |  |  | 520 | 149
2021-08-14 | 15:40 | A |  | 33 |  |  | 40 |  |  |  | 1900 | [5 empty] | 119 |  |  | 480 | 149
2021-08-14 | 17:30 | B |  | 44 | 8.49 |  | 41 |  |  | 7.85 | 1900 | 59.61 | 2.63 |  |  |  | 126 |  |  | 490 | 149 |  | 41 | 39 | 11.12 |  |  | 24.7
2021-08-14 | 18:45 | B |  | 21 |  |  | 40 |  |  |  | 1870 |  |  |  | 2.93 |  | 122 |  |  | 470 | 149
2021-08-14 | 19:35 | B |  | 12 |  |  | 41 |  |  |  | 1950 |  |  | 5.47 |  |  | 128 |  |  | 500 | 149 | [5 empty] | 3.88
2021-08-14 | 20:55 | B |  | 29 |  |  | 39 |  |  |  | 1890 |  |  |  | 3.05 |  | 126 |  |  | 480 | 149
2021-08-14 | 22:00 | B |  | 33 |  |  | 40 |  |  |  | 1850 | [5 empty] | 119 |  |  | 450 | 149
2021-08-14 | 23:35 | B |  | 32 |  |  | 41 |  |  |  | 1930 |  |  |  | 2.97 |  | 122 |  |  | 480 | 149
2021-08-14 | 00:55 | C |  | 33 | 8.53 |  | 40 |  |  | 7.55 | 1930 | 59.61 | 2.59 | 5.62 |  |  | 119 |  |  | 470 | 149 |  | 41 | 40 | 11.12 |  |  | 24.1
2021-08-14 | 01:50 | C |  | 38 |  |  | 41 |  |  |  | 1890 |  |  |  | 3.04 |  | 122 |  |  | 460 | 149 | [5 empty] | 3.96
2021-08-14 | 03:05 | C |  | 8 |  |  | 40 |  |  |  | 1950 | [5 empty] | 126 |  |  | 480 | 149
2021-08-14 | 04:15 | C |  | 44 |  |  | 39 |  |  |  | 1900 |  |  |  | 3.01 |  | 119 |  |  | 470 | 149
2021-08-14 | 05:20 | C |  | 2 |  |  | 39 |  |  |  | 1900 |  |  |  | 3.01 |  | 119 |  |  | 470 | 149
2021-08-14 | 06:30 | C |  | 32 |  |  | 40 |  |  |  | 1910 | [5 empty] | 128 |  |  | 460 | 149
2021-08-14 | 07:30 | C |  | 1 |  |  | 39 |  |  |  | 1940 |  |  |  | 2.97 |  | 119 |  |  | 470 | 149
2021-08-16 | 09:05 | A |  | 32 |  |  | 40 |  |  |  | 1870 | [5 empty] | 126 |  |  | 470 | 149
2021-08-16 | 10:30 | A |  | 44 | 8.4 |  | 41 |  |  | 7.79 | 1950 | 59.42 | 2.88 | 5.58 | 2.97 |  | 122 |  |  | 490 | 149 |  | 39 | 37 | 11.28 |  |  | 24.5
2021-08-16 | 11:45 | A |  | 33 |  |  | 40 |  |  |  | 1900 | [5 empty] | 122 |  |  | 460 | 149 | [5 empty] | 3.64
2021-08-16 | 12:40 | A |  | 29 |  |  | 39 |  |  |  | 1870 |  |  |  | 2.9 |  | 119 |  |  | 480 | 149
2021-08-16 | 14:00 | A |  | 32 |  |  | 40 |  |  |  | 1830 |  |  |  | 3.02 |  | 122 |  |  | 450 | 149
2021-08-16 | 15:00 | A |  | 33 |  |  | 40 |  |  |  | 1860 | [5 empty] | 119 |  |  | 440 | 149
2021-08-16 | 16:55 | B |  | 33 | 8.41 |  | 40 |  |  | 7.65 | 1910 | 59.42 | 2.87 |  |  |  | 122 |  |  | 480 | 149 |  | 40 | 38 | 11.28 |  |  | 24.8
2021-08-16 | 18:00 | B |  | 25 |  |  | 41 |  |  |  | 1850 |  |  |  | 3.01 |  | 119 |  |  | 450 | 149
2021-08-16 | 18:40 | B |  | 44 |  |  | 41 |  |  |  | 1850 | [5 empty] | 119 |  |  | 450 | 149
2021-08-16 | 19:20 | B |  | 37 |  |  | 40 |  |  |  | 1900 |  |  | 5.38 |  |  | 126 |  |  | 460 | 149 | [5 empty] | 3.53
2021-08-16 | 20:50 | B |  | 12 |  |  | 41 |  |  |  | 1840 |  |  |  | 3.05 |  | 122 |  |  | 440 | 149
2021-08-16 | 22:00 | B |  | 5 |  |  | 39 |  |  |  | 1930 | [5 empty] | 119 |  |  | 480 | 149
2021-08-16 | 22:45 | B |  | 2 |  |  | 39 |  |  |  | 1930 | [5 empty] | 119 |  |  | 480 | 149
2021-08-16 | 23:30 | B |  | 28 |  |  | 40 |  |  |  | 1950 |  |  |  | 3.02 |  | 122 |  |  | 490 | 149
2021-08-16 | 00:00 | B |  | 32 |  |  | 40 |  |  |  | 1850 | [5 empty] | 122 |  |  | 460 | 149
2021-08-16 | 01:35 | C |  | 1 | 8.53 |  | 40 |  |  | 7.77 | 1900 | 59.42 | 2.75 |  | 2.91 |  | 119 |  |  | 480 | 149 |  | 41 | 42 | 11.28 |  |  | 23.7
2021-08-16 | 03:20 | C |  | 44 |  |  | 41 |  |  |  | 1870 |  |  | 5.25 |  |  | 126 |  |  | 470 | 149 | [5 empty] | 3.43
2021-08-16 | 04:40 | C |  | 37 |  |  | 40 |  |  |  | 1900 |  |  |  | 3 |  | 119 |  |  | 480 | 149
2021-08-16 | 05:30 | C |  | 32 |  |  | 40 |  |  |  | 1820 | [5 empty] | 122 |  |  | 460 | 149
2021-08-16 | 06:20 | C |  | 2 |  |  | 40 |  |  |  | 1850 |  |  |  | 2.99 |  | 119 |  |  | 470 | 149
2021-08-16 | 07:30 | C |  | 44 |  |  | 39 |  |  |  | 1900 | [5 empty] | 128 |  |  | 490 | 149
2021-08-17 | 08:50 | A |  | 8 | 8.47 |  | 39 |  |  | 7.37 | 1900 | 59.22 | 2.98 | 5.56 | 3.09 |  | 122 |  |  | 490 | 149 |  | 39 | 37 | 11.45 |  | 3.76 | 23.9
2021-08-17 | 10:35 | A |  | 37 |  |  | 40 |  |  |  | 1850 | [5 empty] | 119 |  |  | 460 | 149
2021-08-17 | 11:40 | A |  | 32 |  |  | 41 |  |  |  | 1930 |  |  |  | 2.99 |  | 126 |  |  | 480 | 149
2021-08-17 | 12:40 | A |  | 29 |  |  | 41 |  |  |  | 1930 | [5 empty] | 126 |  |  | 480 | 149
2021-08-17 | 15:15 | A |  | 38 |  |  | 40 |  |  |  | 1870 |  |  |  | 3.05 |  | 122 |  |  | 460 | 149
2021-08-17 | 16:05 | A |  | 44 |  |  | 41 |  |  |  | 1890 | [5 empty] | 119 |  |  | 470 | 149
2021-08-17 | 16:55 | B |  | 44 | 8.46 |  | 40 |  |  | 7.48 | 1900 | 59.22 | 2.99 |  |  |  | 119 |  |  | 470 | 149 |  | 39 | 38 | 11.45 |  |  | 23.5
2021-08-17 | 17:50 | B |  | 37 |  |  | 41 |  |  |  | 1850 |  |  | 5.18 | 3.04 |  | 122 |  |  | 450 | 149 | [5 empty] | 3.55
2021-08-17 | 13:00 | B |  | 1 |  |  | 40 |  |  |  | 1880 | [5 empty] | 119 |  |  | 460 | 149
2021-08-17 | 20:30 | B |  | 32 |  |  | 39 |  |  |  | 1830 |  |  |  | 3.01 |  | 126 |  |  | 440 | 149
2021-08-17 | 21:55 | B |  | 38 |  |  | 40 |  |  |  | 1920 | [5 empty] | 122 |  |  | 480 | 149
2021-08-17 | 23:00 | B |  | 12 |  |  | 40 |  |  |  | 1910 |  |  |  | 2.99 |  | 126 |  |  | 470 | 149
2021-08-17 | 01:30 | C |  | 44 |  |  | 40 |  |  |  | 1900 | [5 empty] | 119 |  |  | 480 | 149
2021-08-17 | 02:20 | C |  | 37 |  |  | 39 |  |  |  | 1950 |  |  |  | 2.81 |  | 122 |  |  | 490 | 149
2021-08-17 | 03:00 | C |  | 29 | 8.51 |  | 40 |  |  | 7.51 | 1850 | 59.22 | 2.94 | 5.26 |  |  | 122 |  |  | 460 | 149 |  | 40 | 39 | 11.45 |  | 3.67 | 22.7
2021-08-17 | 04:05 | C |  | 32 |  |  | 41 |  |  |  | 1890 |  |  |  | 3.1 |  | 119 |  |  | 460 | 149
2021-08-17 | 05:10 | C |  | 38 |  |  | 41 |  |  |  | 1890 | [5 empty] | 119 |  |  | 460 | 149
2021-08-17 | 06:10 | C |  | 36 |  |  | 39 |  |  |  | 1950 |  |  |  | 2.91 |  | 126 |  |  | 480 | 149
2021-08-18 | 08:45 | A |  | 10 |  |  | 40 |  |  |  | 1870 | [5 empty] | 126 |  |  | 460 | 149
2021-08-18 | 10:00 | A |  | 44 | 8.53 |  | 41 |  |  | 7.41 | 1910 | 59.04 | 2.75 | 5.46 | 2.93 |  | 122 |  |  | 480 | 149 |  | 40 | 38 | 11.28 |  | 3.99 | 24.01
2021-08-18 | 11:10 | A |  | 36 |  |  | 40 |  |  |  | 1880 | [5 empty] | 126 |  |  | 470 | 149
2021-08-18 | 12:25 | A |  | 10 |  |  | 39 |  |  |  | 1930 |  |  |  | 3.01 |  | 119 |  |  | 460 | 149
2021-08-18 | 14:00 | A |  | 21 |  |  | 40 |  |  |  | 1850 | [5 empty] | 122 |  |  | 450 | 149
2021-08-18 | 15:15 | A |  | 25 |  |  | 41 |  |  |  | 1900 |  |  |  | 2.97 |  | 128 |  |  | 480 | 149
2021-08-18 | 16:05 | A |  | 25 |  |  | 40 |  |  |  | 1860 | [5 empty] | 122 |  |  | 450 | 149
2021-08-18 | 16:55 | B |  | 44 | 8.48 |  | 40 |  |  | 7.62 | 1860 | 59.04 | 2.8 |  |  |  | 119 |  |  | 460 | 149 |  | 39 | 38 | 11.28 |  |  | 24.09
2021-08-18 | 18:00 | B |  | 2 |  |  | 39 |  |  |  | 1840 |  |  | 5.39 | 2.96 |  | 122 |  |  | 440 | 149
2021-08-18 | 19:20 | B |  | 21 |  |  | 40 |  |  |  | 1910 | [5 empty] | 126 |  |  | 470 | 149 | [5 empty] | 3.72
2021-08-18 | 20:30 | B |  | 25 |  |  | 40 |  |  |  | 1870 |  |  |  | 3.02 |  | 119 |  |  | 460 | 149
2021-08-18 | 21:40 | B |  | 5 |  |  | 39 |  |  |  | 1930 | [5 empty] | 122 |  |  | 480 | 149
2021-08-18 | 22:50 | B |  | 42 |  |  | 41 |  |  |  | 1900 |  |  |  | 2.98 |  | 126 |  |  | 470 | 149
2021-08-18 | 23:40 | B |  | 12 |  |  | 40 |  |  |  | 1860 | [5 empty] | 119 |  |  | 450 | 149
2021-08-18 | 00:10 | B |  | 29 |  |  | 40 |  |  |  | 1860 | [5 empty] | 119 |  |  | 450 | 149
2021-08-18 | 00:44 | C |  | 44 |  |  | 39 |  |  |  | 1900 | [5 empty] | 126 |  |  | 480 | 149
2021-08-18 | 01:35 | C |  | 2 | 8.57 |  | 40 |  |  | 7.77 | 1890 | 59.04 | 2.71 | 5.54 | 2.99 |  | 119 |  |  | 480 | 149 |  | 40 | 40 | 11.28 |  | 3.9 | 23.7
2021-08-18 | 02:00 | C |  | 21 |  |  | 39 |  |  |  | 1950 | [5 empty] | 126 |  |  | 490 | 149
2021-08-18 | 04:30 | C |  | 42 |  |  | 41 |  |  |  | 1850 | [5 empty] | 119 |  |  | 460 | 149
2021-08-18 | 05:10 | C |  | 29 |  |  | 40 |  |  |  | 1890 |  |  |  | 2.87 |  | 128 |  |  | 460 | 149
2021-08-18 | 06:25 | C |  | 1 |  |  | 40 |  |  |  | 1950 | [5 empty] | 126 |  |  | 480 | 149
2021-08-18 | 07:40 | C |  | 28 |  |  | 40 |  |  |  | 1900 |  |  |  | 2.99 |  | 119 |  |  | 480 | 149
2021-08-19 | 09:30 | A |  | 38 | 8.47 |  | 40 |  |  | 7.53 | 1820 | 58.24 | 2.88 | 5.37 |  |  | 119 |  |  | 440 | 149 |  | 39 | 37 | 11.35 |  | 3.9 | 24.6
2021-08-19 | 10:25 | A |  | 44 |  |  | 39 |  |  |  | 1780 |  |  |  | 3 |  | 126 |  |  | 420 | 149
2021-08-19 | 11:45 | A |  | 33 |  |  | 40 |  |  |  | 1800 | [5 empty] | 122 |  |  | 460 | 149
2021-08-19 | 12:25 | A |  | 28 |  |  | 41 |  |  |  | 1760 |  |  |  | 2.96 |  | 126 |  |  | 420 | 149
2021-08-19 | 14:00 | A |  | 1 |  |  | 39 |  |  |  | 1790 | [5 empty] | 122 |  |  | 450 | 149
2021-08-19 | 15:15 | A |  | 10 |  |  | 40 |  |  |  | 1750 |  |  |  | 3.07 |  | 126 |  |  | 430 | 149
2021-08-19 | 16:00 | A |  | 21 |  |  | 40 |  |  |  | 1770 | [5 empty] | 122 |  |  | 440 | 149
2021-08-19 | 16:55 | B |  | 28 | 8.43 |  | 40 |  |  | 7.72 | 1780 | 58.24 | 2.92 |  |  |  | 119 |  |  | 440 | 149 |  | 40 | 38 | 11.35 |  |  | 24.4
2021-08-19 | 17:50 | B |  | 33 |  |  | 41 |  |  |  | 1810 |  |  |  | 3.02 |  | 122 |  |  | 460 | 149
2021-08-19 | 19:00 | B |  | 44 |  |  | 40 |  |  |  | 1800 |  |  | 5.63 |  |  | 126 |  |  | 450 | 149 | [5 empty] | 3.98
2021-08-19 | 20:20 | B |  | 38 |  |  | 39 |  |  |  | 1750 |  |  |  | 2.97 |  | 119 |  |  | 430 | 149
2021-08-19 | 21:50 | B |  | 33 |  |  | 40 |  |  |  | 1830 | [5 empty] | 122 |  |  | 460 | 149
2021-08-19 | 22:55 | B |  | 12 |  |  | 41 |  |  |  | 1760 |  |  |  | 3.06 |  | 126 |  |  | 450 | 149
2021-08-19 | 23:50 | B |  | 21 |  |  | 40 |  |  |  | 1740 | [5 empty] | 122 |  |  | 440 | 149
2021-08-19 | 00:30 | C |  | 28 |  |  | 40 |  |  |  | 1900 |  |  |  | 3 |  | 126 |  |  | 470 | 149
2021-08-19 | 01:44 | C |  | 33 |  |  | 40 |  |  |  | 1900 | [5 empty] | 122 |  |  | 480 | 149
2021-08-19 | 02:30 | C |  | 21 | 8.53 |  | 41 |  |  | 7.81 | 1860 | 58.24 | 2.82 | 5.52 | 2.91 |  | 119 |  |  | 450 | 149 |  | 42 | 41 | 11.35 |  | 4.12 | 24.9
2021-08-19 | 03:10 | C |  | 44 |  |  | 40 |  |  |  | 1900 | [5 empty] | 128 |  |  | 480 | 149
2021-08-19 | 04:44 | C |  | 1 |  |  | 41 |  |  |  | 1860 | [5 empty] | 122 |  |  | 450 | 149
2021-08-19 | 05:30 | C |  | 1 |  |  | 39 |  |  |  | 1900 |  |  |  | 3.04 |  | 119 |  |  | 480 | 149
2021-08-19 | 06:20 | C |  | 33 |  |  | 40 |  |  |  | 1950 | [5 empty] | 126 |  |  | 480 | 149
2021-08-19 | 07:40 | C |  | 38 |  |  | 40 |  |  |  | 1900 | [5 empty] | 128 |  |  | 470 | 149
2021-08-20 | 09:00 | A |  | 44 | 8.51 |  | 41 |  |  | 7.65 | 1930 | 59.11 | 2.73 |  |  |  | 126 |  |  | 490 | 149 |  | 40 | 39 | 11.24 |  | 3.83 | 24.1
2021-08-20 | 10:15 | A |  | 21 |  |  | 39 |  |  |  | 1860 |  |  |  | 3.07 |  | 122 |  |  | 460 | 149
2021-08-20 | 11:05 | A |  | 25 |  |  | 40 |  |  |  | 1880 |  |  | 5.65 |  |  | 126 |  |  | 470 | 149
2021-08-20 | 12:25 | A |  | 2 |  |  | 39 |  |  |  | 1810 |  |  |  | 2.95 |  | 119 |  |  | 430 | 149
2021-08-20 | 13:55 | A |  | 33 |  |  | 40 |  |  |  | 1850 | [5 empty] | 126 |  |  | 460 | 149
2021-08-20 | 15:05 | A |  | 42 |  |  | 40 |  |  |  | 1870 |  |  |  | 3.01 |  | 122 |  |  | 480 | 149
2021-08-20 | 16:00 | A |  | 29 |  |  | 40 |  |  |  | 1850 | [5 empty] | 122 |  |  | 450 | 149
2021-08-20 | 18:10 | B |  | 21 | 8.48 |  | 39 |  |  | 7.72 | 1910 | 59.11 | 2.76 |  | 3.04 |  | 119 |  |  | 470 | 149 |  | 40 | 38 | 11.24 |  |  | 24.4
2021-08-20 | 19:45 | B |  | 42 |  |  | 40 |  |  |  | 1880 |  |  | 5.59 |  |  | 126 |  |  | 460 | 149 | [5 empty] | 3.92
2021-08-20 | 21:20 | B |  | 44 |  |  | 40 |  |  |  | 1900 |  |  |  | 3.01 |  | 122 |  |  | 470 | 149
2021-08-20 | 22:40 | B |  | 5 |  |  | 41 |  |  |  | 1840 | [5 empty] | 119 |  |  | 450 | 149
2021-08-20 | 23:30 | B |  | 1 |  |  | 40 |  |  |  | 1900 |  |  |  | 2.98 |  | 126 |  |  | 470 | 149
2021-08-20 | 00:44 | C |  | 1 |  |  | 40 |  |  |  | 1900 | [5 empty] | 119 |  |  | 480 | 149
2021-08-20 | 01:30 | C |  | 29 |  |  | 41 |  |  |  | 1840 | [5 empty] | 122 |  |  | 450 | 149
2021-08-20 | 02:20 | C |  | 42 | 8.53 |  | 40 |  |  | 7.51 | 1890 | 59.11 | 2.71 |  | 3.1 |  | 126 |  |  | 450 | 149 |  | 43 | 42 | 11.24 |  |  | 23.6
2021-08-20 | 03:00 | C |  | 21 |  |  | 39 |  |  |  | 1900 |  |  | 5.43 |  |  | 119 |  |  | 480 | 149 | [5 empty] | 4.1
2021-08-20 | 04:00 | C |  | 2 |  |  | 41 |  |  |  | 1840 |  |  |  | 2.91 |  | 119 |  |  | 450 | 149
2021-08-20 | 05:30 | C |  | 1 |  |  | 40 |  |  |  | 1900 | [5 empty] | 126 |  |  | 470 | 149
2021-08-20 | 06:40 | C |  | 44 |  |  | 40 |  |  |  | 1870 |  |  |  | 2.89 |  | 128 |  |  | 460 | 149
2021-08-21 | 08:45 | A |  | 29 | 8.45 |  | 39 |  |  | 7.39 | 1770 | 58.71 | 2.73 | 5.39 |  |  | 119 |  |  | 430 | 149 |  | 43 | 41 | 11.18 |  |  | 23.5
2021-08-21 | 10:00 | A |  | 21 |  |  | 40 |  |  |  | 1730 |  |  |  | 2.91 |  | 122 |  |  | 410 | 149
2021-08-21 | 10:50 | A |  | 44 |  |  | 40 |  |  |  | 1800 | [5 empty] | 126 |  |  | 460 | 149 | [5 empty] | 3.78
2021-08-21 | 12:00 | A |  | 2 |  |  | 39 |  |  |  | 1750 |  |  |  | 3 |  | 122 |  |  | 440 | 149
2021-08-21 | 13:55 | A |  | 9 |  |  | 41 |  |  |  | 1780 | [5 empty] | 126 |  |  | 420 | 149
2021-08-21 | 15:29 | A |  | 36 |  |  | 40 |  |  |  | 1740 |  |  |  | 2.95 |  | 122 |  |  | 400 | 149
2021-08-21 | 16:55 | B |  | 29 | 8.43 |  | 40 |  |  | 7.55 | 1820 | 58.71 | 2.75 |  |  |  | 122 |  |  | 460 | 149 |  | 41 | 40 | 11.18 |  |  | 23.2
2021-08-21 | 18:05 | B |  | 29 |  |  | 40 |  |  |  | 1770 |  |  | 5.36 | 2.94 |  | 119 |  |  | 450 | 149
2021-08-21 | 20:40 | B |  | 21 |  |  | 41 |  |  |  | 1750 | [5 empty] | 126 |  |  | 440 | 149 | [5 empty] | 3.94
2021-08-21 | 21:55 | B |  | 36 |  |  | 40 |  |  |  | 1810 |  |  |  | 3.01 |  | 119 |  |  | 460 | 149
2021-08-21 | 22:50 | B |  | 21 |  |  | 40 |  |  |  | 1730 | [5 empty] | 122 |  |  | 430 | 149
2021-08-21 | 23:55 | B |  | 44 |  |  | 40 |  |  |  | 1780 |  |  |  | 2.96 |  | 119 |  |  | 450 | 149
2021-08-21 | 01:00 | C |  | 12 |  |  | 41 |  |  |  | 1860 | [5 empty] | 122 |  |  | 450 | 149
2021-08-21 | 02:10 | C |  | 2 |  |  | 40 |  |  |  | 1900 |  |  |  | 2.99 |  | 119 |  |  | 480 | 149
2021-08-21 | 03:00 | C |  | 36 | 8.57 |  | 41 |  |  | 7.41 | 1850 | 58.71 | 2.61 | 5.52 |  |  | 126 |  |  | 450 | 149 |  | 40 | 39 | 11.18 |  |  | 22.9
2021-08-21 | 04:44 | C |  | 21 |  |  | 40 |  |  |  | 1890 |  |  |  | 3.1 |  | 122 |  |  | 470 | 149 | [5 empty] | 4.11
2021-08-21 | 05:40 | C |  | 29 |  |  | 41 |  |  |  | 1840 | [5 empty] | 119 |  |  | 440 | 149
2021-08-21 | 06:00 | C |  | 44 |  |  | 40 |  |  |  | 1900 |  |  |  | 2.89 |  | 119 |  |  | 480 | 149
2021-08-21 | 07:10 | C |  | 9 |  |  | 39 |  |  |  | 1880 | [5 empty] | 122 |  |  | 470 | 149
2021-08-23 | 08:55 | A |  | 21 |  |  | 40 |  |  |  | 1830 | [5 empty] | 119 |  |  | 450 | 149
2021-08-23 | 10:00 | A |  | 2 | 8.39 |  | 39 |  |  | 7.41 | 1780 | 59.54 | 2.87 |  | 2.97 |  | 122 |  |  | 440 | 149 |  | 40 | 38 | 11.26 |  |  | 23.8
2021-08-23 | 11:05 | A |  | 29 |  |  | 40 |  |  |  | 1800 | [5 empty] | 119 |  |  | 460 | 149
2021-08-23 | 12:50 | A |  | 44 |  |  | 41 |  |  |  | 1750 |  |  | 5.08 | 3.02 |  | 126 |  |  | 430 | 149
2021-08-23 | 13:50 | A |  | 36 |  |  | 40 |  |  |  | 1790 | [5 empty] | 122 |  |  | 460 | 149 | [5 empty] | 3.49
2021-08-23 | 14:55 | A |  | 38 |  |  | 40 |  |  |  | 1810 |  |  |  | 2.95 |  | 126 |  |  | 450 | 149
2021-08-23 | 15:50 | A |  | 15 |  |  | 40 |  |  |  | 1860 | [5 empty] | 122 |  |  | 470 | 149
2021-08-23 | 17:20 | B |  | 37 |  |  | 40 |  |  |  | 1840 |  |  |  | 3 |  | 119 |  |  | 460 | 149
2021-08-23 | 18:00 | B |  | 15 | 8.53 |  | 40 |  |  | 8.02 | 1870 | 59.54 | 2.73 |  |  |  | 126 |  |  | 460 | 149 |  | 40 | 39 | 11.26 |  |  | 22.7
2021-08-23 | 19:20 | B |  | 21 |  |  | 40 |  |  |  | 1850 | [5 empty] | 126 |  |  | 450 | 149
2021-08-23 | 20:44 | B |  | 5 |  |  | 41 |  |  |  | 1790 |  |  | 5.15 | 2.91 |  | 122 |  |  | 440 | 149 | [5 empty] | 3.24
2021-08-23 | 21:30 | B |  | 30 |  |  | 40 |  |  |  | 1820 | [5 empty] | 119 |  |  | 460 | 149
2021-08-23 | 22:44 | B |  | 25 |  |  | 41 |  |  |  | 1840 | [5 empty] | 126 |  |  | 440 | 149
2021-08-23 | 23:50 | B |  | 29 |  |  | 40 |  |  |  | 1860 |  |  |  | 2.89 |  | 119 |  |  | 460 | 149
2021-08-23 | 00:45 | C |  | 44 | 8.49 |  | 40 |  |  | 7.69 | 1840 | 59.54 | 2.77 |  |  |  | 122 |  |  | 450 | 149 |  | 41 | 39 | 11.26 |  |  | 23.1
2021-08-23 | 02:00 | C |  | 21 |  |  | 39 |  |  |  | 1800 |  |  |  | 2.93 |  | 119 |  |  | 430 | 149
2021-08-23 | 03:15 | C |  | 38 |  |  | 41 |  |  |  | 1870 |  |  | 5.29 |  |  | 126 |  |  | 460 | 149 | [5 empty] | 3.56
2021-08-23 | 04:05 | C |  | 37 |  |  | 40 |  |  |  | 1850 |  |  |  | 3.03 |  | 122 |  |  | 450 | 149
2021-08-23 | 05:25 | C |  | 30 |  |  | 40 |  |  |  | 1810 | [5 empty] | 119 |  |  | 440 | 149
2021-08-23 | 06:10 | C |  | 9 |  |  | 41 |  |  |  | 1860 |  |  |  | 2.97 |  | 126 |  |  | 470 | 149
2021-08-23 | 07:00 | C |  | 44 |  |  | 40 |  |  |  | 1820 | [5 empty] | 122 |  |  | 440 | 149
2021-08-24 | 08:50 | A |  | 21 |  |  | 40 |  |  |  | 1760 |  |  |  | 2.98 |  | 119 |  |  | 430 | 149
2021-08-24 | 09:55 | A |  | 29 | 8.41 |  | 39 |  |  | 7.62 | 1750 | 60.09 | 2.95 |  |  |  | 122 |  |  | 420 | 149 |  | 39 | 37 | 11.36 |  |  | 24.3
2021-08-24 | 11:05 | A |  | 44 |  |  | 40 |  |  |  | 1800 |  |  |  | 3.01 |  | 119 |  |  | 460 | 149
2021-08-24 | 12:30 | A |  | 21 |  |  | 41 |  |  |  | 1780 |  |  | 5.74 |  |  | 126 |  |  | 440 | 149 | [5 empty] | 4.17
2021-08-24 | 13:45 | A |  | 42 |  |  | 40 |  |  |  | 1810 |  |  |  | 2.98 |  | 122 |  |  | 460 | 149
2021-08-24 | 14:55 | A |  | 9 |  |  | 40 |  |  |  | 1770 | [5 empty] | 126 |  |  | 450 | 149
2021-08-24 | 15:50 | A |  | 42 |  |  | 39 |  |  |  | 1830 | [5 empty] | 119 |  |  | 470 | 149
2021-08-24 | 17:20 | B |  | 29 |  |  | 40 |  |  |  | 1950 | [5 empty] | 119 |  |  | 480 | 149
2021-08-24 | 18:40 | B |  | 43 |  |  | 40 |  |  |  | 1900 |  |  |  | 2.89 |  | 126 |  |  | 480 | 149
2021-08-24 | 19:40 | B |  | 21 | 8.57 |  | 40 |  |  | 7.74 | 1900 | 60.09 | 2.79 | 5.57 |  |  | 126 |  |  | 480 | 149 |  | 41 | 40 | 11.36 |  | 4.08 | 23.9
2021-08-24 | 20:30 | B |  | 44 |  |  | 41 |  |  |  | 1850 | [5 empty] | 126 |  |  | 460 | 149
2021-08-24 | 21:10 | B |  | 42 |  |  | 40 |  |  |  | 1900 |  |  |  | 2.91 |  | 119 |  |  | 470 | 149
2021-08-24 | 23:20 | B |  | 12 |  |  | 39 |  |  |  | 1900 | [5 empty] | 122 |  |  | 480 | 149
2021-08-24 | 12:25 | B |  | 38 |  |  | 39 |  |  |  | 1950 |  |  |  | 2.81 |  | 119 |  |  | 490 | 149
2021-08-24 | 00:55 | C |  | 21 | 8.53 |  | 40 |  |  | 7.53 | 1890 | 60.09 | 2.83 |  |  |  | 122 |  |  | 470 | 149 |  | 42 | 40 | 11.36 |  |  | 24.6
2021-08-24 | 02:00 | C |  | 44 |  |  | 41 |  |  |  | 1850 |  |  |  | 2.95 |  | 126 |  |  | 450 | 149
2021-08-24 | 02:45 | C |  | 2 |  |  | 39 |  |  |  | 1810 |  |  | 5.63 |  |  | 119 |  |  | 420 | 149 | [5 empty] | 3.85
2021-08-24 | 03:40 | C |  | 42 |  |  | 41 |  |  |  | 1870 |  |  |  | 2.91 |  | 122 |  |  | 460 | 149
2021-08-24 | 05:00 | C |  | 8 |  |  | 40 |  |  |  | 1840 | [5 empty] | 119 |  |  | 450 | 149
2021-08-24 | 06:30 | C |  | 42 |  |  | 40 |  |  |  | 1860 |  |  |  | 3 |  | 126 |  |  | 460 | 149
2021-08-24 | 07:15 | C |  | 12 |  |  | 39 |  |  |  | 1830 | [5 empty] | 119 |  |  | 440 | 149
2021-08-25 | 08:55 | A |  | 44 | 8.44 |  | 40 |  |  | 7.54 | 1820 | 59.39 | 2.81 |  |  |  | 119 |  |  | 460 | 149 |  | 39 | 38 | 11.25 |  |  | 24.1
2021-08-25 | 10:00 | A |  | 33 |  |  | 41 |  |  |  | 1790 |  |  |  | 2.95 |  | 122 |  |  | 450 | 149
2021-08-25 | 11:05 | A |  | 38 |  |  | 40 |  |  |  | 1740 |  |  | 5.65 |  |  | 126 |  |  | 430 | 149 | [5 empty] | 3.93
2021-08-25 | 11:45 | A |  | 2 |  |  | 40 |  |  |  | 1740 | [5 empty] | 126 |  |  | 430 | 149
2021-08-25 | 12:30 | A |  | 29 |  |  | 39 |  |  |  | 1800 |  |  |  | 2.98 |  | 119 |  |  | 440 | 149
2021-08-25 | 13:50 | A |  | 12 |  |  | 40 |  |  |  | 1760 | [5 empty] | 122 |  |  | 430 | 149
2021-08-25 | 14:55 | A |  | 21 |  |  | 41 |  |  |  | 1810 |  |  |  | 3.01 |  | 126 |  |  | 460 | 149
2021-08-25 | 15:50 | A |  | 1 |  |  | 40 |  |  |  | 1840 | [5 empty] | 119 |  |  | 450 | 149
2021-08-25 | 17:10 | B |  | 1 |  |  | 40 |  |  |  | 1900 |  |  |  | 2.99 |  | 126 |  |  | 480 | 149
2021-08-25 | 18:40 | B |  | 33 |  |  | 41 |  |  |  | 1850 | [5 empty] | 119 |  |  | 450 | 149
2021-08-25 | 19:10 | B |  | 2 |  |  | 40 |  |  |  | 1950 |  |  |  | 2.89 |  | 119 |  |  | 480 | 149
2021-08-25 | 21:00 | B |  | 44 | 8.53 |  | 40 |  |  | 7.77 | 1900 | 59.39 | 2.72 | 5.59 |  |  | 128 |  |  | 470 | 149 |  | 43 | 42 | 11.25 |  | 3.85 | 23.9
2021-08-25 | 22:10 | B |  | 29 |  |  | 40 |  |  |  | 1890 |  |  |  | 3 |  | 119 |  |  | 470 | 149
2021-08-25 | 00:30 | C |  | 29 | 8.49 |  | 39 |  |  | 7.43 | 1840 | 59.39 | 2.76 |  |  |  | 119 |  |  | 450 | 149 |  | 42 | 41 | 11.25 |  |  | 23.5
2021-08-25 | 01:25 | C |  | 38 |  |  | 40 |  |  |  | 1790 |  |  |  | 2.91 |  | 122 |  |  | 420 | 149 | [5 empty] | 3.65
2021-08-25 | 02:30 | C |  | 21 |  |  | 40 |  |  |  | 1850 |  |  | 5.43 |  |  | 119 |  |  | 470 | 149
2021-08-25 | 03:15 | C |  | 33 |  |  | 41 |  |  |  | 1890 |  |  |  | 2.99 |  | 126 |  |  | 490 | 149
2021-08-25 | 04:35 | C |  | 44 |  |  | 40 |  |  |  | 1860 | [5 empty] | 122 |  |  | 460 | 149
2021-08-25 | 06:15 | C |  | 2 |  |  | 40 |  |  |  | 1810 |  |  |  | 2.95 |  | 122 |  |  | 420 | 149
2021-08-26 | 08:50 | A |  | 33 | 8.41 |  | 40 |  |  | 7.39 | 1800 | 58.99 | 2.89 |  |  |  | 119 |  |  | 460 | 149 |  | 40 | 38 | 11.3 |  |  | 23.7
2021-08-26 | 09:55 | A |  | 21 |  |  | 41 |  |  |  | 1750 |  |  |  | 2.97 |  | 122 |  |  | 440 | 149
2021-08-26 | 11:00 | A |  | 44 |  |  | 40 |  |  |  | 1850 |  |  | 5.48 |  |  | 126 |  |  | 460 | 149 | [5 empty] | 3.59
2021-08-26 | 11:40 | A |  | 29 |  |  | 40 |  |  |  | 1850 | [5 empty] | 126 |  |  | 460 | 149
2021-08-26 | 12:20 | A |  | 1 |  |  | 39 |  |  |  | 1780 |  |  |  | 2.99 |  | 119 |  |  | 450 | 149
2021-08-26 | 13:55 | A |  | 17 |  |  | 40 |  |  |  | 1810 |  |  |  | 3.01 |  | 122 |  |  | 440 | 149
2021-08-29 | 08:55 | A |  | 21 | 8.48 |  | 39 |  |  | 7.31 | 1740 | 59.34 | 2.88 |  |  |  | 119 |  |  | 440 | 149 |  | 39 | 38 | 11.36 |  |  | 24.14
2021-08-29 | 09:50 | A |  | 33 |  |  | 40 |  |  |  | 1780 |  |  |  | 2.97 |  | 122 |  |  | 450 | 149
2021-08-29 | 11:00 | A |  | 44 |  |  | 41 |  |  |  | 1800 |  |  | 5.25 |  |  | 126 |  |  | 460 | 149 | [5 empty] | 3.83
2021-08-29 | 13:40 | A |  | 44 |  |  | 40 |  |  |  | 1780 |  |  |  | 2.98 |  | 122 |  |  | 440 | 149
2021-08-29 | 14:50 | A |  | 5 |  |  | 40 |  |  |  | 1800 | [5 empty] | 126 |  |  | 450 | 149
2021-08-29 | 15:55 | A |  | 12 |  |  | 40 |  |  |  | 1810 |  |  |  | 3.01 |  | 119 |  |  | 460 | 149
2021-08-29 | 16:41 | B |  | 12 |  |  | 40 |  |  |  | 1900 | [5 empty] | 126 |  |  | 480 | 149
2021-08-29 | 17:20 | B |  | 21 | 8.53 |  | 40 |  |  | 7.77 | 1950 | 59.34 | 2.83 |  | 2.91 |  | 119 |  |  | 490 | 149 |  | 39 | 38 | 11.36 |  |  | 24.9
2021-08-29 | 18:30 | B |  | 33 |  |  | 39 |  |  |  | 1900 |  |  | 5.39 |  |  | 122 |  |  | 480 | 149 | [5 empty] | 3.99
2021-08-29 | 20:20 | B |  | 21 |  |  | 41 |  |  |  | 1850 |  |  |  | 3.1 |  | 119 |  |  | 460 | 149
2021-08-29 | 22:40 | B |  | 38 |  |  | 40 |  |  |  | 1900 | [5 empty] | 126 |  |  | 470 | 149
2021-08-29 | 23:20 | B |  | 44 |  |  | 40 |  |  |  | 1900 |  |  |  | 2.91 |  | 119 |  |  | 480 | 149
2021-08-29 | 00:35 | C |  | 33 | 8.51 |  | 39 |  |  | 7.63 | 1860 | 59.34 | 2.85 |  |  |  | 122 |  |  | 470 | 149 |  | 40 | 39 | 11.36 |  |  | 24.5
2021-08-29 | 01:50 | C |  | 10 |  |  | 40 |  |  |  | 1900 |  |  |  | 2.93 |  | 119 |  |  | 490 | 149
2021-08-29 | 03:10 | C |  | 38 |  |  | 39 |  |  |  | 1850 |  |  | 5.35 |  |  | 126 |  |  | 460 | 149 | [5 empty] | 3.9
2021-08-29 | 04:00 | C |  | 21 |  |  | 41 |  |  |  | 1900 |  |  |  | 2.99 |  | 122 |  |  | 480 | 149
2021-08-29 | 05:15 | C |  | 36 |  |  | 40 |  |  |  | 1900 | [5 empty] | 119 |  |  | 470 | 149
2021-08-29 | 06:35 | C |  | 44 |  |  | 40 |  |  |  | 1850 |  |  |  | 2.95 |  | 122 |  |  | 450 | 149
2021-08-29 | 07:20 | C |  | 29 |  |  | 39 |  |  |  | 1880 | [5 empty] | 119 |  |  | 460 | 149
2021-08-30 | 08:45 | A |  | 29 |  |  | 40 |  |  |  | 1950 |  |  |  | 2.89 |  | 119 |  |  | 490 | 149
2021-08-30 | 09:30 | A |  | 44 | 8.57 |  | 40 |  |  | 7.75 | 1900 | 59.42 | 2.91 |  |  |  | 128 |  |  | 480 | 149 |  | 40 | 39 | 11.48 |  |  | 24.7
2021-08-30 | 10:20 | A |  | 36 |  |  | 41 |  |  |  | 1850 |  |  | 5.49 | 2.81 |  | 119 |  |  | 460 | 149 | [5 empty] | 4.06
2021-08-30 | 12:10 | A |  | 10 |  |  | 39 |  |  |  | 1950 | [5 empty] | 122 |  |  | 490 | 149
2021-08-30 | 14:30 | A |  | 21 |  |  | 40 |  |  |  | 1900 |  |  |  | 2.91 |  | 119 |  |  | 490 | 149
2021-08-30 | 15:44 | A |  | 2 |  |  | 41 |  |  |  | 1850 | [5 empty] | 122 |  |  | 460 | 149
2021-08-30 | 17:00 | B |  | 44 |  |  | 40 |  |  |  | 1900 | [5 empty] | 119 |  |  | 470 | 149
2021-08-30 | 18:00 | B |  | 1 | 8.42 |  | 39 |  |  | 7.63 | 1930 | 59.42 | 3.06 |  | 2.9 |  | 122 |  |  | 490 | 149 |  | 41 | 38 | 11.48 |  |  | 23.3
2021-08-30 | 19:20 | B |  | 21 |  |  | 40 |  |  |  | 1850 |  |  | 5.68 |  |  | 119 |  |  | 450 | 149 | [5 empty] | 3.79
2021-08-30 | 21:00 | B |  | 36 |  |  | 40 |  |  |  | 1890 |  |  |  | 2.98 |  | 126 |  |  | 470 | 149
2021-08-30 | 22:10 | B |  | 2 |  |  | 38 |  |  |  | 1950 | [5 empty] | 122 |  |  | 490 | 149
2021-08-30 | 23:20 | B |  | 37 |  |  | 39 |  |  |  | 1900 |  |  |  | 2.92 |  | 122 |  |  | 480 | 149
2021-08-30 | 00:55 | C |  | 37 | 8.48 |  | 40 |  |  | 7.71 | 1830 | 59.42 | 3 |  |  |  | 122 |  |  | 450 | 149 |  | 40 | 38 | 11.48 |  |  | 23.5
2021-08-30 | 02:00 | C |  | 29 |  |  | 39 |  |  |  | 1900 |  |  |  | 2.97 |  | 119 |  |  | 470 | 149
2021-08-30 | 03:20 | C |  | 12 |  |  | 40 |  |  |  | 1870 | [5 empty] | 126 |  |  | 460 | 149
2021-08-30 | 05:10 | C |  | 44 |  |  | 39 |  |  |  | 1940 |  |  | 5.56 | 2.91 |  | 122 |  |  | 480 | 149 | [5 empty] | 3.91
2021-08-30 | 06:20 | C |  | 38 |  |  | 41 |  |  |  | 1810 | [5 empty] | 119 |  |  | 440 | 149
2021-08-30 | 07:30 | C |  | 21 |  |  | 39 |  |  |  | 1950 |  |  |  | 2.95 |  | 126 |  |  | 480 | 149
2021-08-31 | 08:30 | A |  | 21 | 8.57 |  | 40 |  |  | 7.41 | 2000 | 59.37 | 2.67 |  |  |  | 119 |  |  | 500 | 149 |  | 41 | 40 | 11.24 |  |  | 23.9
2021-08-31 | 09:44 | A |  | 37 |  |  | 40 |  |  |  | 1950 |  |  |  | 2.99 |  | 122 |  |  | 490 | 149
2021-08-31 | 10:20 | A |  | 29 |  |  | 39 |  |  |  | 1950 |  |  | 5.36 |  |  | 126 |  |  | 490 | 149 | [5 empty] | 3.67
2021-08-31 | 11:44 | A |  | 2 |  |  | 40 |  |  |  | 2000 |  |  |  | 2.89 |  | 119 |  |  | 500 | 149
2021-08-31 | 13:30 | A |  | 1 |  |  | 39 |  |  |  | 1950 | [5 empty] | 126 |  |  | 490 | 149
2021-08-31 | 14:44 | A |  | 42 |  |  | 41 |  |  |  | 1900 |  |  |  | 3.05 |  | 119 |  |  | 480 | 149
2021-08-31 | 15:45 | A |  | 21 |  |  | 40 |  |  |  | 1900 | [5 empty] | 119 |  |  | 490 | 149
2021-08-31 | 17:00 | B |  | 44 |  |  | 39 |  |  |  | 1850 | [5 empty] | 122 |  |  | 470 | 149
2021-08-31 | 18:00 | B |  | 2 | 8.48 |  | 40 |  |  | 7.3 | 1900 | 59.37 | 2.76 |  | 2.98 |  | 119 |  |  | 490 | 149 |  | 42 | 39 | 11.24 |  |  | 23.4
2021-08-31 | 19:30 | B |  | 42 |  |  | 39 |  |  |  | 1930 |  |  | 5.52 |  |  | 126 |  |  | 490 | 149 | [5 empty] | 3.8
2021-08-31 | 21:00 | B |  | 21 |  |  | 40 |  |  |  | 1890 |  |  |  | 3.01 |  | 122 |  |  | 470 | 149
2021-08-31 | 21:45 | B |  | 8 |  |  | 38 |  |  |  | 1960 | [5 empty] | 126 |  |  | 490 | 149
2021-08-31 | 22:20 | B |  | 29 |  |  | 38 |  |  |  | 1960 | [5 empty] | 126 |  |  | 490 | 149
2021-08-31 | 23:20 | B |  | 30 |  |  | 39 |  |  |  | 1910 |  |  |  | 2.94 |  | 122 |  |  | 480 | 149
2021-08-31 | 00:00 | B |  | 33 |  |  | 40 |  |  |  | 1880 | [5 empty] | 119 |  |  | 470 | 149
2021-08-31 | 00:50 | C |  | 44 | 8.53 |  | 40 |  |  | 7.48 | 1840 | 59.37 | 2.71 |  |  |  | 122 |  |  | 450 | 149 |  | 40 | 38 | 11.24 |  |  | 24.1
2021-08-31 | 02:00 | C |  | 12 |  |  | 41 |  |  |  | 1910 |  |  |  | 2.98 |  | 119 |  |  | 470 | 149
2021-08-31 | 03:10 | C |  | 33 |  |  | 39 |  |  |  | 1880 |  |  | 5.45 |  |  | 126 |  |  | 460 | 149 | [5 empty] | 3.73
2021-08-31 | 04:50 | C |  | 21 |  |  | 40 |  |  |  | 1920 |  |  |  | 3.02 |  | 122 |  |  | 470 | 149
2021-08-31 | 06:00 | C |  | 33 |  |  | 41 |  |  |  | 1900 | [5 empty] | 126 |  |  | 460 | 149
2021-08-31 | 07:30 | C |  | 38 |  |  | 40 |  |  |  | 1930 |  |  |  | 2.94 |  | 122 |  |  | 480 | 149
2021-09-01 | 08:44 | A |  | 21 |  |  | 40 |  |  |  | 1950 | [5 empty] | 126 |  |  | 490 | 149
2021-09-01 | 09:30 | A |  | 29 |  |  | 40 |  |  |  | 1900 |  |  |  | 2.89 |  | 119 |  |  | 480 | 149
2021-09-01 | 10:20 | A |  | 38 |  |  | 39 |  |  |  | 1900 | [5 empty] | 126 |  |  | 490 | 149
2021-09-01 | 11:44 | A |  | 44 | 8.53 |  | 41 |  |  | 7.77 | 1850 | 59.25 | 3.07 | 5.49 |  |  | 119 |  |  | 460 | 149 |  | 41 | 40 | 11.6 |  | 3.77 | 24.9
2021-09-01 | 13:20 | A |  | 33 |  |  | 40 |  |  |  | 1900 |  |  |  | 2.99 |  | 126 |  |  | 480 | 149
2021-09-01 | 14:44 | A |  | 1 |  |  | 41 |  |  |  | 1850 | [5 empty] | 119 |  |  | 470 | 149
2021-09-01 | 15:50 | A |  | 37 |  |  | 40 |  |  |  | 1900 |  |  |  | 2.88 |  | 126 |  |  | 490 | 149
2021-09-01 | 17:45 | B |  | 29 | 8.57 |  | 41 |  |  | 7.53 | 1900 | 59.25 | 3.03 |  |  |  | 122 |  |  | 470 | 149 |  | 41 | 39 | 11.6 |  |  | 24
2021-09-01 | 18:30 | B |  | 37 |  |  | 40 |  |  |  | 1850 |  |  |  | 2.95 |  | 119 |  |  | 450 | 149 | [5 empty] | 3.81
2021-09-01 | 19:25 | B |  | 43 |  |  | 41 |  |  |  | 1890 |  |  | 5.22 |  |  | 126 |  |  | 490 | 149
2021-09-01 | 20:30 | B |  | 44 |  |  | 39 |  |  |  | 1840 | [5 empty] | 122 |  |  | 440 | 149
2021-09-01 | 21:30 | B |  | 21 |  |  | 39 |  |  |  | 1840 |  |  |  | 3.03 |  | 122 |  |  | 440 | 149
2021-09-01 | 22:15 | B |  | 38 |  |  | 40 |  |  |  | 1870 | [5 empty] | 119 |  |  | 460 | 149
2021-09-01 | 23:35 | B |  | 30 |  |  | 40 |  |  |  | 1850 |  |  |  | 3.05 |  | 126 |  |  | 450 | 149
2021-09-01 | 00:55 | C |  | 21 | 8.48 |  | 40 |  |  | 7.62 | 1900 | 59.25 | 3.12 |  |  |  | 122 |  |  | 460 | 149 |  | 40 | 38 | 11.6 |  |  | 23.8
2021-09-01 | 01:55 | C |  | 36 |  |  | 41 |  |  |  | 1850 |  |  | 5.36 | 2.97 |  | 119 |  |  | 450 | 149 | [5 empty] | 3.96
2021-09-01 | 03:20 | C |  | 44 |  |  | 40 |  |  |  | 1890 | [5 empty] | 126 |  |  | 470 | 149
2021-09-01 | 04:55 | C |  | 21 |  |  | 39 |  |  |  | 1910 |  |  |  | 2.92 |  | 122 |  |  | 480 | 149
2021-09-01 | 06:10 | C |  | 12 |  |  | 40 |  |  |  | 1900 | [5 empty] | 119 |  |  | 470 | 149
2021-09-01 | 07:20 | C |  | 2 |  |  | 40 |  |  |  | 1870 |  |  |  | 3.02 |  | 126 |  |  | 460 | 149
2021-09-02 | 08:30 | A |  | 44 | 8.53 |  | 40 |  |  | 7.41 | 1900 | 59.7 | 2.93 |  |  |  | 126 |  |  | 480 | 149 |  | 42 | 41 | 11.46 |  |  | 23.9
2021-09-02 | 09:44 | A |  | 2 |  |  | 40 |  |  |  | 1950 |  |  |  | 2.91 |  | 119 |  |  | 490 | 149
2021-09-02 | 10:30 | A |  | 21 |  |  | 39 |  |  |  | 2000 |  |  | 5.1 |  |  | 126 |  |  | 510 | 149 | [5 empty] | 3.91
2021-09-02 | 11:44 | A |  | 36 |  |  | 40 |  |  |  | 1950 |  |  |  | 2.81 |  | 119 |  |  | 490 | 149
2021-09-02 | 13:30 | A |  | 1 |  |  | 41 |  |  |  | 1850 | [5 empty] | 126 |  |  | 460 | 149
2021-09-02 | 14:30 | A |  | 29 |  |  | 41 |  |  |  | 1850 | [5 empty] | 126 |  |  | 460 | 149
2021-09-02 | 15:08 | A |  | 42 |  |  | 40 |  |  |  | 1900 |  |  |  | 2.99 |  | 119 |  |  | 470 | 149
2021-09-02 | 16:15 | A |  | 30 |  |  | 40 |  |  |  | 1950 | [5 empty] | 119 |  |  | 490 | 149
2021-09-02 | 17:30 | B |  | 21 |  |  | 39 |  |  |  | 1850 | [5 empty] | 122 |  |  | 470 | 149
2021-09-02 | 18:30 | B |  | 42 | 8.48 |  | 40 |  |  | 7.21 | 1900 | 59.7 | 2.98 |  | 3.02 |  | 119 |  |  | 490 | 149 |  | 42 | 39 | 11.46 |  |  | 23
2021-09-02 | 19:20 | B |  | 44 |  |  | 40 |  |  |  | 1900 |  |  | 4.96 |  |  | 122 |  |  | 480 | 149 | [5 empty] | 3.74
2021-09-02 | 21:00 | B |  | 2 |  |  | 41 |  |  |  | 1850 |  |  |  | 3.08 |  | 126 |  |  | 460 | 149
2021-09-02 | 22:30 | B |  | 29 |  |  | 39 |  |  |  | 1950 | [5 empty] | 119 |  |  | 500 | 149
2021-09-02 | 23:30 | B |  | 30 |  |  | 40 |  |  |  | 1900 |  |  |  | 3 |  | 122 |  |  | 480 | 149
2021-09-02 | 00:50 | C |  | 21 | 8.51 |  | 40 |  |  | 7.36 | 1900 | 59.7 | 2.95 |  | 3.04 |  | 119 |  |  | 470 | 149 |  | 41 | 38 | 11.46 |  |  | 23.2
2021-09-02 | 02:00 | C |  | 44 |  |  | 39 |  |  |  | 1950 |  |  | 4.88 |  |  | 122 |  |  | 480 | 149 | [5 empty] | 3.87
2021-09-02 | 03:10 | C |  | 33 |  |  | 40 |  |  |  | 1850 |  |  |  | 3.01 |  | 126 |  |  | 460 | 149
2021-09-03 | 08:30 | A |  | 21 |  |  | 40 |  |  |  | 2000 | [5 empty] | 119 |  |  | 520 | 149
2021-09-03 | 09:10 | A |  | 21 |  |  | 39 |  |  |  | 1950 |  |  |  | 2.81 |  | 126 |  |  | 490 | 149
2021-09-03 | 10:30 | A |  | 2 | 8.57 |  | 40 |  |  | 7.41 | 1950 | 59.41 | 2.85 |  | 2.99 |  | 126 |  |  | 490 | 149 |  | 42 | 41 | 11.42 |  |  | 23.9
2021-09-03 | 11:44 | A |  | 44 |  |  | 41 |  |  |  | 1900 |  |  | 5.24 |  |  | 119 |  |  | 480 | 149 | [5 empty] | 3.89
2021-09-03 | 12:30 | A |  | 29 |  |  | 41 |  |  |  | 1850 | [5 empty] | 126 |  |  | 470 | 149
2021-09-03 | 14:33 | A |  | 1 |  |  | 40 |  |  |  | 1950 |  |  |  | 2.91 |  | 126 |  |  | 490 | 149
2021-09-03 | 16:00 | A |  | 33 |  |  | 40 |  |  |  | 1900 | [5 empty] | 119 |  |  | 480 | 149
2021-09-03 | 16:40 | B |  | 29 |  |  | 39 |  |  |  | 1900 | [5 empty] | 122 |  |  | 490 | 149
2021-09-03 | 17:30 | B |  | 21 | 8.39 |  | 40 |  |  | 7.19 | 1850 | 59.41 | 3.03 |  | 3 |  | 119 |  |  | 470 | 149 |  | 42 | 40 | 11.42 |  |  | 23.2
2021-09-03 | 18:40 | B |  | 25 |  |  | 39 |  |  |  | 1900 | [5 empty] | 119 |  |  | 480 | 149 | [5 empty] | 3.74
2021-09-03 | 19:40 | B |  | 44 |  |  | 41 |  |  |  | 1850 |  |  | 4.99 | 3.1 |  | 126 |  |  | 460 | 149
2021-09-03 | 21:10 | B |  | 21 |  |  | 40 |  |  |  | 1850 | [5 empty] | 119 |  |  | 470 | 149
2021-09-03 | 22:40 | B |  | 44 |  |  | 39 |  |  |  | 1950 |  |  |  | 2.96 |  | 122 |  |  | 490 | 149
2021-09-03 | 23:40 | B |  | 1 |  |  | 40 |  |  |  | 1900 | [5 empty] | 119 |  |  | 480 | 149
2021-09-03 | 00:55 | C |  | 1 | 8.43 |  | 40 |  |  | 7.26 | 1850 | 59.41 | 2.99 |  |  |  | 122 |  |  | 460 | 149 |  | 41 | 39 | 11.42 |  |  | 23.5
2021-09-03 | 02:05 | C |  | 38 |  |  | 39 |  |  |  | 1900 |  |  |  | 3.05 |  | 119 |  |  | 470 | 149
2021-09-03 | 03:40 | C |  | 44 |  |  | 39 |  |  |  | 1950 |  |  | 5.38 |  |  | 126 |  |  | 490 | 149 | [5 empty] | 3.64
2021-09-03 | 05:20 | C |  | 30 |  |  | 40 |  |  |  | 1900 |  |  |  | 3.01 |  | 119 |  |  | 480 | 149
2021-09-03 | 06:30 | C |  | 21 |  |  | 40 |  |  |  | 1850 | [5 empty] | 126 |  |  | 470 | 149
2021-09-03 | 07:20 | C |  | 29 |  |  | 39 |  |  |  | 1900 |  |  |  | 2.99 |  | 122 |  |  | 480 | 149
2021-09-04 | 08:44 | A |  | 38 | 8.6 |  | 39 |  |  | 7.66 | 1950 | 59.77 | 3.03 |  | 2.87 |  | 128 |  |  | 490 | 149 |  | 40 | 39 | 11.63 |  |  | 24.7
2021-09-04 | 09:30 | A |  | 21 |  |  | 40 |  |  |  | 1900 | [5 empty] | 119 |  |  | 480 | 149
2021-09-04 | 10:30 | A |  | 29 |  |  | 40 |  |  |  | 1900 | [5 empty] | 119 |  |  | 480 | 149
2021-09-04 | 11:45 | A |  | 44 |  |  | 39 |  |  |  | 1950 |  |  | 5.69 | 2.91 |  | 128 |  |  | 490 | 149 | [5 empty] | 3.64
2021-09-04 | 13:44 | A |  | 30 |  |  | 41 |  |  |  | 1900 | [5 empty] | 126 |  |  | 470 | 149
2021-09-04 | 14:40 | A |  | 2 |  |  | 41 |  |  |  | 1850 |  |  |  | 2.97 |  | 119 |  |  | 450 | 149
2021-09-04 | 17:00 | B |  | 21 |  |  | 39 |  |  |  | 1850 | [5 empty] | 119 |  |  | 470 | 149
2021-09-04 | 18:00 | B |  | 44 | 8.48 |  | 40 |  |  | 7.49 | 1850 | 59.77 | 3.15 |  | 3.03 |  | 122 |  |  | 460 | 149 |  | 42 | 40 | 11.63 |  |  | 23.7
2021-09-04 | 18:40 | B |  | 29 |  |  | 39 |  |  |  | 1900 | [5 empty] | 119 |  |  | 480 | 149
2021-09-04 | 21:10 | B |  | 30 |  |  | 38 |  |  |  | 1900 |  |  | 5.78 | 2.93 |  | 122 |  |  | 490 | 149 | [5 empty] | 3.75
2021-09-04 | 22:30 | B |  | 44 |  |  | 40 |  |  |  | 1850 | [5 empty] | 119 |  |  | 470 | 149
2021-09-04 | 23:40 | B |  | 2 |  |  | 39 |  |  |  | 1900 |  |  |  | 3 |  | 126 |  |  | 480 | 149
2021-09-04 | 00:50 | C |  | 1 | 8.53 |  | 40 |  |  | 7.42 | 1800 | 59.77 | 3.1 |  |  |  | 122 |  |  | 450 | 149 |  | 40 | 38 | 11.63 |  |  | 23.4
2021-09-04 | 02:30 | C |  | 44 |  |  | 39 |  |  |  | 1900 |  |  |  | 3.04 |  | 119 |  |  | 480 | 149
2021-09-04 | 03:35 | C |  | 21 |  |  | 40 |  |  |  | 1850 |  |  | 5.68 |  |  | 119 |  |  | 460 | 149 | [5 empty] | 3.47
2021-09-04 | 04:30 | C |  | 38 |  |  | 39 |  |  |  | 1950 |  |  |  | 3 |  | 126 |  |  | 490 | 149
2021-09-04 | 06:20 | C |  | 1 |  |  | 40 |  |  |  | 1900 | [5 empty] | 122 |  |  | 470 | 149
2021-09-04 | 07:30 | C |  | 2 |  |  | 41 |  |  |  | 1850 |  |  |  | 2.98 |  | 128 |  |  | 460 | 149
2021-09-06 | 09:00 | A |  | 29 | 8.51 |  | 40 |  |  | 7.57 | 1900 | 59.83 | 2.95 |  | 2.89 |  | 122 |  |  | 480 | 149 |  | 39 | 37 | 11.46 |  |  | 24
2021-09-06 | 10:25 | A |  | 30 |  |  | 41 |  |  |  | 1950 | [5 empty] | 126 |  |  | 490 | 149
2021-09-06 | 11:35 | A |  | 44 |  |  | 39 |  |  |  | 1870 |  |  | 5.99 | 2.95 |  | 119 |  |  | 460 | 149 | [5 empty] | 4.15
2021-09-06 | 13:15 | A |  | 21 |  |  | 40 |  |  |  | 1900 | [5 empty] | 122 |  |  | 470 | 149
2021-09-06 | 14:05 | A |  | 25 |  |  | 39 |  |  |  | 1850 |  |  |  | 2.99 |  | 126 |  |  | 450 | 149
2021-09-06 | 15:30 | A |  | 37 |  |  | 40 |  |  |  | 1890 | [5 empty] | 119 |  |  | 470 | 149
2021-09-06 | 16:55 | B |  | 1 | 8.48 |  | 40 |  |  | 7.62 | 1850 | 59.83 | 2.98 |  |  |  | 122 |  |  | 460 | 149 |  | 40 | 38 | 11.46 |  |  | 24.2
2021-09-06 | 17:55 | B |  | 21 |  |  | 39 |  |  |  | 1900 |  |  |  | 2.93 |  | 126 |  |  | 470 | 149
2021-09-06 | 19:50 | B |  | 37 |  |  | 40 |  |  |  | 1860 |  |  | 6.09 |  |  | 119 |  |  | 450 | 149
2021-09-06 | 21:20 | B |  | 44 |  |  | 39 |  |  |  | 1950 |  |  |  | 2.97 |  | 122 |  |  | 490 | 149 | [5 empty] | 4.02
2021-09-06 | 22:15 | B |  | 29 |  |  | 40 |  |  |  | 1900 | [5 empty] | 126 |  |  | 480 | 149
2021-09-06 | 23:30 | B |  | 12 |  |  | 41 |  |  |  | 1910 |  |  |  | 2.95 |  | 119 |  |  | 470 | 149
2021-09-06 | 00:44 | C |  | 21 |  |  | 40 |  |  |  | 1950 | [5 empty] | 122 |  |  | 490 | 149
2021-09-06 | 01:30 | C |  | 38 |  |  | 40 |  |  |  | 1900 | [5 empty] | 119 |  |  | 490 | 149
2021-09-06 | 02:20 | C |  | 44 | 8.57 |  | 39 |  |  | 7.77 | 2000 | 59.83 | 2.89 | 5.6 | 2.98 |  | 126 |  |  | 510 | 149 |  | 41 | 40 | 11.46 |  | 3.85 | 23.9
2021-09-06 | 04:40 | C |  | 30 |  |  | 40 |  |  |  | 1950 | [5 empty] | 119 |  |  | 490 | 149
2021-09-06 | 05:10 | C |  | 37 |  |  | 40 |  |  |  | 1900 |  |  |  | 2.86 |  | 119 |  |  | 490 | 149
2021-09-06 | 06:55 | C |  | 2 |  |  | 40 |  |  |  | 1900 | [5 empty] | 126 |  |  | 490 | 149
2021-09-07 | 08:45 | A |  | 37 | 8.53 |  | 39 |  |  | 7.65 | 1870 | 58.81 | 2.91 |  | 3.05 |  | 126 |  |  | 460 | 149 |  | 40 | 38 | 11.44 |  |  | 24.7
2021-09-07 | 10:00 | A |  | 2 |  |  | 40 |  |  |  | 1850 | [5 empty] | 122 |  |  | 440 | 149
2021-09-07 | 11:05 | A |  | 44 |  |  | 40 |  |  |  | 1900 |  |  | 5.93 | 2.97 |  | 122 |  |  | 480 | 149 | [5 empty] | 3.74
2021-09-07 | 12:25 | A |  | 29 |  |  | 39 |  |  |  | 1830 | [5 empty] | 126 |  |  | 450 | 149
2021-09-07 | 13:50 | A |  | 21 |  |  | 41 |  |  |  | 1890 |  |  |  | 3.11 |  | 122 |  |  | 470 | 149
2021-09-07 | 15:10 | A |  | 12 |  |  | 40 |  |  |  | 1850 | [5 empty] | 119 |  |  | 440 | 149
2021-09-07 | 16:00 | A |  | 1 |  |  | 41 |  |  |  | 1900 | [5 empty] | 122 |  |  | 480 | 149
2021-09-07 | 16:55 | B |  | 37 | 8.49 |  | 40 |  |  | 7.58 | 1850 | 58.81 | 2.95 |  |  |  | 122 |  |  | 450 | 149 |  | 39 | 37 | 11.44 |  |  | 24.3
2021-09-07 | 17:50 | B |  | 44 |  |  | 39 |  |  |  | 1900 |  |  |  | 3.02 |  | 119 |  |  | 470 | 149
2021-09-07 | 18:55 | B |  | 21 |  |  | 40 |  |  |  | 1910 |  |  | 5.49 |  |  | 126 |  |  | 480 | 149 | [5 empty] | 3.92
2021-09-07 | 20:20 | B |  | 33 |  |  | 41 |  |  |  | 1860 |  |  |  | 2.98 |  | 122 |  |  | 460 | 149
2021-09-07 | 21:55 | B |  | 30 |  |  | 40 |  |  |  | 1900 | [5 empty] | 126 |  |  | 480 | 149
2021-09-07 | 22:50 | B |  | 44 |  |  | 39 |  |  |  | 1940 |  |  |  | 3.05 |  | 119 |  |  | 490 | 149
2021-09-07 | 23:30 | B |  | 1 |  |  | 40 |  |  |  | 1950 | [5 empty] | 122 |  |  | 480 | 149
2021-09-07 | 00:44 | C |  | 33 |  |  | 39 |  |  |  | 1950 |  |  |  | 3 |  | 122 |  |  | 490 | 149
2021-09-07 | 01:30 | C |  | 29 |  |  | 40 |  |  |  | 1900 | [5 empty] | 119 |  |  | 480 | 149
2021-09-07 | 02:10 | C |  | 2 |  |  | 40 |  |  |  | 1950 |  |  |  | 2.88 |  | 126 |  |  | 490 | 149
2021-09-07 | 03:20 | C |  | 12 | 8.53 |  | 39 |  |  | 7.41 | 2000 | 58.81 | 2.91 | 5.24 |  |  | 119 |  |  | 520 | 149 |  | 41 | 40 | 11.44 |  | 3.71 | 23.7
2021-09-07 | 04:40 | C |  | 21 |  |  | 40 |  |  |  | 1950 |  |  |  | 2.95 |  | 119 |  |  | 500 | 149
2021-09-07 | 06:10 | C |  | 21 |  |  | 40 |  |  |  | 1950 | [5 empty] | 126 |  |  | 490 | 149
2021-09-07 | 07:30 | C |  | 38 |  |  | 41 |  |  |  | 1900 | [5 empty] | 119 |  |  | 480 | 149
2021-09-08 | 08:35 | A |  | 1 | 8.56 |  | 40 |  |  | 7.49 | 1900 | 59.64 | 2.7 |  | 3.03 |  | 122 |  |  | 500 | 149 |  | 41 | 39 | 11.26 |  |  | 23.1
2021-09-08 | 10:00 | A |  | 29 |  |  | 39 |  |  |  | 1850 | [5 empty] | 126 |  |  | 470 | 149
2021-09-08 | 11:15 | A |  | 21 |  |  | 41 |  |  |  | 1870 |  |  | 5.84 | 2.92 |  | 119 |  |  | 480 | 149
2021-09-08 | 12:30 | A |  | 33 |  |  | 40 |  |  |  | 1910 | [5 empty] | 126 |  |  | 490 | 149 | [5 empty] | 3.9
2021-09-08 | 14:00 | A |  | 44 |  |  | 39 |  |  |  | 1850 |  |  |  | 3.01 |  | 122 |  |  | 450 | 149
2021-09-08 | 15:15 | A |  | 2 |  |  | 40 |  |  |  | 1830 | [5 empty] | 119 |  |  | 430 | 149
2021-09-08 | 16:05 | A |  | 42 |  |  | 41 |  |  |  | 1870 | [5 empty] | 122 |  |  | 470 | 149
2021-09-08 | 16:55 | B |  | 42 | 8.53 |  | 40 |  |  | 7.41 | 1810 | 59.64 | 2.73 |  |  |  | 119 |  |  | 440 | 149 |  | 40 | 38 | 11.26 |  |  | 23.4
2021-09-08 | 17:50 | B |  | 44 |  |  | 41 |  |  |  | 1870 |  |  |  | 3.02 |  | 122 |  |  | 460 | 149
2021-09-08 | 19:10 | B |  | 1 |  |  | 39 |  |  |  | 1900 |  |  | 4.72 |  |  | 126 |  |  | 480 | 149
2021-09-08 | 20:30 | B |  | 44 |  |  | 40 |  |  |  | 1850 |  |  |  | 2.99 |  | 122 |  |  | 460 | 149 | [5 empty] | 3.92
2021-09-08 | 21:50 | B |  | 28 |  |  | 39 |  |  |  | 1910 | [5 empty] | 119 |  |  | 480 | 149
2021-09-08 | 23:10 | B |  | 2 |  |  | 40 |  |  |  | 1880 |  |  |  | 3.04 |  | 126 |  |  | 470 | 149
2021-09-08 | 00:05 | B |  | 32 |  |  | 40 |  |  |  | 1900 | [5 empty] | 119 |  |  | 490 | 149
2021-09-08 | 01:30 | C |  | 44 |  |  | 40 |  |  |  | 1900 |  |  |  | 2.89 |  | 119 |  |  | 490 | 149
2021-09-08 | 02:10 | C |  | 43 |  |  | 41 |  |  |  | 1850 | [5 empty] | 126 |  |  | 470 | 149
2021-09-08 | 03:00 | C |  | 42 |  |  | 40 |  |  |  | 1950 |  |  |  | 2.99 |  | 119 |  |  | 490 | 149
2021-09-08 | 04:40 | C |  | 38 | 8.57 |  | 39 |  |  | 7.77 | 2000 | 59.64 | 2.69 | 5.19 |  |  | 128 |  |  | 510 | 149 |  | 40 | 39 | 11.26 |  | 3.67 | 24.9
2021-09-08 | 05:15 | C |  | 32 |  |  | 40 |  |  |  | 1950 |  |  |  | 2.85 |  | 126 |  |  | 490 | 149
2021-09-08 | 06:00 | C |  | 12 |  |  | 40 |  |  |  | 1900 | [5 empty] | 119 |  |  | 490 | 149
2021-09-08 | 07:30 | C |  | 29 |  |  | 41 |  |  |  | 1900 | [5 empty] | 126 |  |  | 480 | 149
2021-09-09 | 08:35 | A |  | 29 | 8.51 |  | 40 |  |  | 7.53 | 1870 | 60.13 | 2.63 |  | 2.91 |  | 126 |  |  | 460 | 149 |  | 41 | 39 | 11.14 |  |  | 24
2021-09-09 | 09:50 | A |  | 32 |  |  | 41 |  |  |  | 1900 |  |  | 5.08 |  |  | 122 |  |  | 490 | 149
2021-09-09 | 11:00 | A |  | 44 |  |  | 39 |  |  |  | 1850 |  |  |  | 3.01 |  | 126 |  |  | 450 | 149 | [5 empty] | 3.56
2021-09-09 | 12:10 | A |  | 10 |  |  | 40 |  |  |  | 1890 | [5 empty] | 119 |  |  | 480 | 149
2021-09-09 | 14:00 | A |  | 37 |  |  | 41 |  |  |  | 1930 |  |  |  | 2.97 |  | 122 |  |  | 490 | 149
2021-09-09 | 15:05 | A |  | 44 |  |  | 40 |  |  |  | 1850 | [5 empty] | 126 |  |  | 460 | 149
2021-09-09 | 16:50 | B |  | 37 | 8.48 |  | 39 |  |  | 7.62 | 1900 | 60.13 | 2.66 |  |  |  | 122 |  |  | 470 | 149 |  | 40 | 39 | 11.14 |  |  | 24.2
2021-09-09 | 17:45 | B |  | 2 |  |  | 41 |  |  |  | 1850 |  |  |  | 2.96 |  | 119 |  |  | 450 | 149
2021-09-09 | 18:45 | B |  | 17 |  |  | 41 |  |  |  | 1850 | [5 empty] | 119 |  |  | 450 | 149
2021-09-09 | 19:20 | B |  | 43 |  |  | 40 |  |  |  | 1880 |  |  | 6.07 |  |  | 126 |  |  | 460 | 149 | [5 empty] | 3.93
2021-09-09 | 20:40 | B |  | 32 |  |  | 39 |  |  |  | 1910 |  |  |  | 3.03 |  | 122 |  |  | 480 | 149
2021-09-09 | 22:00 | B |  | 44 |  |  | 41 |  |  |  | 1830 | [5 empty] | 126 |  |  | 440 | 149
2021-09-09 | 23:20 | B |  | 33 |  |  | 40 |  |  |  | 1900 |  |  |  | 3.01 |  | 119 |  |  | 470 | 149
2021-09-09 | 00:15 | B |  | 28 |  |  | 40 |  |  |  | 1900 | [5 empty] | 119 |  |  | 470 | 149
2021-09-09 | 01:20 | C |  | 12 |  |  | 40 |  |  |  | 1950 |  |  |  | 3 |  | 126 |  |  | 490 | 149
2021-09-09 | 02:30 | C |  | 33 | 8.54 |  | 41 |  |  | 7.51 | 1850 | 60.13 | 2.6 |  |  |  | 119 |  |  | 470 | 149 |  | 41 | 40 | 11.14 |  |  | 23.7
2021-09-09 | 03:40 | C |  | 32 |  |  | 40 |  |  |  | 1900 |  |  |  | 2.99 |  | 126 |  |  | 480 | 149
2021-09-09 | 05:10 | C |  | 44 |  |  | 41 |  |  |  | 1850 |  |  | 4.98 |  |  | 119 |  |  | 460 | 149 | [5 empty] | 3.8
2021-09-09 | 06:20 | C |  | 30 |  |  | 40 |  |  |  | 1900 |  |  |  | 3 |  | 126 |  |  | 480 | 149
2021-09-09 | 07:44 | C |  | 2 |  |  | 40 |  |  |  | 1900 | [5 empty] | 119 |  |  | 480 | 149
2021-09-13 | 08:50 | A |  | 28 | 8.46 |  | 40 |  |  | 7.41 | 1900 | 58.64 | 3.06 |  | 2.88 |  | 119 |  |  | 480 | 149 |  | 39 | 37 | 11.52 |  |  | 24.6
2021-09-13 | 09:30 | A |  | 2 |  |  | 39 |  |  |  | 1950 | [5 empty] | 126 |  |  | 490 | 149
2021-09-13 | 10:10 | A |  | 44 |  |  | 40 |  |  |  | 1950 |  |  | 5.4 | 2.95 |  | 119 |  |  | 490 | 149
2021-09-13 | 11:25 | A |  | 32 |  |  | 41 |  |  |  | 1850 | [5 empty] | 126 |  |  | 460 | 149 | [5 empty] | 3.83
2021-09-13 | 13:15 | A |  | 8 |  |  | 40 |  |  |  | 1900 |  |  |  | 2.9 |  | 122 |  |  | 480 | 149
2021-09-13 | 14:45 | A |  | 41 |  |  | 39 |  |  |  | 1850 | [5 empty] | 126 |  |  | 460 | 149
2021-09-13 | 16:55 | B |  | 30 | 8.48 |  | 40 |  |  | 7.51 | 1850 | 58.64 | 3.04 |  |  |  | 122 |  |  | 460 | 149 |  | 40 | 38 | 11.52 |  |  | 24.7
2021-09-13 | 18:00 | B |  | 33 |  |  | 39 |  |  |  | 1900 |  |  |  | 2.93 |  | 119 |  |  | 480 | 149
2021-09-13 | 18:50 | B |  | 41 |  |  | 40 |  |  |  | 1850 | [5 empty] | 126 |  |  | 470 | 149
2021-09-13 | 19:40 | B |  | 39 |  |  | 40 |  |  |  | 1850 |  |  | 4.74 |  |  | 126 |  |  | 470 | 149
2021-09-13 | 20:55 | B |  | 1 |  |  | 41 |  |  |  | 1900 |  |  |  | 2.91 |  | 122 |  |  | 470 | 149 | [5 empty] | 3.16
2021-09-13 | 22:20 | B |  | 29 |  |  | 39 |  |  |  | 1950 | [5 empty] | 119 |  |  | 490 | 149
2021-09-13 | 23:30 | B |  | 32 |  |  | 40 |  |  |  | 1900 | [5 empty] | 126 |  |  | 480 | 149
2021-09-13 | 01:40 | C |  | 30 | 8.51 |  | 40 |  |  | 7.32 | 1850 | 58.64 | 3.01 |  | 2.98 |  | 122 |  |  | 460 | 149 |  | 41 | 39 | 11.52 |  |  | 24.3
2021-09-13 | 03:40 | C |  | 33 |  |  | 41 |  |  |  | 1900 |  |  |  | 3.03 |  | 119 |  |  | 450 | 149
2021-09-13 | 05:00 | C |  | 39 |  |  | 40 |  |  |  | 1900 |  |  | 6.1 |  |  | 126 |  |  | 470 | 149
2021-09-13 | 05:40 | C |  | 33 |  |  | 39 |  |  |  | 1950 |  |  |  | 2.97 |  | 119 |  |  | 480 | 149 | [5 empty] | 3.75
2021-09-13 | 06:30 | C |  | 25 |  |  | 41 |  |  |  | 1850 | [5 empty] | 122 |  |  | 460 | 149
2021-09-13 | 07:20 | C |  | 32 |  |  | 40 |  |  |  | 1900 |  |  |  | 2.99 |  | 126 |  |  | 470 | 149
2021-09-14 | 09:35 | A |  | 32 | 8.48 |  | 40 |  |  | 7.62 | 1850 | 59.34 | 2.78 |  | 3.01 |  | 119 |  |  | 460 | 149 |  | 39 | 37 | 11.26 |  |  | 27.3
2021-09-14 | 10:30 | A |  | 2 |  |  | 39 |  |  |  | 1900 | [5 empty] | 122 |  |  | 480 | 149 | [5 empty] | 3.16
2021-09-14 | 11:10 | A |  | 38 |  |  | 40 |  |  |  | 1850 |  |  | 5.38 | 2.96 |  | 126 |  |  | 470 | 149
2021-09-14 | 12:30 | A |  | 8 |  |  | 41 |  |  |  | 1870 | [5 empty] | 122 |  |  | 480 | 149
2021-09-14 | 14:00 | A |  | 33 |  |  | 39 |  |  |  | 1850 |  |  |  | 3.05 |  | 119 |  |  | 460 | 149
2021-09-14 | 15:30 | A |  | 39 |  |  | 40 |  |  |  | 1900 | [5 empty] | 126 |  |  | 490 | 149
2021-09-14 | 16:40 | B |  | 39 |  |  | 40 |  |  |  | 1900 | [5 empty] | 119 |  |  | 490 | 149
2021-09-14 | 17:30 | B |  | 32 |  |  | 39 |  |  |  | 1950 |  |  |  | 2.89 |  | 129 |  |  | 490 | 149
2021-09-14 | 18:50 | B |  | 25 |  |  | 41 |  |  |  | 1890 | [5 empty] | 119 |  |  | 480 | 149
2021-09-14 | 19:20 | B |  | 33 |  |  | 39 |  |  |  | 1900 |  |  | 5.83 | 2.81 |  | 128 |  |  | 490 | 149 | [5 empty] | 4.14
2021-09-14 | 20:40 | B |  | 37 | 8.53 |  | 40 |  |  | 7.77 | 1900 | 59.34 | 2.73 |  |  |  | 128 |  |  | 480 | 149 |  | 40 | 39 | 11.26 |  |  | 25.4
2021-09-14 | 21:30 | B |  | 2 |  |  | 40 |  |  |  | 1950 |  |  |  | 2.99 |  | 119 |  |  | 490 | 149
2021-09-14 | 22:10 | B |  | 29 |  |  | 41 |  |  |  | 1950 | [5 empty] | 119 |  |  | 490 | 149
2021-09-14 | 23:00 | B |  | 1 |  |  | 40 |  |  |  | 1860 | [5 empty] | 119 |  |  | 460 | 149
2021-09-14 | 00:05 | B |  | 5 |  |  | 39 |  |  |  | 1950 | [5 empty] | 122 |  |  | 490 | 149
2021-09-14 | 01:30 | C |  | 39 | 8.42 |  | 40 |  |  | 7.42 | 1850 | 59.34 | 2.84 |  | 2.96 |  | 119 |  |  | 460 | 149 |  | 41 | 38 | 11.26 |  |  | 23.8
2021-09-14 | 03:00 | C |  | 21 |  |  | 40 |  |  |  | 1900 |  |  | 5.75 | 3 |  | 126 |  |  | 480 | 149 | [5 empty] | 3.83
2021-09-14 | 04:20 | C |  | 42 |  |  | 39 |  |  |  | 1950 | [5 empty] | 122 |  |  | 490 | 149
2021-09-14 | 06:30 | C |  | 1 |  |  | 40 |  |  |  | 1900 |  |  |  | 2.98 |  | 122 |  |  | 470 | 149
2021-09-15 | 08:55 | A |  | 38 | 8.41 |  | 40 |  |  | 7.35 | 1850 | 59.98 | 3.07 |  |  |  | 122 |  |  | 460 | 149 |  | 40 | 38 | 11.48 |  |  | 27.7
2021-09-15 | 10:00 | A |  | 39 |  |  | 39 |  |  |  | 1900 |  |  |  | 2.98 |  | 119 |  |  | 480 | 149
2021-09-15 | 11:05 | A |  | 42 |  |  | 40 |  |  |  | 1850 |  |  | 5.19 |  |  | 126 |  |  | 470 | 149 | [5 empty] | 4.18
2021-09-15 | 12:50 | A |  | 21 |  |  | 39 |  |  |  | 1950 |  |  |  | 3.03 |  | 122 |  |  | 490 | 149
2021-09-15 | 14:00 | A |  | 30 |  |  | 40 |  |  |  | 1900 | [5 empty] | 119 |  |  | 470 | 149
2021-09-15 | 14:50 | A |  | 2 |  |  | 41 |  |  |  | 1850 |  |  |  | 2.95 |  | 126 |  |  | 460 | 149
2021-09-15 | 15:40 | A |  | 29 |  |  | 41 |  |  |  | 1850 | [5 empty] | 126 |  |  | 460 | 149
2021-09-15 | 16:40 | B |  | 39 |  |  | 40 |  |  |  | 1950 | [5 empty] | 122 |  |  | 490 | 149
2021-09-15 | 17:30 | B |  | 21 |  |  | 40 |  |  |  | 1900 |  |  |  | 2.98 |  | 119 |  |  | 490 | 149
2021-09-15 | 18:20 | B |  | 1 | 8.57 |  | 40 |  |  | 7.41 | 1900 | 59.98 | 2.91 | 5.67 |  |  | 126 |  |  | 480 | 149 |  | 42 | 41 | 11.48 |  | 4.05 | 26.9
2021-09-15 | 19:10 | B |  | 42 |  |  | 41 |  |  |  | 1880 | [5 empty] | 119 |  |  | 460 | 149
2021-09-15 | 21:45 | B |  | 21 |  |  | 39 |  |  |  | 1950 |  |  |  | 2.81 |  | 122 |  |  | 490 | 149
2021-09-15 | 22:30 | B |  | 33 |  |  | 41 |  |  |  | 1860 | [5 empty] | 119 |  |  | 460 | 149
2021-09-15 | 23:44 | B |  | 29 |  |  | 40 |  |  |  | 1900 |  |  |  | 2.99 |  | 119 |  |  | 480 | 149
2021-09-15 | 01:00 | C |  | 33 |  |  | 40 |  |  |  | 1850 |  |  |  | 3 |  | 122 |  |  | 470 | 149
2021-09-15 | 02:00 | C |  | 39 |  |  | 39 |  |  |  | 1850 | [5 empty] | 119 |  |  | 460 | 149
2021-09-15 | 03:30 | C |  | 38 | 8.48 |  | 38 |  |  | 7.76 | 1900 | 59.98 | 3 | 5.75 | 2.9 |  | 126 |  |  | 490 | 149 |  | 41 | 39 | 11.48 |  | 4.1 | 24.2
2021-09-15 | 04:40 | C |  | 21 |  |  | 40 |  |  |  | 1850 | [5 empty] | 122 |  |  | 470 | 149
2021-09-15 | 05:30 | C |  | 2 |  |  | 39 |  |  |  | 1900 |  |  |  | 2.94 |  | 122 |  |  | 490 | 149
2021-09-15 | 07:00 | C |  | 1 |  |  | 40 |  |  |  | 1850 | [5 empty] | 119 |  |  | 460 | 149
2021-09-16 | 08:55 | A |  | 21 | 8.48 |  | 39 |  |  | 7.38 | 1900 | 60.04 | 3.06 |  |  |  | 119 |  |  | 480 | 149 |  | 39 | 38 | 11.54 |  |  | 27.3
2021-09-16 | 08:50 | A |  | 28 |  |  | 40 |  |  |  | 1850 |  |  |  | 3.01 |  | 122 |  |  | 460 | 149
2021-09-16 | 11:05 | A |  | 2 |  |  | 39 |  |  |  | 1900 |  |  | 4.96 |  |  | 126 |  |  | 470 | 149 | [5 empty] | 3.57
2021-09-16 | 12:00 | A |  | 33 |  |  | 40 |  |  |  | 1850 |  |  |  | 2.96 |  | 122 |  |  | 450 | 149
2021-09-16 | 13:40 | A |  | 37 |  |  | 39 |  |  |  | 1950 | [5 empty] | 119 |  |  | 490 | 149
2021-09-16 | 14:50 | A |  | 25 |  |  | 40 |  |  |  | 1850 |  |  |  | 3 |  | 126 |  |  | 470 | 149
2021-09-16 | 15:55 | A |  | 39 |  |  | 40 |  |  |  | 1900 | [5 empty] | 119 |  |  | 480 | 149
2021-09-16 | 16:30 | B |  | 37 |  |  | 40 |  |  |  | 1950 |  |  |  | 2.91 |  | 122 |  |  | 490 | 149
2021-09-16 | 17:40 | B |  | 30 |  |  | 40 |  |  |  | 1900 | [5 empty] | 119 |  |  | 490 | 149
2021-09-16 | 18:54 | B |  | 21 | 8.53 |  | 40 |  |  | 7.77 | 1900 | 60.04 | 3.01 |  | 3.05 |  | 126 |  |  | 480 | 149 |  | 42 | 41 | 11.54 |  |  | 27.7
2021-09-16 | 19:20 | B |  | 2 |  |  | 41 |  |  |  | 1950 |  |  | 5.52 |  |  | 119 |  |  | 490 | 149 | [5 empty] | 3.74
2021-09-16 | 21:00 | B |  | 29 |  |  | 40 |  |  |  | 1900 | [5 empty] | 119 |  |  | 480 | 149
2021-09-16 | 22:44 | B |  | 37 |  |  | 41 |  |  |  | 1860 |  |  |  | 3.1 |  | 126 |  |  | 460 | 149
2021-09-16 | 23:44 | B |  | 42 |  |  | 40 |  |  |  | 1900 | [5 empty] | 119 |  |  | 480 | 149
2021-09-16 | 01:00 | C |  | 42 |  |  | 39 |  |  |  | 1950 | [5 empty] | 119 |  |  | 490 | 150
2021-09-16 | 02:30 | C |  | 21 | 8.43 |  | 40 |  |  | 8.16 | 1850 | 60.04 | 3.11 |  | 3.03 |  | 122 |  |  | 470 | 151 |  | 41 | 39 | 11.54 |  |  | 24.8
2021-09-16 | 03:50 | C |  | 1 |  |  | 38 |  |  |  | 1900 |  |  | 5.61 |  |  | 126 |  |  | 500 | 152 | [5 empty] | 3.61
2021-09-16 | 05:30 | C |  | 42 |  |  | 41 |  |  |  | 1800 |  |  |  | 3.09 |  | 122 |  |  | 460 | 153
2021-09-16 | 06:20 | C |  | 2 |  |  | 40 |  |  |  | 1850 | [5 empty] | 119 |  |  | 480 | 154
2021-09-16 | 07:10 | C |  | 44 |  |  | 40 |  |  |  | 1850 |  |  |  | 3 |  | 122 |  |  | 470 | 155
2021-09-17 | 08:50 | A |  | 12 | 8.53 |  | 41 |  |  | 7.6 | 1800 | 59.06 | 3.07 |  |  |  | 119 |  |  | 450 | 149 |  | 40 | 38 | 11.6 |  |  | 27.5
2021-09-17 | 09:55 | A |  | 42 |  |  | 39 |  |  |  | 1850 |  |  |  | 2.97 |  | 122 |  |  | 470 | 149
2021-09-17 | 11:00 | A |  | 29 |  |  | 40 |  |  |  | 1850 |  |  | 6.04 |  |  | 122 |  |  | 460 | 149
2021-09-17 | 12:50 | A |  | 44 |  |  | 39 |  |  |  | 1900 |  |  |  | 3.02 |  | 126 |  |  | 480 | 149 | [5 empty] | 3.65
2021-09-17 | 13:55 | A |  | 21 |  |  | 40 |  |  |  | 1950 | [5 empty] | 119 |  |  | 490 | 149
2021-09-17 | 14:50 | A |  | 33 |  |  | 40 |  |  |  | 1900 |  |  |  | 2.98 |  | 126 |  |  | 470 | 149
2021-09-17 | 15:55 | A |  | 38 |  |  | 41 |  |  |  | 1850 | [5 empty] | 119 |  |  | 460 | 149
2021-09-17 | 16:50 | B |  | 33 |  |  | 40 |  |  |  | 1950 |  |  |  | 2.89 |  | 126 |  |  | 490 | 149
2021-09-17 | 17:20 | B |  | 44 |  |  | 40 |  |  |  | 1900 | [5 empty] | 119 |  |  | 480 | 149
2021-09-17 | 18:30 | B |  | 21 |  |  | 40 |  |  |  | 1900 | [5 empty] | 126 |  |  | 490 | 149
2021-09-17 | 19:10 | B |  | 7 | 8.57 |  | 41 |  |  | 7.51 | 1890 | 59.06 | 3.03 |  | 2.82 |  | 119 |  |  | 460 | 149 |  | 41 | 40 | 11.6 |  |  | 27.7
2021-09-17 | 20:44 | B |  | 38 |  |  | 40 |  |  |  | 1950 | [5 empty] | 122 |  |  | 490 | 149
2021-09-17 | 22:20 | B |  | 29 |  |  | 41 |  |  |  | 1880 |  |  | 5.67 |  |  | 119 |  |  | 470 | 149 | [5 empty] | 3.82
2021-09-17 | 23:45 | B |  | 33 |  |  | 40 |  |  |  | 1900 |  |  |  | 3 |  | 126 |  |  | 490 | 149
2021-09-17 | 01:00 | C |  | 29 |  |  | 39 |  |  |  | 1900 | [5 empty] | 119 |  |  | 490 | 149
2021-09-17 | 01:40 | C |  | 44 |  |  | 39 |  |  |  | 1900 | [5 empty] | 119 |  |  | 490 | 149
2021-09-17 | 02:20 | C |  | 1 | 8.48 |  | 40 |  |  | 7.43 | 1850 | 59.06 | 3.12 |  | 2.96 |  | 122 |  |  | 480 | 149 |  | 42 | 39 | 11.6 |  |  | 25.3
2021-09-17 | 03:30 | C |  | 21 |  |  | 40 |  |  |  | 1850 | [5 empty] | 119 |  |  | 460 | 149
2021-09-17 | 04:40 | C |  | 33 |  |  | 41 |  |  |  | 1850 |  |  | 5.5 | 3.03 |  | 126 |  |  | 450 | 149 | [5 empty] | 3.88
2021-09-17 | 05:40 | C |  | 38 |  |  | 40 |  |  |  | 1900 | [5 empty] | 122 |  |  | 470 | 149
2021-09-17 | 07:00 | C |  | 37 |  |  | 40 |  |  |  | 1900 |  |  |  | 2.94 |  | 119 |  |  | 470 | 149
2021-09-18 | 08:55 | A |  | 29 | 8.48 |  | 40 |  |  | 7.69 | 1850 | 59.54 | 2.84 |  |  |  | 119 |  |  | 470 | 149 |  | 41 | 38 | 11.32 |  |  | 26.2
2021-09-18 | 10:00 | A |  | 37 |  |  | 39 |  |  |  | 1900 |  |  |  | 2.95 |  | 122 |  |  | 480 | 149
2021-09-18 | 11:10 | A |  | 43 |  |  | 41 |  |  |  | 1850 |  |  | 6.06 |  |  | 126 |  |  | 460 | 149
2021-09-18 | 12:20 | A |  | 44 |  |  | 41 |  |  |  | 1850 | [5 empty] | 126 |  |  | 460 | 149
2021-09-18 | 13:55 | A |  | 38 |  |  | 39 |  |  |  | 1950 |  |  |  | 2.92 |  | 119 |  |  | 490 | 149 | [5 empty] | 3.98
2021-09-18 | 14:50 | A |  | 7 |  |  | 40 |  |  |  | 1900 | [5 empty] | 122 |  |  | 470 | 149
2021-09-18 | 15:45 | A |  | 21 |  |  | 41 |  |  |  | 1850 |  |  |  | 3.01 |  | 126 |  |  | 460 | 149
2021-09-18 | 16:50 | B |  | 21 |  |  | 40 |  |  |  | 1950 | [5 empty] | 119 |  |  | 480 | 149
2021-09-18 | 17:30 | B |  | 42 | 8.53 |  | 40 |  |  | 7.69 | 1900 | 59.54 | 2.79 |  | 2.89 |  | 126 |  |  | 480 | 149 |  | 40 | 40 | 11.32 |  |  | 25.9
2021-09-18 | 19:35 | B |  | 44 |  |  | 41 |  |  |  | 1980 | [5 empty] | 119 |  |  | 460 | 149
2021-09-18 | 21:30 | B |  | 1 |  |  | 40 |  |  |  | 1900 |  |  | 5.56 | 2.99 |  | 126 |  |  | 480 | 149
2021-09-18 | 22:44 | B |  | 44 |  |  | 39 |  |  |  | 1950 | [5 empty] | 119 |  |  | 490 | 149 | [5 empty] | 3.87
2021-09-18 | 23:30 | B |  | 42 |  |  | 40 |  |  |  | 1900 | [5 empty] | 119 |  |  | 480 | 149
2021-09-18 | 00:15 | B |  | 29 |  |  | 39 |  |  |  | 1950 | [5 empty] | 126 |  |  | 490 | 149
2021-09-18 | 01:20 | C |  | 38 | 8.42 |  | 40 |  |  | 7.52 | 1850 | 59.54 | 2.9 |  | 3 |  | 119 |  |  | 470 | 149 |  | 42 | 38 | 11.32 |  |  | 24.6
2021-09-18 | 02:20 | C |  | 44 |  |  | 39 |  |  |  | 1900 | [5 empty] | 122 |  |  | 490 | 149
2021-09-18 | 03:50 | C |  | 2 |  |  | 39 |  |  |  | 1900 | [5 empty] | 122 |  |  | 490 | 149
2021-09-18 | 05:30 | C |  | 37 |  |  | 40 |  |  |  | 1900 |  |  | 5.68 | 2.96 |  | 119 |  |  | 480 | 149 | [5 empty] | 3.77
2021-09-18 | 07:00 | C |  | 21 |  |  | 40 |  |  |  | 1850 |  |  |  | 3.02 |  | 126 |  |  | 470 | 149
2021-09-20 | 09:00 | A |  | 29 | 8.52 |  | 39 |  |  | 7.68 | 1850 | 59.38 | 3.02 |  | 2.92 |  | 122 |  |  | 450 | 149 |  | 39 | 42 | 11.54 |  |  | 24.8
2021-09-20 | 10:30 | A |  | 37 |  |  | 40 |  |  |  | 1900 | [5 empty] | 119 |  |  | 470 | 149
2021-09-20 | 11:30 | A |  | 1 |  |  | 40 |  |  |  | 1900 |  |  | 5.94 | 3 |  | 122 |  |  | 460 | 149 | [5 empty] | 4.13
2021-09-20 | 12:30 | A |  | 2 |  |  | 39 |  |  |  | 1850 | [5 empty] | 126 |  |  | 480 | 149
2021-09-20 | 13:50 | A |  | 1 |  |  | 40 |  |  |  | 1800 |  |  |  | 2.98 |  | 122 |  |  | 470 | 149
2021-09-20 | 15:00 | A |  | 21 |  |  | 38 |  |  |  | 1950 | [5 empty] | 119 |  |  | 490 | 149
2021-09-20 | 15:50 | A |  | 33 |  |  | 40 |  |  |  | 1900 | [5 empty] | 122 |  |  | 480 | 149
2021-09-20 | 17:45 | B |  | 21 | 8.46 |  | 40 |  |  | 7.43 | 1850 | 59.38 | 3.08 |  |  |  | 119 |  |  | 460 | 149 |  | 38 | 41 | 11.54 |  |  | 24
2021-09-20 | 18:30 | B |  | 33 |  |  | 41 |  |  |  | 1900 |  |  |  | 2.96 |  | 122 |  |  | 480 | 149
2021-09-20 | 19:20 | B |  | 33 |  |  | 40 |  |  |  | 1870 |  |  | 5.65 |  |  | 122 |  |  | 460 | 149 | [5 empty] | 3.85
2021-09-20 | 21:05 | B |  | 44 |  |  | 41 |  |  |  | 1930 |  |  |  | 3.03 |  | 126 |  |  | 490 | 149
2021-09-20 | 22:15 | B |  | 44 |  |  | 39 |  |  |  | 1850 | [5 empty] | 119 |  |  | 450 | 149
2021-09-20 | 00:00 | B |  | 33 |  |  | 40 |  |  |  | 1890 |  |  |  | 3.07 |  | 122 |  |  | 480 | 149
2021-09-20 | 00:55 | C |  | 29 | 8.43 |  | 40 |  |  | 7.31 | 1900 | 59.38 | 3.11 |  |  |  | 119 |  |  | 470 | 149 |  | 39 | 40 | 11.54 |  |  | 24.5
2021-09-20 | 02:00 | C |  | 33 |  |  | 41 |  |  |  | 1850 |  |  |  | 3.04 |  | 122 |  |  | 450 | 149
2021-09-20 | 03:30 | C |  | 43 |  |  | 39 |  |  |  | 1900 |  |  | 5.51 |  |  | 126 |  |  | 480 | 149 | [5 empty] | 3.76
2021-09-20 | 04:20 | C |  | 7 |  |  | 39 |  |  |  | 1900 | [5 empty] | 126 |  |  | 480 | 149
2021-09-20 | 05:10 | C |  | 21 |  |  | 40 |  |  |  | 1950 |  |  |  | 2.97 |  | 119 |  |  | 490 | 149
2021-09-20 | 06:30 | C |  | 38 |  |  | 40 |  |  |  | 1850 | [5 empty] | 122 |  |  | 470 | 149
2021-09-20 | 07:40 | C |  | 2 |  |  | 41 |  |  |  | 1800 |  |  |  | 3.01 |  | 126 |  |  | 450 | 149
2021-09-21 | 09:00 | A |  | 44 | 8.42 |  | 39 |  |  | 7.76 | 1900 | 59.44 | 3.03 | 5.68 | 2.96 |  | 122 |  |  | 480 | 149 |  | 38 | 41 | 11.45 |  | 3.89 | 23.4
2021-09-21 | 10:00 | A |  | 29 |  |  | 39 |  |  |  | 1850 | [5 empty] | 119 |  |  | 480 | 149
2021-09-21 | 11:00 | A |  | 1 |  |  | 40 |  |  |  | 1900 |  |  |  | 3.03 |  | 122 |  |  | 470 | 149
2021-09-21 | 11:50 | A |  | 21 |  |  | 39 |  |  |  | 1900 | [5 empty] | 119 |  |  | 490 | 149
2021-09-21 | 12:40 | A |  | 42 |  |  | 40 |  |  |  | 1850 |  |  |  | 3.06 |  | 119 |  |  | 450 | 149
2021-09-21 | 14:30 | A |  | 33 |  |  | 38 |  |  |  | 1950 | [5 empty] | 126 |  |  | 490 | 149
2021-09-21 | 15:40 | A |  | 7 |  |  | 39 |  |  |  | 1900 | [5 empty] | 122 |  |  | 470 | 149
2021-09-21 | 17:35 | B |  | 42 | 8.36 |  | 40 |  |  | 7.51 | 1850 | 59.44 | 3.09 |  |  |  | 119 |  |  | 450 | 149 |  | 39 | 41 | 11.45 |  |  | 23.7
2021-09-21 | 18:25 | B |  | 21 |  |  | 41 |  |  |  | 1890 |  |  | 5.22 | 3.01 |  | 122 |  |  | 480 | 149
2021-09-21 | 19:30 | B |  | 44 |  |  | 39 |  |  |  | 1830 | [5 empty] | 126 |  |  | 440 | 149 | [5 empty] | 3.64
2021-09-21 | 21:15 | B |  | 30 |  |  | 40 |  |  |  | 1870 |  |  |  | 2.93 |  | 122 |  |  | 460 | 149
2021-09-21 | 22:30 | B |  | 38 |  |  | 41 |  |  |  | 1900 | [5 empty] | 122 |  |  | 490 | 149
2021-09-21 | 23:15 | B |  | 17 |  |  | 40 |  |  |  | 1850 | [5 empty] | 126 |  |  | 470 | 149
2021-09-21 | 00:05 | B |  | 29 |  |  | 40 |  |  |  | 1900 | [5 empty] | 122 |  |  | 480 | 149
2021-09-21 | 00:55 | C |  | 42 | 8.41 |  | 40 |  |  | 7.62 | 1900 | 59.44 | 3.04 |  |  |  | 119 |  |  | 480 | 149 |  | 38 | 40 | 11.45 |  |  | 23.2
2021-09-21 | 02:10 | C |  | 21 |  |  | 39 |  |  |  | 1850 |  |  |  | 3.04 |  | 122 |  |  | 460 | 149
2021-09-21 | 03:20 | C |  | 12 |  |  | 40 |  |  |  | 1910 |  |  | 6.02 |  |  | 126 |  |  | 470 | 149 | [5 empty] | 3.81
2021-09-21 | 05:20 | C |  | 44 |  |  | 41 |  |  |  | 1860 |  |  |  | 2.98 |  | 119 |  |  | 460 | 149
2021-09-21 | 06:30 | C |  | 42 |  |  | 40 |  |  |  | 1850 | [5 empty] | 126 |  |  | 450 | 149
2021-09-21 | 07:40 | C |  | 38 |  |  | 39 |  |  |  | 1900 |  |  |  | 3.01 |  | 122 |  |  | 470 | 149
2021-09-22 | 08:30 | A |  | 21 | 8.57 |  | 40 |  |  | 7.77 | 1900 | 59.95 | 2.75 |  |  |  | 119 |  |  | 480 | 149 |  | 40 | 39 | 11.32 |  |  | 26.5
2021-09-22 | 09:40 | A |  | 1 |  |  | 39 |  |  |  | 1950 |  |  |  | 2.88 |  | 126 |  |  | 490 | 149
2021-09-22 | 10:20 | A |  | 29 |  |  | 40 |  |  |  | 1900 |  |  | 5.59 |  |  | 119 |  |  | 490 | 149 | [5 empty] | 3.78
2021-09-22 | 11:10 | A |  | 42 |  |  | 41 |  |  |  | 1880 |  |  |  | 2.79 |  | 126 |  |  | 460 | 149
2021-09-22 | 12:25 | A |  | 44 |  |  | 39 |  |  |  | 1900 | [5 empty] | 119 |  |  | 480 | 149
2021-09-22 | 13:44 | A |  | 37 |  |  | 41 |  |  |  | 1870 |  |  |  | 2.81 |  | 126 |  |  | 470 | 149
2021-09-22 | 15:44 | A |  | 33 |  |  | 39 |  |  |  | 1900 | [5 empty] | 126 |  |  | 490 | 149
2021-09-22 | 16:55 | B |  | 33 | 8.49 |  | 40 |  |  | 7.63 | 1850 | 59.95 | 2.83 |  |  |  | 119 |  |  | 460 | 149 |  | 40 | 43 | 11.32 |  |  | 24.9
2021-09-22 | 17:40 | B |  | 21 |  |  | 39 |  |  |  | 1810 |  |  |  | 2.97 |  | 122 |  |  | 430 | 149
2021-09-22 | 19:00 | B |  | 33 |  |  | 41 |  |  |  | 1870 | [5 empty] | 126 |  |  | 460 | 149
2021-09-22 | 20:50 | B |  | 10 |  |  | 40 |  |  |  | 1900 |  |  | 6.02 | 2.89 |  | 122 |  |  | 480 | 149 | [5 empty] | 3.92
2021-09-22 | 22:00 | B |  | 44 |  |  | 39 |  |  |  | 1850 | [5 empty] | 119 |  |  | 440 | 149
2021-09-22 | 23:15 | B |  | 44 |  |  | 40 |  |  |  | 1830 |  |  |  | 3 |  | 122 |  |  | 420 | 149
2021-09-22 | 00:05 | B |  | 21 |  |  | 41 |  |  |  | 1890 | [5 empty] | 119 |  |  | 480 | 149
2021-09-22 | 00:55 | C |  | 33 | 8.48 |  | 40 |  |  | 7.4 | 1800 | 59.95 | 2.84 |  |  |  | 122 |  |  | 440 | 149 |  | 40 | 41 | 11.32 |  |  | 24.6
2021-09-22 | 02:00 | C |  | 29 |  |  | 39 |  |  |  | 1900 |  |  |  | 3.04 |  | 119 |  |  | 480 | 149
2021-09-22 | 03:10 | C |  | 12 |  |  | 41 |  |  |  | 1850 |  |  | 5.93 |  |  | 126 |  |  | 460 | 149 | [5 empty] | 4.19
2021-09-22 | 05:10 | C |  | 21 |  |  | 40 |  |  |  | 1890 |  |  |  | 2.98 |  | 122 |  |  | 470 | 149
2021-09-22 | 06:20 | C |  | 2 |  |  | 39 |  |  |  | 1910 | [5 empty] | 119 |  |  | 480 | 149
2021-09-22 | 07:30 | C |  | 44 |  |  | 40 |  |  |  | 1850 |  |  |  | 3.01 |  | 126 |  |  | 450 | 149
2021-09-23 | 08:30 | A |  | 1 |  |  | 40 |  |  |  | 1900 |  |  |  | 2.91 |  | 126 |  |  | 480 | 149
2021-09-23 | 09:20 | A |  | 21 |  |  | 39 |  |  |  | 1950 |  |  |  | 2.87 |  | 119 |  |  | 490 | 149
2021-09-23 | 10:44 | A |  | 36 |  |  | 41 |  |  |  | 1880 | [5 empty] | 119 |  |  | 470 | 149
2021-09-23 | 12:00 | A |  | 29 | 8.57 |  | 40 |  |  | 7.51 | 1900 | 60.15 | 2.99 | 5.6 |  |  | 126 |  |  | 490 | 149 |  | 41 | 42 | 11.56 |  | 3.93 | 25.7
2021-09-23 | 14:00 | A |  | 44 |  |  | 41 |  |  |  | 1860 | [5 empty] | 119 |  |  | 450 | 149
2021-09-23 | 15:10 | A |  | 5 |  |  | 40 |  |  |  | 1890 |  |  |  | 3 |  | 119 |  |  | 470 | 149
2021-09-23 | 16:20 | A |  | 36 |  |  | 40 |  |  |  | 1900 | [5 empty] | 126 |  |  | 490 | 149
2021-09-23 | 17:30 | B |  | 21 | 8.42 |  | 39 |  |  | 7.36 | 1810 | 60.15 | 3.14 |  |  |  | 119 |  |  | 440 | 149 |  | 40 | 42 | 11.56 |  |  | 24.1
2021-09-23 | 18:20 | B |  | 36 |  |  | 40 |  |  |  | 1850 |  |  |  | 2.95 |  | 122 |  |  | 460 | 149
2021-09-23 | 19:05 | B |  | 30 |  |  | 40 |  |  |  | 1800 |  |  | 5.58 |  |  | 119 |  |  | 450 | 149 | [5 empty] | 3.78
2021-09-23 | 21:00 | B |  | 44 |  |  | 39 |  |  |  | 1900 |  |  |  | 2.88 |  | 122 |  |  | 480 | 149
2021-09-23 | 21:50 | B |  | 38 |  |  | 39 |  |  |  | 1850 | [5 empty] | 119 |  |  | 470 | 149
2021-09-23 | 22:30 | B |  | 29 |  |  | 40 |  |  |  | 1900 |  |  |  | 2.98 |  | 122 |  |  | 490 | 149
2021-09-23 | 23:40 | B |  | 36 |  |  | 40 |  |  |  | 1900 | [5 empty] | 119 |  |  | 480 | 149
2021-09-23 | 00:50 | C |  | 1 | 8.41 |  | 41 |  |  | 7.28 | 1800 | 60.15 | 3.15 |  |  |  | 122 |  |  | 440 | 149 |  | 40 | 41 | 11.56 |  |  | 24.3
2021-09-23 | 01:50 | C |  | 25 |  |  | 40 |  |  |  | 1850 |  |  |  | 2.83 |  | 122 |  |  | 460 | 149
2021-09-23 | 02:30 | C |  | 2 |  |  | 40 |  |  |  | 1850 | [5 empty] | 122 |  |  | 460 | 149
2021-09-23 | 03:30 | C |  | 21 |  |  | 39 |  |  |  | 1890 |  |  | 4.82 |  |  | 119 |  |  | 470 | 149 | [5 empty] | 3.65
2021-09-23 | 04:50 | C |  | 36 |  |  | 40 |  |  |  | 1900 |  |  |  | 2.92 |  | 122 |  |  | 480 | 149
2021-09-23 | 05:55 | C |  | 38 |  |  | 40 |  |  |  | 1860 | [5 empty] | 119 |  |  | 450 | 149
2021-09-23 | 06:50 | C |  | 44 |  |  | 39 |  |  |  | 1900 |  |  |  | 2.91 |  | 126 |  |  | 470 | 149
2021-09-23 | 07:20 | C |  | 42 |  |  | 40 |  |  |  | 1850 | [5 empty] | 122 |  |  | 450 | 149
2021-09-24 | 08:10 | A |  | 2 |  |  | 40 |  |  |  | 1950 | [5 empty] | 119 |  |  | 490 | 149
2021-09-24 | 09:30 | A |  | 29 |  |  | 40 |  |  |  | 1900 |  |  |  | 2.79 |  | 126 |  |  | 490 | 149
2021-09-24 | 10:30 | A |  | 44 | 8.66 |  | 39 |  |  | 7.41 | 2000 | 61.14 | 2.72 | 5.68 |  |  | 119 |  |  | 510 | 149 |  | 41 | 41 | 11.38 |  |  | 27.5
2021-09-24 | 11:44 | A |  | 21 |  |  | 40 |  |  |  | 1950 |  |  |  | 2.81 |  | 119 |  |  | 490 | 149 | [5 empty] | 4.05
2021-09-24 | 12:50 | A |  | 42 |  |  | 39 |  |  |  | 1950 | [5 empty] | 126 |  |  | 490 | 149
2021-09-24 | 13:50 | A |  | 8 |  |  | 39 |  |  |  | 1950 | [5 empty] | 126 |  |  | 490 | 149
2021-09-24 | 14:30 | A |  | 21 |  |  | 40 |  |  |  | 2000 | [5 empty] | 126 |  |  | 520 | 149
2021-09-24 | 15:44 | A |  | 12 |  |  | 39 |  |  |  | 1950 | [5 empty] | 119 |  |  | 490 | 149
2021-09-24 | 17:00 | B |  | 1 | 8.48 |  | 41 |  |  | 7.12 | 1800 | 61.14 | 2.9 |  | 3.02 |  | 119 |  |  | 430 | 149 |  | 38 | 41 | 11.38 |  |  | 23.2
2021-09-24 | 17:50 | B |  | 44 |  |  | 40 |  |  |  | 1900 | [5 empty] | 122 |  |  | 480 | 149
2021-09-24 | 18:40 | B |  | 21 |  |  | 40 |  |  |  | 1800 |  |  | 5.45 |  |  | 119 |  |  | 440 | 149 | [5 empty] | 3.73
2021-09-24 | 19:30 | B |  | 42 |  |  | 39 |  |  |  | 1850 |  |  |  | 2.99 |  | 112 |  |  | 460 | 149
2021-09-24 | 21:30 | B |  | 38 |  |  | 40 |  |  |  | 1800 | [5 empty] | 119 |  |  | 440 | 149
2021-09-24 | 22:00 | B |  | 44 |  |  | 39 |  |  |  | 1850 | [5 empty] | 122 |  |  | 470 | 149
2021-09-24 | 23:40 | B |  | 1 |  |  | 40 |  |  |  | 1850 |  |  |  | 2.9 |  | 119 |  |  | 450 | 149
2021-09-24 | 00:50 | C |  | 44 | 8.53 |  | 40 |  |  | 7.28 | 1800 | 61.14 | 2.85 |  |  |  | 122 |  |  | 450 | 149 |  | 39 | 40 | 11.38 |  |  | 23.6
2021-09-24 | 01:55 | C |  | 12 |  |  | 39 |  |  |  | 1850 |  |  |  | 2.91 |  | 119 |  |  | 460 | 149
2021-09-24 | 02:45 | C |  | 42 |  |  | 39 |  |  |  | 1850 | [5 empty] | 119 |  |  | 460 | 149
2021-09-24 | 03:40 | C |  | 29 |  |  | 40 |  |  |  | 1800 |  |  | 5.53 |  |  | 122 |  |  | 440 | 149 | [5 empty] | 3.82
2021-09-24 | 04:55 | C |  | 21 |  |  | 39 |  |  |  | 1900 |  |  |  | 2.97 |  | 122 |  |  | 470 | 149
2021-09-24 | 06:00 | C |  | 2 |  |  | 40 |  |  |  | 1850 | [5 empty] | 119 |  |  | 460 | 149
2021-09-24 | 07:30 | C |  | 1 |  |  | 41 |  |  |  | 1800 |  |  |  | 3 |  | 119 |  |  | 440 | 149
2021-09-25 | 08:10 | A |  | 1 |  |  | 40 |  |  |  | 1950 | [5 empty] | 119 |  |  | 490 | 149
2021-09-25 | 09:00 | A |  | 21 |  |  | 40 |  |  |  | 1900 |  |  |  | 3 |  | 126 |  |  | 480 | 149
2021-09-25 | 10:20 | A |  | 29 |  |  | 41 |  |  |  | 1950 | [5 empty] | 119 |  |  | 480 | 149
2021-09-25 | 11:00 | A |  | 44 |  |  | 39 |  |  |  | 2000 |  |  |  | 2.79 |  | 119 |  |  | 510 | 149
2021-09-25 | 13:10 | A |  | 37 | 8.53 |  | 40 |  |  | 7.77 | 1950 | 61.42 | 2.71 | 5.42 | 2.91 |  | 126 |  |  | 490 | 149 |  | 40 | 40 | 11.24 |  | 3.86 | 26.9
2021-09-25 | 14:30 | A |  | 21 |  |  | 41 |  |  |  | 1900 | [5 empty] | 128 |  |  | 480 | 149
2021-09-25 | 15:20 | A |  | 1 |  |  | 41 |  |  |  | 1890 | [5 empty] | 119 |  |  | 470 | 149
2021-09-25 | 16:25 | A |  | 44 |  |  | 40 |  |  |  | 1900 | [5 empty] | 128 |  |  | 480 | 149
2021-09-25 | 17:00 | B |  | 30 |  |  | 39 |  |  |  | 1900 |  |  |  | 2.89 |  | 119 |  |  | 480 | 149
2021-09-25 | 19:00 | B |  | 21 |  |  | 40 |  |  |  | 1800 | [5 empty] | 112 |  |  | 450 | 149
2021-09-25 | 19:50 | B |  | 42 | 8.39 |  | 39 |  |  | 6.93 | 1850 | 61.42 | 2.85 | 5.61 | 2.92 |  | 119 |  |  | 470 | 149 |  | 38 | 40 | 11.24 |  | 3.82 | 23.6
2021-09-25 | 20:30 | B |  | 21 |  |  | 40 |  |  |  | 1800 | [5 empty] | 122 |  |  | 460 | 149
2021-09-25 | 21:30 | B |  | 44 |  |  | 39 |  |  |  | 1900 | [5 empty] | 112 |  |  | 480 | 149
2021-09-25 | 22:30 | B |  | 42 |  |  | 41 |  |  |  | 1800 |  |  |  | 3.02 |  | 119 |  |  | 450 | 149
2021-09-25 | 23:40 | B |  | 17 |  |  | 40 |  |  |  | 1850 | [5 empty] | 112 |  |  | 460 | 149
2021-09-25 | 00:55 | C |  | 42 | 8.41 |  | 40 |  |  | 6.98 | 1860 | 61.42 | 2.83 |  |  |  | 115 |  |  | 450 | 149 |  | 39 | 41 | 11.24 |  |  | 23.4
2021-09-25 | 01:50 | C |  | 1 |  |  | 41 |  |  |  | 1800 |  |  |  | 2.91 |  | 119 |  |  | 440 | 149
2021-09-25 | 02:50 | C |  | 44 |  |  | 40 |  |  |  | 1850 | [5 empty] | 122 |  |  | 460 | 149
2021-09-25 | 03:55 | C |  | 21 |  |  | 40 |  |  |  | 1850 |  |  | 6.01 |  |  | 122 |  |  | 460 | 149 | [5 empty] | 4.22
2021-09-25 | 04:50 | C |  | 38 |  |  | 39 |  |  |  | 1890 |  |  |  | 2.96 |  | 119 |  |  | 480 | 149
2021-09-25 | 05:35 | C |  | 12 |  |  | 40 |  |  |  | 1810 | [5 empty] | 115 |  |  | 460 | 149
2021-09-25 | 06:10 | C |  | 29 |  |  | 40 |  |  |  | 1810 | [5 empty] | 115 |  |  | 460 | 149
2021-09-25 | 07:20 | C |  | 2 |  |  | 39 |  |  |  | 1860 |  |  |  | 3.01 |  | 122 |  |  | 470 | 149
2021-09-26 | 08:10 | A |  | 42 |  |  | 40 |  |  |  | 1900 |  |  |  | 2.91 |  | 128 |  |  | 480 | 149
2021-09-26 | 09:30 | A |  | 21 |  |  | 41 |  |  |  | 1890 | [5 empty] | 119 |  |  | 460 | 149
2021-09-26 | 10:10 | A |  | 29 | 8.53 |  | 40 |  |  | 7.77 | 1900 | 59.65 | 2.63 | 5.56 | 2.89 |  | 128 |  |  | 490 | 149 |  | 41 | 40 | 11.16 |  | 3.52 | 25.7
2021-09-26 | 11:25 | A |  | 21 |  |  | 41 |  |  |  | 1880 | [5 empty] | 126 |  |  | 460 | 149
2021-09-26 | 12:44 | A |  | 44 |  |  | 40 |  |  |  | 1900 | [5 empty] | 119 |  |  | 480 | 149
2021-09-26 | 14:10 | A |  | 21 |  |  | 41 |  |  |  | 1850 | [5 empty] | 119 |  |  | 460 | 149
2021-09-26 | 15:45 | A |  | 1 |  |  | 40 |  |  |  | 1900 |  |  |  | 2.99 |  | 126 |  |  | 480 | 149
2021-09-26 | 17:00 | B |  | 44 |  |  | 39 |  |  |  | 1840 | [5 empty] | 112 |  |  | 460 | 149
2021-09-26 | 18:00 | B |  | 42 | 8.42 |  | 40 |  |  | 7.19 | 1800 | 59.65 | 2.74 | 5.62 | 2.96 |  | 119 |  |  | 450 | 149 |  | 40 | 42 | 11.16 |  | 3.67 | 23.8
2021-09-26 | 19:40 | B |  | 1 |  |  | 40 |  |  |  | 1850 | [5 empty] | 119 |  |  | 470 | 149
2021-09-26 | 20:40 | B |  | 21 |  |  | 41 |  |  |  | 1800 |  |  |  | 3.02 |  | 122 |  |  | 440 | 149
2021-09-26 | 21:20 | B |  | 29 |  |  | 40 |  |  |  | 1850 |  |  |  | 2.92 |  | 119 |  |  | 450 | 149
2021-09-26 | 01:10 | C |  | 44 | 8.39 |  | 41 |  |  | 7.48 | 1800 | 59.65 | 2.77 |  |  |  | 122 |  |  | 460 | 149 |  | 40 | 39 | 11.16 |  |  | 23.2
2021-09-26 | 03:00 | C |  | 21 |  |  | 40 |  |  |  | 1850 |  |  |  | 2.95 |  | 119 |  |  | 450 | 149
2021-09-26 | 04:50 | C |  | 33 |  |  | 41 |  |  |  | 1860 |  |  | 5.9 |  |  | 119 |  |  | 470 | 149 | [5 empty] | 3.9
2021-09-26 | 05:55 | C |  | 12 |  |  | 39 |  |  |  | 1890 |  |  |  | 3.03 |  | 122 |  |  | 480 | 149
2021-09-26 | 06:30 | C |  | 38 |  |  | 40 |  |  |  | 1850 | [5 empty] | 126 |  |  | 460 | 149
2021-09-26 | 07:30 | C |  | 29 |  |  | 41 |  |  |  | 1810 |  |  |  | 2.97 |  | 122 |  |  | 450 | 149
2021-09-27 | 09:15 | A |  | 29 | 8.39 |  | 40 |  |  | 7.51 | 1830 | 62.06 | 2.65 | 5.56 |  |  | 122 |  |  | 440 | 149 |  | 40 | 41 | 11.04 |  | 4.09 | 24
2021-09-27 | 10:30 | A |  | 38 |  |  | 39 |  |  |  | 1870 |  |  |  | 2.91 |  | 119 |  |  | 450 | 149
2021-09-27 | 11:55 | A |  | 44 |  |  | 40 |  |  |  | 1800 | [5 empty] | 122 |  |  | 420 | 149
2021-09-27 | 13:05 | A |  | 33 |  |  | 41 |  |  |  | 1850 |  |  |  | 2.99 |  | 122 |  |  | 440 | 149
2021-09-27 | 14:35 | A |  | 1 |  |  | 40 |  |  |  | 1810 | [5 empty] | 126 |  |  | 430 | 149
2021-09-27 | 15:55 | A |  | 21 |  |  | 39 |  |  |  | 1780 |  |  |  | 2.87 |  | 122 |  |  | 400 | 149
2021-09-27 | 16:50 | B |  | 44 |  |  | 40 |  |  |  | 1750 |  |  |  | 2.92 |  | 119 |  |  | 410 | 149
2021-09-27 | 18:00 | B |  | 21 | 8.03 |  | 39 |  |  | 7.08 | 1780 | 62.06 | 3.01 | 5.41 |  |  | 112 |  |  | 430 | 149 |  | 39 | 41 | 11.04 |  | 3.86 | 22.8
2021-09-27 | 19:30 | B |  | 12 |  |  | 38 |  |  |  | 1810 |  |  |  | 2.8 |  | 119 |  |  | 440 | 149
2021-09-27 | 20:15 | B |  | 29 |  |  | 39 |  |  |  | 1790 | [5 empty] | 119 |  |  | 420 | 149
2021-09-27 | 21:00 | B |  | 33 |  |  | 39 |  |  |  | 1790 | [5 empty] | 119 |  |  | 420 | 149
2021-09-27 | 22:20 | B |  | 32 |  |  | 40 |  |  |  | 1830 |  |  |  | 2.96 |  | 122 |  |  | 450 | 149
2021-09-27 | 23:30 | B |  | 25 |  |  | 40 |  |  |  | 1800 | [5 empty] | 119 |  |  | 440 | 149
2021-09-27 | 01:00 | C |  | 44 |  |  | 41 |  |  |  | 1850 |  |  |  | 2.79 |  | 119 |  |  | 460 | 149
2021-09-27 | 02:20 | C |  | 1 |  |  | 40 |  |  |  | 1870 | [5 empty] | 122 |  |  | 460 | 149
2021-09-27 | 03:30 | C |  | 21 | 8.32 |  | 40 |  |  | 7.77 | 1890 | 62.06 | 2.72 |  | 2.77 |  | 119 |  |  | 470 | 149 |  | 40 | 41 | 11.04 |  |  | 21
2021-09-27 | 04:44 | C |  | 33 |  |  | 39 |  |  |  | 1890 |  |  | 5.64 |  |  | 119 |  |  | 470 | 149 | [5 empty] | 3.52
2021-09-27 | 05:20 | C |  | 32 |  |  | 41 |  |  |  | 1790 | [5 empty] | 122 |  |  | 450 | 149
2021-09-27 | 06:40 | C |  | 38 |  |  | 40 |  |  |  | 1830 |  |  |  | 2.89 |  | 119 |  |  | 470 | 149
2021-09-27 | 07:30 | C |  | 29 |  |  | 40 |  |  |  | 1890 | [5 empty] | 126 |  |  | 480 | 149
2021-09-28 | 08:45 | A |  | 1 | 8.21 |  | 39 |  |  | 7.29 | 1730 | 60.28 | 2.63 | 5.24 |  |  | 119 |  |  | 390 | 149 |  | 39 | 41 | 10.84 |  |  | 22.5
2021-09-28 | 10:00 | A |  | 29 |  |  | 40 |  |  |  | 1780 |  |  |  | 2.87 |  | 115 |  |  | 410 | 149
2021-09-28 | 11:30 | A |  | 32 |  |  | 40 |  |  |  | 1800 | [5 empty] | 122 |  |  | 440 | 149 | [5 empty] | 3.62
2021-09-28 | 12:55 | A |  | 44 |  |  | 41 |  |  |  | 1760 |  |  |  | 2.95 |  | 119 |  |  | 450 | 149
2021-09-28 | 14:00 | A |  | 33 |  |  | 39 |  |  |  | 1810 | [5 empty] | 122 |  |  | 440 | 149
2021-09-28 | 15:15 | A |  | 21 |  |  | 41 |  |  |  | 1780 |  |  |  | 2.91 |  | 119 |  |  | 460 | 149
2021-09-28 | 16:55 | B |  | 44 | 8.29 |  | 40 |  |  | 7.45 | 1750 | 60.28 | 2.55 | 5.87 |  |  | 122 |  |  | 430 | 149 |  | 39 | 40 | 10.84 |  | 4.14 | 22.2
2021-09-28 | 18:00 | B |  | 36 |  |  | 39 |  |  |  | 1790 |  |  |  | 2.92 |  | 119 |  |  | 450 | 149
2021-09-28 | 19:30 | B |  | 30 |  |  | 41 |  |  |  | 1800 | [5 empty] | 122 |  |  | 460 | 149
2021-09-28 | 20:10 | B |  | 25 |  |  | 41 |  |  |  | 1800 | [5 empty] | 122 |  |  | 460 | 149
2021-09-28 | 20:50 | B |  | 21 |  |  | 40 |  |  |  | 1750 |  |  |  | 2.96 |  | 119 |  |  | 440 | 149
2021-09-28 | 22:20 | B |  | 29 |  |  | 41 |  |  |  | 1720 | [5 empty] | 122 |  |  | 420 | 149
2021-09-28 | 23:30 | B |  | 37 |  |  | 40 |  |  |  | 1800 |  |  |  | 2.9 |  | 115 |  |  | 450 | 149
2021-09-28 | 01:10 | C |  | 25 |  |  | 40 |  |  |  | 1860 |  |  |  | 2.89 |  | 119 |  |  | 470 | 149
2021-09-28 | 02:30 | C |  | 38 |  |  | 40 |  |  |  | 1890 | [5 empty] | 126 |  |  | 470 | 149
2021-09-28 | 03:30 | C |  | 44 |  |  | 41 |  |  |  | 1830 | [5 empty] | 119 |  |  | 450 | 149
2021-09-28 | 04:20 | C |  | 21 |  |  | 40 |  |  |  | 1850 |  |  |  | 2.91 |  | 119 |  |  | 470 | 149
2021-09-28 | 05:30 | C |  | 30 | 8.39 |  | 39 |  |  | 7.51 | 1900 | 60.28 | 2.45 | 5.51 |  |  | 122 |  |  | 480 | 149 |  | 40 | 39 | 10.84 |  | 3.9 | 25.6
2021-09-28 | 06:40 | C |  | 37 |  |  | 40 |  |  |  | 1890 |  |  |  | 2.99 |  | 119 |  |  | 480 | 149
2021-09-28 | 07:30 | C |  | 29 |  |  | 40 |  |  |  | 1870 | [5 empty] | 122 |  |  | 460 | 149
2021-09-29 | 09:00 | A |  | 21 | 8.33 |  | 40 |  |  | 7.39 | 1840 | 62.65 | 2.53 |  |  |  | 112 |  |  | 460 | 149 |  | 39 | 41 | 10.86 |  | 4.02 | 23.5
2021-09-29 | 10:23 | A |  | 44 |  |  | 39 |  |  |  | 1780 |  |  |  | 2.93 |  | 108 |  |  | 440 | 149
2021-09-29 | 11:50 | A |  | 44 |  |  | 40 |  |  |  | 1810 |  |  | 5.41 |  |  | 115 |  |  | 450 | 149
2021-09-29 | 13:00 | A |  | 37 |  |  | 41 |  |  |  | 1850 |  |  |  | 2.99 |  | 112 |  |  | 460 | 149
2021-09-29 | 14:35 | A |  | 37 |  |  | 40 |  |  |  | 1800 | [5 empty] | 112 |  |  | 430 | 149
2021-09-29 | 15:50 | A |  | 1 |  |  | 40 |  |  |  | 1860 |  |  |  | 2.91 |  | 115 |  |  | 450 | 149
2021-09-29 | 16:55 | B |  | 1 | 8.35 |  | 40 |  |  | 7.52 | 1810 | 62.65 | 2.51 |  |  |  | 115 |  |  | 440 | 149 |  | 40 | 40 | 10.86 |  |  | 23.9
2021-09-29 | 18:10 | B |  | 32 |  |  | 41 |  |  |  | 1790 |  |  | 5.58 | 2.89 |  | 119 |  |  | 430 | 149
2021-09-29 | 19:40 | B |  | 21 |  |  | 39 |  |  |  | 1820 | [5 empty] | 112 |  |  | 460 | 149 | [5 empty] | 3.76
2021-09-29 | 20:55 | B |  | 44 |  |  | 40 |  |  |  | 1750 |  |  |  | 2.93 |  | 115 |  |  | 440 | 149
2021-09-29 | 22:20 | B |  | 29 |  |  | 39 |  |  |  | 1800 | [5 empty] | 112 |  |  | 460 | 149
2021-09-29 | 23:30 | B |  | 37 |  |  | 40 |  |  |  | 1830 |  |  |  | 2.91 |  | 119 |  |  | 450 | 149
2021-09-29 | 12:45 | C |  | 37 |  |  | 40 |  |  |  | 1900 |  |  |  | 2.99 |  | 119 |  |  | 480 | 149
2021-09-29 | 13:30 | C |  | 30 |  |  | 40 |  |  |  | 1860 | [5 empty] | 126 |  |  | 460 | 149
2021-09-29 | 14:40 | C |  | 44 |  |  | 39 |  |  |  | 1880 |  |  |  | 2.78 |  | 126 |  |  | 480 | 149
2021-09-29 | 15:30 | C |  | 37 |  |  | 40 |  |  |  | 1840 | [5 empty] | 119 |  |  | 440 | 149
2021-09-29 | 16:10 | C |  | 32 | 8.29 |  | 39 |  |  | 7.81 | 1890 | 62.65 | 2.57 | 5.67 | 2.77 |  | 126 |  |  | 490 | 149 |  | 39 | 38 | 10.86 |  | 3.63 | 24.9
2021-09-29 | 17:20 | C |  | 38 |  |  | 40 |  |  |  | 1850 | [5 empty] | 128 |  |  | 460 | 149
2021-09-29 | 18:30 | C |  | 38 |  |  | 39 |  |  |  | 1870 | [5 empty] | 119 |  |  | 470 | 149
2021-09-29 | 19:40 | C |  | 25 |  |  | 40 |  |  |  | 1820 | [5 empty] | 126 |  |  | 440 | 149
2021-09-30 | 09:00 | A |  | 1 | 8.36 |  | 39 |  |  | 7.19 | 1780 | 62.22 | 2.66 |  |  |  | 108 |  |  | 430 | 149 |  | 40 | 42 | 11.02 |  |  | 24.1
2021-09-30 | 10:15 | A |  | 37 |  |  | 41 |  |  |  | 1810 |  |  |  | 2.83 |  | 112 |  |  | 450 | 149
2021-09-30 | 11:35 | A |  | 29 |  |  | 40 |  |  |  | 1830 |  |  | 5.45 |  |  | 115 |  |  | 460 | 149 | [5 empty] | 3.93
2021-09-30 | 12:45 | A |  | 21 |  |  | 39 |  |  |  | 1770 |  |  |  | 2.91 |  | 112 |  |  | 420 | 149
2021-09-30 | 13:55 | A |  | 32 |  |  | 40 |  |  |  | 1850 | [5 empty] | 115 |  |  | 450 | 149
2021-09-30 | 14:53 | A |  | 9 |  |  | 40 |  |  |  | 1850 | [5 empty] | 115 |  |  | 450 | 149
2021-09-30 | 15:25 | A |  | 44 |  |  | 41 |  |  |  | 1800 |  |  |  | 2.97 |  | 119 |  |  | 460 | 149
2021-09-30 | 16:50 | B |  | 44 | 8.39 |  | 40 |  |  | 7.11 | 1820 | 62.22 | 2.63 |  |  |  | 119 |  |  | 450 | 149 |  | 39 | 41 | 11.02 |  |  | 24.3
2021-09-30 | 18:05 | B |  | 36 |  |  | 41 |  |  |  | 1780 |  |  |  | 2.81 |  | 115 |  |  | 440 | 149
2021-09-30 | 19:50 | B |  | 21 |  |  | 40 |  |  |  | 1850 |  |  | 5.47 |  |  | 112 |  |  | 460 | 149 | [5 empty] | 3.89
2021-09-30 | 20:50 | B |  | 32 |  |  | 40 |  |  |  | 1800 |  |  |  | 2.93 |  | 119 |  |  | 450 | 149
2021-09-30 | 22:30 | B |  | 1 |  |  | 41 |  |  |  | 1750 | [5 empty] | 115 |  |  | 440 | 149
2021-09-30 | 23:20 | B |  | 2 |  |  | 40 |  |  |  | 1840 |  |  |  | 2.96 |  | 119 |  |  | 460 | 149
2021-09-30 | 01:00 | C |  | 21 |  |  | 40 |  |  |  | 1860 |  |  |  | 2.77 |  | 119 |  |  | 450 | 149
2021-09-30 | 02:30 | C |  | 29 |  |  | 39 |  |  |  | 1880 | [5 empty] | 122 |  |  | 480 | 149
2021-09-30 | 03:20 | C |  | 36 |  |  | 41 |  |  |  | 1860 |  |  |  | 2.81 |  | 115 |  |  | 460 | 149
2021-09-30 | 04:20 | C |  | 32 | 8.28 |  | 39 |  |  | 7.77 | 1890 | 62.22 | 2.74 | 5.56 |  |  | 119 |  |  | 480 | 149 |  | 42 | 42 | 11.02 |  | 3.81 | 23.9
2021-09-30 | 05:10 | C |  | 2 |  |  | 40 |  |  |  | 1860 |  |  |  | 2.91 |  | 122 |  |  | 460 | 149
2021-09-30 | 06:44 | C |  | 36 |  |  | 40 |  |  |  | 1900 | [5 empty] | 119 |  |  | 480 | 149
2021-09-30 | 07:30 | C |  | 1 |  |  | 41 |  |  |  | 1880 | [5 empty] | 122 |  |  | 470 | 149
2021-10-01 | 08:45 | A |  | 25 | 8.33 |  | 40 |  |  | 7.49 | 1810 | 60.77 | 2.83 | 5.87 |  |  | 108 |  |  | 470 | 149 |  | 37 | 39 | 11.16 |  | 4.14 | 24.7
2021-10-01 | 10:05 | A |  | 44 |  |  | 41 |  |  |  | 1860 |  |  |  | 2.93 |  | 112 |  |  | 490 | 149
2021-10-01 | 11:35 | A |  | 36 |  |  | 40 |  |  |  | 1830 | [5 empty] | 112 |  |  | 460 | 149
2021-10-01 | 12:45 | A |  | 21 |  |  | 39 |  |  |  | 1800 |  |  |  | 3.05 |  | 115 |  |  | 440 | 149
2021-10-01 | 13:55 | A |  | 29 |  |  | 40 |  |  |  | 1770 | [5 empty] | 112 |  |  | 460 | 149
2021-10-01 | 14:53 | A |  | 1 |  |  | 40 |  |  |  | 1830 |  |  |  | 3.01 |  | 115 |  |  | 450 | 149
2021-10-01 | 16:55 | B |  | 36 | 8.37 |  | 40 |  |  | 7.64 | 1820 | 60.77 | 2.79 |  |  |  | 115 |  |  | 450 | 149 |  | 38 | 40 | 11.16 |  |  | 24.5
2021-10-01 | 18:05 | B |  | 44 |  |  | 39 |  |  |  | 1800 |  |  |  | 3.03 |  | 112 |  |  | 460 | 149
2021-10-01 | 18:55 | B |  | 38 |  |  | 39 |  |  |  | 1800 | [5 empty] | 112 |  |  | 460 | 149
2021-10-01 | 19:45 | B |  | 21 |  |  | 40 |  |  |  | 1780 |  |  | 5.75 |  |  | 119 |  |  | 440 | 149 | [5 empty] | 3.62
2021-10-01 | 20:55 | B |  | 1 |  |  | 39 |  |  |  | 1840 |  |  |  | 2.96 |  | 115 |  |  | 470 | 149
2021-10-01 | 22:20 | B |  | 30 |  |  | 40 |  |  |  | 1850 | [5 empty] | 112 |  |  | 480 | 149
2021-10-01 | 23:30 | B |  | 29 |  |  | 41 |  |  |  | 1810 |  |  |  | 2.93 |  | 119 |  |  | 450 | 149
2021-10-01 | 01:10 | C |  | 29 |  |  | 40 |  |  |  | 1880 | [5 empty] | 122 |  |  | 480 | 149
2021-10-01 | 02:00 | C |  | 36 |  |  | 40 |  |  |  | 1870 |  |  |  | 2.81 |  | 119 |  |  | 460 | 149
2021-10-01 | 02:50 | C |  | 1 |  |  | 40 |  |  |  | 1870 | [5 empty] | 119 |  |  | 460 | 149
2021-10-01 | 03:40 | C |  | 44 | 8.22 |  | 39 |  |  | 7.64 | 1890 | 60.77 | 2.94 | 5.44 |  |  | 119 |  |  | 480 | 149 |  | 39 | 40 | 11.16 |  | 3.69 | 23.7
2021-10-01 | 04:20 | C |  | 38 |  |  | 40 |  |  |  | 1870 |  |  |  | 2.91 |  | 122 |  |  | 460 | 149
2021-10-01 | 05:30 | C |  | 21 |  |  | 40 |  |  |  | 1800 | [5 empty] | 126 |  |  | 480 | 149
2021-10-01 | 06:10 | C |  | 37 |  |  | 39 |  |  |  | 1900 |  |  |  | 2.71 |  | 119 |  |  | 490 | 149
2021-10-01 | 07:20 | C |  | 2 |  |  | 41 |  |  |  | 1880 | [5 empty] | 122 |  |  | 470 | 149
2021-10-04 | 08:55 | A |  | 21 |  |  | 39 |  |  |  | 1750 |  |  |  | 2.96 |  | 115 |  |  | 440 | 149
2021-10-04 | 10:00 | A |  | 1 |  |  | 40 |  |  |  | 1810 | [5 empty] | 119 |  |  | 460 | 149
2021-10-04 | 11:20 | A |  | 29 | 8.42 |  | 40 |  |  | 7.35 | 1840 | 60.47 | 2.7 | 6.05 | 3.01 |  | 122 |  |  | 470 | 149 |  | 40 | 39 | 11.12 |  | 3.52 | 24.6
2021-10-04 | 13:10 | A |  | 25 |  |  | 41 |  |  |  | 1820 | [5 empty] | 119 |  |  | 460 | 149
2021-10-04 | 14:30 | A |  | 44 |  |  | 41 |  |  |  | 1900 |  |  |  | 2.93 |  | 115 |  |  | 450 | 149
2021-10-04 | 15:40 | A |  | 37 |  |  | 40 |  |  |  | 1850 | [5 empty] | 122 |  |  | 470 | 149
2021-10-04 | 16:44 | B |  | 44 |  |  | 40 |  |  |  | 1950 | [5 empty] | 119 |  |  | 490 | 149
2021-10-04 | 17:30 | B |  | 36 | 8.3 |  | 41 |  |  | 7.51 | 1860 | 60.47 | 2.82 |  |  |  | 115 |  |  | 470 | 149 |  | 39 | 38 | 11.12 |  |  | 23.9
2021-10-04 | 18:45 | B |  | 2 |  |  | 40 |  |  |  | 1880 |  |  |  | 2.89 |  | 122 |  |  | 480 | 149
2021-10-04 | 19:30 | B |  | 1 |  |  | 40 |  |  |  | 1900 |  |  | 5.66 |  |  | 119 |  |  | 470 | 149 | [5 empty] | 3.84
2021-10-04 | 20:30 | B |  | 21 |  |  | 39 |  |  |  | 1890 |  |  |  | 2.77 |  | 122 |  |  | 490 | 149
2021-10-04 | 21:40 | B |  | 30 |  |  | 40 |  |  |  | 1900 | [5 empty] | 119 |  |  | 490 | 149
2021-10-04 | 23:44 | B |  | 29 |  |  | 40 |  |  |  | 1890 |  |  |  | 2.89 |  | 119 |  |  | 470 | 149
2021-10-04 | 00:30 | C |  | 36 | 8.27 |  | 39 |  |  | 7.29 | 1810 | 60.47 | 2.85 |  | 2.81 |  | 112 |  |  | 450 | 149 |  | 40 | 39 | 11.12 |  |  | 23
2021-10-04 | 01:20 | C |  | 21 |  |  | 40 |  |  |  | 1780 | [5 empty] | 115 |  |  | 430 | 149
2021-10-04 | 02:10 | C |  | 2 |  |  | 40 |  |  |  | 1780 | [5 empty] | 115 |  |  | 430 | 149
2021-10-04 | 03:00 | C |  | 29 |  |  | 40 |  |  |  | 1780 | [5 empty] | 115 |  |  | 430 | 149
2021-10-04 | 04:10 | C |  | 44 |  |  | 41 |  |  |  | 1850 |  |  | 5.35 | 2.95 |  | 119 |  |  | 460 | 149 | [5 empty] | 4.01
2021-10-04 | 05:30 | C |  | 37 |  |  | 40 |  |  |  | 1800 | [5 empty] | 115 |  |  | 440 | 149
2021-10-04 | 06:20 | C |  | 1 |  |  | 41 |  |  |  | 1830 |  |  |  | 2.86 |  | 119 |  |  | 470 | 149
2021-10-05 | 08:55 | A |  | 44 | 8.44 |  | 39 |  |  | 7.48 | 1850 | 59.94 | 3.2 |  |  |  | 119 |  |  | 470 | 149 |  | 40 | 39 | 11.64 |  |  | 24.1
2021-10-05 | 10:05 | A |  | 21 |  |  | 40 |  |  |  | 1830 |  |  |  | 2.94 |  | 115 |  |  | 460 | 149
2021-10-05 | 11:30 | A |  | 37 |  |  | 41 |  |  |  | 1790 |  |  | 5.4 |  |  | 115 |  |  | 440 | 149 | [5 empty] | 4.19
2021-10-05 | 13:30 | A |  | 38 |  |  | 40 |  |  |  | 1840 |  |  |  | 2.91 |  | 119 |  |  | 450 | 149
2021-10-05 | 14:40 | A |  | 37 |  |  | 39 |  |  |  | 1870 | [5 empty] | 112 |  |  | 470 | 149
2021-10-05 | 15:50 | A |  | 29 |  |  | 40 |  |  |  | 1800 |  |  |  | 2.98 |  | 119 |  |  | 460 | 149
2021-10-05 | 17:30 | B |  | 1 |  |  | 39 |  |  |  | 1890 |  |  |  | 2.77 |  | 119 |  |  | 480 | 149
2021-10-05 | 18:10 | B |  | 44 |  |  | 40 |  |  |  | 1860 | [5 empty] | 122 |  |  | 460 | 149
2021-10-05 | 19:30 | B |  | 36 |  |  | 40 |  |  |  | 1880 |  |  |  | 2.88 |  | 119 |  |  | 480 | 149
2021-10-05 | 20:44 | B |  | 21 | 8.3 |  | 40 |  |  | 7.67 | 1890 | 59.94 | 3.34 | 5.54 |  |  | 115 |  |  | 480 | 149 |  | 42 | 41 | 11.64 |  | 3.54 | 23.9
2021-10-05 | 21:40 | B |  | 7 |  |  | 41 |  |  |  | 1850 | [5 empty] | 126 |  |  | 440 | 149
2021-10-05 | 22:30 | B |  | 37 |  |  | 40 |  |  |  | 1900 |  |  |  | 2.91 |  | 119 |  |  | 480 | 149
2021-10-05 | 23:40 | B |  | 29 |  |  | 40 |  |  |  | 1880 | [5 empty] | 126 |  |  | 470 | 149
2021-10-05 | 00:55 | C |  | 2 | 8.33 |  | 41 |  |  | 7.53 | 1850 | 59.94 | 3.31 |  | 2.97 |  | 119 |  |  | 470 | 149 |  | 41 | 39 | 11.64 |  |  | 24.6
2021-10-05 | 01:45 | C |  | 21 |  |  | 39 |  |  |  | 1810 | [5 empty] | 115 |  |  | 450 | 149
2021-10-05 | 02:35 | C |  | 44 |  |  | 40 |  |  |  | 1870 |  |  | 5.21 | 3.03 |  | 119 |  |  | 480 | 149 | [5 empty] | 3.78
2021-10-05 | 03:50 | C |  | 38 |  |  | 41 |  |  |  | 1840 | [5 empty] | 119 |  |  | 460 | 149
2021-10-05 | 04:30 | C |  | 36 |  |  | 40 |  |  |  | 1890 |  |  |  | 2.91 |  | 122 |  |  | 490 | 149
2021-10-05 | 05:50 | C |  | 21 |  |  | 41 |  |  |  | 1860 | [5 empty] | 122 |  |  | 470 | 149
2021-10-05 | 07:05 | C |  | 44 |  |  | 40 |  |  |  | 1820 | [5 empty] | 115 |  |  | 440 | 149
2021-10-06 | 08:50 | A |  | 36 | 8.41 |  | 40 |  |  | 7.45 | 1820 | 60.05 | 2.57 |  |  |  | 122 |  |  | 460 | 149 |  | 39 | 38 | 10.98 |  |  | 24.1
2021-10-06 | 09:55 | A |  | 21 |  |  | 39 |  |  |  | 1850 |  |  |  | 2.95 |  | 119 |  |  | 470 | 149
2021-10-06 | 11:05 | A |  | 44 |  |  | 40 |  |  |  | 1790 |  |  | 5.11 |  |  | 115 |  |  | 450 | 149 | [5 empty] | 3.12
2021-10-06 | 13:55 | A |  | 37 |  |  | 40 |  |  |  | 1820 |  |  |  | 3.02 |  | 119 |  |  | 460 | 149
2021-10-06 | 14:50 | A |  | 2 |  |  | 41 |  |  |  | 1800 | [5 empty] | 122 |  |  | 450 | 149
2021-10-06 | 15:55 | A |  | 1 |  |  | 40 |  |  |  | 1830 |  |  |  | 2.97 |  | 115 |  |  | 470 | 149
2021-10-06 | 16:40 | B |  | 17 |  |  | 40 |  |  |  | 1950 |  |  |  | 2.91 |  | 119 |  |  | 490 | 149
2021-10-06 | 17:30 | B |  | 21 |  |  | 40 |  |  |  | 1900 | [5 empty] | 112 |  |  | 480 | 149
2021-10-06 | 18:10 | B |  | 1 |  |  | 41 |  |  |  | 1890 | [5 empty] | 119 |  |  | 470 | 149
2021-10-06 | 19:30 | B |  | 37 | 8.37 |  | 40 |  |  | 7.77 | 1900 | 60.05 | 2.61 | 5.48 | 2.81 |  | 122 |  |  | 480 | 149 |  | 41 | 40 | 10.98 |  | 3.69 | 24.9
2021-10-06 | 21:10 | B |  | 36 |  |  | 40 |  |  |  | 1940 | [5 empty] | 119 |  |  | 490 | 149
2021-10-06 | 22:30 | B |  | 2 |  |  | 41 |  |  |  | 1860 | [5 empty] | 122 |  |  | 460 | 149
2021-10-06 | 23:55 | B |  | 44 |  |  | 39 |  |  |  | 1900 |  |  |  | 2.79 |  | 126 |  |  | 490 | 149
2021-10-06 | 00:45 | C |  | 36 | 8.35 |  | 40 |  |  | 7.61 | 1870 | 60.05 | 2.63 |  | 2.85 |  | 122 |  |  | 460 | 149 |  | 41 | 40 | 10.98 |  |  | 24.3
2021-10-06 | 02:00 | C |  | 44 |  |  | 39 |  |  |  | 1820 |  |  | 5.39 |  |  | 119 |  |  | 450 | 149
2021-10-06 | 02:50 | C |  | 44 |  |  | 41 |  |  |  | 1850 |  |  |  | 2.93 |  | 122 |  |  | 460 | 149 | [5 empty] | 3.14
2021-10-06 | 04:00 | C |  | 36 |  |  | 40 |  |  |  | 1800 | [5 empty] | 115 |  |  | 440 | 149
2021-10-06 | 05:10 | C |  | 44 |  |  | 40 |  |  |  | 1860 |  |  |  | 2.87 |  | 122 |  |  | 470 | 149
2021-10-06 | 06:35 | C |  | 21 |  |  | 39 |  |  |  | 1810 | [5 empty] | 119 |  |  | 440 | 149
2021-10-06 | 07:15 | C |  | 30 |  |  | 41 |  |  |  | 1850 | [5 empty] | 115 |  |  | 460 | 149
2021-10-07 | 08:50 | A |  | 38 | 8.42 |  | 40 |  |  | 7.53 | 1830 | 59.73 | 3.04 |  |  |  | 122 |  |  | 460 | 149 |  | 40 | 38 | 11.46 |  |  | 24.3
2021-10-07 | 09:55 | A |  | 7 |  |  | 39 |  |  |  | 1870 |  |  |  | 2.93 |  | 119 |  |  | 480 | 149
2021-10-07 | 11:00 | A |  | 32 |  |  | 40 |  |  |  | 1820 |  |  | 5.42 |  |  | 119 |  |  | 450 | 149 | [5 empty] | 3.25
2021-10-07 | 11:50 | A |  | 44 |  |  | 40 |  |  |  | 1850 | [5 empty] | 122 |  |  | 470 | 149
2021-10-07 | 12:50 | A |  | 21 |  |  | 40 |  |  |  | 1850 | [5 empty] | 122 |  |  | 470 | 149
2021-10-07 | 13:50 | A |  | 2 |  |  | 40 |  |  |  | 1850 |  |  |  | 3.04 |  | 122 |  |  | 470 | 149
2021-10-07 | 14:55 | A |  | 36 |  |  | 39 |  |  |  | 1890 | [5 empty] | 115 |  |  | 480 | 149
2021-10-07 | 15:50 | A |  | 30 |  |  | 41 |  |  |  | 1830 |  |  |  | 2.98 |  | 122 |  |  | 460 | 149
2021-10-07 | 16:44 | B |  | 32 |  |  | 41 |  |  |  | 1860 | [5 empty] | 119 |  |  | 470 | 149
2021-10-07 | 17:30 | B |  | 1 | 8.48 |  | 39 |  |  | 7.41 | 1900 | 59.73 | 2.98 |  | 2.79 |  | 122 |  |  | 480 | 149 |  | 40 | 39 | 11.46 |  |  | 23.7
2021-10-07 | 18:44 | B |  | 38 |  |  | 40 |  |  |  | 1880 |  |  | 5.57 |  |  | 119 |  |  | 470 | 149 | [5 empty] | 3.77
2021-10-07 | 19:50 | B |  | 32 |  |  | 41 |  |  |  | 1870 | [5 empty] | 122 |  |  | 450 | 149
2021-10-07 | 21:30 | B |  | 44 |  |  | 40 |  |  |  | 1900 |  |  |  | 2.81 |  | 126 |  |  | 490 | 149
2021-10-07 | 22:44 | B |  | 25 |  |  | 40 |  |  |  | 1890 | [5 empty] | 119 |  |  | 480 | 149
2021-10-07 | 23:30 | B |  | 36 |  |  | 40 |  |  |  | 1900 |  |  |  | 2.91 |  | 126 |  |  | 480 | 149
2021-10-07 | 01:05 | C |  | 38 | 8.55 |  | 41 |  |  | 7.59 | 1820 | 59.73 | 2.91 |  |  |  | 119 |  |  | 460 | 149 |  | 40 | 41 | 11.46 |  |  | 23
2021-10-07 | 02:20 | C |  | 7 |  |  | 40 |  |  |  | 1870 |  |  |  | 2.97 |  | 122 |  |  | 480 | 149
2021-10-07 | 03:15 | C |  | 41 |  |  | 39 |  |  |  | 1800 | [5 empty] | 115 |  |  | 440 | 149 | [5 empty] | 3.41
2021-10-07 | 04:00 | C |  | 41 |  |  | 41 |  |  |  | 1850 |  |  | 5.46 | 2.89 |  | 119 |  |  | 460 | 149
2021-10-07 | 05:25 | C |  | 32 |  |  | 40 |  |  |  | 1810 | [5 empty] | 119 |  |  | 450 | 149
2021-10-07 | 06:55 | C |  | 44 |  |  | 40 |  |  |  | 1870 |  |  |  | 3.01 |  | 122 |  |  | 470 | 149
2021-10-08 | 08:55 | A |  | 1 | 8.53 |  | 40 |  |  | 7.62 | 1850 | 59.89 | 2.45 |  |  |  | 122 |  |  | 470 | 149 |  | 40 | 42 | 10.98 |  |  | 24.8
2021-10-08 | 09:50 | A |  | 38 |  |  | 41 |  |  |  | 1800 |  |  |  | 2.99 |  | 119 |  |  | 450 | 149
2021-10-08 | 11:05 | A |  | 44 |  |  | 40 |  |  |  | 1870 |  |  | 5.2 |  |  | 122 |  |  | 480 | 149
2021-10-08 | 13:20 | A |  | 30 |  |  | 40 |  |  |  | 1840 |  |  |  | 3.03 |  | 115 |  |  | 460 | 149 | [5 empty] | 3.12
2021-10-08 | 14:40 | A |  | 2 |  |  | 41 |  |  |  | 1820 | [5 empty] | 119 |  |  | 450 | 149
2021-10-08 | 15:30 | A |  | 32 |  |  | 39 |  |  |  | 1860 |  |  |  | 2.94 |  | 122 |  |  | 470 | 149
2021-10-08 | 16:30 | A |  | 41 |  |  | 39 |  |  |  | 1860 | [5 empty] | 122 |  |  | 470 | 149
2021-10-08 | 17:30 | B |  | 36 |  |  | 41 |  |  |  | 1810 | [5 empty] | 119 |  |  | 460 | 149
2021-10-08 | 18:20 | B |  | 36 | 8.57 |  | 39 |  |  | 7.44 | 1880 | 59.89 | 2.41 |  | 2.77 |  | 122 |  |  | 480 | 149 |  | 40 | 39 | 10.98 |  |  | 23.7
2021-10-08 | 19:40 | B |  | 44 |  |  | 40 |  |  |  | 1900 | [5 empty] | 119 |  |  | 490 | 149
2021-10-08 | 20:50 | B |  | 32 |  |  | 41 |  |  |  | 1890 |  |  | 5.51 |  |  | 126 |  |  | 480 | 149 | [5 empty] | 3.44
2021-10-08 | 21:30 | B |  | 25 |  |  | 40 |  |  |  | 1880 |  |  |  | 2.89 |  | 119 |  |  | 480 | 149
2021-10-08 | 22:40 | B |  | 44 |  |  | 40 |  |  |  | 1870 | [5 empty] | 126 |  |  | 460 | 149
2021-10-08 | 23:44 | B |  | 2 |  |  | 39 |  |  |  | 1900 |  |  |  | 2.79 |  | 122 |  |  | 490 | 149
2021-10-08 | 00:45 | C |  | 1 | 8.6 |  | 40 |  |  | 7.51 | 1860 | 59.89 | 2.38 |  |  |  | 122 |  |  | 460 | 149 |  | 39 | 41 | 10.98 |  |  | 24.1
2021-10-08 | 01:52 | C |  | 37 |  |  | 39 |  |  |  | 1800 |  |  | 5.53 | 2.95 |  | 119 |  |  | 440 | 149
2021-10-08 | 03:00 | C |  | 21 |  |  | 41 |  |  |  | 1870 | [5 empty] | 122 |  |  | 470 | 149 | [5 empty] | 3.76
2021-10-08 | 04:05 | C |  | 25 |  |  | 40 |  |  |  | 1830 |  |  |  | 3.03 |  | 115 |  |  | 450 | 149
2021-10-08 | 05:35 | C |  | 2 |  |  | 39 |  |  |  | 1890 | [5 empty] | 119 |  |  | 480 | 149
2021-10-08 | 05:35 | C |  | 29 |  |  | 39 |  |  |  | 1890 | [5 empty] | 119 |  |  | 480 | 149
2021-10-08 | 06:45 | C |  | 30 |  |  | 41 |  |  |  | 1840 |  |  |  | 2.89 |  | 115 |  |  | 460 | 149
2021-10-09 | 08:45 | A |  | 21 | 8.57 |  | 40 |  |  | 7.25 | 1810 | 60.44 | 2.37 |  |  |  | 119 |  |  | 460 | 149 |  | 39 | 41 | 10.94 |  |  | 24.7
2021-10-09 | 09:55 | A |  | 25 |  |  | 41 |  |  |  | 1780 |  |  |  | 2.96 |  | 122 |  |  | 440 | 149
2021-10-09 | 11:10 | A |  | 37 |  |  | 40 |  |  |  | 1850 |  |  | 5.05 |  |  | 119 |  |  | 470 | 149 | [5 empty] | 3.39
2021-10-09 | 13:40 | A |  | 1 |  |  | 39 |  |  |  | 1890 |  |  |  | 3.03 |  | 122 |  |  | 480 | 149
2021-10-09 | 14:50 | A |  | 37 |  |  | 40 |  |  |  | 1860 | [5 empty] | 112 |  |  | 460 | 149
2021-10-09 | 15:45 | A |  | 39 |  |  | 39 |  |  |  | 1870 |  |  |  | 2.91 |  | 122 |  |  | 470 | 149
2021-10-09 | 16:30 | B |  | 38 |  |  | 40 |  |  |  | 1900 |  |  |  | 2.91 |  | 119 |  |  | 480 | 149
2021-10-09 | 17:44 | B |  | 37 | 8.62 |  | 41 |  |  | 7.77 | 1860 | 60.44 | 2.32 |  |  |  | 122 |  |  | 450 | 149 |  | 41 | 40 | 10.94 |  |  | 25.6
2021-10-09 | 18:30 | B |  | 39 |  |  | 40 |  |  |  | 1890 |  |  |  | 2.89 |  | 119 |  |  | 470 | 149
2021-10-09 | 19:40 | B |  | 29 |  |  | 40 |  |  |  | 1890 |  |  | 5.31 |  |  | 122 |  |  | 480 | 149 | [5 empty] | 3.36
2021-10-09 | 20:50 | B |  | 37 |  |  | 39 |  |  |  | 1900 |  |  |  | 2.78 |  | 126 |  |  | 490 | 149
2021-10-09 | 21:40 | B |  | 7 |  |  | 40 |  |  |  | 1890 | [5 empty] | 119 |  |  | 470 | 149
2021-10-09 | 22:30 | B |  | 21 |  |  | 41 |  |  |  | 1850 | [5 empty] | 126 |  |  | 460 | 149
2021-10-09 | 23:40 | B |  | 39 |  |  | 40 |  |  |  | 1870 | [5 empty] | 122 |  |  | 470 | 149
2021-10-09 | 01:15 | C |  | 1 | 8.53 |  | 39 |  |  | 7.61 | 1800 | 60.44 | 2.41 |  |  |  | 115 |  |  | 440 | 149 |  | 41 | 43 | 10.94 |  |  | 24.9
2021-10-09 | 02:00 | C |  | 29 |  |  | 41 |  |  |  | 1870 |  |  |  | 2.83 |  | 119 |  |  | 480 | 149
2021-10-09 | 02:50 | C |  | 37 |  |  | 40 |  |  |  | 1830 | [5 empty] | 115 |  |  | 460 | 149 | [5 empty] | 3.46
2021-10-09 | 03:40 | C |  | 21 |  |  | 40 |  |  |  | 1890 |  |  | 5.3 | 2.97 |  | 122 |  |  | 480 | 149
2021-10-09 | 04:20 | C |  | 39 |  |  | 39 |  |  |  | 1850 | [5 empty] | 119 |  |  | 450 | 149
2021-10-09 | 05:00 | C |  | 38 |  |  | 39 |  |  |  | 1850 | [5 empty] | 119 |  |  | 450 | 149
2021-10-09 | 05:50 | C |  | 30 |  |  | 40 |  |  |  | 1810 |  |  |  | 2.91 |  | 122 |  |  | 440 | 149
2021-10-09 | 07:00 | C |  | 2 |  |  | 41 |  |  |  | 1860 | [5 empty] | 119 |  |  | 460 | 149
2021-10-10 | 08:50 | A |  | 29 | 8.51 |  | 40 |  |  | 7.36 | 1800 | 60.01 | 2.35 |  |  |  | 122 |  |  | 450 | 149 |  | 40 | 42 | 10.86 |  |  | 24.5
2021-10-10 | 10:00 | A |  | 39 |  |  | 39 |  |  |  | 1820 |  |  |  | 2.94 |  | 119 |  |  | 460 | 149
2021-10-10 | 11:10 | A |  | 42 |  |  | 40 |  |  |  | 1870 |  |  | 5.47 |  |  | 122 |  |  | 480 | 149 | [5 empty] | 3.42
2021-10-10 | 13:30 | A |  | 21 |  |  | 41 |  |  |  | 1850 |  |  |  | 3.01 |  | 115 |  |  | 460 | 149
2021-10-10 | 14:40 | A |  | 2 |  |  | 40 |  |  |  | 1820 | [5 empty] | 119 |  |  | 450 | 149
2021-10-10 | 15:45 | A |  | 30 |  |  | 40 |  |  |  | 1860 |  |  |  | 2.98 |  | 122 |  |  | 480 | 149
2021-10-10 | 16:40 | B |  | 39 | 8.6 |  | 39 |  |  | 7.51 | 1900 | 60.01 | 2.26 |  |  |  | 126 |  |  | 490 | 149 |  | 41 | 40 | 10.86 |  |  | 23.9
2021-10-10 | 17:25 | B |  | 21 |  |  | 41 |  |  |  | 1860 | [5 empty] | 119 |  |  | 470 | 149
2021-10-10 | 18:40 | B |  | 12 |  |  | 40 |  |  |  | 1880 |  |  | 5.54 | 2.91 |  | 126 |  |  | 480 | 149 | [5 empty] | 3.27
2021-10-10 | 19:30 | B |  | 2 |  |  | 39 |  |  |  | 1900 | [5 empty] | 122 |  |  | 480 | 149
2021-10-10 | 20:40 | B |  | 29 |  |  | 41 |  |  |  | 1850 | [5 empty] | 119 |  |  | 450 | 149
2021-10-10 | 21:30 | B |  | 42 |  |  | 40 |  |  |  | 1880 | [5 empty] | 122 |  |  | 470 | 149
2021-10-10 | 22:30 | B |  | 39 |  |  | 40 |  |  |  | 1900 | [5 empty] | 126 |  |  | 480 | 149
2021-10-10 | 23:45 | B |  | 1 |  |  | 39 |  |  |  | 1900 | [5 empty] | 119 |  |  | 480 | 149
2021-10-10 | 00:55 | C |  | 1 | 8.57 |  | 40 |  |  | 7.63 | 1770 | 60.01 | 2.29 |  |  |  | 115 |  |  | 460 | 149 |  | 40 | 42 | 10.86 |  |  | 24.3
2021-10-10 | 01:35 | C |  | 42 |  |  | 41 |  |  |  | 1830 |  |  |  | 3.01 |  | 122 |  |  | 470 | 149
2021-10-10 | 02:50 | C |  | 29 |  |  | 40 |  |  |  | 1800 | [5 empty] | 119 |  |  | 450 | 149 | [5 empty] | 3.36
2021-10-10 | 03:35 | C |  | 21 |  |  | 39 |  |  |  | 1850 |  |  | 5.15 | 2.93 |  | 122 |  |  | 460 | 149
2021-10-10 | 04:30 | C |  | 30 |  |  | 40 |  |  |  | 1790 | [5 empty] | 115 |  |  | 420 | 149
2021-10-10 | 05:50 | C |  | 39 |  |  | 41 |  |  |  | 1860 |  |  |  | 2.99 |  | 119 |  |  | 470 | 149
2021-10-10 | 05:50 | C |  | 1 |  |  | 39 |  |  |  | 1810 | [5 empty] | 122 |  |  | 440 | 149
2021-10-11 | 08:30 | A |  | 1 |  |  | 39 |  |  |  | 1900 | [5 empty] | 119 |  |  | 490 | 149
2021-10-11 | 09:30 | A |  | 29 |  |  | 40 |  |  |  | 1850 |  |  |  | 2.94 |  | 122 |  |  | 470 | 149
2021-10-11 | 10:40 | A |  | 44 | 8.42 |  | 39 |  |  | 8.03 | 1800 | 59.79 | 2.72 | 5.29 |  |  | 119 |  |  | 480 | 149 |  | 39 | 42 | 11.14 |  | 3.54 | 23.6
2021-10-11 | 12:00 | A |  | 21 |  |  | 41 |  |  |  | 1850 |  |  |  | 3.04 |  | 122 |  |  | 460 | 149
2021-10-11 | 13:30 | A |  | 1 |  |  | 39 |  |  |  | 1900 | [5 empty] | 126 |  |  | 480 | 149
2021-10-11 | 14:20 | A |  | 42 |  |  | 40 |  |  |  | 1850 |  |  |  | 2.99 |  | 115 |  |  | 450 | 149
2021-10-11 | 15:40 | A |  | 37 |  |  | 40 |  |  |  | 1880 | [5 empty] | 119 |  |  | 470 | 149
2021-10-11 | 17:30 | B |  | 12 | 8.51 |  | 41 |  |  | 7.73 | 1860 | 59.79 | 2.63 |  |  |  | 115 |  |  | 460 | 149 |  | 40 | 42 | 11.14 |  |  | 24.1
2021-10-11 | 18:45 | B |  | 29 |  |  | 39 |  |  |  | 1810 |  |  |  | 2.87 |  | 122 |  |  | 440 | 149
2021-10-11 | 19:30 | B |  | 44 |  |  | 40 |  |  |  | 1850 |  |  | 4.83 |  |  | 119 |  |  | 470 | 149
2021-10-11 | 20:50 | B |  | 37 |  |  | 41 |  |  |  | 1890 |  |  |  | 2.95 |  | 122 |  |  | 480 | 149 | [5 empty] | 3.06
2021-10-11 | 22:00 | B |  | 21 |  |  | 40 |  |  |  | 1800 | [5 empty] | 115 |  |  | 450 | 149
2021-10-11 | 23:10 | B |  | 29 |  |  | 39 |  |  |  | 1840 |  |  |  | 2.91 |  | 126 |  |  | 460 | 149
2021-10-11 | 00:00 | B |  | 32 |  |  | 40 |  |  |  | 1810 | [5 empty] | 119 |  |  | 440 | 149
2021-10-11 | 00:50 | C |  | 37 | 8.48 |  | 40 |  |  | 7.61 | 1870 | 59.79 | 2.66 |  |  |  | 122 |  |  | 460 | 149 |  | 39 | 41 | 11.14 |  |  | 24.3
2021-10-11 | 01:50 | C |  | 32 |  |  | 41 |  |  |  | 1800 |  |  |  | 2.92 |  | 119 |  |  | 440 | 149
2021-10-11 | 03:55 | C |  | 30 |  |  | 40 |  |  |  | 1850 |  |  | 5.31 |  |  | 115 |  |  | 470 | 149 | [5 empty] | 3.98
2021-10-11 | 04:50 | C |  | 21 |  |  | 39 |  |  |  | 1890 |  |  |  | 2.88 |  | 119 |  |  | 480 | 149
2021-10-11 | 05:50 | C |  | 44 |  |  | 40 |  |  |  | 1820 | [5 empty] | 122 |  |  | 460 | 149
2021-10-11 | 06:55 | C |  | 44 |  |  | 39 |  |  |  | 1900 |  |  |  | 2.97 |  | 115 |  |  | 480 | 149
2021-10-11 | 07:00 | C |  | 17 |  |  | 40 |  |  |  | 1880 | [5 empty] | 122 |  |  | 470 | 149
2021-10-12 | 08:40 | A |  | 42 |  |  | 39 |  |  |  | 1900 | [5 empty] | 126 |  |  | 480 | 149
2021-10-12 | 09:30 | A |  | 30 | 8.64 |  | 40 |  |  | 7.77 | 1890 | 58.81 | 3.06 |  |  |  | 119 |  |  | 470 | 149 |  | 40 | 40 | 11.7 |  |  | 24.7
2021-10-12 | 10:10 | A |  | 29 |  |  | 41 |  |  |  | 1860 |  |  |  | 2.81 |  | 122 |  |  | 460 | 149
2021-10-12 | 11:20 | A |  | 21 |  |  | 40 |  |  |  | 1900 |  |  | 5.58 |  |  | 126 |  |  | 480 | 149 | [5 empty] | 3.85
2021-10-12 | 12:40 | A |  | 2 |  |  | 40 |  |  |  | 1880 |  |  |  | 2.79 |  | 119 |  |  | 470 | 149
2021-10-12 | 13:30 | A |  | 32 |  |  | 40 |  |  |  | 1900 | [5 empty] | 122 |  |  | 490 | 149
2021-10-12 | 14:20 | A |  | 21 |  |  | 39 |  |  |  | 1900 | [5 empty] | 119 |  |  | 480 | 149
2021-10-12 | 15:44 | A |  | 44 |  |  | 41 |  |  |  | 1880 | [5 empty] | 126 |  |  | 470 | 149
2021-10-12 | 17:45 | B |  | 30 | 8.57 |  | 40 |  |  | 7.87 | 1900 | 58.81 | 3.13 |  | 3.01 |  | 122 |  |  | 490 | 149 |  | 39 | 41 | 11.7 |  |  | 24
2021-10-12 | 18:30 | B |  | 21 |  |  | 39 |  |  |  | 1840 | [5 empty] | 119 |  |  | 460 | 149
2021-10-12 | 19:20 | B |  | 12 |  |  | 41 |  |  |  | 1870 |  |  | 5.1 | 2.93 |  | 115 |  |  | 470 | 149 | [5 empty] | 3.39
2021-10-12 | 21:00 | B |  | 29 |  |  | 40 |  |  |  | 1890 | [5 empty] | 122 |  |  | 450 | 149
2021-10-12 | 22:30 | B |  | 44 |  |  | 39 |  |  |  | 1930 |  |  |  | 2.97 |  | 115 |  |  | 440 | 149
2021-10-12 | 23:45 | B |  | 36 |  |  | 41 |  |  |  | 1880 | [5 empty] | 119 |  |  | 470 | 149
2021-10-12 | 00:50 | C |  | 38 | 8.53 |  | 40 |  |  | 7.68 | 1860 | 58.81 | 3.17 |  |  |  | 122 |  |  | 470 | 149 |  | 40 | 42 | 11.7 |  |  | 24.5
2021-10-12 | 02:40 | C |  | 30 |  |  | 39 |  |  |  | 1840 |  |  |  | 2.96 |  | 119 |  |  | 460 | 149
2021-10-12 | 04:10 | C |  | 36 |  |  | 40 |  |  |  | 1850 |  |  | 5.47 |  |  | 115 |  |  | 470 | 149 | [5 empty] | 3.56
2021-10-12 | 05:55 | C |  | 32 |  |  | 39 |  |  |  | 1910 |  |  |  | 3.02 |  | 122 |  |  | 490 | 149
2021-10-12 | 06:10 | C |  | 21 |  |  | 40 |  |  |  | 1870 | [5 empty] | 119 |  |  | 480 | 149
2021-10-12 | 07:20 | C |  | 32 |  |  | 41 |  |  |  | 1820 |  |  |  | 2.93 |  | 122 |  |  | 460 | 149
2021-10-13 | 09:40 | A |  | 32 |  |  | 41 |  |  |  | 1860 | [5 empty] | 126 |  |  | 450 | 149
2021-10-13 | 10:30 | A |  | 38 | 8.75 |  | 39 |  |  | 7.51 | 1900 | 61.02 | 2.69 |  | 2.81 |  | 119 |  |  | 490 | 149 |  | 39 | 38 | 11.44 |  |  | 24.6
2021-10-13 | 11:40 | A |  | 30 |  |  | 40 |  |  |  | 1880 |  |  | 5.44 |  |  | 122 |  |  | 470 | 149 | [5 empty] | 3.66
2021-10-13 | 12:30 | A |  | 36 |  |  | 40 |  |  |  | 1880 |  |  |  | 2.91 |  | 126 |  |  | 470 | 149
2021-10-13 | 01:50 | A |  | 36 |  |  | 41 |  |  |  | 1860 | [5 empty] | 119 |  |  | 450 | 149
2021-10-13 | 17:45 | B |  | 30 | 8.6 |  | 39 |  |  | 7.69 | 1810 | 61.02 | 2.84 |  | 3.05 |  | 119 |  |  | 460 | 149 |  | 40 | 41 | 11.44 |  |  | 23.8
2021-10-13 | 18:35 | B |  | 38 |  |  | 41 |  |  |  | 1850 | [5 empty] | 115 |  |  | 470 | 149
2021-10-13 | 19:20 | B |  | 36 |  |  | 40 |  |  |  | 1890 |  |  | 5.07 | 2.93 |  | 122 |  |  | 490 | 149 | [5 empty] | 3.77
2021-10-13 | 21:00 | B |  | 36 |  |  | 39 |  |  |  | 1830 | [5 empty] | 119 |  |  | 460 | 149
2021-10-13 | 22:30 | B |  | 32 |  |  | 40 |  |  |  | 1870 |  |  |  | 3 |  | 122 |  |  | 480 | 149
2021-10-13 | 23:45 | B |  | 12 |  |  | 40 |  |  |  | 1840 | [5 empty] | 119 |  |  | 450 | 149
2021-10-13 | 01:10 | C |  | 30 | 8.58 |  | 40 |  |  | 7.48 | 1860 | 61.02 | 2.86 |  |  |  | 122 |  |  | 470 | 149 |  | 39 | 40 | 11.44 |  |  | 23.6
2021-10-13 | 02:55 | C |  | 32 |  |  | 39 |  |  |  | 1810 |  |  |  | 2.98 |  | 119 |  |  | 460 | 149
2021-10-13 | 04:30 | C |  | 37 |  |  | 40 |  |  |  | 1900 |  |  | 5.13 |  |  | 115 |  |  | 480 | 149 | [5 empty] | 3.84
2021-10-13 | 05:50 | C |  | 25 |  |  | 40 |  |  |  | 1870 |  |  |  | 3.04 |  | 122 |  |  | 470 | 149
2021-10-13 | 06:40 | C |  | 15 |  |  | 41 |  |  |  | 1840 | [5 empty] | 119 |  |  | 460 | 149
2021-10-13 | 07:30 | C |  | 12 |  |  | 40 |  |  |  | 1820 |  |  |  | 3.01 |  | 115 |  |  | 450 | 149
2021-10-14 | 08:50 | A |  | 38 | 8.53 |  | 41 |  |  | 7.51 | 1850 | 60.67 | 3.13 |  |  |  | 119 |  |  | 460 | 149 |  | 39 | 40 | 11.66 |  |  | 24.6
2021-10-14 | 09:20 | A |  | 30 |  |  | 40 |  |  |  | 1880 |  |  |  | 2.81 |  | 126 |  |  | 480 | 149
2021-10-14 | 10:30 | A |  | 37 |  |  | 39 |  |  |  | 1900 |  |  | 5.48 |  |  | 119 |  |  | 490 | 149 | [5 empty] | 3.63
2021-10-14 | 11:25 | A |  | 12 |  |  | 40 |  |  |  | 1880 |  |  |  | 2.89 |  | 126 |  |  | 470 | 149
2021-10-14 | 12:30 | A |  | 32 |  |  | 41 |  |  |  | 1860 | [5 empty] | 119 |  |  | 450 | 149
2021-10-14 | 13:20 | A |  | 1 |  |  | 40 |  |  |  | 1880 |  |  |  | 2.82 |  | 122 |  |  | 470 | 149
2021-10-14 | 14:30 | A |  | 36 |  |  | 39 |  |  |  | 1900 | [5 empty] | 119 |  |  | 490 | 149
2021-10-14 | 17:45 | B |  | 36 | 8.57 |  | 41 |  |  | 7.45 | 1830 | 60.67 | 3.09 |  |  |  | 122 |  |  | 440 | 149 |  | 40 | 42 | 11.66 |  |  | 24
2021-10-14 | 18:35 | B |  | 1 |  |  | 39 |  |  |  | 1800 |  |  |  | 3.05 |  | 119 |  |  | 450 | 149
2021-10-14 | 19:20 | B |  | 32 |  |  | 41 |  |  |  | 1860 |  |  | 5.21 |  |  | 115 |  |  | 470 | 149 | [5 empty] | 3.67
2021-10-14 | 21:00 | B |  | 15 |  |  | 40 |  |  |  | 1840 |  |  |  | 2.96 |  | 122 |  |  | 460 | 149
2021-10-14 | 22:15 | B |  | 38 |  |  | 41 |  |  |  | 1870 | [5 empty] | 122 |  |  | 470 | 149
2021-10-14 | 23:40 | B |  | 12 |  |  | 40 |  |  |  | 1850 |  |  |  | 2.89 |  | 119 |  |  | 450 | 149
2021-10-14 | 01:20 | C |  | 32 | 8.53 |  | 40 |  |  | 7.57 | 1880 | 60.67 | 3.13 |  |  |  | 119 |  |  | 470 | 149 |  | 39 | 41 | 11.66 |  |  | 24.3
2021-10-14 | 02:55 | C |  | 30 |  |  | 39 |  |  |  | 1900 |  |  |  | 2.95 |  | 122 |  |  | 490 | 149
2021-10-14 | 04:00 | C |  | 37 |  |  | 40 |  |  |  | 1820 |  |  | 5.42 |  |  | 115 |  |  | 460 | 149 | [5 empty] | 3.41
2021-10-14 | 05:55 | C |  | 25 |  |  | 41 |  |  |  | 1840 |  |  |  | 2.91 |  | 119 |  |  | 470 | 149
2021-10-14 | 07:00 | C |  | 2 |  |  | 40 |  |  |  | 1870 |  |  |  | 2.93 |  | 122 |  |  | 480 | 149
2021-10-18 | 10:30 | A |  | 44 |  |  | 40 |  |  |  | 1900 | [5 empty] | 126 |  |  | 480 | 149
2021-10-18 | 11:25 | A |  | 21 |  |  | 40 |  |  |  | 1880 |  |  |  | 2.81 |  | 119 |  |  | 470 | 149
2021-10-18 | 12:20 | A |  | 44 | 8.53 |  | 41 |  |  | 7.77 | 1860 | 60.12 | 3.05 | 5.49 |  |  | 119 |  |  | 450 | 149 |  | 39 | 38 | 11.58 |  | 3.64 | 24.5
2021-10-18 | 14:30 | A |  | 37 |  |  | 40 |  |  |  | 1890 |  |  |  | 2.88 |  | 122 |  |  | 480 | 149
2021-10-18 | 15:40 | A |  | 30 |  |  | 40 |  |  |  | 1890 | [5 empty] | 119 |  |  | 490 | 149
2021-10-18 | 16:10 | A |  | 37 |  |  | 39 |  |  |  | 1900 |  |  |  | 2.79 |  | 126 |  |  | 490 | 149
2021-10-18 | 18:00 | B |  | 36 | 8.57 |  | 39 |  |  | 7.51 | 1870 | 60.12 | 3.01 |  | 2.93 |  | 122 |  |  | 470 | 149 |  | 39 | 37 | 11.58 |  |  | 24
2021-10-18 | 19:15 | B |  | 44 |  |  | 41 |  |  |  | 1850 | [5 empty] | 119 |  |  | 440 | 149
2021-10-18 | 20:35 | B |  | 44 |  |  | 41 |  |  |  | 1890 |  |  | 5.56 | 3 |  | 122 |  |  | 480 | 149 | [5 empty] | 3.85
2021-10-18 | 22:15 | B |  | 25 |  |  | 40 |  |  |  | 1830 | [5 empty] | 115 |  |  | 450 | 149
2021-10-18 | 23:30 | B |  | 21 |  |  | 41 |  |  |  | 1880 |  |  |  | 2.87 |  | 119 |  |  | 490 | 149
2021-10-18 | 00:15 | B |  | 2 |  |  | 40 |  |  |  | 1850 | [5 empty] | 119 |  |  | 460 | 149
2021-10-18 | 01:10 | C |  | 44 | 8.53 |  | 40 |  |  | 7.61 | 1870 | 60.12 | 3.05 |  |  |  | 122 |  |  | 460 | 149 |  | 40 | 38 | 11.58 |  |  | 24.3
2021-10-18 | 02:50 | C |  | 21 |  |  | 41 |  |  |  | 1850 |  |  |  | 2.96 |  | 119 |  |  | 450 | 149
2021-10-18 | 04:45 | C |  | 37 |  |  | 39 |  |  |  | 1900 |  |  | 5.1 |  |  | 115 |  |  | 480 | 149 | [5 empty] | 3.99
2021-10-18 | 05:55 | C |  | 12 |  |  | 40 |  |  |  | 1830 |  |  |  | 2.89 |  | 122 |  |  | 440 | 149
2021-10-18 | 06:50 | C |  | 12 |  |  | 40 |  |  |  | 1850 | [5 empty] | 119 |  |  | 460 | 149
2021-10-18 | 07:40 | C |  | 38 |  |  | 39 |  |  |  | 1900 |  |  |  | 2.99 |  | 115 |  |  | 470 | 149
2021-10-19 | 09:00 | A |  | 44 | 8.55 |  | 40 |  |  | 7.81 | 1820 | 59.93 | 2.93 |  |  |  | 126 |  |  | 440 | 149 |  | 39 | 38 | 11.48 |  |  | 24.7
2021-10-19 | 10:15 | A |  | 29 |  |  | 41 |  |  |  | 1870 |  |  |  | 3.01 |  | 122 |  |  | 460 | 149
2021-10-19 | 23:05 | A |  | 37 |  |  | 39 |  |  |  | 1800 |  |  | 5.62 |  |  | 119 |  |  | 430 | 149 | [5 empty] | 3.81
2021-10-19 | 12:30 | A |  | 32 |  |  | 41 |  |  |  | 1860 |  |  |  | 2.93 |  | 122 |  |  | 450 | 149
2021-10-19 | 14:00 | A |  | 36 |  |  | 40 |  |  |  | 1830 |  |  |  | 2.99 |  | 119 |  |  | 440 | 149
2021-10-19 | 15:00 | A |  | 5 |  |  | 41 |  |  |  | 1890 | [5 empty] | 122 |  |  | 470 | 149
2021-10-19 | 15:45 | A |  | 30 |  |  | 41 |  |  |  | 1890 | [5 empty] | 122 |  |  | 470 | 149
2021-10-19 | 17:10 | B |  | 32 |  |  | 39 |  |  |  | 1890 |  |  |  | 2.77 |  | 119 |  |  | 480 | 149
2021-10-19 | 18:30 | B |  | 21 | 8.53 |  | 40 |  |  | 7.81 | 1900 | 59.93 | 2.95 |  |  |  | 122 |  |  | 490 | 149 |  | 40 | 39 | 11.48 |  |  | 24.7
2021-10-19 | 19:30 | B |  | 36 |  |  | 41 |  |  |  | 1850 | [5 empty] | 119 |  |  | 450 | 149
2021-10-19 | 20:30 | B |  | 44 |  |  | 41 |  |  |  | 1850 | [5 empty] | 119 |  |  | 450 | 149
2021-10-19 | 21:20 | B |  | 7 |  |  | 40 |  |  |  | 1890 |  |  | 5.45 | 2.89 |  | 122 |  |  | 480 | 149 | [5 empty] | 3.76
2021-10-19 | 22:10 | B |  | 29 |  |  | 39 |  |  |  | 1920 | [5 empty] | 126 |  |  | 490 | 149
2021-10-19 | 23:30 | B |  | 30 |  |  | 40 |  |  |  | 1880 |  |  |  | 2.81 |  | 119 |  |  | 470 | 149
2021-10-19 | 01:10 | C |  | 21 | 8.48 |  | 40 |  |  | 7.62 | 1900 | 59.93 | 3 |  |  |  | 122 |  |  | 480 | 149 |  | 39 | 38 | 11.48 |  |  | 24.3
2021-10-19 | 02:40 | C |  | 36 |  |  | 39 |  |  |  | 1850 |  |  |  | 2.94 |  | 119 |  |  | 460 | 149
2021-10-19 | 04:30 | C |  | 21 |  |  | 41 |  |  |  | 1880 |  |  | 5.36 |  |  | 126 |  |  | 470 | 149 | [5 empty] | 3.58
2021-10-19 | 05:50 | C |  | 2 |  |  | 40 |  |  |  | 1830 |  |  |  | 2.88 |  | 122 |  |  | 450 | 149
2021-10-19 | 06:40 | C |  | 32 |  |  | 39 |  |  |  | 1890 | [5 empty] | 119 |  |  | 470 | 149
2021-10-19 | 07:30 | C |  | 25 |  |  | 40 |  |  |  | 1800 |  |  |  | 3.02 |  | 122 |  |  | 440 | 149
2021-10-20 | 08:55 | A |  | 39 | 8.59 |  | 40 |  |  | 7.9 | 1830 | 59.49 | 2.79 | 5.62 |  |  | 122 |  |  | 450 | 149 |  | 40 | 38 | 11.38 |  | 3.81 | 24.1
2021-10-20 | 10:00 | A |  | 29 |  |  | 39 |  |  |  | 1870 |  |  |  | 3.07 |  | 119 |  |  | 460 | 149
2021-10-20 | 23:15 | A |  | 32 |  |  | 41 |  |  |  | 1890 | [5 empty] | 126 |  |  | 490 | 149
2021-10-20 | 12:35 | A |  | 21 |  |  | 40 |  |  |  | 1850 |  |  |  | 2.99 |  | 122 |  |  | 460 | 149
2021-10-20 | 14:00 | A |  | 36 |  |  | 40 |  |  |  | 1880 | [5 empty] | 126 |  |  | 470 | 149
2021-10-20 | 15:15 | A |  | 30 |  |  | 39 |  |  |  | 1850 |  |  |  | 2.91 |  | 119 |  |  | 450 | 149
2021-10-20 | 17:00 | B |  | 39 | 8.58 |  | 40 |  |  | 7.82 | 1870 | 59.49 | 2.8 | 5.45 |  |  | 122 |  |  | 480 | 149 |  | 40 | 39 | 11.38 |  | 3.76 | 24.5
2021-10-20 | 18:10 | B |  | 38 |  |  | 39 |  |  |  | 1850 |  |  |  | 2.97 |  | 119 |  |  | 460 | 149
2021-10-20 | 19:40 | B |  | 36 |  |  | 40 |  |  |  | 1810 | [5 empty] | 115 |  |  | 450 | 149
2021-10-20 | 20:55 | B |  | 32 |  |  | 41 |  |  |  | 1840 |  |  |  | 2.93 |  | 122 |  |  | 460 | 149
2021-10-20 | 22:30 | B |  | 12 |  |  | 40 |  |  |  | 1890 | [5 empty] | 119 |  |  | 490 | 149
2021-10-20 | 23:40 | B |  | 39 |  |  | 41 |  |  |  | 1890 |  |  |  | 3 |  | 126 |  |  | 480 | 149
2021-10-20 | 00:45 | C |  | 25 |  |  | 41 |  |  |  | 1860 |  |  | 5.36 |  |  | 119 |  |  | 460 | 149 | [5 empty] | 3.58
2021-10-20 | 01:50 | C |  | 32 |  |  | 39 |  |  |  | 1900 |  |  |  | 2.79 |  | 119 |  |  | 490 | 149
2021-10-20 | 02:30 | C |  | 38 | 8.39 |  | 40 |  |  | 7.77 | 1880 | 59.49 | 2.99 |  |  |  | 126 |  |  | 480 | 149 |  | 41 | 40 | 11.38 |  |  | 26.7
2021-10-20 | 03:10 | C |  | 30 |  |  | 39 |  |  |  | 1900 |  |  |  | 2.71 |  | 119 |  |  | 490 | 149
2021-10-20 | 04:30 | C |  | 36 |  |  | 41 |  |  |  | 1860 | [5 empty] | 122 |  |  | 460 | 149
2021-10-20 | 05:00 | C |  | 32 |  |  | 40 |  |  |  | 1880 |  |  |  | 2.89 |  | 119 |  |  | 470 | 149
2021-10-21 | 08:35 | A |  | 38 | 8.61 |  | 40 |  |  | 7.69 | 1800 | 59.12 | 3.01 | 5.62 |  |  | 122 |  |  | 440 | 149 |  | 39 | 37 | 11.62 |  | 3.81 | 25
2021-10-21 | 09:58 | A |  | 9 |  |  | 41 |  |  |  | 1850 |  |  |  | 3.05 |  | 119 |  |  | 460 | 149
2021-10-21 | 10:45 | A |  | 32 |  |  | 40 |  |  |  | 1890 | [5 empty] | 126 |  |  | 480 | 149
2021-10-21 | 11:35 | A |  | 44 |  |  | 39 |  |  |  | 1830 |  |  |  | 2.96 |  | 122 |  |  | 450 | 149
2021-10-21 | 13:05 | A |  | 36 |  |  | 40 |  |  |  | 1790 | [5 empty] | 122 |  |  | 440 | 149
2021-10-21 | 14:30 | A |  | 2 |  |  | 41 |  |  |  | 1850 |  |  |  | 3.03 |  | 119 |  |  | 470 | 149
2021-10-21 | 15:55 | A |  | 8 |  |  | 41 |  |  |  | 1890 | [5 empty] | 126 |  |  | 480 | 149
2021-10-21 | 16:55 | B |  | 32 | 8.58 |  | 40 |  |  | 7.58 | 1870 | 59.12 | 3.04 | 5.45 |  |  | 122 |  |  | 480 | 149 |  | 39 | 38 | 11.62 |  | 3.76 | 24.8
2021-10-21 | 18:00 | B |  | 36 |  |  | 39 |  |  |  | 1840 |  |  |  | 2.95 |  | 119 |  |  | 460 | 149
2021-10-21 | 18:55 | B |  | 7 |  |  | 40 |  |  |  | 1890 | [5 empty] | 126 |  |  | 480 | 149
2021-10-21 | 19:55 | B |  | 2 |  |  | 40 |  |  |  | 1890 | [5 empty] | 126 |  |  | 480 | 149
2021-10-21 | 21:20 | B |  | 30 |  |  | 39 |  |  |  | 1810 |  |  |  | 3.02 |  | 122 |  |  | 440 | 149
2021-10-21 | 22:30 | B |  | 14 |  |  | 40 |  |  |  | 1900 | [5 empty] | 119 |  |  | 490 | 149
2021-10-21 | 23:40 | B |  | 21 |  |  | 41 |  |  |  | 1860 |  |  |  | 3.04 |  | 126 |  |  | 470 | 149
2021-10-21 | 00:44 | C |  | 21 | 8.57 |  | 40 |  |  | 7.49 | 1890 | 59.12 | 3.05 | 5.36 | 2.91 |  | 119 |  |  | 480 | 149 |  | 41 | 41 | 11.62 |  | 3.58 | 26.9
2021-10-21 | 01:30 | C |  | 30 |  |  | 41 |  |  |  | 1860 | [5 empty] | 126 |  |  | 460 | 149
2021-10-21 | 02:40 | C |  | 36 |  |  | 40 |  |  |  | 1900 |  |  |  | 2.81 |  | 122 |  |  | 490 | 149
2021-10-21 | 03:30 | C |  | 21 |  |  | 40 |  |  |  | 1890 | [5 empty] | 119 |  |  | 480 | 149
2021-10-21 | 04:50 | C |  | 38 |  |  | 39 |  |  |  | 1900 |  |  |  | 2.77 |  | 119 |  |  | 490 | 149
2021-10-21 | 05:10 | C |  | 36 |  |  | 41 |  |  |  | 1880 | [5 empty] | 126 |  |  | 470 | 149
2021-10-21 | 06:30 | C |  | 25 |  |  | 41 |  |  |  | 1860 | [5 empty] | 122 |  |  | 460 | 149
2021-10-21 | 07:40 | C |  | 21 |  |  | 40 |  |  |  | 1890 | [5 empty] | 126 |  |  | 480 | 149
2021-10-22 | 08:30 | A |  | 21 | 8.59 |  | 40 |  |  | 7.89 | 1890 | 59.33 | 2.89 | 5.62 |  |  | 119 |  |  | 470 | 149 |  | 40 | 38 | 11.48 |  | 3.81 | 24.3
2021-10-22 | 10:05 | A |  | 21 |  |  | 39 |  |  |  | 1820 |  |  |  | 2.91 |  | 126 |  |  | 450 | 149
2021-10-22 | 11:25 | A |  | 30 |  |  | 41 |  |  |  | 1870 | [5 empty] | 122 |  |  | 480 | 149
2021-10-22 | 12:40 | A |  | 25 |  |  | 40 |  |  |  | 1850 |  |  |  | 3 |  | 119 |  |  | 460 | 149
2021-10-22 | 14:00 | A |  | 25 |  |  | 41 |  |  |  | 1890 | [5 empty] | 126 |  |  | 490 | 149
2021-10-22 | 15:10 | A |  | 36 |  |  | 39 |  |  |  | 1870 |  |  |  | 2.97 |  | 122 |  |  | 460 | 149
2021-10-22 | 16:05 | A |  | 21 |  |  | 41 |  |  |  | 1830 | [5 empty] | 122 |  |  | 450 | 149
2021-10-22 | 16:55 | B |  | 38 | 8.53 |  | 40 |  |  | 7.81 | 1870 | 59.33 | 2.95 | 5.45 |  |  | 119 |  |  | 460 | 149 |  | 40 | 39 | 11.48 |  | 3.76 | 24.6
2021-10-22 | 18:00 | B |  | 21 |  |  | 39 |  |  |  | 1810 |  |  |  | 2.94 |  | 122 |  |  | 440 | 149
2021-10-22 | 19:40 | B |  | 36 |  |  | 41 |  |  |  | 1860 | [5 empty] | 126 |  |  | 470 | 149
2021-10-22 | 21:00 | B |  | 9 |  |  | 40 |  |  |  | 1790 |  |  |  | 3.03 |  | 122 |  |  | 440 | 149
2021-10-22 | 22:30 | B |  | 21 |  |  | 39 |  |  |  | 1830 | [5 empty] | 119 |  |  | 450 | 149
2021-10-22 | 23:50 | B |  | 14 |  |  | 40 |  |  |  | 1880 |  |  |  | 2.97 |  | 126 |  |  | 470 | 149
2021-10-22 | 01:30 | C |  | 38 | 8.57 |  | 39 |  |  | 7.77 | 1900 | 59.33 | 2.91 | 5.36 | 2.89 |  | 122 |  |  | 490 | 149 |  | 39 | 40 | 11.48 |  | 3.58 | 25.6
2021-10-22 | 04:30 | C |  | 25 |  |  | 40 |  |  |  | 1890 | [5 empty] | 119 |  |  | 480 | 149
2021-10-22 | 05:44 | C |  | 2 |  |  | 40 |  |  |  | 1870 | [5 empty] | 126 |  |  | 460 | 149
2021-10-22 | 06:30 | C |  | 36 |  |  | 40 |  |  |  | 1890 |  |  |  | 2.89 |  | 119 |  |  | 480 | 149
2021-10-22 | 07:44 | C |  | 21 |  |  | 39 |  |  |  | 1900 | [5 empty] | 119 |  |  | 490 | 149
2021-10-23 | 08:45 | A |  | 2 | 8.55 |  | 39 |  |  | 7.71 | 1900 | 60.14 | 2.87 | 5.62 |  |  | 126 |  |  | 480 | 149 |  | 39 | 37 | 11.42 |  | 3.81 | 25
2021-10-23 | 09:50 | A |  | 30 |  |  | 37 |  |  |  | 1860 |  |  |  | 3.01 |  | 122 |  |  | 460 | 149
2021-10-23 | 11:00 | A |  | 21 |  |  | 38 |  |  |  | 1810 | [5 empty] | 126 |  |  | 440 | 149
2021-10-23 | 12:30 | A |  | 12 |  |  | 40 |  |  |  | 1850 |  |  |  | 2.95 |  | 119 |  |  | 460 | 149
2021-10-23 | 14:00 | A |  | 41 |  |  | 41 |  |  |  | 1870 | [5 empty] | 122 |  |  | 480 | 149
2021-10-23 | 15:35 | A |  | 21 |  |  | 38 |  |  |  | 1840 |  |  |  | 2.91 |  | 122 |  |  | 470 | 149
2021-10-23 | 17:15 | B |  | 21 | 8.48 |  | 40 |  |  | 7.62 | 1880 | 60.14 | 2.94 | 5.45 |  |  | 119 |  |  | 470 | 149 |  | 40 | 38 | 11.42 |  | 3.76 | 24.8
2021-10-23 | 18:30 | B |  | 2 |  |  | 39 |  |  |  | 1820 |  |  |  | 2.97 |  | 122 |  |  | 450 | 149
2021-10-23 | 19:50 | B |  | 21 |  |  | 40 |  |  |  | 1890 | [5 empty] | 126 |  |  | 480 | 149
2021-10-23 | 21:00 | B |  | 30 |  |  | 39 |  |  |  | 1850 |  |  |  | 3.02 |  | 119 |  |  | 460 | 149
2021-10-23 | 22:20 | B |  | 17 |  |  | 40 |  |  |  | 1900 | [5 empty] | 122 |  |  | 490 | 149
2021-10-23 | 23:30 | B |  | 2 |  |  | 41 |  |  |  | 1860 |  |  |  | 2.99 |  | 126 |  |  | 470 | 149
2021-10-23 | 00:34 | C |  | 42 |  |  | 40 |  |  |  | 1880 |  |  | 5.36 |  |  | 122 |  |  | 480 | 149 | [5 empty] | 3.58
2021-10-23 | 01:30 | C |  | 25 |  |  | 39 |  |  |  | 1900 |  |  |  | 2.79 |  | 119 |  |  | 490 | 149
2021-10-23 | 03:20 | C |  | 21 | 8.53 |  | 40 |  |  | 7.51 | 1890 | 60.14 | 2.89 |  |  |  | 126 |  |  | 480 | 149 |  | 41 | 40 | 11.42 |  |  | 25.7
2021-10-23 | 04:30 | C |  | 42 |  |  | 40 |  |  |  | 1890 |  |  |  | 2.81 |  | 122 |  |  | 480 | 149
2021-10-23 | 06:40 | C |  | 38 |  |  | 39 |  |  |  | 1900 | [5 empty] | 119 |  |  | 490 | 149
2021-10-23 | 07:04 | C |  | 30 |  |  | 40 |  |  |  | 1880 |  |  |  | 2.99 |  | 126 |  |  | 470 | 149
2021-10-25 | 09:10 | A |  | 21 | 8.53 |  | 40 |  |  | 7.41 | 1820 | 59.42 | 3.04 | 5.62 |  |  | 122 |  |  | 450 | 149 |  | 40 | 38 |  |  | 3.81 | 25.1
2021-10-25 | 10:30 | A |  | 25 |  |  | 39 |  |  |  | 1850 |  |  |  | 2.96 |  | 119 |  |  | 470 | 149
2021-10-25 | 11:40 | A |  | 7 |  |  | 40 |  |  |  | 1900 | [5 empty] | 126 |  |  | 490 | 149
2021-10-25 | 13:50 | A |  | 37 |  |  | 39 |  |  |  | 1870 |  |  |  | 3.02 |  | 122 |  |  | 480 | 149
2021-10-25 | 15:00 | A |  | 21 |  |  | 41 |  |  |  | 1810 |  |  |  | 2.93 |  | 119 |  |  | 440 | 149
2021-10-25 | 17:30 | B |  | 37 |  |  | 40 |  |  |  | 1900 |  |  |  | 2.81 |  | 119 |  |  | 480 | 149
2021-10-25 | 18:20 | B |  | 2 |  |  | 40 |  |  |  | 1880 | [5 empty] | 122 |  |  | 470 | 149
2021-10-25 | 20:40 | B |  | 44 |  |  | 39 |  |  |  | 1890 |  |  |  | 2.71 |  | 126 |  |  | 480 | 149
2021-10-25 | 21:30 | B |  | 37 | 8.57 |  | 41 |  |  | 7.41 | 1860 | 59.42 | 3.04 | 5.45 |  |  | 119 |  |  | 460 | 149 |  | 41 | 40 |  |  | 3.76 | 26.5
2021-10-25 | 22:44 | B |  | 30 |  |  | 40 |  |  |  | 1890 | [5 empty] | 126 |  |  | 480 | 149
2021-10-25 | 23:45 | B |  | 30 |  |  | 40 |  |  |  | 1880 |  |  |  | 2.89 |  | 122 |  |  | 480 | 149
2021-10-25 | 00:34 | C |  | 44 |  |  | 38 |  |  | 7.63 | 1850 | 59.42 | 3.04 | 5.36 | 3.01 |  | 126 |  |  | 460 | 149 |  | 40 | 39 |  |  | 3.58 | 25.9
2021-10-25 | 02:00 | C |  | 21 |  |  | 40 |  |  |  | 1810 | [5 empty] | 122 |  |  | 440 | 149
2021-10-25 | 03:15 | C |  | 13 | 8.55 |  | 41 |  |  |  | 1870 |  |  |  | 3.07 |  | 119 |  |  | 480 | 149
2021-10-26 | 13:50 | A |  | 44 |  |  | 40 |  |  |  | 1840 | [5 empty] | 122 |  |  | 460 | 149
2021-10-26 | 14:15 | A |  | 37 |  |  | 40 |  |  |  | 1840 | [5 empty] | 122 |  |  | 460 | 149
2021-10-26 | 14:40 | A |  | 30 | 8.48 |  | 39 |  |  | 7.76 | 1890 | 58.87 | 2.84 | 5.62 | 2.98 |  | 119 |  |  | 480 | 149 |  | 39 | 38 | 11.32 |  | 3.81 | 24.7
2021-10-26 | 15:10 | A |  | 21 |  |  | 39 |  |  |  | 1890 | [5 empty] | 119 |  |  | 480 | 149
2021-10-26 | 15:50 | A |  | 38 |  |  | 40 |  |  |  | 1860 | [5 empty] | 122 |  |  | 470 | 149
2021-10-26 | 16:40 | B |  | 21 |  |  | 39 |  |  |  | 1890 | [5 empty] | 126 |  |  | 480 | 149
2021-10-26 | 17:20 | B |  | 36 |  |  | 40 |  |  |  | 1900 |  |  |  | 2.81 |  | 119 |  |  | 490 | 149
2021-10-26 | 18:30 | B |  | 44 |  |  | 40 |  |  |  | 1890 | [5 empty] | 119 |  |  | 480 | 149
2021-10-26 | 20:30 | B |  | 28 | 8.53 |  | 39 |  |  | 7.51 | 1900 | 58.87 | 2.79 | 5.62 | 2.79 |  | 126 |  |  | 490 | 149 |  | 41 | 40 | 11.32 |  | 3.81 | 25.6
2021-10-26 | 21:44 | B |  | 36 |  |  | 41 |  |  |  | 1860 | [5 empty] | 122 |  |  | 460 | 149
2021-10-26 | 22:30 | B |  | 30 |  |  | 40 |  |  |  | 1890 |  |  |  | 2.89 |  | 126 |  |  | 480 | 149
2021-10-26 | 23:44 | B |  | 28 |  |  | 40 |  |  |  | 1900 | [5 empty] | 119 |  |  | 480 | 149
2021-10-26 | 00:45 | C |  | 2 | 8.45 |  | 39 |  |  | 7.63 | 1830 | 58.87 | 2.87 | 5.62 |  |  | 122 |  |  | 450 | 149 |  | 40 | 38 | 11.32 |  | 3.81 | 25.1
2021-10-26 | 01:55 | C |  | 44 |  |  | 41 |  |  |  | 1870 |  |  |  | 2.99 |  | 126 |  |  | 460 | 149
2021-10-26 | 03:05 | C |  | 17 |  |  | 38 |  |  |  | 1810 | [5 empty] | 119 |  |  | 440 | 149
2021-10-26 | 04:30 | C |  | 36 |  |  | 39 |  |  |  | 1850 |  |  |  | 2.91 |  | 122 |  |  | 460 | 149
2021-10-26 | 05:45 | C |  | 12 |  |  | 40 |  |  |  | 1800 | [5 empty] | 119 |  |  | 430 | 149
2021-10-26 | 07:00 | C |  | 29 |  |  | 41 |  |  |  | 1870 |  |  |  | 3.05 |  | 126 |  |  | 460 | 149
2021-10-27 | 09:00 | A |  | 29 | 8.52 |  | 40 |  |  | 7.32 | 1920 | 59.44 | 3.08 | 5.62 |  |  | 119 |  |  | 480 | 149 |  | 40 | 39 | 11.6 |  | 3.81 | 24.3
2021-10-27 | 10:10 | A |  | 38 |  |  | 39 |  |  |  | 1870 |  |  |  | 2.97 |  | 122 |  |  | 460 | 149
2021-10-27 | 11:20 | A |  | 21 |  |  | 38 |  |  |  | 1850 | [5 empty] | 126 |  |  | 450 | 149
2021-10-27 | 12:10 | A |  | 25 |  |  | 38 |  |  |  | 1850 | [5 empty] | 126 |  |  | 450 | 149
2021-10-27 | 13:00 | A |  | 36 |  |  | 38 |  |  |  | 1850 | [5 empty] | 126 |  |  | 450 | 149
2021-10-27 | 13:40 | A |  | 32 |  |  | 40 |  |  |  | 1890 |  |  |  | 3.02 |  | 119 |  |  | 470 | 149
2021-10-27 | 16:50 | B |  | 36 |  |  | 40 |  |  |  | 1880 | [5 empty] | 126 |  |  | 480 | 149
2021-10-27 | 18:30 | B |  | 30 |  |  | 39 |  |  |  | 1900 |  |  |  | 2.79 |  | 119 |  |  | 490 | 149
2021-10-27 | 19:10 | B |  | 36 | 8.57 |  | 41 |  |  | 7.77 | 1860 | 59.44 | 3.03 | 5.62 |  |  | 126 |  |  | 460 | 149 |  | 40 | 39 | 11.6 |  | 3.81 | 25.7
2021-10-27 | 21:20 | B |  | 44 |  |  | 40 |  |  |  | 1900 |  |  |  | 2.98 |  | 122 |  |  | 490 | 149
2021-10-27 | 22:44 | B |  | 9 |  |  | 41 |  |  |  | 1870 | [5 empty] | 119 |  |  | 480 | 149
2021-10-27 | 23:50 | B |  | 38 |  |  | 40 |  |  |  | 1900 |  |  |  | 2.88 |  | 126 |  |  | 490 | 149
2021-10-27 | 00:45 | C |  | 21 | 8.51 |  | 38 |  |  | 7.63 | 1810 | 59.44 | 3.09 | 5.62 |  |  | 119 |  |  | 460 | 149 |  | 39 | 38 | 11.6 |  | 3.81 | 25
2021-10-27 | 02:15 | C |  | 36 |  |  | 40 |  |  |  | 1860 |  |  |  | 2.91 |  | 126 |  |  | 470 | 149
2021-10-27 | 03:30 | C |  | 9 |  |  | 39 |  |  |  | 1840 | [5 empty] | 122 |  |  | 450 | 149
2021-10-27 | 04:25 | C |  | 29 |  |  | 41 |  |  |  | 1880 |  |  |  | 3.05 |  | 122 |  |  | 460 | 149
2021-10-27 | 05:45 | C |  | 30 |  |  | 40 |  |  |  | 1830 | [5 empty] | 126 |  |  | 420 | 149
2021-10-27 | 06:55 | C |  | 44 |  |  | 41 |  |  |  | 1860 |  |  |  | 2.97 |  | 119 |  |  | 450 | 149
2021-10-28 | 09:05 | A |  | 2 | 8.53 |  | 39 |  |  | 7.82 | 1890 | 59.03 | 3.11 | 5.62 |  |  | 119 |  |  | 480 | 149 |  | 40 | 38 | 11.64 |  | 3.81 | 25.3
2021-10-28 | 10:10 | A |  | 29 |  |  | 41 |  |  |  | 1820 |  |  |  | 2.95 |  | 122 |  |  | 450 | 149
2021-10-28 | 11:20 | A |  | 30 |  |  | 40 |  |  |  | 1900 | [5 empty] | 126 |  |  | 490 | 149
2021-10-28 | 13:45 | A |  | 32 |  |  | 40 |  |  |  | 1850 |  |  |  | 3.01 |  | 122 |  |  | 460 | 149
2021-10-28 | 14:55 | A |  | 2 |  |  | 39 |  |  |  | 1910 | [5 empty] | 119 |  |  | 490 | 149
2021-10-28 | 15:40 | A |  | 36 |  |  | 40 |  |  |  | 1810 |  |  |  | 2.98 |  | 126 |  |  | 440 | 149
2021-10-28 | 17:30 | B |  | 44 |  |  | 41 |  |  |  | 1880 | [5 empty] | 122 |  |  | 460 | 149
2021-10-28 | 18:30 | B |  | 44 |  |  | 40 |  |  |  | 1900 |  |  |  | 2.88 |  | 119 |  |  | 480 | 149
2021-10-28 | 19:40 | B |  | 36 | 8.39 |  | 40 |  |  | 7.7 | 1890 | 59.03 | 3.25 | 5.62 |  |  | 126 |  |  | 480 | 149 |  | 40 | 39 | 11.64 |  | 3.81 | 24.7
2021-10-28 | 20:10 | B |  | 12 |  |  | 39 |  |  |  | 1900 |  |  |  | 2.78 |  | 119 |  |  | 490 | 149
2021-10-28 | 21:40 | B |  | 12 |  |  | 41 |  |  |  | 1860 | [5 empty] | 122 |  |  | 460 | 149
2021-10-28 | 22:30 | B |  | 32 |  |  | 39 |  |  |  | 1900 |  |  |  | 2.71 |  | 119 |  |  | 490 | 149
2021-10-28 | 23:45 | B |  | 29 |  |  | 40 |  |  |  | 1880 | [5 empty] | 126 |  |  | 480 | 149
2021-10-28 | 01:00 | C |  | 29 | 8.43 |  | 40 |  |  | 7.95 | 1830 | 59.03 | 3.21 | 5.62 | 3.03 |  | 119 |  |  | 470 | 149 |  | 39 | 38 | 11.64 |  | 3.81 | 25.9
2021-10-28 | 02:07 | C |  | 38 |  |  | 41 |  |  |  | 1890 | [5 empty] | 126 |  |  | 490 | 149
2021-10-28 | 03:20 | C |  | 30 |  |  | 39 |  |  |  | 1850 |  |  |  | 2.96 |  | 122 |  |  | 440 | 149
2021-10-28 | 04:35 | C |  | 36 |  |  | 41 |  |  |  | 1880 | [5 empty] | 122 |  |  | 470 | 149
2021-10-28 | 05:25 | C |  | 44 |  |  | 40 |  |  |  | 1830 |  |  |  | 3.07 |  | 126 |  |  | 450 | 149
2021-10-28 | 06:50 | C |  | 2 |  |  | 40 |  |  |  | 1870 | [5 empty] | 119 |  |  | 470 | 149
2021-10-29 | 09:05 | A |  | 25 | 8.46 |  | 40 |  |  | 7.32 | 1850 | 58.31 | 2.84 | 5.19 |  |  | 119 |  |  | 460 | 149 |  | 40 | 39 | 11.3 |  |  | 24.8
2021-10-29 | 10:30 | A |  | 29 |  |  | 39 |  |  |  | 1910 |  |  |  | 3.04 |  | 122 |  |  | 490 | 149 | [5 empty] | 3.51
2021-10-29 | 11:40 | A |  | 44 |  |  | 41 |  |  |  | 1860 | [5 empty] | 126 |  |  | 470 | 149
2021-10-29 | 14:50 | A |  | 21 |  |  | 40 |  |  |  | 1810 |  |  |  | 2.98 |  | 119 |  |  | 440 | 149
2021-10-29 | 14:50 | A |  | 10 |  |  | 41 |  |  |  | 1850 | [5 empty] | 122 |  |  | 450 | 149
2021-10-29 | 15:15 | A |  | 8 |  |  | 40 |  |  |  | 1870 | [5 empty] | 119 |  |  | 470 | 149
2021-10-29 | 15:55 | A |  | 8 |  |  | 39 |  |  |  | 1900 | [5 empty] | 126 |  |  | 480 | 149
2021-10-29 | 16:30 | B |  | 2 |  |  | 39 |  |  |  | 1900 |  |  |  | 2.77 |  | 126 |  |  | 490 | 149
2021-10-29 | 17:20 | B |  | 5 |  |  | 41 |  |  |  | 1860 | [5 empty] | 119 |  |  | 460 | 149
2021-10-29 | 18:44 | B |  | 44 |  |  | 40 |  |  |  | 1880 |  |  |  | 2.89 |  | 122 |  |  | 470 | 149
2021-10-29 | 19:10 | B |  | 29 | 8.53 |  | 39 |  |  | 7.77 | 1900 | 58.31 | 2.77 | 5.19 |  |  | 119 |  |  | 490 | 149 |  | 41 | 40 | 11.3 |  |  | 24.6
2021-10-29 | 20:40 | B |  | 29 |  |  | 40 |  |  |  | 1890 |  |  |  | 2.91 |  | 126 |  |  | 480 | 149 | [5 empty] | 3.51
2021-10-29 | 21:35 | B |  | 36 |  |  | 41 |  |  |  | 1860 | [5 empty] | 122 |  |  | 460 | 149
2021-10-29 | 22:44 | B |  | 21 |  |  | 39 |  |  |  | 1900 | [5 empty] | 119 |  |  | 490 | 149
2021-10-29 | 23:50 | B |  | 30 |  |  | 40 |  |  |  | 1880 | [5 empty] | 126 |  |  | 480 | 149
2021-10-29 | 00:45 | B |  | 44 | 8.45 |  | 39 |  |  | 7.51 | 1800 | 58.31 | 2.85 |  | 2.99 |  | 115 |  |  | 450 | 149 |  | 41 | 40 | 11.3 |  |  | 25.1
2021-10-29 | 02:00 | C |  | 36 |  |  | 40 |  |  |  | 1840 | [5 empty] | 119 |  |  | 460 | 149
2021-10-29 | 03:05 | C |  | 38 |  |  | 41 |  |  |  | 1870 |  |  | 5.19 | 2.87 |  | 122 |  |  | 480 | 149
2021-10-29 | 03:55 | C |  | 38 |  |  | 38 |  |  |  | 1830 | [5 empty] | 119 |  |  | 450 | 149 | [5 empty] | 3.51
2021-10-29 | 05:30 | C |  | 12 |  |  | 39 |  |  |  | 1850 |  |  |  | 2.95 |  | 126 |  |  | 440 | 149
2021-10-29 | 06:15 | C |  | 21 |  |  | 40 |  |  |  | 1810 | [5 empty] | 122 |  |  | 460 | 149
2021-10-29 | 07:00 | C |  | 29 |  |  | 41 |  |  |  | 1860 | [5 empty] | 119 |  |  | 470 | 149
2021-10-30 | 08:30 | A |  | 2 |  |  | 40 |  |  |  | 1810 | [5 empty] | 122 |  |  | 430 | 149
2021-10-30 | 09:05 | A |  | 29 |  |  | 39 |  |  |  | 1840 |  |  |  | 2.95 |  | 126 |  |  | 450 | 149
2021-10-30 | 09:45 | A |  | 21 | 8.51 |  | 40 |  |  | 7.62 | 1850 | 58.58 | 2.83 |  |  |  | 119 |  |  | 460 | 149 |  | 39 | 37 | 11.34 |  |  | 25.3
2021-10-30 | 10:40 | A |  | 8 |  |  | 41 |  |  |  | 1900 |  |  |  | 2.91 |  | 122 |  |  | 440 | 149
2021-10-30 | 11:45 | A |  | 44 |  |  | 39 |  |  |  | 1830 |  |  | 5.42 |  |  | 126 |  |  | 450 | 149 | [5 empty] | 3.5
2021-10-30 | 15:20 | A |  | 36 |  |  | 40 |  |  |  | 1870 |  |  |  | 2.98 |  | 119 |  |  | 480 | 149
2021-10-30 | 16:30 | B |  | 21 |  |  | 39 |  |  |  | 1900 |  |  |  | 2.77 |  | 126 |  |  | 490 | 149
2021-10-30 | 17:21 | B |  | 21 | 8.57 |  | 41 |  |  | 7.41 | 1870 | 58.58 | 2.77 |  |  |  | 122 |  |  | 460 | 149 |  | 41 | 40 | 11.34 |  |  | 26.7
2021-10-30 | 18:30 | B |  | 36 |  |  | 40 |  |  |  | 1900 |  |  |  | 2.89 |  | 119 |  |  | 490 | 149
2021-10-30 | 19:40 | B |  | 44 |  |  | 40 |  |  |  | 1880 |  |  | 5.04 |  |  | 126 |  |  | 470 | 149 | [5 empty] | 3.47
2021-10-30 | 20:50 | B |  | 30 |  |  | 39 |  |  |  | 1900 |  |  |  | 2.77 |  | 119 |  |  | 490 | 149
2021-10-30 | 21:45 | B |  | 2 |  |  | 40 |  |  |  | 1890 | [5 empty] | 126 |  |  | 480 | 149
2021-10-30 | 22:30 | B |  | 21 |  |  | 41 |  |  |  | 1860 | [5 empty] | 122 |  |  | 460 | 149
2021-10-30 | 23:45 | B |  | 44 |  |  | 40 |  |  |  | 1880 | [5 empty] | 119 |  |  | 480 | 149
2021-10-30 | 00:55 | C |  | 38 | 8.53 |  | 38 |  |  | 7.55 | 1820 | 58.58 | 2.81 |  |  |  | 122 |  |  | 450 | 149 |  | 41 | 39 |  |  |  | 25
2021-10-30 | 00:55 | C |  | 21 |  |  | 39 |  |  |  | 1850 | [5 empty] | 119 |  |  | 440 | 149
2021-10-30 | 01:40 | C |  | 30 |  |  | 41 |  |  |  | 1860 |  |  |  | 3.03 |  | 126 |  |  | 470 | 149
2021-10-30 | 03:00 | C |  | 29 |  |  | 40 |  |  |  | 1800 |  |  | 5 |  |  | 119 |  |  | 430 | 149 |  |  |  | 11.34 |  | 3.64
2021-10-30 | 04:05 | C |  | 36 |  |  | 41 |  |  |  | 1850 |  |  |  | 2.95 |  | 122 |  |  | 460 | 149
2021-10-30 | 05:15 | C |  | 32 |  |  | 40 |  |  |  | 1870 | [5 empty] | 119 |  |  | 480 | 149
2021-10-30 | 06:30 | C |  | 44 |  |  | 39 |  |  |  | 1840 |  |  |  | 3.07 |  | 126 |  |  | 460 | 149
2021-10-31 | 09:10 | A |  | 29 | 8.52 |  | 40 |  |  | 7.56 | 1860 | 58.81 | 3.04 |  |  |  | 115 |  |  | 470 | 149 |  | 39 | 38 | 11.56 |  |  | 24.6
2021-10-31 | 10:20 | A |  | 32 |  |  | 39 |  |  |  | 1900 |  |  |  | 3.01 |  | 119 |  |  | 490 | 149
2021-10-31 | 11:40 | A |  | 44 |  |  | 40 |  |  |  | 1840 | [5 empty] | 122 |  |  | 460 | 149
2021-10-31 | 13:55 | A |  | 12 |  |  | 38 |  |  |  | 1870 |  |  | 4.53 | 2.96 |  | 126 |  |  | 480 | 149
2021-10-31 | 14:50 | A |  | 36 |  |  | 41 |  |  |  | 1810 | [5 empty] | 122 |  |  | 440 | 149
2021-10-31 | 15:55 | A |  | 30 |  |  | 40 |  |  |  | 1840 |  |  |  | 2.94 |  | 119 |  |  | 450 | 149 | [5 empty] | 3.4
2021-10-31 | 16:15 | A |  | 21 |  |  | 40 |  |  |  | 1890 | [5 empty] | 126 |  |  | 490 | 149
2021-10-31 | 17:30 | B |  | 44 |  |  | 40 |  |  |  | 1880 | [5 empty] | 119 |  |  | 470 | 149
2021-10-31 | 18:40 | B |  | 9 | 8.39 |  | 41 |  |  | 7.77 | 1900 | 58.81 | 3.17 |  | 2.88 |  | 122 |  |  | 490 | 149 |  | 40 | 39 | 11.56 |  |  | 25.9
2021-10-31 | 19:30 | B |  | 36 |  |  | 40 |  |  |  | 1860 | [5 empty] | 119 |  |  | 470 | 149
2021-10-31 | 20:20 | B |  | 36 |  |  | 41 |  |  |  | 1890 |  |  |  | 2.91 |  | 126 |  |  | 480 | 149
2021-10-31 | 21:10 | B |  | 32 |  |  | 40 |  |  |  | 1890 |  |  | 4.44 |  |  | 122 |  |  | 490 | 149 | [5 empty] | 3.65
2021-10-31 | 22:20 | B |  | 29 |  |  | 39 |  |  |  | 1900 |  |  |  | 2.71 |  | 119 |  |  | 490 | 149
2021-10-31 | 23:50 | B |  | 36 |  |  | 41 |  |  |  | 1900 | [5 empty] | 122 |  |  | 490 | 149
2021-10-31 | 00:53 | C |  | 9 |  |  | 38 |  |  |  | 1860 | [5 empty] | 119 |  |  | 460 | 149
2021-10-31 | 01:25 | C |  | 32 |  |  | 41 |  |  | 7.43 | 1840 | 58.81 | 3.09 |  | 3.05 |  | 122 |  |  | 470 | 149 |  | 40 | 38 | 11.56 |  |  | 25.3
2021-10-31 | 02:15 | C |  | 21 | 8.47 |  | 41 |  |  |  | 1870 | [5 empty] | 126 |  |  | 480 | 149
2021-10-31 | 03:30 | C |  | 2 |  |  | 39 |  |  |  | 1830 |  |  | 4.75 | 2.96 |  | 119 |  |  | 450 | 149
2021-10-31 | 04:15 | C |  | 36 |  |  | 40 |  |  |  | 1800 | [5 empty] | 115 |  |  | 440 | 149 | [5 empty] | 3.81
2021-10-31 | 05:35 | C |  | 30 |  |  | 41 |  |  |  | 1850 |  |  |  | 3.01 |  | 122 |  |  | 460 | 149
2021-10-31 | 06:31 | C |  | 38 |  |  | 39 |  |  |  | 1820 | [5 empty] | 119 |  |  | 450 | 149
2021-10-31 | 07:05 | C |  | 44 |  |  | 40 |  |  |  | 1860 | [5 empty] | 122 |  |  | 460 | 149
2021-11-02 | 08:10 | A |  | 29 |  |  | 39 |  |  |  | 1900 |  |  |  | 2.77 |  | 119 |  |  | 490 | 149
2021-11-02 | 09:44 | A |  | 21 |  |  | 41 |  |  |  | 1860 | [5 empty] | 126 |  |  | 460 | 149
2021-11-02 | 11:30 | A |  | 32 | 8.53 |  | 40 |  |  | 7.51 | 1890 | 58.86 | 2.87 |  | 2.81 |  | 122 |  |  | 490 | 149 |  | 39 | 38 | 11.4 |  |  | 25.9
2021-11-02 | 12:45 | A |  | 44 |  |  | 39 |  |  |  | 1900 | [5 empty] | 119 |  |  | 490 | 149 | [5 empty] | 3.06
2021-11-02 | 13:20 | A |  | 8 |  |  | 41 |  |  |  | 1860 |  |  | 5.13 |  |  | 119 |  |  | 460 | 149
2021-11-02 | 14:30 | A |  | 21 |  |  | 40 |  |  |  | 1890 |  |  |  | 2.91 |  | 122 |  |  | 480 | 149
2021-11-02 | 15:50 | A |  | 2 |  |  | 39 |  |  |  | 1900 | [5 empty] | 126 |  |  | 490 | 149
2021-11-02 | 16:44 | B |  | 21 |  |  | 39 |  |  |  | 1900 |  |  |  | 2.81 |  | 119 |  |  | 490 | 149
2021-11-02 | 18:30 | B |  | 44 |  |  | 40 |  |  |  | 1890 | [5 empty] | 126 |  |  | 470 | 149
2021-11-02 | 19:30 | B |  | 12 | 8.49 |  | 41 |  |  | 7.77 | 1860 | 58.86 | 2.91 |  | 2.95 |  | 122 |  |  | 460 | 149 |  | 40 | 40 | 11.4 |  |  | 25.2
2021-11-02 | 21:00 | B |  | 29 |  |  | 39 |  |  |  | 1830 |  |  | 4.93 |  |  | 126 |  |  | 440 | 149
2021-11-02 | 22:30 | B |  | 36 |  |  | 40 |  |  |  | 1870 |  |  |  | 2.9 |  | 119 |  |  | 460 | 149 | [5 empty] | 3.3
2021-11-02 | 23:45 | B |  | 21 |  |  | 39 |  |  |  | 1850 | [5 empty] | 122 |  |  | 450 | 149
2021-11-02 | 00:25 | B |  | 2 | 8.51 |  | 40 |  |  | 7.83 | 1880 | 58.86 | 2.89 |  |  |  | 119 |  |  | 470 | 149 |  | 40 | 38 | 11.4 |  |  | 24.8
2021-11-02 | 01:35 | C |  | 2 |  |  | 39 |  |  |  | 1910 |  |  |  | 2.93 |  | 122 |  |  | 490 | 149
2021-11-02 | 04:30 | C |  | 8 |  |  | 41 |  |  |  | 1850 |  |  | 5.05 |  |  | 126 |  |  | 460 | 149 | [5 empty] | 3.17
2021-11-02 | 05:40 | C |  | 21 |  |  | 40 |  |  |  | 1810 |  |  |  | 2.9 |  | 119 |  |  | 440 | 149
2021-11-02 | 06:30 | C |  | 38 |  |  | 41 |  |  |  | 1830 | [5 empty] | 122 |  |  | 460 | 149
2021-11-02 | 07:00 | C |  | 36 |  |  | 40 |  |  |  | 1870 |  |  |  | 2.98 |  | 126 |  |  | 480 | 149
2021-11-02 | 07:45 | C |  | 44 |  |  | 39 |  |  |  | 1830 | [5 empty] | 122 |  |  | 450 | 149
2021-11-03 | 08:44 | A |  | 44 |  |  | 39 |  |  |  | 1900 | [5 empty] | 119 |  |  | 490 | 149
2021-11-03 | 09:30 | A |  | 21 |  |  | 40 |  |  |  | 1990 |  |  |  | 2.89 |  | 126 |  |  | 490 | 149
2021-11-03 | 10:44 | A |  | 21 | 8.57 |  | 40 |  |  | 7.41 | 1970 | 59.34 | 2.87 | 5.19 |  |  | 119 |  |  | 480 | 149 |  | 40 | 39 | 11.44 |  |  | 24.9
2021-11-03 | 11:30 | A |  | 30 |  |  | 41 |  |  |  | 1890 |  |  |  | 2.99 |  | 126 |  |  | 480 | 149 | [5 empty] | 3.15
2021-11-03 | 12:30 | A |  | 44 |  |  | 40 |  |  |  | 1900 | [5 empty] | 122 |  |  | 490 | 149
2021-11-03 | 14:00 | A |  | 12 |  |  | 40 |  |  |  | 1890 | [5 empty] | 126 |  |  | 480 | 149
2021-11-03 | 15:44 | A |  | 36 |  |  | 39 |  |  |  | 1910 | [5 empty] | 119 |  |  | 490 | 149
2021-11-03 | 16:30 | B |  | 38 | 8.53 |  | 40 |  |  | 7.58 | 1870 | 59.34 | 2.91 | 5.08 | 3.02 |  | 122 |  |  | 470 | 149 |  | 41 | 38 | 11.44 |  |  | 24.5
2021-11-03 | 18:00 | B |  | 44 |  |  | 39 |  |  |  | 1920 | [5 empty] | 119 |  |  | 490 | 149
2021-11-03 | 19:20 | B |  | 21 |  |  | 40 |  |  |  | 1890 | [5 empty] | 122 |  |  | 480 | 149 | [5 empty] | 3.28
2021-11-03 | 21:30 | B |  | 36 |  |  | 39 |  |  |  | 1880 |  |  |  | 2.98 |  | 119 |  |  | 480 | 149
2021-11-03 | 23:20 | B |  | 12 |  |  | 40 |  |  |  | 1910 | [5 empty] | 122 |  |  | 490 | 149
2021-11-03 | 23:55 | B |  | 8 |  |  | 40 |  |  |  | 1910 | [5 empty] | 122 |  |  | 490 | 149
2021-11-03 | 01:10 | C |  | 44 |  |  | 40 |  |  |  | 1900 | [5 empty] | 126 |  |  | 480 | 149
2021-11-03 | 02:30 | C |  | 30 | 8.51 |  | 39 |  |  | 7.6 | 1850 | 59.34 | 2.93 | 5.28 | 3.04 |  | 122 |  |  | 460 | 149 |  | 40 | 39 | 11.44 |  |  | 25.3
2021-11-03 | 03:15 | C |  | 21 |  |  | 40 |  |  |  | 1860 | [5 empty] | 119 |  |  | 470 | 149 | [5 empty] | 3.09
2021-11-03 | 04:20 | C |  | 36 |  |  | 41 |  |  |  | 1840 | [5 empty] | 122 |  |  | 450 | 149
2021-11-03 | 05:30 | C |  | 38 |  |  | 41 |  |  |  | 1840 |  |  |  | 2.99 |  | 122 |  |  | 450 | 149
2021-11-03 | 06:55 | C |  | 25 |  |  | 39 |  |  |  | 1910 | [5 empty] | 126 |  |  | 490 | 149
2021-11-10 | 16:00 | B |  | 21 |  |  | 40 |  |  |  | 1780 | [5 empty] | 116 |  |  | 410 | 149
2021-11-10 | 17:10 | B |  | 44 | 8.42 |  | 41 |  |  | 6.89 | 1820 | 59.52 | 2.75 |  | 3.08 |  | 122 |  |  | 440 | 149 |  | 34 | 33 | 11.17 |  |  | 23.2
2021-11-10 | 18:00 | B |  | 30 |  |  | 40 |  |  |  | 1800 |  |  | 5.18 |  |  | 119 |  |  | 450 | 149 | [5 empty] | 3.4
2021-11-10 | 19:00 | B |  | 36 |  |  | 41 |  |  |  | 1770 |  |  |  | 3.06 |  | 126 |  |  | 430 | 149
2021-11-10 | 19:50 | B |  | 12 |  |  | 40 |  |  |  | 1840 | [5 empty] | 122 |  |  | 470 | 149
2021-11-10 | 21:00 | B |  | 21 |  |  | 40 |  |  |  | 1810 |  |  |  | 3 |  | 119 |  |  | 450 | 149
2021-11-10 | 22:10 | B |  | 44 |  |  | 41 |  |  |  | 1860 | [5 empty] | 122 |  |  | 470 | 149
2021-11-10 | 22:10 | B |  | 36 |  |  | 40 |  |  |  | 1840 | [5 empty] | 116 |  |  | 450 | 149
2021-11-10 | 01:20 | C |  | 21 |  |  | 39 |  |  |  | 1910 |  |  |  | 2.81 |  | 119 |  |  | 490 | 149
2021-11-10 | 02:30 | C |  | 36 | 8.53 |  | 41 |  |  | 7.31 | 1860 | 59.52 | 2.64 |  |  |  | 122 |  |  | 460 | 149 |  | 39 | 38 | 11.17 |  |  | 25.9
2021-11-10 | 03:44 | C |  | 25 |  |  | 40 |  |  |  | 1880 |  |  | 4.83 | 2.91 |  | 122 |  |  | 480 | 149 | [5 empty] | 3.31
2021-11-10 | 04:30 | C |  | 2 |  |  | 40 |  |  |  | 1900 | [5 empty] | 126 |  |  | 490 | 149
2021-11-10 | 05:40 | C |  | 2 |  |  | 41 |  |  |  | 1890 | [5 empty] | 119 |  |  | 470 | 149
2021-11-10 | 06:44 | C |  | 38 |  |  | 40 |  |  |  | 1890 |  |  |  | 2.88 |  | 119 |  |  | 470 | 149
2021-11-11 | 09:00 | A |  | 30 | 8.49 |  | 39 |  |  | 7.63 | 1900 | 60.25 | 2.76 | 4.47 |  |  | 122 |  |  | 470 | 149 |  | 39 | 37 | 11.25 |  | 3.51 | 24.9
2021-11-11 | 10:15 | A |  | 44 |  |  | 40 |  |  |  | 1830 |  |  |  | 2.91 |  | 119 |  |  | 450 | 149
2021-11-11 | 11:45 | A |  | 9 |  |  | 39 |  |  |  | 1870 | [5 empty] | 126 |  |  | 480 | 149
2021-11-11 | 12:55 | A |  | 9 |  |  | 41 |  |  |  | 1800 |  |  |  | 2.99 |  | 122 |  |  | 440 | 149
2021-11-11 | 14:00 | A |  | 36 |  |  | 40 |  |  |  | 1850 | [5 empty] | 119 |  |  | 470 | 149
2021-11-11 | 15:15 | A |  | 36 |  |  | 40 |  |  |  | 1880 |  |  |  | 2.93 |  | 122 |  |  | 490 | 149
2021-11-11 | 16:00 | A |  | 21 |  |  | 38 |  |  |  | 1830 | [5 empty] | 119 |  |  | 460 | 149
2021-11-11 | 17:00 | B |  | 21 |  |  | 39 |  |  |  | 1860 |  |  |  | 2.96 |  | 119 |  |  | 470 | 149
2021-11-11 | 18:00 | B |  | 36 | 8.39 |  | 40 |  |  | 7.04 | 1820 | 60.25 | 2.86 | 4.73 |  |  | 122 |  |  | 430 | 149 |  | 34 | 38 | 11.25 |  | 3.46 | 23.6
2021-11-11 | 19:00 | B |  | 25 |  |  | 40 |  |  |  | 1840 |  |  |  | 3 |  | 126 |  |  | 450 | 149
2021-11-11 | 21:00 | B |  | 44 |  |  | 40 |  |  |  | 1880 | [5 empty] | 122 |  |  | 490 | 149
2021-11-11 | 22:20 | B |  | 36 |  |  | 39 |  |  |  | 1870 |  |  |  | 2.93 |  | 119 |  |  | 480 | 149
2021-11-11 | 23:30 | B |  | 38 |  |  | 40 |  |  |  | 1840 | [5 empty] | 122 |  |  | 440 | 149
2021-11-11 | 00:45 | C |  | 30 |  |  | 40 |  |  |  | 1880 |  |  |  | 2.81 |  | 122 |  |  | 480 | 149
2021-11-11 | 01:20 | C |  | 8 |  |  | 39 |  |  |  | 1910 | [5 empty] | 126 |  |  | 490 | 149
2021-11-11 | 02:40 | C |  | 29 | 8.57 |  | 40 |  |  | 7.31 | 1890 | 60.25 | 2.68 | 4.65 | 2.81 |  | 119 |  |  | 490 | 149 |  | 40 | 39 | 11.25 |  | 3.2 | 24.7
2021-11-11 | 03:20 | C |  | 2 |  |  | 41 |  |  |  | 1870 | [5 empty] | 126 |  |  | 460 | 149
2021-11-11 | 04:44 | C |  | 21 |  |  | 40 |  |  |  | 1900 | [5 empty] | 119 |  |  | 490 | 149
2021-11-11 | 05:20 | C |  | 44 |  |  | 39 |  |  |  | 1930 |  |  |  | 2.78 |  | 126 |  |  | 490 | 149
2021-11-11 | 06:44 | C |  | 21 |  |  | 40 |  |  |  | 1890 | [5 empty] | 119 |  |  | 480 | 149
2021-11-12 | 08:55 | A |  | 21 |  |  | 39 |  |  |  | 1810 | [5 empty] | 119 |  |  | 470 | 149
2021-11-12 | 11:00 | A |  | 39 | 8.3 |  | 40 |  |  | 7.45 | 1860 | 58.4 | 2.82 | 4.51 | 3.01 |  | 115 |  |  | 490 | 149 |  | 39 | 38 | 11.12 |  | 3.24 | 24.3
2021-11-12 | 12:05 | A |  | 8 |  |  | 38 |  |  |  | 1840 | [5 empty] | 122 |  |  | 460 | 149
2021-11-12 | 13:15 | A |  | 2 |  |  | 41 |  |  |  | 1880 |  |  |  | 3.06 |  | 115 |  |  | 490 | 149
2021-11-12 | 14:55 | A |  | 5 |  |  | 39 |  |  |  | 1830 | [5 empty] | 122 |  |  | 460 | 149
2021-11-12 | 16:00 | A |  | 30 |  |  | 40 |  |  |  | 1800 |  |  |  | 2.95 |  | 122 |  |  | 450 | 149
2021-11-12 | 16:44 | B |  | 30 |  |  | 40 |  |  | 7.41 | 1980 | 58.4 | 2.7 |  | 2.81 |  | 119 |  |  | 490 | 149 |  | 40 | 39 | 11.12
2021-11-12 | 17:40 | B |  | 21 | 8.42 |  | 40 |  |  |  | 1900 | [5 empty] | 126 |  |  | 480 | 149 | [6 empty] | 25.9
2021-11-12 | 18:44 | B |  | 38 |  |  | 39 |  |  |  | 1950 |  |  | 4.48 | 2.71 |  | 122 |  |  | 490 | 149 | [5 empty] | 3.38
2021-11-12 | 19:35 | B |  | 25 |  |  | 40 |  |  |  | 1860 | [5 empty] | 119 |  |  | 460 | 149
2021-11-12 | 20:35 | B |  | 41 |  |  | 40 |  |  |  | 1860 |  |  |  | 2.9 |  | 119 |  |  | 460 | 149
2021-11-12 | 21:50 | B |  | 29 |  |  | 39 |  |  |  | 1810 | [5 empty] | 122 |  |  | 470 | 149
2021-11-12 | 23:10 | B |  | 39 |  |  | 40 |  |  |  | 1840 | [5 empty] | 119 |  |  | 460 | 149
2021-11-12 | 00:00 | C |  | 2 |  |  | 39 |  |  |  | 1870 |  |  |  | 2.92 |  | 126 |  |  | 480 | 149
2021-11-12 | 01:00 | C |  | 21 |  |  | 40 |  |  |  | 1850 | [5 empty] | 119 |  |  | 440 | 149
2021-11-12 | 02:00 | C |  | 12 | 8.49 |  | 41 |  |  | 7.19 | 1810 | 58.4 | 2.63 | 4.59 | 3.08 |  | 122 |  |  | 420 | 149 |  | 36 | 38 | 11.12 |  | 3.53 | 23.8
2021-11-12 | 03:00 | C |  | 21 |  |  | 41 |  |  |  | 1830 | [5 empty] | 115 |  |  | 430 | 149
2021-11-12 | 04:50 | C |  | 39 |  |  | 40 |  |  |  | 1860 |  |  |  | 3 |  | 119 |  |  | 450 | 149
2021-11-12 | 06:10 | C |  | 2 |  |  | 40 |  |  |  | 1880 | [5 empty] | 122 |  |  | 470 | 149
2021-11-12 | 07:00 | C |  | 21 |  |  | 39 |  |  |  | 1850 | [5 empty] | 119 |  |  | 460 | 149
2021-11-13 | 09:05 | A |  | 39 | 8.39 |  | 40 |  |  | 7.26 | 1910 | 58.79 | 3.09 |  |  |  | 119 |  |  | 480 | 149 |  | 40 | 39 | 11.48 |  |  | 24.1
2021-11-13 | 10:20 | A |  | 41 |  |  | 39 |  |  |  | 1880 |  |  |  | 3.04 |  | 122 |  |  | 460 | 149
2021-11-13 | 11:45 | A |  | 21 |  |  | 41 |  |  |  | 1830 |  |  | 4.35 |  |  | 126 |  |  | 450 | 149 | [5 empty] | 3.01
2021-11-13 | 14:30 | A |  | 30 |  |  | 40 |  |  |  | 1900 |  |  |  | 2.98 |  | 122 |  |  | 480 | 149
2021-11-13 | 15:40 | A |  | 30 |  |  | 40 |  |  |  | 1850 | [5 empty] | 119 |  |  | 460 | 149
2021-11-13 | 17:00 | B |  | 39 |  |  | 39 |  |  |  | 1860 |  |  |  | 2.92 |  | 119 |  |  | 470 | 149
2021-11-13 | 17:40 | B |  | 41 |  |  | 41 |  |  |  | 1820 | [5 empty] | 122 |  |  | 420 | 149
2021-11-13 | 18:30 | B |  | 39 | 8.39 |  | 40 |  |  | 7.42 | 1870 | 58.79 | 3.09 |  | 3.01 |  | 119 |  |  | 480 | 149 |  | 37 | 39 | 11.48 |  |  | 23.3
2021-11-13 | 19:15 | B |  | 38 |  |  | 40 |  |  |  | 1860 | [5 empty] | 126 |  |  | 460 | 149
2021-11-13 | 20:40 | B |  | 21 |  |  | 41 |  |  |  | 1830 |  |  | 4.43 |  |  | 115 |  |  | 420 | 149 | [5 empty] | 3.22
2021-11-13 | 21:30 | B |  | 36 |  |  | 39 |  |  |  | 1880 |  |  |  | 2.96 |  | 122 |  |  | 480 | 149
2021-11-13 | 23:00 | B |  | 17 |  |  | 40 |  |  |  | 1860 | [5 empty] | 119 |  |  | 470 | 149
2021-11-13 | 23:40 | B |  | 12 |  |  | 40 |  |  |  | 1840 | [5 empty] | 122 |  |  | 450 | 149
2021-11-13 | 01:20 | C |  | 36 |  |  | 40 |  |  |  | 1900 | [5 empty] | 119 |  |  | 480 | 149
2021-11-13 | 02:40 | C |  | 29 |  |  | 40 |  |  |  | 1890 |  |  |  | 2.81 |  | 126 |  |  | 480 | 149
2021-11-13 | 04:10 | C |  | 21 | 8.53 |  | 39 |  |  | 7.31 | 1940 | 58.79 | 2.95 |  |  |  | 122 |  |  | 490 | 149 |  | 41 | 40 | 11.48 |  |  | 26.7
2021-11-13 | 05:20 | C |  | 30 |  |  | 40 |  |  |  | 1900 |  |  |  | 2.91 |  | 119 |  |  | 480 | 149
2021-11-13 | 06:10 | C |  | 21 |  |  | 39 |  |  |  | 1950 |  |  | 4.76 |  |  | 119 |  |  | 490 | 149 | [5 empty] | 3.43
2021-11-13 | 07:30 | C |  | 39 |  |  | 41 |  |  |  | 1880 | [5 empty] | 126 |  |  | 480 | 149
2021-11-14 | 10:30 | A |  | 38 | 8.41 |  | 40 |  |  | 7.21 | 1880 | 58.46 | 3.03 | 4.4 |  |  | 119 |  |  | 460 | 149 |  | 39 | 38 | 11.44 |  | 3.03 | 23.8
2021-11-14 | 11:40 | A |  | 8 |  |  | 39 |  |  |  | 1910 |  |  |  | 3.03 |  | 122 |  |  | 480 | 149
2021-11-14 | 12:41 | A |  | 29 |  |  | 41 |  |  |  | 1850 | [5 empty] | 122 |  |  | 460 | 149
2021-11-14 | 13:55 | A |  | 21 |  |  | 41 |  |  |  | 1850 | [5 empty] | 122 |  |  | 460 | 149
2021-11-14 | 14:50 | A |  | 36 |  |  | 40 |  |  |  | 1900 |  |  |  | 2.99 |  | 126 |  |  | 470 | 149
2021-11-14 | 15:40 | A |  | 39 |  |  | 39 |  |  |  | 1850 | [5 empty] | 119 |  |  | 460 | 149
2021-11-14 | 17:05 | B |  | 29 |  |  | 39 |  |  |  | 1860 |  |  |  | 2.96 |  | 122 |  |  | 470 | 149
2021-11-14 | 18:20 | B |  | 21 | 8.35 |  | 40 |  |  | 7 | 1880 | 58.46 | 3.09 | 4.56 |  |  | 119 |  |  | 480 | 149 |  | 37 | 39 | 11.44 |  | 3.2 | 23.1
2021-11-14 | 19:20 | B |  | 8 |  |  | 40 |  |  |  | 1850 |  |  |  | 3.02 |  | 122 |  |  | 460 | 149
2021-11-14 | 21:00 | B |  | 36 |  |  | 39 |  |  |  | 1880 | [5 empty] | 119 |  |  | 490 | 149
2021-11-14 | 22:10 | B |  | 39 |  |  | 39 |  |  |  | 1870 |  |  |  | 2.9 |  | 122 |  |  | 480 | 149
2021-11-14 | 23:20 | B |  | 29 |  |  | 40 |  |  |  | 1840 | [5 empty] | 119 |  |  | 450 | 149
2021-11-14 | 01:30 | C |  | 29 |  |  | 41 |  |  |  | 1890 | [5 empty] | 126 |  |  | 470 | 149
2021-11-14 | 02:20 | C |  | 36 |  |  | 39 |  |  |  | 1940 |  |  |  | 2.77 |  | 119 |  |  | 490 | 149
2021-11-14 | 03:30 | C |  | 39 | 8.39 |  | 40 |  |  | 7.21 | 1900 | 58.46 | 3.05 | 4.59 |  |  | 122 |  |  | 490 | 149 |  | 41 | 40 | 11.44 |  |  | 24.7
2021-11-14 | 04:40 | C |  | 12 |  |  | 41 |  |  |  | 1880 | [5 empty] | 119 |  |  | 480 | 149 | [5 empty] | 3.13
2021-11-14 | 05:30 | C |  | 21 |  |  | 40 |  |  |  | 1900 |  |  |  | 2.89 |  | 126 |  |  | 480 | 149
2021-11-14 | 06:20 | C |  | 38 |  |  | 40 |  |  |  | 1940 |  |  |  | 2.88 |  | 122 |  |  | 490 | 149
2021-11-14 | 07:40 | C |  | 2 |  |  | 41 |  |  |  | 1890 | [5 empty] | 119 |  |  | 470 | 149
2021-11-15 | 09:15 | A |  | 30 | 8.31 |  | 40 |  |  | 7.31 | 1910 | 58.91 | 2.81 | 4.65 |  |  | 126 |  |  | 490 | 149 |  | 39 | 38 | 11.12 |  | 2.94 | 23.6
2021-11-15 | 10:30 | A |  | 39 |  |  | 38 |  |  |  | 1860 |  |  |  | 2.91 |  | 122 |  |  | 470 | 149
2021-11-15 | 11:45 | A |  | 36 |  |  | 41 |  |  |  | 1820 | [5 empty] | 119 |  |  | 450 | 149
2021-11-15 | 13:30 | A |  | 1 |  |  | 40 |  |  |  | 1890 | [5 empty] | 126 |  |  | 480 | 149
2021-11-15 | 14:25 | A |  | 21 |  |  | 39 |  |  |  | 1850 |  |  |  | 2.85 |  | 122 |  |  | 460 | 149
2021-11-15 | 15:05 | A |  | 33 |  |  | 41 |  |  |  | 1830 | [5 empty] | 119 |  |  | 450 | 149
2021-11-15 | 16:00 | A |  | 2 |  |  | 40 |  |  |  | 1880 |  |  |  | 2.97 |  | 122 |  |  | 470 | 149
2021-11-15 | 16:50 | B |  | 21 |  |  | 39 |  |  |  | 1900 | [5 empty] | 119 |  |  | 490 | 149
2021-11-15 | 17:20 | B |  | 21 |  |  | 41 |  |  |  | 1890 |  |  |  | 2.79 |  | 122 |  |  | 470 | 149
2021-11-15 | 18:40 | B |  | 33 |  |  | 40 |  |  |  | 1870 | [5 empty] | 126 |  |  | 470 | 149
2021-11-15 | 19:30 | B |  | 33 | 8.53 |  | 40 |  |  | 7.4 | 1890 | 58.91 | 2.59 | 4.22 | 2.89 |  | 119 |  |  | 490 | 149 |  | 41 | 40 | 11.12 |  | 3.24 | 24.6
2021-11-15 | 21:40 | B |  | 30 |  |  | 39 |  |  |  | 1900 | [5 empty] | 119 |  |  | 490 | 149
2021-11-15 | 22:30 | B |  | 30 |  |  | 39 |  |  |  | 1940 |  |  |  | 2.77 |  | 126 |  |  | 490 | 149
2021-11-15 | 23:44 | B |  | 39 |  |  | 40 |  |  |  | 1890 | [5 empty] | 122 |  |  | 480 | 149
2021-11-15 | 00:30 | C |  | 21 |  |  | 40 |  |  |  | 1890 |  |  |  | 2.88 |  | 122 |  |  | 480 | 149
2021-11-15 | 02:00 | C |  | 33 |  |  | 40 |  |  |  | 1890 | [5 empty] | 122 |  |  | 480 | 149
2021-11-15 | 03:10 | C |  | 29 | 8.35 |  | 40 |  |  | 7.28 | 1890 | 58.91 | 2.77 | 4.44 | 2.96 |  | 122 |  |  | 480 | 149 |  | 37 | 39 | 11.12 |  | 3.14 | 23.3
2021-11-15 | 04:00 | C |  | 12 |  |  | 40 |  |  |  | 1890 | [5 empty] | 122 |  |  | 480 | 149
2021-11-15 | 05:00 | C |  | 38 |  |  | 40 |  |  |  | 1890 | [5 empty] | 122 |  |  | 480 | 149
2021-11-15 | 06:00 | C |  | 44 |  |  | 40 |  |  |  | 1890 |  |  |  | 3 |  | 122 |  |  | 480 | 149
2021-11-15 | 07:20 | C |  | 9 |  |  | 40 |  |  |  | 1890 | [5 empty] | 122 |  |  | 480 | 149
2021-11-16 | 09:10 | A |  | 9 | 8.46 |  | 40 |  |  | 7.41 | 1890 | 58.88 | 2.94 |  |  |  | 122 |  |  | 480 | 149 |  | 39 | 38 | 11.4 |  |  | 23.9
2021-11-16 | 09:40 | A |  | 38 |  |  | 39 |  |  |  | 1910 | [5 empty] | 119 |  |  | 490 | 149
2021-11-16 | 10:30 | A |  | 21 |  |  | 39 |  |  |  | 1910 |  |  |  | 2.96 |  | 119 |  |  | 490 | 149
2021-11-16 | 11:40 | A |  | 44 |  |  | 40 |  |  |  | 1840 |  |  | 4.45 |  |  | 126 |  |  | 460 | 149 | [5 empty] | 2.92
2021-11-16 | 12:45 | A |  | 36 |  |  | 40 |  |  |  | 1840 | [5 empty] | 126 |  |  | 460 | 149
2021-11-16 | 13:50 | A |  | 29 |  |  | 41 |  |  |  | 1880 |  |  |  | 3.01 |  | 119 |  |  | 470 | 149
2021-11-16 | 14:55 | A |  | 33 |  |  | 40 |  |  |  | 1820 | [5 empty] | 122 |  |  | 440 | 149
2021-11-16 | 15:45 | A |  | 30 |  |  | 39 |  |  |  | 1890 |  |  |  | 2.94 |  | 126 |  |  | 480 | 149
2021-11-16 | 17:10 | B |  | 36 |  |  | 40 |  |  |  | 1900 | [5 empty] | 119 |  |  | 480 | 149
2021-11-16 | 18:30 | B |  | 21 |  |  | 39 |  |  |  | 1950 |  |  |  | 2.71 |  | 126 |  |  | 490 | 149
2021-11-16 | 19:10 | B |  | 36 | 8.53 |  | 40 |  |  | 7.77 | 1900 | 58.88 | 2.87 |  |  |  | 122 |  |  | 490 | 149 |  | 41 | 40 | 11.4 |  |  | 24.7
2021-11-16 | 21:30 | B |  | 44 |  |  | 40 |  |  |  | 1940 |  |  |  | 2.89 |  | 119 |  |  | 480 | 149
2021-11-16 | 22:10 | B |  | 25 |  |  | 41 |  |  |  | 1890 |  |  | 4.79 |  |  | 126 |  |  | 470 | 149 | [5 empty] | 3.35
2021-11-16 | 23:50 | B |  | 2 |  |  | 40 |  |  |  | 1900 |  |  |  | 2.98 |  | 122 |  |  | 480 | 149
2021-11-16 | 00:40 | C |  | 2 |  |  | 39 |  |  |  | 1890 |  |  |  | 2.92 |  | 119 |  |  | 490 | 149
2021-11-16 | 01:30 | C |  | 44 |  |  | 41 |  |  |  | 1850 | [5 empty] | 126 |  |  | 440 | 149
2021-11-16 | 02:50 | C |  | 21 | 8.39 |  | 40 |  |  | 7.49 | 1870 | 58.88 | 3.01 |  | 2.98 |  | 115 |  |  | 480 | 149 |  | 38 | 40 | 11.4 |  |  | 23.6
2021-11-16 | 03:40 | C |  | 30 |  |  | 40 |  |  |  | 1880 | [5 empty] | 122 |  |  | 470 | 149
2021-11-16 | 05:00 | C |  | 29 |  |  | 39 |  |  |  | 1860 |  |  | 4.75 | 2.84 |  | 119 |  |  | 450 | 149 | [5 empty] | 3.34
2021-11-16 | 06:00 | C |  | 12 |  |  | 40 |  |  |  | 1880 | [5 empty] | 119 |  |  | 480 | 149
2021-11-16 | 07:10 | C |  | 38 |  |  | 40 |  |  |  | 1850 | [5 empty] | 122 |  |  | 450 | 149
2021-11-17 | 09:00 | A |  | 44 | 8.43 |  | 40 |  |  | 7.38 | 1850 | 58.26 | 3.09 |  |  |  | 119 |  |  | 460 | 149 |  | 40 | 39 | 11.52 |  |  | 24.4
2021-11-17 | 10:55 | A |  | 9 |  |  | 39 |  |  |  | 1900 |  |  |  | 2.94 |  | 122 |  |  | 480 | 149
2021-11-17 | 00:30 | A |  | 36 |  |  | 40 |  |  |  | 1830 |  |  | 4.28 |  |  | 126 |  |  | 450 | 149 | [5 empty] | 3.43
2021-11-17 | 13:55 | A |  | 21 |  |  | 40 |  |  |  | 1920 |  |  |  | 2.99 |  | 119 |  |  | 490 | 149
2021-11-17 | 14:50 | A |  | 44 |  |  | 41 |  |  |  | 1860 | [5 empty] | 122 |  |  | 470 | 149
2021-11-17 | 15:55 | A |  | 36 |  |  | 40 |  |  |  | 1870 |  |  |  | 3.01 |  | 119 |  |  | 480 | 149
2021-11-17 | 17:10 | B |  | 21 |  |  | 41 |  |  |  | 1860 | [5 empty] | 126 |  |  | 470 | 149
2021-11-17 | 18:40 | B |  | 44 | 8.39 |  | 40 |  |  | 7.51 | 1900 | 58.26 | 3.13 |  | 2.81 |  | 122 |  |  | 480 | 149 |  | 40 | 39 | 11.52 |  |  | 25.7
2021-11-17 | 19:20 | B |  | 10 |  |  | 39 |  |  |  | 1940 | [5 empty] | 119 |  |  | 490 | 149
2021-11-17 | 20:44 | B |  | 36 |  |  | 40 |  |  |  | 1900 |  |  | 4.72 | 2.79 |  | 126 |  |  | 480 | 149 | [5 empty] | 3.52
2021-11-17 | 21:20 | B |  | 38 |  |  | 39 |  |  |  | 1950 | [5 empty] | 119 |  |  | 490 | 149
2021-11-17 | 22:30 | B |  | 10 |  |  | 40 |  |  |  | 1950 |  |  |  | 2.89 |  | 122 |  |  | 490 | 149
2021-11-17 | 23:55 | B |  | 36 |  |  | 41 |  |  |  | 1900 | [5 empty] | 122 |  |  | 480 | 149
2021-11-17 | 01:10 | C |  | 21 |  |  | 40 |  |  |  | 1860 |  |  |  | 2.96 |  | 122 |  |  | 460 | 149
2021-11-17 | 02:10 | C |  | 44 |  |  | 39 |  |  |  | 1900 | [5 empty] | 119 |  |  | 490 | 149
2021-11-17 | 03:00 | C |  | 38 | 8.35 |  | 41 |  |  | 7.39 | 1830 | 58.26 | 3.17 |  | 3 |  | 126 |  |  | 440 | 149 |  | 38 | 41 | 11.52 |  |  | 23.2
2021-11-17 | 04:00 | C |  | 1 |  |  | 40 |  |  |  | 1870 | [5 empty] | 119 |  |  | 480 | 149
2021-11-17 | 05:30 | C |  | 36 |  |  | 40 |  |  |  | 1850 |  |  | 4.5 | 2.94 |  | 115 |  |  | 440 | 149 | [5 empty] | 3.4
2021-11-17 | 06:30 | C |  | 13 |  |  | 39 |  |  |  | 1890 | [5 empty] | 122 |  |  | 490 | 149
2021-11-17 | 07:20 | C |  | 2 |  |  | 40 |  |  |  | 1860 | [5 empty] | 119 |  |  | 460 | 149
2021-11-18 | 09:10 | A |  | 25 | 8.41 |  | 40 |  |  | 7.71 | 1920 | 58.51 | 2.83 |  | 2.96 |  | 119 |  |  | 480 | 149 |  | 38 | 39 | 11.24 |  |  | 23.8
2021-11-18 | 10:30 | A |  | 44 |  |  | 40 |  |  |  | 1920 | [5 empty] | 119 |  |  | 480 | 149
2021-11-18 | 11:40 | A |  | 21 |  |  | 41 |  |  |  | 1870 | [5 empty] | 122 |  |  | 460 | 149
2021-11-18 | 12:45 | A |  | 36 |  |  | 40 |  |  |  | 1820 |  |  | 4.1 | 3.03 |  | 115 |  |  | 440 | 149 | [5 empty] | 3.29
2021-11-18 | 13:45 | A |  | 30 |  |  | 39 |  |  |  | 1880 | [5 empty] | 119 |  |  | 470 | 149
2021-11-18 | 14:50 | A |  | 2 |  |  | 40 |  |  |  | 1900 | [5 empty] | 122 |  |  | 490 | 149
2021-11-18 | 16:44 | B |  | 21 |  |  | 39 |  |  | 7.51 | 1950 | 58.51 | 2.71 |  | 2.79 |  | 119 |  |  | 490 | 149 |  | 39 | 40 | 11.24
2021-11-18 | 17:30 | B |  | 44 |  |  | 40 |  |  |  | 1900 | [5 empty] | 126 |  |  | 480 | 149
2021-11-18 | 18:20 | B |  | 8 |  |  | 40 |  |  |  | 1950 |  |  | 4.47 | 2.88 |  | 119 |  |  | 490 | 149 | [5 empty] | 3.35
2021-11-18 | 19:10 | B |  | 42 |  |  | 41 |  |  |  | 1890 | [5 empty] | 115 |  |  | 470 | 149
2021-11-18 | 20:40 | B |  | 25 |  |  | 39 |  |  |  | 1900 |  |  |  | 2.79 |  | 122 |  |  | 480 | 149
2021-11-18 | 21:44 | B |  | 2 |  |  | 39 |  |  |  | 1950 | [5 empty] | 119 |  |  | 490 | 149
2021-11-18 | 23:25 | B |  | 33 |  |  | 41 |  |  |  | 1860 | [5 empty] | 115 |  |  | 470 | 149
2021-11-18 | 00:30 | C |  | 44 | 8.39 |  | 40 |  |  | 7.26 | 1860 | 58.51 | 2.85 |  | 2.89 |  | 115 |  |  | 460 | 149 |  | 38 | 40 | 11.24 |  |  | 23.8
2021-11-18 | 01:30 | C |  | 21 |  |  | 41 |  |  |  | 1820 | [5 empty] | 112 |  |  | 430 | 149
2021-11-18 | 02:40 | C |  | 33 |  |  | 40 |  |  |  | 1840 |  |  |  | 2.92 |  | 119 |  |  | 450 | 149
2021-11-18 | 03:30 | C |  | 30 |  |  | 39 |  |  |  | 1890 |  |  | 4.49 |  |  | 122 |  |  | 490 | 149 | [5 empty] | 3.51
2021-11-18 | 05:00 | C |  | 44 |  |  | 40 |  |  |  | 1870 |  |  |  | 2.94 |  | 119 |  |  | 460 | 149
2021-11-18 | 06:00 | C |  | 12 |  |  | 40 |  |  |  | 1890 | [5 empty] | 122 |  |  | 490 | 149
2021-11-18 | 07:20 | C |  | 44 |  |  | 40 |  |  |  | 1880 | [5 empty] | 119 |  |  | 480 | 149
2021-11-19 | 08:55 | A |  | 21 | 8.48 |  | 40 |  |  | 7.55 | 1950 | 58.46 | 2.68 |  |  |  | 115 |  |  | 490 | 149 |  | 40 | 39 | 11.16 |  |  | 24.8
2021-11-19 | 10:15 | A |  | 44 |  |  | 39 |  |  |  | 1890 |  |  |  | 2.93 |  | 119 |  |  | 480 | 149
2021-11-19 | 11:30 | A |  | 33 |  |  | 41 |  |  |  | 1900 |  |  | 4.29 |  |  | 122 |  |  | 480 | 149 | [5 empty] | 3.37
2021-11-19 | 14:40 | A |  | 38 |  |  | 40 |  |  |  | 1840 |  |  |  | 2.97 |  | 122 |  |  | 460 | 149
2021-11-19 | 15:55 | A |  | 30 |  |  | 39 |  |  |  | 1850 | [5 empty] | 119 |  |  | 470 | 149
2021-11-19 | 16:44 | B |  | 30 |  |  | 40 |  |  |  | 1890 |  |  |  | 2.91 |  | 119 |  |  | 480 | 149
2021-11-19 | 17:50 | B |  | 21 |  |  | 39 |  |  |  | 1900 | [5 empty] | 122 |  |  | 490 | 149
2021-11-19 | 18:30 | B |  | 33 | 8.57 |  | 39 |  |  | 7.31 | 1950 | 58.46 | 2.59 |  | 2.81 |  | 115 |  |  | 490 | 149 |  | 41 | 40 | 11.16 |  |  | 25.7
2021-11-19 | 19:10 | B |  | 8 |  |  | 40 |  |  |  | 1920 | [5 empty] | 119 |  |  | 480 | 149
2021-11-19 | 20:20 | B |  | 12 |  |  | 40 |  |  |  | 1920 | [5 empty] | 119 |  |  | 480 | 149
2021-11-19 | 21:30 | B |  | 36 |  |  | 40 |  |  |  | 1900 |  |  | 4.16 | 2.91 |  | 122 |  |  | 480 | 149 | [5 empty] | 3.46
2021-11-19 | 22:39 | B |  | 44 |  |  | 41 |  |  |  | 1860 | [5 empty] | 119 |  |  | 460 | 149
2021-11-19 | 23:45 | B |  | 38 |  |  | 40 |  |  |  | 1900 | [5 empty] | 126 |  |  | 480 | 149
2021-11-19 | 04:00 | C |  | 36 |  |  | 39 |  |  |  | 1880 |  |  |  | 2.88 |  | 122 |  |  | 470 | 149
2021-11-19 | 07:30 | C |  | 36 | 8.39 |  | 40 |  |  | 7.6 | 1860 | 58.46 | 2.77 | 4.38 |  |  | 119 |  |  | 460 | 149 |  | 37 | 39 | 11.16 |  | 3.5 | 23.2
2021-11-20 | 08:55 | A |  | 21 | 8.43 |  | 40 |  |  | 7.22 | 1910 | 58.74 | 2.61 |  |  |  | 119 |  |  | 480 | 149 |  | 39 | 38 | 11.04 |  |  | 25.1
2021-11-20 | 10:05 | A |  | 44 |  |  | 39 |  |  |  | 1870 |  |  |  | 2.97 |  | 122 |  |  | 460 | 149
2021-11-20 | 11:30 | A |  | 36 |  |  | 40 |  |  |  | 1900 |  |  | 4.45 |  |  | 115 |  |  | 490 | 149 | [5 empty] | 3.56
2021-11-20 | 13:50 | A |  | 38 |  |  | 41 |  |  |  | 1850 |  |  |  | 3.02 |  | 119 |  |  | 460 | 149
2021-11-20 | 14:55 | A |  | 25 |  |  | 40 |  |  |  | 1860 | [5 empty] | 122 |  |  | 480 | 149
2021-11-20 | 15:40 | A |  | 8 |  |  | 39 |  |  |  | 1840 |  |  |  | 2.94 |  | 119 |  |  | 460 | 149
2021-11-20 | 16:44 | B |  | 21 |  |  | 40 |  |  |  | 1950 | [5 empty] | 122 |  |  | 490 | 149
2021-11-20 | 17:30 | B |  | 36 |  |  | 40 |  |  |  | 1890 |  |  |  | 2.89 |  | 119 |  |  | 480 | 149
2021-11-20 | 18:25 | B |  | 36 |  |  | 40 |  |  |  | 1890 | [5 empty] | 126 |  |  | 490 | 149
2021-11-20 | 19:10 | B |  | 30 | 8.53 |  | 39 |  |  | 7.11 | 1900 | 58.74 | 2.51 |  | 2.71 |  | 119 |  |  | 490 | 149 |  | 41 | 40 | 11.04 |  |  | 25.7
2021-11-20 | 21:30 | B |  | 5 |  |  | 39 |  |  |  | 1950 |  |  | 4.32 |  |  | 115 |  |  | 490 | 149 | [5 empty] | 3.17
2021-11-20 | 22:35 | B |  | 44 |  |  | 40 |  |  |  | 1890 |  |  |  | 2.81 |  | 119 |  |  | 480 | 149
2021-11-20 | 01:00 | C |  | 36 | 8.39 |  | 39 |  |  | 7.36 | 1890 | 58.74 | 2.65 |  |  |  | 115 |  |  | 490 | 149 |  | 38 | 41 | 11.04 |  |  | 23.8
2021-11-20 | 02:00 | C |  | 12 |  |  | 40 |  |  |  | 1870 |  |  |  | 2.89 |  | 122 |  |  | 460 | 149
2021-11-20 | 03:10 | C |  | 21 |  |  | 39 |  |  |  | 1900 |  |  | 4.43 |  |  | 119 |  |  | 490 | 149 | [5 empty] | 3.31
2021-11-20 | 04:30 | C |  | 1 |  |  | 40 |  |  |  | 1880 |  |  |  | 2.82 |  | 122 |  |  | 470 | 149
2021-11-20 | 05:30 | C |  | 1 |  |  | 41 |  |  |  | 1850 | [5 empty] | 122 |  |  | 460 | 149
2021-11-20 | 06:20 | C |  | 44 |  |  | 40 |  |  |  | 1880 |  |  |  | 2.94 |  | 119 |  |  | 470 | 149
2021-11-20 | 07:20 | C |  | 38 |  |  | 41 |  |  |  | 1840 | [5 empty] | 122 |  |  | 440 | 149
2021-11-22 | 09:00 | A |  | 44 | 8.48 |  | 40 |  |  | 7.36 | 1850 | 58.06 | 2.48 |  |  |  | 119 |  |  | 460 | 149 |  | 39 | 38 | 10.96 |  |  | 24.1
2021-11-22 | 10:30 | A |  | 25 |  |  | 39 |  |  |  | 1900 |  |  |  | 2.95 |  | 122 |  |  | 490 | 149
2021-11-22 | 11:40 | A |  | 36 |  |  | 41 |  |  |  | 1820 |  |  | 4.43 |  |  | 115 |  |  | 440 | 149
2021-11-22 | 13:55 | A |  | 38 |  |  | 40 |  |  |  | 1870 |  |  |  | 3.01 |  | 119 |  |  | 480 | 149 | [5 empty] | 3.24
2021-11-22 | 14:45 | A |  | 21 |  |  | 39 |  |  |  | 1890 | [5 empty] | 122 |  |  | 480 | 149
2021-11-22 | 15:50 | A |  | 36 |  |  | 40 |  |  |  | 1840 |  |  |  | 2.97 |  | 119 |  |  | 460 | 149
2021-11-22 | 17:00 | B |  | 44 |  |  | 39 |  |  | 7.62 | 1930 | 58.06 | 2.57 |  |  |  | 115 |  |  | 490 | 149 |  | 40 | 39 | 10.96
2021-11-22 | 18:30 | B |  | 36 |  |  | 40 |  |  |  | 1890 |  |  |  | 3.03 |  | 119 |  |  | 480 | 149
2021-11-22 | 19:45 | B |  | 30 | 8.39 |  | 41 |  |  |  | 1850 |  |  | 4.17 |  |  | 122 |  |  | 470 | 149 | [5 empty] | 3.36 | 24.8
2021-11-22 | 21:00 | B |  | 21 |  |  | 39 |  |  |  | 1880 |  |  |  | 2.9 |  | 119 |  |  | 480 | 149
2021-11-22 | 22:00 | B |  | 2 |  |  | 40 |  |  |  | 1870 | [5 empty] | 115 |  |  | 470 | 149
2021-11-22 | 22:40 | B |  | 44 |  |  | 40 |  |  |  | 1870 | [5 empty] | 115 |  |  | 470 | 149
2021-11-22 | 23:30 | B |  | 14 |  |  | 40 |  |  |  | 1850 |  |  |  | 2.98 |  | 119 |  |  | 460 | 149
2021-11-22 | 00:30 | C |  | 2 |  |  | 39 |  |  |  | 1890 | [5 empty] | 122 |  |  | 490 | 149
2021-11-22 | 01:40 | C |  | 1 | 8.42 |  | 41 |  |  | 7.31 | 1860 | 58.06 | 2.54 |  | 3.02 |  | 119 |  |  | 450 | 149 |  | 38 | 40 | 10.96 |  |  | 23.1
2021-11-22 | 02:30 | C |  | 44 |  |  | 40 |  |  |  | 1880 | [5 empty] | 115 |  |  | 480 | 149
2021-11-22 | 03:30 | C |  | 36 |  |  | 39 |  |  |  | 1900 |  |  | 4.22 | 2.89 |  | 119 |  |  | 490 | 149 | [5 empty] | 3.5
2021-11-22 | 05:10 | C |  | 21 |  |  | 40 |  |  |  | 1870 | [5 empty] | 122 |  |  | 460 | 149
2021-11-22 | 06:20 | C |  | 7 |  |  | 40 |  |  |  | 1840 |  |  |  | 2.94 |  | 119 |  |  | 450 | 149
2021-11-22 | 07:20 | C |  | 44 |  |  | 39 |  |  |  | 1870 | [5 empty] | 122 |  |  | 460 | 149
2021-11-23 | 09:10 | A |  | 21 | 8.41 |  | 41 |  |  | 7.4 | 1820 | 57.96 | 2.41 |  |  |  | 119 |  |  | 450 | 149 |  | 39 | 38 | 10.82 |  |  | 23.7
2021-11-23 | 10:25 | A |  | 36 |  |  | 40 |  |  |  | 1870 |  |  |  | 2.91 |  | 122 |  |  | 480 | 149
2021-11-23 | 11:40 | A |  | 8 |  |  | 39 |  |  |  | 1850 |  |  | 3.93 |  |  | 119 |  |  | 460 | 149 | [5 empty] | 3.24
2021-11-23 | 12:50 | A |  | 2 |  |  | 40 |  |  |  | 1900 |  |  |  | 2.98 |  | 115 |  |  | 480 | 149
2021-11-23 | 13:50 | A |  | 44 |  |  | 40 |  |  |  | 1900 | [5 empty] | 115 |  |  | 480 | 149
2021-11-23 | 14:45 | A |  | 38 |  |  | 39 |  |  |  | 1860 | [5 empty] | 122 |  |  | 470 | 149
2021-11-23 | 15:40 | A |  | 30 |  |  | 40 |  |  |  | 1820 |  |  |  | 3 |  | 119 |  |  | 450 | 149
2021-11-23 | 17:10 | B |  | 21 | 8.35 |  | 39 |  |  | 7.59 | 1900 | 57.96 | 2.47 |  |  |  | 122 |  |  | 480 | 149 |  | 40 | 39 | 10.82 |  |  | 24.1
2021-11-23 | 18:30 | B |  | 25 | 8.39 |  | 40 |  |  |  | 1840 |  |  |  | 2.91 |  | 119 |  |  | 460 | 149 | [6 empty] | 24.8
2021-11-23 | 19:10 | B |  | 44 |  |  | 40 |  |  |  | 1840 | [5 empty] | 119 |  |  | 460 | 149
2021-11-23 | 19:50 | B |  | 36 |  |  | 41 |  |  |  | 1810 |  |  | 4.12 |  |  | 115 |  |  | 440 | 149 | [5 empty] | 3.37
2021-11-23 | 21:00 | B |  | 7 |  |  | 39 |  |  |  | 1860 |  |  |  | 2.86 |  | 119 |  |  | 490 | 149
2021-11-23 | 22:20 | B |  | 1 |  |  | 40 |  |  |  | 1850 | [5 empty] | 122 |  |  | 470 | 149
2021-11-23 | 23:30 | B |  | 38 |  |  | 40 |  |  |  | 1880 |  |  |  | 2.92 |  | 119 |  |  | 480 | 149
2021-11-23 | 01:00 | C |  | 21 | 8.39 |  | 40 |  |  | 7.43 | 1840 | 57.96 | 2.43 |  |  |  | 122 |  |  | 450 | 149 |  | 38 | 40 | 10.82 |  |  | 23.03
2021-11-23 | 02:00 | C |  | 21 |  |  | 41 |  |  |  | 1820 |  |  | 4.23 | 3.03 |  | 126 |  |  | 420 | 149 | [5 empty] | 3.48
2021-11-23 | 03:20 | C |  | 36 |  |  | 40 |  |  |  | 1860 | [5 empty] | 119 |  |  | 460 | 149
2021-11-23 | 04:30 | C |  | 30 |  |  | 39 |  |  |  | 1880 |  |  |  | 2.82 |  | 115 |  |  | 490 | 149
2021-11-23 | 06:00 | C |  | 38 |  |  | 40 |  |  |  | 1850 | [5 empty] | 119 |  |  | 450 | 149
2021-11-23 | 07:20 | C |  | 44 |  |  | 39 |  |  |  | 1860 |  |  |  | 2.86 |  | 122 |  |  | 470 | 149
2021-11-24 | 09:10 | A |  | 1 | 8.48 |  | 40 |  |  | 7.53 | 1850 | 58.11 | 2.28 |  |  |  | 122 |  |  | 470 | 149 |  | 40 | 38 | 10.76 |  |  | 24.4
2021-11-24 | 10:25 | A |  | 21 |  |  | 39 |  |  |  | 1900 |  |  |  | 2.94 |  | 119 |  |  | 480 | 149
2021-11-24 | 11:45 | A |  | 44 |  |  | 40 |  |  |  | 1850 |  |  | 4.38 |  |  | 115 |  |  | 460 | 149 | [5 empty] | 3.92
2021-11-24 | 13:50 | A |  | 8 |  |  | 41 |  |  |  | 1910 |  |  |  | 3.02 |  | 119 |  |  | 490 | 149
2021-11-24 | 14:55 | A |  | 2 |  |  | 40 |  |  |  | 1860 | [5 empty] | 122 |  |  | 470 | 149
2021-11-24 | 15:50 | A |  | 36 |  |  | 39 |  |  |  | 1820 |  |  |  | 2.97 |  | 119 |  |  | 440 | 149
2021-11-24 | 16:45 | B |  | 25 |  |  | 40 |  |  | 7.19 | 1800 | 58.11 | 2.45 |  |  |  | 134 |  |  | 450 | 149 |  | 41 | 39 | 10.76
2021-11-24 | 17:50 | B |  | 21 |  |  | 38 |  |  |  | 1830 |  |  |  | 2.81 |  | 138 |  |  | 470 | 149
2021-11-24 | 19:15 | B |  | 36 | 8.39 |  | 39 |  |  |  | 1780 |  |  | 4.04 |  |  | 126 |  |  | 450 | 149 | [5 empty] | 2.81 | 24.8
2021-11-24 | 20:40 | B |  | 44 |  |  | 40 |  |  |  | 1820 |  |  |  | 2.88 |  | 122 |  |  | 440 | 149
2021-11-24 | 22:00 | B |  | 2 |  |  | 39 |  |  |  | 1840 | [5 empty] | 126 |  |  | 470 | 149
2021-11-24 | 23:30 | B |  | 36 |  |  | 40 |  |  |  | 1800 |  |  |  | 2.9 |  | 126 |  |  | 450 | 149
2021-11-24 | 01:00 | C |  | 21 | 8.35 |  | 38 |  |  | 7.24 | 1860 | 58.11 | 2.41 |  |  |  | 134 |  |  | 470 | 149 |  | 37 | 40 | 10.76 |  |  | 23.1
2021-11-24 | 02:00 | C |  | 30 |  |  | 39 |  |  |  | 1840 |  |  |  | 2.86 |  | 126 |  |  | 450 | 149
2021-11-24 | 03:00 | C |  | 1 |  |  | 39 |  |  |  | 1870 |  |  | 4.23 |  |  | 122 |  |  | 460 | 149 | [5 empty] | 3.46
2021-11-24 | 03:45 | C |  | 36 |  |  | 40 |  |  |  | 1830 |  |  |  | 2.94 |  | 119 |  |  | 420 | 149
2021-11-24 | 05:00 | C |  | 17 |  |  | 39 |  |  |  | 1890 | [5 empty] | 115 |  |  | 490 | 149
2021-11-24 | 06:00 | C |  | 12 |  |  | 40 |  |  |  | 1850 |  |  |  | 2.9 |  | 126 |  |  | 470 | 149
2021-11-24 | 07:30 | C |  | 32 |  |  | 39 |  |  |  | 1830 | [5 empty] | 126 |  |  | 460 | 149
2021-11-25 | 09:00 | A |  | 30 | 8.48 |  | 40 |  |  | 7.41 | 1810 | 58.95 | 2.16 |  |  |  | 119 |  |  | 430 | 149 |  | 40 | 39 | 10.64 |  |  | 24.5
2021-11-25 | 10:20 | A |  | 32 |  |  | 41 |  |  |  | 1850 |  |  |  | 2.92 |  | 122 |  |  | 460 | 149
2021-11-25 | 12:30 | A |  | 8 |  |  | 40 |  |  |  | 1830 |  |  | 4.44 |  |  | 115 |  |  | 450 | 149 | [5 empty] | 3.17
2021-11-25 | 13:35 | A |  | 21 |  |  | 39 |  |  |  | 1870 | [5 empty] | 122 |  |  | 480 | 149
2021-11-25 | 14:35 | A |  | 1 |  |  | 39 |  |  |  | 1870 |  |  |  | 3.01 |  | 122 |  |  | 480 | 149
2021-11-25 | 15:50 | A |  | 36 |  |  | 40 |  |  |  | 1880 | [5 empty] | 119 |  |  | 490 | 149
2021-11-25 | 17:00 | B |  | 1 |  |  | 40 |  |  | 7.62 | 1840 | 58.95 | 2.29 |  |  |  | 115 |  |  | 460 | 149 |  | 39 | 38 | 10.64
2021-11-25 | 18:20 | B |  | 21 |  |  | 39 |  |  |  | 1900 |  |  |  | 2.98 |  | 119 |  |  | 480 | 149
2021-11-25 | 19:10 | B |  | 32 | 8.39 |  | 40 |  |  |  | 1840 | [5 empty] | 126 |  |  | 450 | 149 | [6 empty] | 24.8
2021-11-25 | 20:10 | B |  | 15 |  |  | 40 |  |  |  | 1840 | [5 empty] | 126 |  |  | 450 | 149
2021-11-25 | 21:00 | B |  | 12 |  |  | 40 |  |  |  | 1840 |  |  | 4.35 | 3 |  | 126 |  |  | 450 | 149 | [5 empty] | 3.56
2021-11-25 | 22:50 | B |  | 41 |  |  | 39 |  |  |  | 1870 |  |  |  | 2.9 |  | 122 |  |  | 470 | 149
2021-11-25 | 00:40 | C |  | 32 |  |  | 40 |  |  |  | 1830 | [5 empty] | 119 |  |  | 440 | 149
2021-11-25 | 02:40 | C |  | 21 | 8.39 |  | 39 |  |  | 7.34 | 1850 | 58.95 | 2.25 |  | 2.88 |  | 126 |  |  | 450 | 149 |  | 37 | 39 | 10.64 |  |  | 22.9
2021-11-25 | 03:00 | C |  | 33 |  |  | 38 |  |  |  | 1880 | [5 empty] | 115 |  |  | 480 | 149
2021-11-25 | 04:20 | C |  | 8 |  |  | 39 |  |  |  | 1820 |  |  | 4.4 | 2.91 |  | 126 |  |  | 430 | 149 | [5 empty] | 3.24
2021-11-25 | 05:30 | C |  | 30 |  |  | 40 |  |  |  | 1840 | [5 empty] | 122 |  |  | 440 | 149
2021-11-25 | 06:30 | C |  | 10 |  |  | 39 |  |  |  | 1870 |  |  |  | 2.86 |  | 119 |  |  | 470 | 149
2021-11-25 | 07:20 | C |  | 17 |  |  | 40 |  |  |  | 1850 | [5 empty] | 126 |  |  | 450 | 149
2021-11-26 | 09:05 | A |  | 32 | 8.43 |  | 39 |  |  | 7.24 | 1880 | 58.78 | 2.3 | 4.59 |  |  | 119 |  |  | 490 | 149 |  | 39 | 38 | 10.73 |  | 3.3 | 23.4
2021-11-26 | 10:00 | A |  | 38 |  |  | 40 |  |  |  | 1910 | [5 empty] | 122 |  |  | 480 | 149
2021-11-26 | 11:00 | A |  | 10 |  |  | 40 |  |  |  | 1910 |  |  |  | 2.97 |  | 122 |  |  | 480 | 149
2021-11-26 | 12:45 | A |  | 36 |  |  | 39 |  |  |  | 1850 | [5 empty] | 115 |  |  | 460 | 149
2021-11-26 | 14:00 | A |  | 1 |  |  | 41 |  |  |  | 1840 |  |  |  | 3.02 |  | 119 |  |  | 450 | 149
2021-11-26 | 15:00 | A |  | 8 |  |  | 40 |  |  |  | 1870 | [5 empty] | 122 |  |  | 480 | 149
2021-11-26 | 15:50 | A |  | 7 |  |  | 40 |  |  |  | 1870 | [5 empty] | 122 |  |  | 480 | 149
2021-11-26 | 16:38 | B |  | 36 |  |  | 39 |  |  |  | 1980 |  |  |  | 2.79 |  | 119 |  |  | 490 | 149
2021-11-26 | 17:30 | B |  | 32 | 8.39 |  | 40 |  |  |  | 1990 | [5 empty] | 126 |  |  | 490 | 149 | [6 empty] | 24.8
2021-11-26 | 18:44 | B |  | 36 | 8.53 |  | 41 |  |  | 7.38 | 1890 | 58.78 | 2.2 | 4.63 |  |  | 119 |  |  | 470 | 149 |  | 39 | 40 | 10.73 |  | 3.37 | 24.7
2021-11-26 | 19:30 | B |  | 30 |  |  | 40 |  |  |  | 1950 |  |  |  | 2.89 |  | 122 |  |  | 480 | 149
2021-11-26 | 21:30 | B |  | 36 |  |  | 39 |  |  |  | 1990 | [5 empty] | 119 |  |  | 490 | 149
2021-11-26 | 22:40 | B |  | 38 |  |  | 40 |  |  |  | 1970 |  |  |  | 2.91 |  | 119 |  |  | 480 | 149
2021-11-26 | 23:50 | B |  | 17 |  |  | 40 |  |  |  | 1950 | [5 empty] | 126 |  |  | 480 | 149
2021-11-26 | 01:00 | C |  | 8 |  |  | 38 |  |  |  | 1880 |  |  |  | 2.81 |  | 126 |  |  | 470 | 149
2021-11-26 | 02:00 | C |  | 7 |  |  | 39 |  |  |  | 1860 | [5 empty] | 122 |  |  | 450 | 149
2021-11-26 | 03:00 | C |  | 32 | 8.39 |  | 39 |  |  | 7.19 | 1890 | 58.78 | 2.34 | 4.46 | 2.9 |  | 122 |  |  | 490 | 149 |  | 37 | 39 | 10.73 |  | 3.57 | 23.1
2021-11-26 | 06:00 | C |  | 25 |  |  | 40 |  |  |  | 1850 | [5 empty] | 119 |  |  | 460 | 149
2021-11-26 | 07:20 | C |  | 36 |  |  | 39 |  |  |  | 1870 |  |  |  | 2.86 |  | 122 |  |  | 470 | 149
2021-11-27 | 09:10 | A |  | 32 | 8.45 |  | 40 |  |  | 7.59 | 1950 | 58.55 | 2.17 |  |  |  | 122 |  |  | 490 | 149 |  | 39 | 37 | 10.62 |  |  | 24.9
2021-11-27 | 11:50 | A |  | 10 |  |  | 39 |  |  |  | 1910 |  |  | 4.22 | 2.98 |  | 119 |  |  | 480 | 149 | [5 empty] | 3.17
2021-11-27 | 12:55 | A |  | 2 |  |  | 41 |  |  |  | 1860 | [5 empty] | 126 |  |  | 460 | 149
2021-11-27 | 14:00 | A |  | 32 |  |  | 40 |  |  |  | 1900 |  |  |  | 3.05 |  | 122 |  |  | 470 | 149
2021-11-27 | 14:55 | A |  | 36 |  |  | 38 |  |  |  | 1870 | [5 empty] | 126 |  |  | 450 | 149
2021-11-27 | 17:20 | B |  | 36 |  |  | 40 |  |  |  | 1900 |  |  |  | 2.79 |  | 119 |  |  | 490 | 149
2021-11-27 | 18:10 | B |  | 12 |  |  | 40 |  |  |  | 1950 | [5 empty] | 126 |  |  | 490 | 149
2021-11-27 | 19:45 | B |  | 36 | 8.57 |  | 39 |  |  | 7.41 | 1990 | 58.55 | 2.05 |  | 2.81 |  | 122 |  |  | 500 | 149 |  | 40 | 39 | 10.62 |  |  | 23.9
2021-11-27 | 20:44 | B |  | 32 | 8.39 |  | 40 |  |  |  | 1890 | [5 empty] | 119 |  |  | 480 | 149 | [6 empty] | 24.8
2021-11-27 | 21:30 | B |  | 12 |  |  | 40 |  |  |  | 1950 |  |  | 4.63 | 2.91 |  | 126 |  |  | 490 | 149 | [5 empty] | 3.24
2021-11-27 | 22:40 | B |  | 30 |  |  | 39 |  |  |  | 1990 | [5 empty] | 122 |  |  | 490 | 149
2021-11-27 | 23:30 | B |  | 36 |  |  | 41 |  |  |  | 1880 |  |  |  | 2.82 |  | 119 |  |  | 470 | 149
2021-11-27 | 01:00 | C |  | 38 |  |  | 39 |  |  |  | 1890 | [5 empty] | 119 |  |  | 470 | 149
2021-11-27 | 02:00 | C |  | 2 | 8.42 |  | 40 |  |  | 7.69 | 1870 | 58.55 | 2.2 |  | 2.86 |  | 126 |  |  | 460 | 149 |  | 38 | 40 | 10.62 |  |  | 23.6
2021-11-27 | 03:00 | C |  | 1 |  |  | 39 |  |  |  | 1900 | [5 empty] | 115 |  |  | 480 | 149
2021-11-27 | 04:00 | C |  | 17 |  |  | 41 |  |  |  | 1840 |  |  | 4.53 | 2.94 |  | 126 |  |  | 440 | 149 | [5 empty] | 3.27
2021-11-27 | 05:00 | C |  | 21 |  |  | 40 |  |  |  | 1880 | [5 empty] | 122 |  |  | 470 | 149
2021-11-27 | 06:20 | C |  | 30 |  |  | 39 |  |  |  | 1910 | [5 empty] | 119 |  |  | 490 | 149
2021-11-27 | 07:30 | C |  | 32 |  |  | 40 |  |  |  | 1860 | [5 empty] | 122 |  |  | 450 | 149
2021-11-28 | 08:55 | A |  | 21 |  |  | 39 |  |  |  | 1860 | [5 empty] | 122 |  |  | 460 | 149
2021-11-28 | 08:55 | A |  | 25 |  |  | 39 |  |  |  | 1860 | [5 empty] | 122 |  |  | 460 | 149
2021-11-28 | 10:00 | A |  | 8 |  |  | 40 |  |  |  | 1900 |  |  |  | 2.95 |  | 126 |  |  | 480 | 149
2021-11-28 | 11:25 | A |  | 38 | 8.39 |  | 38 |  |  | 7.25 | 1830 | 58.46 | 2.33 | 4.71 |  |  | 119 |  |  | 450 | 149 |  | 39 | 37 | 10.72 |  | 3.91 | 24
2021-11-28 | 12:40 | A |  | 36 |  |  | 41 |  |  |  | 1910 |  |  |  | 3.01 |  | 126 |  |  | 470 | 149
2021-11-28 | 23:30 | B |  | 36 |  |  | 40 |  |  |  | 1890 | [5 empty] | 119 |  |  | 480 | 149
2021-11-28 | 12:15 | B |  | 1 | 8.51 |  | 39 |  |  | 7.39 | 1900 | 58.46 | 2.19 | 4.75 | 2.81 |  | 126 |  |  | 490 | 149 |  | 40 | 39 | 10.72 |  | 3.43 | 24.3
2021-11-28 | 01:00 | C |  | 21 | 8.39 |  | 40 |  |  | 7.62 | 1900 | 58.46 | 2.21 | 4.45 |  |  | 122 |  |  | 480 | 149 |  | 39 | 38 | 10.72 |  | 3.56 | 24.8
2021-11-28 | 02:25 | C |  | 36 |  |  | 39 |  |  |  | 1850 |  |  |  | 2.97 |  | 126 |  |  | 460 | 149
2021-11-28 | 03:05 | C |  | 12 |  |  | 40 |  |  |  | 1840 | [5 empty] | 119 |  |  | 460 | 149
2021-11-28 | 03:55 | C |  | 1 |  |  | 40 |  |  |  | 1840 | [5 empty] | 119 |  |  | 460 | 149
2021-11-28 | 05:15 | C |  | 30 |  |  | 41 |  |  |  | 1910 |  |  |  | 3.03 |  | 122 |  |  | 490 | 149
2021-11-28 | 06:25 | C |  | 38 |  |  | 40 |  |  |  | 1860 | [5 empty] | 126 |  |  | 470 | 149
2021-11-28 | 07:30 | C |  | 8 |  |  | 40 |  |  |  | 1840 |  |  |  | 2.99 |  | 119 |  |  | 450 | 149
2021-11-29 | 08:30 | A |  | 30 |  |  | 41 |  |  |  | 1860 | [5 empty] | 119 |  |  | 460 | 149
2021-11-29 | 09:40 | A |  | 21 |  |  | 40 |  |  |  | 1900 |  |  |  | 2.81 |  | 126 |  |  | 490 | 149
2021-11-29 | 11:30 | A |  | 17 |  |  | 39 |  |  |  | 1890 | [5 empty] | 119 |  |  | 480 | 149
2021-11-29 | 12:10 | A |  | 1 | 8.46 |  | 40 |  |  | 7.7 | 1870 | 58.28 | 2.75 | 5.28 | 2.79 |  | 126 |  |  | 480 | 149 |  | 38 | 37 | 11.21 |  | 3.77 | 23.7
2021-11-29 | 13:30 | A |  | 1 |  |  | 40 |  |  |  | 1900 | [5 empty] | 122 |  |  | 490 | 149
2021-11-29 | 14:44 | A |  | 36 |  |  | 39 |  |  |  | 1950 |  |  |  | 2.77 |  | 119 |  |  | 490 | 149
2021-11-29 | 15:44 | A |  | 38 |  |  | 40 |  |  |  | 1900 | [5 empty] | 126 |  |  | 480 | 149
2021-11-29 | 16:55 | B |  | 12 | 8.42 |  | 38 |  |  | 7.51 | 1850 | 58.28 | 2.79 | 4.74 |  |  | 134 |  |  | 460 | 149 |  | 39 | 38 | 11.21 |  | 3.95 | 24
2021-11-29 | 18:00 | B |  | 36 |  |  | 40 |  |  |  | 1870 |  |  |  | 2.89 |  | 126 |  |  | 470 | 149
2021-11-29 | 19:10 | B |  | 2 |  |  | 41 |  |  |  | 1900 | [5 empty] | 128 |  |  | 480 | 149
2021-11-29 | 21:00 | B |  | 21 |  |  | 40 |  |  |  | 1870 |  |  |  | 2.94 |  | 122 |  |  | 450 | 149
2021-11-29 | 22:10 | B |  | 8 |  |  | 40 |  |  |  | 1910 | [5 empty] | 122 |  |  | 490 | 149
2021-11-29 | 23:30 | B |  | 2 |  |  | 39 |  |  |  | 1930 |  |  |  | 2.84 |  | 126 |  |  | 480 | 149
2021-11-29 | 01:05 | C |  | 30 | 8.39 |  | 40 |  |  | 7.41 | 1870 | 58.28 | 2.82 | 4.29 |  |  | 122 |  |  | 480 | 149 |  | 40 | 39 | 11.21 |  | 4 | 24.3
2021-11-29 | 02:50 | C |  | 1 |  |  | 39 |  |  |  | 1920 |  |  |  | 2.87 |  | 119 |  |  | 490 | 149
2021-11-29 | 04:45 | C |  | 2 |  |  | 40 |  |  |  | 1900 | [5 empty] | 126 |  |  | 480 | 149
2021-11-29 | 05:55 | C |  | 21 |  |  | 39 |  |  |  | 1850 |  |  |  | 2.95 |  | 122 |  |  | 470 | 149
2021-11-29 | 06:40 | C |  | 12 |  |  | 40 |  |  |  | 1870 | [5 empty] | 119 |  |  | 460 | 149
2021-11-29 | 07:30 | C |  | 21 |  |  | 41 |  |  |  | 1900 |  |  |  | 2.93 |  | 126 |  |  | 490 | 149
2021-11-30 | 08:20 | A |  | 30 |  |  | 41 |  |  |  | 1870 | [5 empty] | 119 |  |  | 460 | 149
2021-11-30 | 09:44 | A |  | 30 |  |  | 39 |  |  |  | 1900 |  |  |  | 2.77 |  | 126 |  |  | 480 | 149
2021-11-30 | 10:10 | A |  | 21 | 8.53 |  | 40 |  |  | 7.51 | 1870 | 58.87 | 2.87 |  |  |  | 119 |  |  | 470 | 149 |  | 42 | 41 | 11.4 |  |  | 24.7
2021-11-30 | 12:20 | A |  | 21 |  |  | 39 |  |  |  | 1950 |  |  |  | 2.81 |  | 122 |  |  | 490 | 149
2021-11-30 | 13:10 | A |  | 36 |  |  | 40 |  |  |  | 1880 |  |  | 5.01 |  |  | 126 |  |  | 470 | 149 | [5 empty] | 3.84
2021-11-30 | 14:40 | A |  | 21 |  |  | 40 |  |  |  | 1900 |  |  |  | 2.91 |  | 119 |  |  | 480 | 149
2021-11-30 | 12:20 | A |  | 1 |  |  | 39 |  |  |  | 1950 | [5 empty] | 129 |  |  | 490 | 149
2021-11-30 | 16:55 | B |  | 12 |  |  | 39 |  |  |  | 1830 |  |  |  | 2.85 |  | 128 |  |  | 460 | 149
2021-11-30 | 18:00 | B |  | 36 | 8.39 |  | 40 |  |  | 7.37 | 1800 | 58.87 | 2.99 |  |  |  | 126 |  |  | 440 | 149 |  | 40 | 39 | 11.4 |  |  | 24.8
2021-11-30 | 19:15 | B |  | 8 |  |  | 40 |  |  |  | 1860 |  |  |  | 2.99 |  | 134 |  |  | 480 | 149
2021-11-30 | 20:45 | B |  | 21 |  |  | 38 |  |  |  | 1840 |  |  | 4.25 |  |  | 128 |  |  | 450 | 149 | [5 empty] | 2.77
2021-11-30 | 22:00 | B |  | 17 |  |  | 41 |  |  |  | 1790 |  |  |  | 2.9 |  | 126 |  |  | 460 | 149
2021-11-30 | 23:35 | B |  | 30 |  |  | 38 |  |  |  | 1810 | [5 empty] | 122 |  |  | 440 | 149
2021-11-30 | 01:10 | C |  | 30 | 8.43 |  | 40 |  |  | 7.55 | 1850 | 58.87 | 2.97 |  |  |  | 119 |  |  | 460 | 149 |  | 39 | 37 | 11.4 |  |  | 24.5
2021-11-30 | 02:00 | C |  | 21 |  |  | 39 |  |  |  | 1810 |  |  |  | 2.89 |  | 122 |  |  | 430 | 149
2021-11-30 | 03:05 | C |  | 36 |  |  | 40 |  |  |  | 1890 |  |  | 4.15 |  |  | 126 |  |  | 480 | 149 | [5 empty] | 3.64
2021-11-30 | 04:10 | C |  | 12 |  |  | 39 |  |  |  | 1900 |  |  |  | 2.94 |  | 119 |  |  | 490 | 149
2021-11-30 | 05:30 | C |  | 38 |  |  | 41 |  |  |  | 1830 | [5 empty] | 122 |  |  | 450 | 149
2021-11-30 | 06:30 | C |  | 25 |  |  | 40 |  |  |  | 1810 |  |  |  | 2.96 |  | 122 |  |  | 460 | 149
2021-11-30 | 07:30 | C |  | 2 |  |  | 41 |  |  |  | 1790 | [5 empty] | 119 |  |  | 430 | 149
2021-12-01 | 08:50 | A |  | 2 | 8.39 |  | 40 |  |  | 7.41 | 1900 | 58.63 | 3.4 |  |  |  | 119 |  |  | 480 | 149 |  | 37 | 39 | 11.79 |  |  | 24.6
2021-12-01 | 09:44 | A |  | 21 |  |  | 41 |  |  |  | 1860 |  |  | 4.78 |  |  | 126 |  |  | 460 | 149 | [5 empty] | 3.89
2021-12-01 | 11:10 | A |  | 10 |  |  | 39 |  |  |  | 1950 |  |  |  | 2.77 |  | 122 |  |  | 490 | 149
2021-12-01 | 12:30 | A |  | 5 |  |  | 39 |  |  |  | 1890 | [5 empty] | 126 |  |  | 480 | 149
2021-12-01 | 13:30 | A |  | 36 |  |  | 40 |  |  |  | 1870 |  |  |  | 2.84 |  | 122 |  |  | 470 | 149
2021-12-01 | 14:30 | A |  | 36 |  |  | 39 |  |  |  | 1930 | [5 empty] | 119 |  |  | 490 | 149
2021-12-01 | 15:10 | A |  | 8 |  |  | 40 |  |  |  | 1880 |  |  |  | 2.87 |  | 122 |  |  | 480 | 149
2021-12-01 | 17:00 | B |  | 36 | 8.35 |  | 39 |  |  | 7.13 | 1800 | 58.63 | 3.44 |  |  |  | 126 |  |  | 470 | 149 |  | 39 | 38 | 11.79 |  |  | 24.1
2021-12-01 | 18:05 | B |  | 2 |  |  | 40 |  |  |  | 1830 |  |  |  | 2.99 |  | 134 |  |  | 490 | 149
2021-12-01 | 18:00 | B |  | 1 |  |  | 38 |  |  |  | 1770 |  |  | 4.71 |  |  | 128 |  |  | 450 | 149 | [5 empty] | 3.37
2021-12-01 | 21:00 | B |  | 21 |  |  | 40 |  |  |  | 1850 |  |  |  | 3.06 |  | 122 |  |  | 480 | 149
2021-12-01 | 22:25 | B |  | 25 |  |  | 41 |  |  |  | 1810 | [5 empty] | 126 |  |  | 460 | 149
2021-12-01 | 23:20 | B |  | 8 |  |  | 40 |  |  |  | 1790 |  |  |  | 2.95 |  | 134 |  |  | 470 | 149
2021-12-01 | 01:10 | C |  | 36 | 8.41 |  | 40 |  |  | 7.2 | 1800 | 58.63 | 3.38 |  |  |  | 126 |  |  | 440 | 149 |  | 40 | 39 | 11.79 |  |  | 24.6
2021-12-01 | 02:55 | C |  | 21 |  |  | 39 |  |  |  | 1840 |  |  | 4.44 | 2.98 |  | 122 |  |  | 470 | 149 | [5 empty] | 3.31
2021-12-01 | 04:40 | C |  | 2 |  |  | 40 |  |  |  | 1820 | [5 empty] | 128 |  |  | 450 | 149
2021-12-01 | 06:10 | C |  | 30 |  |  | 41 |  |  |  | 1870 |  |  |  | 3.04 |  | 126 |  |  | 480 | 149
2021-12-01 | 06:50 | C |  | 1 |  |  | 40 |  |  |  | 1900 | [5 empty] | 128 |  |  | 490 | 149
2021-12-01 | 07:20 | C |  | 25 |  |  | 41 |  |  |  | 1910 | [5 empty] | 128 |  |  | 480 | 149
2021-12-02 | 08:00 | A |  | 25 |  |  | 40 |  |  |  | 1870 | [5 empty] | 126 |  |  | 470 | 149
2021-12-02 | 09:00 | A |  | 2 | 8.42 |  | 39 |  |  | 7.64 | 1900 | 60.84 | 3.62 |  | 2.9 |  | 119 |  |  | 490 | 149 |  | 36 | 38 | 12.04 |  |  | 24.6
2021-12-02 | 10:00 | A |  | 21 |  |  | 38 |  |  |  | 1940 | [5 empty] | 115 |  |  | 490 | 149
2021-12-02 | 11:00 | A |  | 36 |  |  | 40 |  |  |  | 1870 |  |  | 4.87 | 2.96 |  | 122 |  |  | 460 | 149 | [5 empty] | 3.66
2021-12-02 | 12:30 | A |  | 12 |  |  | 39 |  |  |  | 1890 | [5 empty] | 126 |  |  | 480 | 149
2021-12-02 | 14:20 | A |  | 21 |  |  | 40 |  |  |  | 1860 |  |  |  | 2.98 |  | 119 |  |  | 450 | 149
2021-12-02 | 15:30 | A |  | 30 |  |  | 40 |  |  |  | 1900 | [5 empty] | 122 |  |  | 490 | 149
2021-12-02 | 17:30 | B |  | 30 |  |  | 39 |  |  |  | 1830 | [5 empty] | 126 |  |  | 460 | 149
2021-12-02 | 18:15 | B |  | 17 | 8.39 |  | 41 |  |  | 7.31 | 1870 | 60.84 | 3.65 |  | 2.85 |  | 122 |  |  | 490 | 149 |  | 38 | 37 | 12.04 |  |  | 24.8
2021-12-02 | 19:30 | B |  | 8 |  |  | 40 |  |  |  | 1810 |  |  | 4.79 | 2.99 |  | 128 |  |  | 470 | 149 | [5 empty] | 3.21
2021-12-02 | 20:15 | B |  | 21 |  |  | 38 |  |  |  | 1850 | [5 empty] | 126 |  |  | 460 | 149
2021-12-02 | 21:00 | B |  | 12 |  |  | 38 |  |  |  | 1850 | [5 empty] | 126 |  |  | 460 | 149
2021-12-02 | 22:15 | B |  | 38 |  |  | 39 |  |  |  | 1820 |  |  |  | 2.87 |  | 122 |  |  | 450 | 149
2021-12-02 | 23:35 | B |  | 36 |  |  | 40 |  |  |  | 1850 | [5 empty] | 128 |  |  | 470 | 149
2021-12-02 | 01:00 | C |  | 25 | 8.41 |  | 40 |  |  | 7.55 | 1850 | 60.84 | 3.63 |  |  |  | 126 |  |  | 460 | 149 |  | 39 | 38 | 12.04 |  |  | 24.1
2021-12-02 | 03:10 | C |  | 8 |  |  | 39 |  |  |  | 1880 |  |  |  | 2.89 |  | 122 |  |  | 470 | 149
2021-12-02 | 04:40 | C |  | 21 |  |  | 41 |  |  |  | 1810 |  |  | 4.82 |  |  | 119 |  |  | 440 | 149 | [5 empty] | 3.78
2021-12-02 | 05:55 | C |  | 1 |  |  | 40 |  |  |  | 1830 |  |  |  | 2.91 |  | 126 |  |  | 450 | 149
2021-12-02 | 07:20 | C |  | 38 |  |  | 39 |  |  |  | 1860 |  |  |  | 2.95 |  | 122 |  |  | 480 | 149
2021-12-03 | 08:30 | A |  | 30 |  |  | 40 |  |  |  | 1950 | [5 empty] | 119 |  |  | 490 | 149
2021-12-03 | 09:44 | A |  | 36 |  |  | 41 |  |  |  | 1890 |  |  |  | 2.81 |  | 126 |  |  | 480 | 149
2021-12-03 | 10:20 | A |  | 21 | 8.66 |  | 39 |  |  | 7.49 | 1950 | 58.79 | 2.76 | 5.28 |  |  | 122 |  |  | 490 | 149 |  | 41 | 40 | 11.42 |  | 3.92 | 23.7
2021-12-03 | 12:44 | A |  | 1 |  |  | 40 |  |  |  | 1900 |  |  |  | 2.91 |  | 119 |  |  | 480 | 149
2021-12-03 | 13:30 | A |  | 1 |  |  | 41 |  |  |  | 1890 | [5 empty] | 122 |  |  | 470 | 149
2021-12-03 | 14:44 | A |  | 36 |  |  | 39 |  |  |  | 1950 |  |  |  | 2.79 |  | 126 |  |  | 490 | 149
2021-12-03 | 15:30 | A |  | 36 |  |  | 40 |  |  |  | 1950 | [5 empty] | 119 |  |  | 490 | 149
2021-12-03 | 16:30 | B |  | 21 |  |  | 40 |  |  |  | 1850 |  |  |  | 3.01 |  | 122 |  |  | 470 | 149
2021-12-03 | 17:45 | B |  | 1 | 8.39 |  | 39 |  |  | 7.37 | 1810 | 58.79 | 2.91 |  | 2.89 |  | 126 |  |  | 450 | 149 |  | 40 | 39 | 11.42 |  |  | 24.8
2021-12-03 | 18:35 | B |  | 21 |  |  | 41 |  |  |  | 1870 | [5 empty] | 119 |  |  | 460 | 149
2021-12-03 | 21:00 | B |  | 36 |  |  | 40 |  |  |  | 1830 |  |  | 4.69 |  |  | 128 |  |  | 480 | 149 | [5 empty] | 3.62
2021-12-03 | 22:30 | B |  | 10 |  |  | 39 |  |  |  | 1850 |  |  |  | 2.93 |  | 126 |  |  | 470 | 149
2021-12-03 | 23:45 | B |  | 17 |  |  | 41 |  |  |  | 1820 | [5 empty] | 128 |  |  | 450 | 149
2021-12-03 | 01:05 | C |  | 17 | 8.48 |  | 40 |  |  | 7.48 | 1850 | 58.79 | 2.94 |  |  |  | 122 |  |  | 470 | 149 |  | 40 | 40 | 11.42 |  |  | 24.3
2021-12-03 | 02:00 | C |  | 12 |  |  | 39 |  |  |  | 1900 |  |  |  | 2.96 |  | 126 |  |  | 490 | 149
2021-12-03 | 02:40 | C |  | 38 |  |  | 39 |  |  |  | 1900 | [5 empty] | 126 |  |  | 490 | 149
2021-12-03 | 03:55 | C |  | 2 |  |  | 41 |  |  |  | 1840 |  |  | 4.49 |  |  | 119 |  |  | 460 | 149 | [5 empty] | 3.51
2021-12-03 | 05:30 | C |  | 10 |  |  | 40 |  |  |  | 1860 |  |  |  | 3.04 |  | 122 |  |  | 480 | 149
2021-12-03 | 06:40 | C |  | 21 |  |  | 40 |  |  |  | 1810 | [5 empty] | 119 |  |  | 450 | 149
2021-12-03 | 07:30 | C |  | 30 |  |  | 39 |  |  |  | 1870 |  |  |  | 2.99 |  | 128 |  |  | 460 | 149
2021-12-04 | 08:20 | A |  | 21 |  |  | 39 |  |  |  | 1950 | [5 empty] | 126 |  |  | 490 | 149
2021-12-04 | 09:40 | A |  | 2 |  |  | 40 |  |  |  | 1890 |  |  |  | 2.81 |  | 119 |  |  | 470 | 149
2021-12-04 | 10:20 | A |  | 36 |  |  | 40 |  |  |  | 1900 | [5 empty] | 119 |  |  | 480 | 149
2021-12-04 | 11:30 | A |  | 21 | 8.57 |  | 40 |  |  | 7.31 | 1950 | 59.05 | 3.23 | 4.91 | 2.91 |  | 126 |  |  | 490 | 149 |  | 42 | 41 | 11.8 |  | 3.44 | 23.9
2021-12-04 | 12:30 | A |  | 36 |  |  | 41 |  |  |  | 1890 | [5 empty] | 122 |  |  | 470 | 149
2021-12-04 | 14:10 | A |  | 1 |  |  | 39 |  |  |  | 1950 |  |  |  | 2.77 |  | 119 |  |  | 490 | 149
2021-12-04 | 15:40 | A |  | 21 |  |  | 41 |  |  |  | 1900 | [5 empty] | 122 |  |  | 470 | 149
2021-12-04 | 17:30 | B |  | 36 | 8.53 |  | 40 |  |  | 7.39 | 1860 | 59.05 | 3.27 | 4.72 |  |  | 126 |  |  | 480 | 149 |  | 40 | 38 | 11.8 |  | 3.19 | 24.3
2021-12-04 | 18:40 | B |  | 2 | 8.39 |  | 39 |  |  |  | 1820 |  |  |  | 3.05 |  | 122 |  |  | 450 | 149 | [6 empty] | 24.8
2021-12-04 | 19:25 | B |  | 1 |  |  | 41 |  |  |  | 1870 |  |  |  | 2.93 |  | 128 |  |  | 460 | 149
2021-12-04 | 20:45 | B |  | 36 |  |  | 40 |  |  |  | 1850 | [5 empty] | 119 |  |  | 480 | 149
2021-12-04 | 22:15 | B |  | 21 |  |  | 38 |  |  |  | 1830 |  |  |  | 2.81 |  | 122 |  |  | 450 | 149
2021-12-04 | 23:05 | B |  | 12 |  |  | 40 |  |  |  | 1870 | [5 empty] | 128 |  |  | 460 | 149
2021-12-04 | 01:00 | C |  | 36 | 8.51 |  | 40 |  |  | 7.45 | 1820 | 59.05 | 3.29 | 4.47 |  |  | 122 |  |  | 440 | 149 |  | 40 | 39 | 11.8 |  | 3.25 | 24.6
2021-12-04 | 02:40 | C |  | 25 |  |  | 39 |  |  |  | 1870 |  |  |  | 2.88 |  | 126 |  |  | 480 | 149
2021-12-04 | 03:30 | C |  | 38 |  |  | 41 |  |  |  | 1890 | [5 empty] | 128 |  |  | 470 | 149
2021-12-04 | 04:20 | C |  | 1 |  |  | 41 |  |  |  | 1890 | [5 empty] | 128 |  |  | 470 | 149
2021-12-04 | 05:30 | C |  | 12 |  |  | 39 |  |  |  | 1900 |  |  |  | 3.02 |  | 126 |  |  | 490 | 149
2021-12-04 | 06:40 | C |  | 21 |  |  | 40 |  |  |  | 1840 | [5 empty] | 122 |  |  | 460 | 149
2021-12-04 | 07:30 | C |  | 30 |  |  | 39 |  |  |  | 1850 |  |  |  | 3.04 |  | 122 |  |  | 470 | 149
2021-12-06 | 09:00 | A |  | 21 |  |  | 39 |  |  |  | 1840 |  |  |  | 2.86 |  | 119 |  |  | 450 | 149
2021-12-06 | 10:30 | A |  | 2 |  |  | 40 |  |  |  | 1880 | [5 empty] | 122 |  |  | 470 | 149
2021-12-06 | 11:30 | A |  | 38 | 8.52 |  | 39 |  |  | 7.64 | 1860 | 58.12 | 3.22 | 4.73 | 2.9 |  | 119 |  |  | 460 | 149 |  | 36 | 38 | 11.74 |  | 4.03 | 24.2
2021-12-06 | 12:40 | A |  | 25 |  |  | 38 |  |  |  | 1910 | [5 empty] | 115 |  |  | 490 | 149
2021-12-06 | 14:00 | A |  | 36 |  |  | 40 |  |  |  | 1870 |  |  |  | 2.96 |  | 122 |  |  | 460 | 149
2021-12-06 | 15:40 | A |  | 30 |  |  | 39 |  |  |  | 1890 | [5 empty] | 119 |  |  | 470 | 149
2021-12-06 | 17:00 | B |  | 1 |  |  | 40 |  |  | 7.51 | 1850 | 58.12 | 3.26 |  |  |  | 119 |  |  | 460 | 149 |  | 39 | 37 | 11.74 |  | 3.69
2021-12-06 | 18:30 | B |  | 36 |  |  | 39 |  |  |  | 1880 |  |  |  | 2.89 |  | 122 |  |  | 470 | 149
2021-12-06 | 19:40 | B |  | 25 | 8.39 |  | 40 |  |  |  | 1860 |  |  | 5.29 |  |  | 115 |  |  | 480 | 149 | [6 empty] | 24.8
2021-12-06 | 21:55 | B |  | 30 |  |  | 39 |  |  |  | 1830 |  |  |  | 2.92 |  | 119 |  |  | 450 | 149
2021-12-06 | 23:00 | B |  | 17 |  |  | 40 |  |  |  | 1840 | [5 empty] | 122 |  |  | 460 | 149
2021-12-06 | 12:10 | B |  | 21 |  |  | 39 |  |  |  | 1870 |  |  |  | 2.97 |  | 119 |  |  | 480 | 149
2021-12-06 | 01:10 | C |  | 30 |  |  | 40 |  |  |  | 1890 | [5 empty] | 119 |  |  | 480 | 149
2021-12-06 | 02:30 | C |  | 36 |  |  | 41 |  |  |  | 1860 | [5 empty] | 122 |  |  | 460 | 149
2021-12-06 | 03:20 | C |  | 2 |  |  | 40 |  |  |  | 1910 |  |  |  | 2.81 |  | 119 |  |  | 480 | 149
2021-12-06 | 04:10 | C |  | 12 | 8.53 |  | 39 |  |  | 7.77 | 1950 | 58.12 | 3.21 | 5.13 |  |  | 115 |  |  | 490 | 149 |  | 40 | 39 | 11.74 |  | 3.92 | 24.7
2021-12-06 | 05:40 | C |  | 21 |  |  | 40 |  |  |  | 1890 |  |  |  | 2.88 |  | 122 |  |  | 470 | 149
2021-12-06 | 06:20 | C |  | 21 |  |  | 40 |  |  |  | 1900 | [5 empty] | 119 |  |  | 480 | 149
2021-12-06 | 07:35 | C |  | 30 |  |  | 40 |  |  |  | 1890 |  |  |  | 2.79 |  | 122 |  |  | 470 | 149
2021-12-07 | 11:00 | A |  | 1 | 8.48 |  | 39 |  |  | 7.36 | 1890 | 58.26 | 2.88 |  | 2.89 |  | 112 |  |  | 460 | 149 |  | 38 | 35 | 11.36 |  |  | 23.8
2021-12-07 | 11:50 | A |  | 21 |  |  | 39 |  |  |  | 1910 | [5 empty] | 119 |  |  | 490 | 149
2021-12-07 | 12:40 | A |  | 36 |  |  | 40 |  |  |  | 1850 |  |  | 4.83 | 2.94 |  | 115 |  |  | 470 | 149 | [5 empty] | 3.15
2021-12-07 | 13:40 | A |  | 38 |  |  | 39 |  |  |  | 1870 | [5 empty] | 119 |  |  | 480 | 149
2021-12-07 | 14:40 | A |  | 30 |  |  | 39 |  |  |  | 1870 | [5 empty] | 119 |  |  | 480 | 149
2021-12-07 | 15:30 | A |  | 8 |  |  | 40 |  |  |  | 1840 |  |  |  | 2.99 |  | 122 |  |  | 440 | 149
2021-12-07 | 17:10 | B |  | 36 |  |  | 41 |  |  | 7.48 | 1830 | 58.26 | 2.85 |  |  |  | 119 |  |  | 450 | 149 |  | 37 | 39 | 11.36
2021-12-07 | 18:30 | B |  | 1 |  |  | 39 |  |  |  | 1870 |  |  |  | 2.91 |  | 122 |  |  | 480 | 149
2021-12-07 | 19:40 | B |  | 21 | 8.39 |  | 40 |  |  |  | 1890 |  |  | 5 |  |  | 115 |  |  | 480 | 149 | [5 empty] | 3.52 | 24.8
2021-12-07 | 20:40 | B |  | 12 |  |  | 40 |  |  |  | 1890 | [5 empty] | 115 |  |  | 480 | 149
2021-12-07 | 21:58 | B |  | 2 |  |  | 39 |  |  |  | 1900 |  |  |  | 2.97 |  | 119 |  |  | 490 | 149
2021-12-07 | 23:30 | B |  | 8 |  |  | 40 |  |  |  | 1850 |  |  |  | 2.95 |  | 122 |  |  | 460 | 149
2021-12-07 | 01:30 | C |  | 36 |  |  | 39 |  |  |  | 1950 | [5 empty] | 119 |  |  | 490 | 149
2021-12-07 | 02:20 | C |  | 1 |  |  | 40 |  |  |  | 1880 |  |  |  | 2.81 |  | 122 |  |  | 470 | 149
2021-12-07 | 03:10 | C |  | 17 | 8.53 |  | 40 |  |  | 7.51 | 1890 | 58.26 | 2.83 |  |  |  | 126 |  |  | 480 | 149 |  | 40 | 39 | 11.36 |  |  | 24.9
2021-12-07 | 04:40 | C |  | 36 |  |  | 40 |  |  |  | 1890 |  |  |  | 2.79 |  | 115 |  |  | 480 | 149
2021-12-07 | 05:20 | C |  | 30 |  |  | 41 |  |  |  | 1890 |  |  | 5.27 |  |  | 119 |  |  | 470 | 149 | [5 empty] | 3.51
2021-12-07 | 06:30 | C |  | 21 |  |  | 40 |  |  |  | 1910 |  |  |  | 2.81 |  | 126 |  |  | 490 | 149
2021-12-07 | 07:20 | C |  | 36 |  |  | 39 |  |  |  | 1950 | [5 empty] | 122 |  |  | 490 | 149
2021-12-08 | 09:00 | A |  | 21 |  |  | 40 |  |  |  | 1860 |  |  |  | 2.98 |  | 119 |  |  | 460 | 149
2021-12-08 | 09:50 | A |  | 25 | 8.42 |  | 39 |  |  | 7.76 | 1890 | 58.73 | 2.81 |  |  |  | 122 |  |  | 480 | 149 |  | 37 | 39 | 11.23 |  |  | 24.8
2021-12-08 | 10:20 | A |  | 21 |  |  | 39 |  |  |  | 1920 |  |  |  | 2.9 |  | 122 |  |  | 500 | 149
2021-12-08 | 14:00 | A |  | 2 |  |  | 40 |  |  |  | 1870 |  |  | 5.07 |  |  | 119 |  |  | 470 | 149 | [5 empty] | 3.36
2021-12-08 | 14:50 | A |  | 12 |  |  | 38 |  |  |  | 1900 |  |  |  | 2.87 |  | 122 |  |  | 480 | 149
2021-12-08 | 15:20 | A |  | 2 |  |  | 39 |  |  |  | 1870 | [5 empty] | 119 |  |  | 490 | 149
2021-12-08 | 17:00 | B |  | 21 |  |  | 40 |  |  | 7.63 | 1870 | 58.73 | 2.75 |  |  |  | 115 |  |  | 480 | 149 |  | 37 | 38 | 11.23
2021-12-08 | 18:15 | B |  | 41 |  |  | 39 |  |  |  | 1840 |  |  |  | 2.85 |  | 119 |  |  | 460 | 149
2021-12-08 | 19:55 | B |  | 25 | 8.39 |  | 40 |  |  |  | 1910 |  |  | 4.84 |  |  | 122 |  |  | 490 | 149 | [5 empty] | 3.31 | 24.8
2021-12-08 | 21:00 | B |  | 41 |  |  | 39 |  |  |  | 1860 |  |  |  | 2.93 |  | 119 |  |  | 470 | 149
2021-12-08 | 22:30 | B |  | 1 |  |  | 40 |  |  |  | 1830 | [5 empty] | 122 |  |  | 450 | 149
2021-12-08 | 23:40 | B |  | 41 |  |  | 39 |  |  |  | 1860 |  |  |  | 2.97 |  | 115 |  |  | 480 | 149
2021-12-08 | 12:40 | C |  | 41 |  |  | 39 |  |  |  | 1950 | [5 empty] | 119 |  |  | 490 | 149
2021-12-08 | 13:30 | C |  | 30 |  |  | 40 |  |  |  | 1890 |  |  |  | 2.89 |  | 122 |  |  | 480 | 149
2021-12-08 | 14:40 | C |  | 41 | 8.57 |  | 41 |  |  | 7.77 | 1870 | 58.73 | 2.66 |  |  |  | 126 |  |  | 470 | 149 |  | 39 | 39 | 11.23 |  |  | 24.7
2021-12-08 | 16:20 | C |  | 15 |  |  | 40 |  |  |  | 1890 |  |  |  | 2.95 |  | 119 |  |  | 480 | 149
2021-12-08 | 17:30 | C |  | 38 |  |  | 40 |  |  |  | 1910 |  |  | 5.44 |  |  | 119 |  |  | 480 | 149 | [5 empty] | 3.58
2021-12-08 | 18:10 | C |  | 41 |  |  | 39 |  |  |  | 1950 |  |  |  | 2.98 |  | 126 |  |  | 490 | 149
2021-12-08 | 19:20 | C |  | 21 |  |  | 41 |  |  |  | 1870 | [5 empty] | 119 |  |  | 460 | 149
2021-12-09 | 08:40 | A |  | 12 |  |  | 40 |  |  |  | 1840 |  |  |  | 2.99 |  | 119 |  |  | 450 | 149
2021-12-09 | 09:20 | A |  | 38 |  |  | 39 |  |  |  | 1880 | [5 empty] | 122 |  |  | 490 | 149
2021-12-09 | 10:10 | A |  | 1 | 8.52 |  | 39 |  |  | 7.58 | 1860 | 59.47 | 2.65 |  | 2.83 |  | 119 |  |  | 460 | 149 |  | 36 | 38 | 11.17 |  |  | 23.6
2021-12-09 | 11:20 | A |  | 41 |  |  | 40 |  |  |  | 1830 |  |  | 4.88 |  |  | 126 |  |  | 440 | 149 | [5 empty] | 3.34
2021-12-09 | 12:30 | A |  | 21 |  |  | 39 |  |  |  | 1910 |  |  |  | 2.92 |  | 115 |  |  | 490 | 149
2021-12-09 | 13:40 | A |  | 41 |  |  | 40 |  |  |  | 1870 | [5 empty] | 119 |  |  | 450 | 149
2021-12-09 | 15:20 | A |  | 41 |  |  | 40 |  |  |  | 1850 | [5 empty] | 122 |  |  | 440 | 149
2021-12-09 | 17:00 | B |  | 21 | 8.43 |  | 39 |  |  | 7.39 | 1900 | 59.47 | 2.74 |  |  |  | 119 |  |  | 470 | 149 |  | 37 | 39 | 11.17 |  |  | 24.2
2021-12-09 | 18:15 | B |  | 41 | 8.39 |  | 40 |  |  |  | 1860 |  |  |  | 2.87 |  | 122 |  |  | 480 | 149 | [6 empty] | 24.8
2021-12-09 | 19:00 | B |  | 1 |  |  | 40 |  |  |  | 1860 | [5 empty] | 122 |  |  | 480 | 149
2021-12-09 | 19:55 | B |  | 2 |  |  | 39 |  |  |  | 1830 |  |  | 5.01 |  |  | 115 |  |  | 450 | 149 | [5 empty] | 3.45
2021-12-09 | 20:50 | B |  | 25 |  |  | 40 |  |  |  | 1860 | [5 empty] | 119 |  |  | 470 | 149
2021-12-09 | 21:50 | B |  | 30 |  |  | 40 |  |  |  | 1860 |  |  |  | 2.94 |  | 119 |  |  | 470 | 149
2021-12-09 | 23:05 | B |  | 17 |  |  | 39 |  |  |  | 1870 |  |  |  | 2.98 |  | 122 |  |  | 490 | 149
2021-12-09 | 00:50 | C |  | 36 |  |  | 40 |  |  |  | 1890 | [5 empty] | 115 |  |  | 480 | 149
2021-12-09 | 01:20 | C |  | 30 |  |  | 39 |  |  |  | 1950 |  |  |  | 2.71 |  | 119 |  |  | 490 | 149
2021-12-09 | 02:30 | C |  | 36 | 8.53 |  | 40 |  |  | 7.57 | 1910 | 59.47 | 2.64 | 5.56 |  |  | 122 |  |  | 490 | 149 |  | 41 | 40 | 11.17 |  | 3.44 | 24.9
2021-12-09 | 03:40 | C |  | 2 |  |  | 41 |  |  |  | 1880 | [5 empty] | 115 |  |  | 470 | 149
2021-12-09 | 04:21 | C |  | 1 |  |  | 40 |  |  |  | 1890 |  |  |  | 2.81 |  | 119 |  |  | 490 | 149
2021-12-09 | 05:30 | C |  | 21 |  |  | 41 |  |  |  | 1860 | [5 empty] | 115 |  |  | 460 | 149
2021-12-09 | 06:44 | C |  | 25 |  |  | 40 |  |  |  | 1910 |  |  |  | 2.88 |  | 126 |  |  | 480 | 149
2021-12-10 | 09:00 | A |  | 38 | 8.57 |  | 39 |  |  | 7.42 | 1910 | 59.73 | 3.24 |  |  |  | 126 |  |  | 490 | 149 |  | 37 | 39 | 11.81 |  |  | 24.2
2021-12-10 | 10:10 | A |  | 21 |  |  | 41 |  |  |  | 1840 |  |  |  | 2.89 |  | 122 |  |  | 440 | 149
2021-12-10 | 11:20 | A |  | 12 |  |  | 40 |  |  |  | 1870 |  |  | 5.56 |  |  | 119 |  |  | 460 | 149 | [5 empty] | 3.58
2021-12-10 | 12:30 | A |  | 1 |  |  | 39 |  |  |  | 1900 | [5 empty] | 122 |  |  | 480 | 149
2021-12-10 | 13:20 | A |  | 36 |  |  | 39 |  |  |  | 1900 |  |  |  | 2.97 |  | 122 |  |  | 480 | 149
2021-12-10 | 14:00 | A |  | 25 |  |  | 39 |  |  |  | 1880 |  |  |  | 2.9 |  | 119 |  |  | 470 | 149
2021-12-10 | 17:00 | B |  | 2 |  |  | 40 |  |  | 7.63 | 1860 | 59.73 | 3.28 |  |  |  | 122 |  |  | 480 | 149 |  | 36 | 38 | 11.81
2021-12-10 | 18:30 | B |  | 21 |  |  | 39 |  |  |  | 1870 |  |  |  | 2.85 |  | 119 |  |  | 460 | 149
2021-12-10 | 19:55 | B |  | 1 | 8.39 |  | 40 |  |  |  | 1910 |  |  | 5.51 |  |  | 122 |  |  | 490 | 149 | [5 empty] | 3.74 | 24.8
2021-12-10 | 20:35 | B |  | 36 |  |  | 39 |  |  |  | 1840 | [5 empty] | 126 |  |  | 460 | 149
2021-12-10 | 21:40 | B |  | 30 |  |  | 39 |  |  |  | 1840 |  |  |  | 2.93 |  | 126 |  |  | 460 | 149
2021-12-10 | 22:50 | B |  | 12 |  |  | 41 |  |  |  | 1890 | [5 empty] | 122 |  |  | 470 | 149
2021-12-10 | 23:45 | B |  | 38 |  |  | 40 |  |  |  | 1830 |  |  |  | 2.91 |  | 119 |  |  | 450 | 149
2021-12-10 | 00:30 | C |  | 36 |  |  | 39 |  |  |  | 1910 | [5 empty] | 115 |  |  | 480 | 149
2021-12-10 | 01:20 | C |  | 1 | 8.57 |  | 40 |  |  | 7.77 | 1880 | 59.73 | 3.24 |  | 2.89 |  | 119 |  |  | 470 | 149 |  | 42 | 41 | 11.81 |  |  | 23.9
2021-12-10 | 04:20 | C |  | 21 |  |  | 40 |  |  |  | 1910 | [5 empty] | 122 |  |  | 480 | 149
2021-12-10 | 05:30 | C |  | 25 |  |  | 39 |  |  |  | 1950 |  |  |  | 2.77 |  | 119 |  |  | 490 | 149
2021-12-10 | 06:40 | C |  | 38 |  |  | 40 |  |  |  | 1910 |  |  | 5.26 |  |  | 122 |  |  | 480 | 149 | [5 empty] | 3.62
2021-12-10 | 07:20 | C |  | 12 |  |  | 41 |  |  |  | 1870 | [5 empty] | 126 |  |  | 470 | 149
2021-12-11 | 09:00 | A |  | 36 | 8.49 |  | 39 |  |  | 7.49 | 1920 | 59.41 | 3.17 | 5.15 | 2.86 |  | 119 |  |  | 490 | 149 |  | 39 | 37 | 11.7 |  | 4.35 | 24.5
2021-12-11 | 10:30 | A |  | 25 |  |  | 40 |  |  |  | 1870 | [5 empty] | 122 |  |  | 460 | 149
2021-12-11 | 11:20 | A |  | 21 |  |  | 39 |  |  |  | 1900 |  |  |  | 2.9 |  | 119 |  |  | 490 | 149
2021-12-11 | 14:00 | A |  | 2 |  |  | 41 |  |  |  | 1850 |  |  |  | 3.01 |  | 126 |  |  | 470 | 149
2021-12-11 | 15:15 | A |  | 1 |  |  | 40 |  |  |  | 1890 | [5 empty] | 122 |  |  | 480 | 149
2021-12-11 | 16:00 | A |  | 36 |  |  | 39 |  |  |  | 1860 | [5 empty] | 119 |  |  | 460 | 149
2021-12-11 | 17:10 | B |  | 36 |  |  | 40 |  |  |  | 1880 | [5 empty] | 122 |  |  | 470 | 149
2021-12-11 | 18:20 | B |  | 2 | 8.46 |  | 39 |  |  | 7.39 | 1910 | 59.41 | 3.17 | 5.55 | 2.81 |  | 119 |  |  | 490 | 149 |  | 39 | 38 | 11.7 |  | 3.74 | 24.7
2021-12-11 | 19:40 | B |  | 21 | 8.39 |  | 40 |  |  |  | 1850 | [5 empty] | 126 |  |  | 470 | 149 | [6 empty] | 24.8
2021-12-11 | 21:15 | B |  | 36 |  |  | 39 |  |  |  | 1840 |  |  |  | 2.94 |  | 122 |  |  | 460 | 149
2021-12-11 | 22:20 | B |  | 12 |  |  | 41 |  |  |  | 1890 | [5 empty] | 119 |  |  | 480 | 149
2021-12-11 | 23:30 | B |  | 1 |  |  | 40 |  |  |  | 1860 |  |  |  | 2.98 |  | 126 |  |  | 450 | 149
2021-12-11 | 01:30 | C |  | 36 |  |  | 40 |  |  |  | 1880 | [5 empty] | 126 |  |  | 470 | 149
2021-12-11 | 02:30 | C |  | 30 |  |  | 39 |  |  |  | 1910 |  |  |  | 2.77 |  | 119 |  |  | 490 | 149
2021-12-11 | 03:20 | C |  | 30 |  |  | 40 |  |  |  | 1890 | [5 empty] | 122 |  |  | 480 | 149
2021-12-11 | 04:44 | C |  | 36 | 8.53 |  | 41 |  |  | 7.41 | 1870 | 59.41 | 3.17 | 5.49 |  |  | 126 |  |  | 460 | 149 |  | 40 | 39 | 11.7 |  | 3.69 | 24.2
2021-12-11 | 05:20 | C |  | 1 |  |  | 40 |  |  |  | 1900 |  |  |  | 2.88 |  | 119 |  |  | 480 | 149
2021-12-11 | 06:10 | C |  | 2 |  |  | 40 |  |  |  | 1910 | [5 empty] | 115 |  |  | 480 | 149
2021-12-11 | 07:00 | C |  | 36 |  |  | 39 |  |  |  | 1900 |  |  |  | 2.77 |  | 119 |  |  | 490 | 149
2021-12-12 | 09:00 | A |  | 21 |  |  | 39 |  |  |  | 1870 | [5 empty] | 122 |  |  | 480 | 149
2021-12-12 | 10:15 | A |  | 25 | 8.45 |  | 41 |  |  | 7.36 | 1840 | 59.85 | 3.13 | 5.25 | 2.93 |  | 126 |  |  | 460 | 149 |  | 40 | 39 | 11.58 |  | 3.76 | 23.9
2021-12-12 | 11:25 | A |  | 21 |  |  | 40 |  |  |  | 1890 | [5 empty] | 119 |  |  | 490 | 149
2021-12-12 | 18:00 | B |  | 30 |  |  | 39 |  |  |  | 1850 |  |  |  | 2.85 |  | 122 |  |  | 470 | 149
2021-12-12 | 19:55 | B |  | 33 | 8.43 |  | 40 |  |  | 7.52 | 1810 | 59.85 | 3.15 | 5.39 |  |  | 119 |  |  | 430 | 149 |  | 39 | 38 | 11.58 |  | 3.56 | 24.3
2021-12-12 | 21:20 | B |  | 12 |  |  | 41 |  |  |  | 1880 |  |  |  | 2.92 |  | 126 |  |  | 470 | 149
2021-12-12 | 22:50 | B |  | 36 |  |  | 40 |  |  |  | 1890 | [5 empty] | 119 |  |  | 480 | 149
2021-12-12 | 23:55 | B |  | 21 |  |  | 39 |  |  |  | 1900 |  |  |  | 2.96 |  | 122 |  |  | 490 | 149
2021-12-12 | 00:45 | C |  | 21 | 8.39 |  | 40 |  |  |  | 1880 | [5 empty] | 119 |  |  | 470 | 149
2021-12-12 | 01:30 | C |  | 38 |  |  | 39 |  |  |  | 1910 |  |  |  | 2.79 |  | 122 |  |  | 490 | 149
2021-12-12 | 02:25 | C |  | 36 |  |  | 41 |  |  |  | 1870 | [5 empty] | 126 |  |  | 470 | 149
2021-12-12 | 03:40 | C |  | 25 |  |  | 40 |  |  |  | 1890 |  |  |  | 2.88 |  | 119 |  |  | 480 | 149
2021-12-12 | 04:10 | C |  | 25 | 8.57 |  | 41 |  |  | 7.77 | 1840 | 59.85 | 3.01 |  |  |  | 122 |  |  | 460 | 149 |  | 41 | 41 | 11.58 |  |  | 23.9
2021-12-12 | 05:20 | C |  | 36 |  |  | 39 |  |  |  | 1950 |  |  | 5.32 | 2.78 |  | 126 |  |  | 490 | 149 | [5 empty] | 3.75
2021-12-12 | 06:30 | C |  | 21 |  |  | 40 |  |  |  | 1910 | [5 empty] | 119 |  |  | 490 | 149
2021-12-12 | 07:20 | C |  | 21 |  |  | 40 |  |  |  | 1880 | [5 empty] | 126 |  |  | 480 | 149
2021-12-13 | 09:15 | A |  | 1 |  |  | 40 |  |  |  | 1860 | [5 empty] | 126 |  |  | 470 | 149
2021-12-13 | 10:45 | A |  | 21 |  |  | 39 |  |  |  | 1900 |  |  |  | 2.89 |  | 122 |  |  | 480 | 149
2021-12-13 | 11:30 | A |  | 38 |  |  | 41 |  |  |  | 1870 |  |  |  | 3.03 |  | 128 |  |  | 450 | 149
2021-12-13 | 13:15 | A |  | 12 | 8.51 |  | 40 |  |  | 7.46 | 1910 | 60.25 | 2.67 | 5.32 |  |  | 122 |  |  | 490 | 149 |  | 40 | 39 | 11.18 |  | 3.66 | 24.5
2021-12-13 | 14:20 | A |  | 36 |  |  | 41 |  |  |  | 1850 |  |  |  | 2.95 |  | 134 |  |  | 460 | 149
2021-12-13 | 15:35 | A |  | 21 |  |  | 39 |  |  |  | 1820 | [5 empty] | 128 |  |  | 450 | 149
2021-12-13 | 16:40 | B |  | 1 |  |  | 39 |  |  |  | 1950 |  |  |  | 2.79 |  | 122 |  |  | 480 | 149
2021-12-13 | 17:50 | B |  | 21 | 8.39 |  | 40 |  |  | 7.46 | 1880 | 60.25 | 2.79 | 5.15 |  |  | 119 |  |  | 470 | 149 |  | 41 | 40 | 11.18 |  | 3.25 | 23.3
2021-12-13 | 19:20 | B |  | 36 | 8.39 |  | 40 |  |  |  | 1880 |  |  |  | 2.89 |  | 126 |  |  | 480 | 149 | [6 empty] | 24.8
2021-12-13 | 21:20 | B |  | 2 |  |  | 40 |  |  |  | 1910 | [5 empty] | 119 |  |  | 480 | 149
2021-12-13 | 22:30 | B |  | 1 |  |  | 41 |  |  |  | 1880 | [5 empty] | 126 |  |  | 460 | 149
2021-12-13 | 23:50 | B |  | 12 |  |  | 39 |  |  |  | 1950 |  |  |  | 2.72 |  | 122 |  |  | 490 | 149
2021-12-13 | 01:15 | C |  | 36 | 8.41 |  | 40 |  |  | 7.59 | 1910 | 60.25 | 2.77 | 5.43 | 2.86 |  | 126 |  |  | 480 | 149 |  | 40 | 39 | 11.18 |  | 3.71 | 24.7
2021-12-13 | 02:40 | C |  | 1 |  |  | 39 |  |  |  | 1870 | [5 empty] | 122 |  |  | 460 | 149
2021-12-13 | 04:00 | C |  | 21 |  |  | 40 |  |  |  | 1890 |  |  |  | 2.93 |  | 119 |  |  | 480 | 149
2021-12-13 | 05:50 | C |  | 2 |  |  | 39 |  |  |  | 1840 | [5 empty] | 122 |  |  | 460 | 149
2021-12-13 | 05:50 | C |  | 17 |  |  | 39 |  |  |  | 1840 | [5 empty] | 122 |  |  | 460 | 149
2021-12-13 | 07:10 | C |  | 44 |  |  | 41 |  |  |  | 1900 |  |  |  | 2.9 |  | 119 |  |  | 490 | 149
2021-12-14 | 09:15 | A |  | 44 | 8.43 |  | 38 |  |  | 7.39 | 1830 | 58.94 | 2.69 |  |  |  | 128 |  |  | 470 | 149 |  | 39 | 38 | 11.12 |  |  | 24
2021-12-14 | 10:05 | A |  | 38 |  |  | 40 |  |  |  | 1890 |  |  |  | 2.91 |  | 126 |  |  | 480 | 149
2021-12-14 | 11:45 | A |  | 21 |  |  | 41 |  |  |  | 1850 |  |  | 4.94 |  |  | 134 |  |  | 460 | 149 | [5 empty] | 3.15
2021-12-14 | 14:00 | A |  | 33 |  |  | 40 |  |  |  | 1870 |  |  |  | 2.99 |  | 122 |  |  | 480 | 149
2021-12-14 | 15:25 | A |  | 33 |  |  | 39 |  |  |  | 1840 |  |  |  | 2.93 |  | 126 |  |  | 460 | 149
2021-12-14 | 16:40 | B |  | 33 |  |  | 40 |  |  |  | 1900 | [5 empty] | 126 |  |  | 480 | 149
2021-12-14 | 17:30 | B |  | 38 |  |  | 40 |  |  | 7.77 | 1880 | 58.94 | 2.59 |  | 2.89 |  | 119 |  |  | 470 | 149 |  | 40 | 39 | 11.12
2021-12-14 | 18:20 | B |  | 21 |  |  | 39 |  |  |  | 1900 |  |  |  | 2.79 |  | 122 |  |  | 480 | 149
2021-12-14 | 20:30 | B |  | 33 | 8.39 |  | 40 |  |  |  | 1890 |  |  | 5.19 |  |  | 126 |  |  | 480 | 149 | [5 empty] | 3.31 | 24.8
2021-12-14 | 21:10 | B |  | 44 |  |  | 39 |  |  |  | 1950 |  |  |  | 2.99 |  | 119 |  |  | 490 | 149
2021-12-14 | 22:30 | B |  | 12 |  |  | 40 |  |  |  | 1890 | [5 empty] | 126 |  |  | 480 | 149
2021-12-14 | 23:30 | B |  | 21 |  |  | 41 |  |  |  | 1870 | [5 empty] | 122 |  |  | 460 | 149
2021-12-14 | 01:15 | C |  | 21 |  |  | 40 |  |  |  | 1870 | [5 empty] | 122 |  |  | 480 | 149
2021-12-14 | 02:30 | C |  | 44 | 8.48 |  | 39 |  |  | 7.6 | 1910 | 58.94 | 2.64 |  | 2.83 |  | 119 |  |  | 490 | 149 |  | 39 | 38 | 11.12 |  |  | 24.3
2021-12-14 | 03:05 | C |  | 17 |  |  | 40 |  |  |  | 1850 | [5 empty] | 126 |  |  | 460 | 149
2021-12-14 | 03:45 | C |  | 38 |  |  | 40 |  |  |  | 1850 | [5 empty] | 126 |  |  | 460 | 149
2021-12-14 | 04:50 | C |  | 25 |  |  | 41 |  |  |  | 1890 |  |  | 5.29 | 2.91 |  | 122 |  |  | 470 | 149 | [5 empty] | 3.62
2021-12-14 | 06:00 | C |  | 33 |  |  | 40 |  |  |  | 1860 | [5 empty] | 119 |  |  | 480 | 149
2021-12-14 | 06:50 | C |  | 1 |  |  | 39 |  |  |  | 1850 | [5 empty] | 122 |  |  | 460 | 149
2021-12-14 | 07:40 | C |  | 2 |  |  | 39 |  |  |  | 1850 |  |  |  | 2.95 |  | 122 |  |  | 460 | 149
2021-12-15 | 09:00 | A |  | 2 | 8.42 |  | 39 |  |  | 7.49 | 1830 | 59.26 | 2.8 | 5.4 |  |  | 126 |  |  | 470 | 149 |  | 40 | 39 | 11.22 |  | 3.5 | 24.6
2021-12-15 | 10:32 | A |  | 21 |  |  | 41 |  |  |  | 1870 |  |  |  | 3.05 |  | 134 |  |  | 480 | 149
2021-12-15 | 11:45 | A |  | 44 |  |  | 40 |  |  |  | 1900 | [5 empty] | 128 |  |  | 470 | 149
2021-12-15 | 12:45 | A |  | 1 |  |  | 40 |  |  |  | 1900 | [5 empty] | 128 |  |  | 470 | 149
2021-12-15 | 13:45 | A |  | 33 |  |  | 40 |  |  |  | 1900 | [5 empty] | 128 |  |  | 470 | 149
2021-12-15 | 16:47 | B |  | 21 |  |  | 40 |  |  |  | 1890 |  |  |  | 2.81 |  | 119 |  |  | 490 | 149
2021-12-15 | 18:00 | B |  | 44 |  |  | 40 |  |  |  | 1900 | [5 empty] | 122 |  |  | 480 | 149
2021-12-15 | 19:32 | B |  | 33 |  |  | 41 |  |  |  | 1860 | [5 empty] | 126 |  |  | 460 | 149
2021-12-15 | 20:40 | B |  | 2 | 8.39 |  | 41 |  |  | 7.31 | 1860 | 59.26 | 2.83 | 5.26 | 2.81 |  | 126 |  |  | 460 | 149 |  | 40 | 39 | 11.22 |  | 3.58 | 24.8
2021-12-15 | 21:33 | B |  | 12 |  |  | 40 |  |  |  | 1910 |  |  |  | 2.91 |  | 122 |  |  | 480 | 149
2021-12-15 | 22:15 | B |  | 1 |  |  | 39 |  |  |  | 1950 |  |  |  | 2.77 |  | 119 |  |  | 490 | 149
2021-12-15 | 01:06 | C |  | 1 | 8.39 |  | 40 |  |  | 7.77 | 1910 | 59.26 | 2.83 | 5.46 |  |  | 126 |  |  | 480 | 149 |  | 42 | 41 | 11.22 |  | 3.77 | 23.7
2021-12-15 | 03:00 | C |  | 17 |  |  | 39 |  |  |  | 1950 |  |  |  | 2.77 |  | 119 |  |  | 490 | 149
2021-12-15 | 05:10 | C |  | 12 |  |  | 40 |  |  |  | 1880 | [5 empty] | 122 |  |  | 480 | 149
2021-12-15 | 06:00 | C |  | 29 |  |  | 39 |  |  |  | 1950 |  |  |  | 2.71 |  | 122 |  |  | 490 | 149
2021-12-15 | 07:40 | C |  | 44 |  |  | 40 |  |  |  | 1880 |  |  |  | 2.88 |  | 126 |  |  | 480 | 149
2021-12-16 | 09:00 | A |  | 29 |  |  | 40 |  |  |  | 1900 | [5 empty] | 134 |  |  | 480 | 149
2021-12-16 | 10:15 | A |  | 2 | 8.45 |  | 39 |  |  | 7.63 | 1860 | 59.18 | 2.61 |  | 2.97 |  | 126 |  |  | 470 | 149 |  | 39 | 37 | 11.06 |  |  | 24.9
2021-12-16 | 11:45 | A |  | 44 |  |  | 41 |  |  |  | 1820 |  |  |  | 3.03 |  | 122 |  |  | 450 | 149
2021-12-16 | 13:05 | A |  | 44 |  |  | 40 |  |  |  | 1870 |  |  | 5.05 |  |  | 128 |  |  | 480 | 149 | [5 empty] | 3.85
2021-12-16 | 14:30 | A |  | 36 |  |  | 39 |  |  |  | 1810 |  |  |  | 2.93 |  | 126 |  |  | 460 | 149
2021-12-16 | 15:50 | A |  | 1 |  |  | 40 |  |  |  | 1850 | [5 empty] | 112 |  |  | 470 | 149
2021-12-16 | 17:40 | B |  | 44 |  |  | 39 |  |  |  | 1910 |  |  |  | 2.88 |  | 126 |  |  | 490 | 149
2021-12-16 | 18:30 | B |  | 36 |  |  | 40 |  |  |  | 1950 | [5 empty] | 122 |  |  | 490 | 149
2021-12-16 | 19:40 | B |  | 36 | 8.39 |  | 41 |  |  |  | 1860 | [5 empty] | 119 |  |  | 450 | 149 | [6 empty] | 24.8
2021-12-16 | 20:29 | B |  | 36 | 8.53 |  | 40 |  |  | 7.41 | 1880 | 59.18 | 2.53 |  | 2.91 |  | 126 |  |  | 490 | 149 |  | 40 | 39 | 11.06 |  |  | 23.7
2021-12-16 | 22:20 | B |  | 38 |  |  | 39 |  |  |  | 1910 |  |  | 5.18 |  |  | 122 |  |  | 490 | 149
2021-12-16 | 23:20 | B |  | 1 |  |  | 39 |  |  |  | 1950 |  |  |  | 2.88 |  | 122 |  |  | 490 | 149 | [5 empty] | 3.54
2021-12-16 | 01:20 | C |  | 36 | 8.48 |  | 40 |  |  | 7.36 | 1890 | 59.18 | 2.58 |  | 2.83 |  | 122 |  |  | 480 | 149 |  | 39 | 38 | 11.06 |  |  | 24.1
2021-12-16 | 03:15 | C |  | 44 |  |  | 39 |  |  |  | 1910 | [5 empty] | 119 |  |  | 490 | 149
2021-12-16 | 05:00 | C |  | 29 |  |  | 40 |  |  |  | 1860 |  |  | 5.25 | 2.93 |  | 126 |  |  | 470 | 149 | [5 empty] | 3.54
2021-12-16 | 06:10 | C |  | 12 |  |  | 41 |  |  |  | 1870 | [5 empty] | 122 |  |  | 460 | 149
2021-12-16 | 07:40 | C |  | 1 |  |  | 40 |  |  |  | 1840 |  |  |  | 2.9 |  | 119 |  |  | 450 | 149
2021-12-17 | 09:15 | A |  | 44 | 8.49 |  | 40 |  |  | 7.49 | 1860 | 58.99 | 2.63 |  | 3.05 |  | 122 |  |  | 450 | 149 |  | 39 | 38 | 11.12 |  |  | 24.5
2021-12-17 | 10:05 | A |  | 29 |  |  | 39 |  |  |  | 1900 |  |  | 4.8 |  |  | 128 |  |  | 480 | 149 | [5 empty] | 2.96
2021-12-17 | 11:40 | A |  | 38 |  |  | 41 |  |  |  | 1840 |  |  |  | 2.97 |  | 126 |  |  | 460 | 149
2021-12-17 | 13:30 | A |  | 37 |  |  | 38 |  |  |  | 1830 | [5 empty] | 122 |  |  | 470 | 149
2021-12-17 | 14:45 | A |  | 37 |  |  | 40 |  |  |  | 1800 |  |  |  | 2.91 |  | 119 |  |  | 450 | 149
2021-12-17 | 15:40 | A |  | 37 |  |  | 41 |  |  |  | 1850 | [5 empty] | 126 |  |  | 480 | 149
2021-12-17 | 17:40 | B |  | 37 |  |  | 40 |  |  |  | 1880 |  |  |  | 2.88 |  | 126 |  |  | 470 | 149
2021-12-17 | 18:30 | B |  | 9 |  |  | 40 |  |  |  | 1910 | [5 empty] | 119 |  |  | 480 | 149
2021-12-17 | 19:20 | B |  | 12 | 8.39 |  | 41 |  |  | 7.51 | 1870 | 58.99 | 2.55 |  |  |  | 122 |  |  | 460 | 149 |  | 41 | 40 | 11.12 |  |  | 24.8
2021-12-17 | 21:30 | B |  | 44 |  |  | 39 |  |  |  | 1950 |  |  | 4.79 | 2.79 |  | 126 |  |  | 490 | 149 | [5 empty] | 3.33
2021-12-17 | 22:44 | B |  | 25 |  |  | 41 |  |  |  | 1870 | [5 empty] | 119 |  |  | 460 | 149
2021-12-17 | 23:30 | B |  | 37 |  |  | 40 |  |  |  | 1880 |  |  |  | 2.99 |  | 126 |  |  | 480 | 149
2021-12-17 | 01:10 | C |  | 38 | 8.53 |  | 40 |  |  | 7.67 | 1840 | 58.99 | 2.59 |  | 2.91 |  | 122 |  |  | 460 | 149 |  | 40 | 38 | 11.12 |  |  | 24.8
2021-12-17 | 02:00 | C |  | 29 |  |  | 39 |  |  |  | 1870 | [5 empty] | 126 |  |  | 480 | 149
2021-12-17 | 02:45 | C |  | 44 |  |  | 39 |  |  |  | 1870 |  |  | 5.17 |  |  | 126 |  |  | 480 | 149 | [5 empty] | 3.44
2021-12-17 | 04:03 | C |  | 37 |  |  | 40 |  |  |  | 1920 |  |  |  | 2.86 |  | 119 |  |  | 490 | 149
2021-12-17 | 05:00 | C |  | 9 |  |  | 39 |  |  |  | 1900 | [5 empty] | 122 |  |  | 480 | 149
2021-12-17 | 06:00 | C |  | 2 |  |  | 39 |  |  |  | 1900 | [5 empty] | 122 |  |  | 480 | 149
2021-12-17 | 07:40 | C |  | 1 |  |  | 41 |  |  |  | 1850 |  |  |  | 2.95 |  | 126 |  |  | 470 | 149
2021-12-20 | 09:00 | A |  | 29 |  |  | 39 |  |  |  | 1830 | [5 empty] | 119 |  |  | 460 | 149
2021-12-20 | 10:20 | A |  | 44 | 8.42 |  | 39 |  |  | 8.03 | 1860 | 60.52 | 3.32 | 5.3 | 2.94 |  | 122 |  |  | 450 | 149 |  | 37 | 39 | 11.74 |  | 3.39 | 23.1
2021-12-20 | 11:30 | A |  | 37 |  |  | 40 |  |  |  | 1820 | [5 empty] | 122 |  |  | 430 | 149
2021-12-20 | 15:40 | A |  | 37 |  |  | 39 |  |  |  | 1860 |  |  |  | 3.01 |  | 119 |  |  | 460 | 149
2021-12-20 | 17:00 | B |  | 37 |  |  | 40 |  |  |  | 1800 |  |  |  | 2.89 |  | 126 |  |  | 470 | 149
2021-12-20 | 18:05 | B |  | 1 |  |  | 39 |  |  |  | 1860 | [5 empty] | 122 |  |  | 450 | 149
2021-12-20 | 19:15 | B |  | 1 |  |  | 41 |  |  |  | 1840 |  |  |  | 2.96 |  | 119 |  |  | 460 | 149
2021-12-20 | 21:30 | B |  | 37 |  |  | 40 |  |  |  | 1890 |  |  | 4.85 |  |  | 126 |  |  | 480 | 149 | [5 empty] | 3.29
2021-12-20 | 22:55 | B |  | 37 | 8.39 |  | 38 |  |  | 7.53 | 1850 | 60.52 | 3.23 |  | 3.06 |  | 119 |  |  | 470 | 149 |  | 39 | 38 | 11.74 |  |  | 24.8
2021-12-20 | 00:05 | B |  | 1 |  |  | 40 |  |  |  | 1870 | [5 empty] | 122 |  |  | 460 | 149
2021-12-20 | 00:45 | C |  | 1 |  |  | 40 |  |  |  | 1880 | [5 empty] | 119 |  |  | 480 | 149
2021-12-20 | 01:30 | C |  | 38 |  |  | 39 |  |  |  | 1950 |  |  |  | 2.91 |  | 122 |  |  | 490 | 149
2021-12-20 | 02:45 | C |  | 21 |  |  | 41 |  |  |  | 1850 | [5 empty] | 119 |  |  | 460 | 149
2021-12-20 | 03:20 | C |  | 2 |  |  | 40 |  |  |  | 1890 |  |  |  | 2.99 |  | 126 |  |  | 490 | 149
2021-12-20 | 04:30 | C |  | 44 | 8.39 |  | 40 |  |  | 7.51 | 1880 | 60.52 | 3.35 | 4.91 |  |  | 122 |  |  | 470 | 149 |  | 39 | 38 | 11.74 |  | 3.36 | 24.9
2021-12-20 | 05:40 | C |  | 1 |  |  | 41 |  |  |  | 1860 | [5 empty] | 126 |  |  | 450 | 149
2021-12-20 | 06:20 | C |  | 29 |  |  | 40 |  |  |  | 1880 | [5 empty] | 119 |  |  | 480 | 149
2021-12-21 | 08:40 | A |  | 21 | 8.39 |  | 40 |  |  | 7.69 | 1860 | 60.89 | 3.03 |  | 2.96 |  | 119 |  |  | 450 | 149 |  | 36 | 38 | 11.42 |  |  | 22.8
2021-12-21 | 10:00 | A |  | 30 |  |  | 40 |  |  |  | 1830 |  |  | 5.33 |  |  | 122 |  |  | 440 | 149 | [5 empty] | 3.56
2021-12-21 | 11:30 | A |  | 37 |  |  | 39 |  |  |  | 1890 |  |  |  | 2.89 |  | 115 |  |  | 490 | 149
2021-12-21 | 13:00 | A |  | 44 |  |  | 40 |  |  |  | 1870 | [5 empty] | 119 |  |  | 470 | 149
2021-12-21 | 14:00 | A |  | 2 |  |  | 39 |  |  |  | 1890 |  |  |  | 2.86 |  | 115 |  |  | 490 | 149
2021-12-21 | 15:10 | A |  | 30 |  |  | 39 |  |  |  | 1880 | [5 empty] | 119 |  |  | 480 | 149
2021-12-21 | 16:55 | B |  | 2 |  |  | 38 |  |  |  | 1850 |  |  |  | 2.99 |  | 122 |  |  | 460 | 149
2021-12-21 | 18:00 | B |  | 42 | 8.45 |  | 39 |  |  | 7.47 | 1820 | 60.89 | 2.97 |  | 2.85 |  | 119 |  |  | 440 | 149 |  | 38 | 39 | 11.42 |  |  | 23.9
2021-12-21 | 19:20 | B |  | 44 | 8.39 |  | 41 |  |  |  | 1870 | [5 empty] | 126 |  |  | 480 | 149 | [6 empty] | 24.8
2021-12-21 | 20:10 | B |  | 21 |  |  | 41 |  |  |  | 1870 | [5 empty] | 126 |  |  | 480 | 149
2021-12-21 | 21:00 | B |  | 25 |  |  | 39 |  |  |  | 1810 |  |  | 4.89 |  |  | 122 |  |  | 450 | 149 | [5 empty] | 3.4
2021-12-21 | 22:30 | B |  | 29 |  |  | 40 |  |  |  | 1860 |  |  |  | 3.03 |  | 122 |  |  | 470 | 149
2021-12-21 | 23:45 | B |  | 12 |  |  | 38 |  |  |  | 1830 | [5 empty] | 126 |  |  | 450 | 149
2021-12-21 | 00:30 | C |  | 42 |  |  | 40 |  |  |  | 1880 | [5 empty] | 119 |  |  | 490 | 149
2021-12-21 | 01:40 | C |  | 44 |  |  | 39 |  |  |  | 1950 |  |  |  | 2.89 |  | 122 |  |  | 490 | 149
2021-12-21 | 02:50 | C |  | 21 |  |  | 41 |  |  |  | 1870 | [5 empty] | 122 |  |  | 460 | 149
2021-12-21 | 03:20 | C |  | 21 | 8.53 |  | 40 |  |  | 7.77 | 1890 | 60.89 | 2.89 |  | 3.05 |  | 115 |  |  | 490 | 149 |  | 41 | 40 | 11.42 |  |  | 24.5
2021-12-21 | 04:40 | C |  | 44 |  |  | 39 |  |  |  | 1890 |  |  | 5.13 |  |  | 119 |  |  | 480 | 149 | [5 empty] | 3.27
2021-12-21 | 05:20 | C |  | 29 |  |  | 40 |  |  |  | 1910 |  |  |  | 2.89 |  | 122 |  |  | 490 | 149
2021-12-21 | 06:55 | C |  | 29 |  |  | 41 |  |  |  | 1860 | [5 empty] | 119 |  |  | 460 | 149
2021-12-22 | 08:50 | A |  | 1 | 8.42 |  | 40 |  |  | 7.57 | 1860 | 61.48 | 3.42 |  | 3.02 |  | 119 |  |  | 470 | 149 |  | 36 | 39 | 11.84 |  |  | 23.1
2021-12-22 | 09:50 | A |  | 21 |  |  | 38 |  |  |  | 1880 | [5 empty] | 115 |  |  | 480 | 149
2021-12-22 | 13:10 | A |  | 44 |  |  | 38 |  |  |  | 1880 |  |  | 5.57 |  |  | 115 |  |  | 480 | 149 | [5 empty] | 3.52
2021-12-22 | 14:10 | A |  | 42 |  |  | 39 |  |  |  | 1850 |  |  |  | 2.94 |  | 122 |  |  | 450 | 149
2021-12-22 | 15:15 | A |  | 38 |  |  | 40 |  |  |  | 1830 | [5 empty] | 119 |  |  | 440 | 149
2021-12-22 | 16:50 | B |  | 44 |  |  | 39 |  |  |  | 1890 |  |  |  | 2.79 |  | 122 |  |  | 490 | 149
2021-12-22 | 17:20 | B |  | 25 |  |  | 40 |  |  |  | 1900 | [5 empty] | 119 |  |  | 490 | 149
2021-12-22 | 18:40 | B |  | 2 |  |  | 41 |  |  |  | 1860 | [5 empty] | 122 |  |  | 460 | 149
2021-12-22 | 19:30 | B |  | 42 | 8.39 |  | 40 |  |  |  | 1880 |  |  |  | 2.79 |  | 119 |  |  | 480 | 149 | [6 empty] | 24.8
2021-12-22 | 20:50 | B |  | 29 |  |  | 41 |  |  | 7.41 | 1870 | 61.48 | 3.45 |  |  |  | 126 |  |  | 470 | 149 |  | 41 | 40 | 11.84
2021-12-22 | 21:40 | B |  | 42 |  |  | 40 |  |  |  | 1910 |  |  | 5.33 | 2.88 |  | 122 |  |  | 480 | 149 | [5 empty] | 3.58
2021-12-22 | 22:30 | B |  | 44 |  |  | 40 |  |  |  | 1900 | [5 empty] | 126 |  |  | 490 | 149
2021-12-22 | 23:44 | B |  | 1 |  |  | 39 |  |  |  | 1950 | [5 empty] | 119 |  |  | 490 | 149
2021-12-22 | 00:55 | C |  | 42 | 8.36 |  | 38 |  |  | 7.65 | 1810 | 61.48 | 3.48 |  | 2.97 |  | 122 |  |  | 460 | 149 |  | 41 | 40 | 11.84 |  |  | 24.3
2021-12-22 | 01:20 | C |  | 38 |  |  | 40 |  |  |  | 1850 | [5 empty] | 119 |  |  | 480 | 149
2021-12-22 | 02:00 | C |  | 2 |  |  | 40 |  |  |  | 1850 | [5 empty] | 119 |  |  | 480 | 149
2021-12-22 | 03:05 | C |  | 44 |  |  | 39 |  |  |  | 1830 |  |  | 4.91 | 2.85 |  | 115 |  |  | 470 | 149 | [5 empty] | 3.12
2021-12-22 | 04:15 | C |  | 9 |  |  | 41 |  |  |  | 1870 | [5 empty] | 119 |  |  | 490 | 149
2021-12-22 | 05:30 | C |  | 1 |  |  | 40 |  |  |  | 1840 |  |  |  | 3.05 |  | 122 |  |  | 460 | 149
2021-12-22 | 06:05 | C |  | 29 |  |  | 39 |  |  |  | 1830 | [5 empty] | 119 |  |  | 450 | 149
2021-12-22 | 06:45 | C |  | 12 |  |  | 39 |  |  |  | 1830 | [5 empty] | 119 |  |  | 450 | 149
2021-12-23 | 09:00 | A |  | 38 | 8.39 |  | 40 |  |  | 7.54 | 1890 | 62.42 | 3.79 |  |  |  | 115 |  |  | 480 | 149 |  | 42 | 39 | 12.18 |  |  | 24.1
2021-12-23 | 10:25 | A |  | 44 |  |  | 39 |  |  |  | 1840 |  |  |  | 3.02 |  | 119 |  |  | 460 | 149
2021-12-23 | 11:55 | A |  | 9 |  |  | 41 |  |  |  | 1910 |  |  | 4.85 |  |  | 122 |  |  | 490 | 149 | [5 empty] | 3.12
2021-12-23 | 13:50 | A |  | 44 |  |  | 40 |  |  |  | 1860 |  |  |  | 2.97 |  | 119 |  |  | 470 | 149
2021-12-23 | 14:55 | A |  | 12 |  |  | 39 |  |  |  | 1830 | [5 empty] | 122 |  |  | 450 | 149
2021-12-23 | 15:45 | A |  | 42 |  |  | 40 |  |  |  | 1880 |  |  |  | 2.94 |  | 115 |  |  | 460 | 149
2021-12-23 | 16:40 | B |  | 1 |  |  | 39 |  |  |  | 1910 | [5 empty] | 119 |  |  | 490 | 149
2021-12-23 | 17:20 | B |  | 1 |  |  | 41 |  |  |  | 1860 | [5 empty] | 122 |  |  | 460 | 149
2021-12-23 | 18:30 | B |  | 1 | 8.39 |  | 40 |  |  |  | 1890 |  |  |  | 2.88 |  | 126 |  |  | 490 | 149 | [6 empty] | 24.8
2021-12-23 | 19:10 | B |  | 44 | 8.53 |  | 41 |  |  | 7.77 | 1860 | 62.42 | 3.65 |  |  |  | 122 |  |  | 460 | 149 |  | 39 | 38 | 12.18 |  |  | 23.7
2021-12-23 | 20:40 | B |  | 42 |  |  | 40 |  |  |  | 1910 |  |  |  | 2.91 |  | 119 |  |  | 470 | 149
2021-12-23 | 22:20 | B |  | 2 |  |  | 40 |  |  |  | 1880 |  |  | 5.19 |  |  | 126 |  |  | 480 | 149 | [5 empty] | 3.43
2021-12-23 | 23:40 | B |  | 9 |  |  | 39 |  |  |  | 1950 |  |  |  | 2.77 |  | 119 |  |  | 490 | 149
2021-12-23 | 00:10 | B |  | 2 |  |  | 40 |  |  |  | 1880 | [5 empty] | 122 |  |  | 470 | 149
2021-12-23 | 00:45 | C |  | 42 | 8.43 |  | 39 |  |  | 7.61 | 1860 | 62.42 | 3.75 |  | 2.85 |  | 119 |  |  | 480 | 149 |  | 40 | 39 | 12.18 |  |  | 24.5
2021-12-23 | 02:00 | C |  | 29 |  |  | 40 |  |  |  | 1880 | [5 empty] | 126 |  |  | 470 | 149
2021-12-23 | 03:05 | C |  | 21 |  |  | 38 |  |  |  | 1840 |  |  | 5.38 | 3.01 |  | 122 |  |  | 460 | 149 | [5 empty] | 3.58
2021-12-23 | 04:05 | C |  | 2 |  |  | 41 |  |  |  | 1820 | [5 empty] | 119 |  |  | 450 | 149
2021-12-23 | 05:25 | C |  | 12 |  |  | 40 |  |  |  | 1890 |  |  |  | 2.93 |  | 126 |  |  | 480 | 149
2021-12-23 | 06:10 | C |  | 44 |  |  | 38 |  |  |  | 1870 | [5 empty] | 122 |  |  | 460 | 149
2021-12-23 | 06:50 | C |  | 38 |  |  | 38 |  |  |  | 1870 | [5 empty] | 122 |  |  | 460 | 149
2021-12-24 | 09:10 | A |  | 44 | 8.48 |  | 40 |  |  | 7.65 | 1900 | 60.12 | 3.66 |  |  |  | 122 |  |  | 480 | 149 |  | 41 | 38 | 12.14 |  |  | 23.4
2021-12-24 | 10:40 | A |  | 44 |  |  | 39 |  |  |  | 1860 |  |  |  | 2.97 |  | 119 |  |  | 470 | 149
2021-12-24 | 11:40 | A |  | 21 |  |  | 41 |  |  |  | 1840 |  |  | 5.69 |  |  | 115 |  |  | 460 | 149 | [5 empty] | 3.54
2021-12-24 | 13:50 | A |  | 42 |  |  | 40 |  |  |  | 1870 |  |  |  | 3.01 |  | 122 |  |  | 480 | 149
2021-12-24 | 14:45 | A |  | 38 |  |  | 39 |  |  |  | 1910 | [5 empty] | 119 |  |  | 490 | 149
2021-12-24 | 15:40 | A |  | 44 |  |  | 40 |  |  |  | 1840 |  |  |  | 2.95 |  | 122 |  |  | 450 | 149
2021-12-24 | 17:40 | B |  | 42 |  |  | 43 |  |  |  | 1850 | [5 empty] | 119 |  |  | 450 | 149
2021-12-24 | 18:20 | B |  | 42 |  |  | 40 |  |  |  | 1890 |  |  |  | 3.05 |  | 122 |  |  | 480 | 149
2021-12-24 | 19:10 | B |  | 42 |  |  | 39 |  |  |  | 1900 | [5 empty] | 119 |  |  | 490 | 149
2021-12-24 | 20:40 | B |  | 44 | 8.39 |  | 40 |  |  | 7.77 | 1910 | 60.12 | 3.75 | 5.58 | 2.98 |  | 122 |  |  | 480 | 149 |  | 40 | 39 | 12.14 |  | 3.64 | 23.7
2021-12-24 | 21:30 | B |  | 44 |  |  | 40 |  |  |  | 1880 | [5 empty] | 126 |  |  | 480 | 149
2021-12-24 | 22:50 | B |  | 21 |  |  | 39 |  |  |  | 1910 |  |  |  | 2.79 |  | 119 |  |  | 490 | 149
2021-12-24 | 23:55 | B |  | 1 |  |  | 40 |  |  |  | 1880 | [5 empty] | 122 |  |  | 480 | 149
2021-12-24 | 00:45 | C |  | 1 | 8.45 |  | 41 |  |  | 7.57 | 1900 | 60.12 | 3.69 |  |  |  | 122 |  |  | 490 | 149 |  | 40 | 38 | 12.14 |  |  | 24.1
2021-12-24 | 02:15 | C |  | 42 |  |  | 40 |  |  |  | 1860 |  |  |  | 3.01 |  | 119 |  |  | 470 | 149
2021-12-24 | 03:45 | C |  | 38 |  |  | 41 |  |  |  | 1880 |  |  | 5.34 | 2.93 |  | 126 |  |  | 480 | 149 | [5 empty] | 3.41
2021-12-24 | 04:35 | C |  | 28 |  |  | 39 |  |  |  | 1850 | [5 empty] | 122 |  |  | 460 | 149
2021-12-24 | 05:25 | C |  | 44 |  |  | 40 |  |  |  | 1890 |  |  |  | 3.07 |  | 126 |  |  | 490 | 149
2021-12-24 | 06:50 | C |  | 21 |  |  | 42 |  |  |  | 1860 | [5 empty] | 119 |  |  | 480 | 149
2021-12-25 | 09:00 | A |  | 38 |  |  | 40 |  |  |  | 1900 | [5 empty] | 119 |  |  | 480 | 149
2021-12-25 | 10:20 | A |  | 30 | 8.43 |  | 39 |  |  | 7.61 | 1850 | 60.38 | 3.51 |  | 2.93 |  | 122 |  |  | 460 | 149 |  | 42 | 40 | 11.94 |  |  | 23.9
2021-12-25 | 11:30 | A |  | 44 |  |  | 40 |  |  |  | 1910 | [5 empty] | 115 |  |  | 490 | 149
2021-12-25 | 12:30 | A |  | 21 |  |  | 40 |  |  |  | 1910 | [5 empty] | 115 |  |  | 490 | 149
2021-12-25 | 13:55 | A |  | 1 |  |  | 39 |  |  |  | 1840 |  |  | 5.26 | 2.89 |  | 122 |  |  | 450 | 149 | [5 empty] | 3.59
2021-12-25 | 14:50 | A |  | 42 |  |  | 40 |  |  |  | 1860 | [5 empty] | 126 |  |  | 470 | 149
2021-12-25 | 15:40 | A |  | 38 |  |  | 39 |  |  |  | 1890 |  |  |  | 2.91 |  | 119 |  |  | 480 | 149
2021-12-25 | 17:30 | B |  | 42 |  |  | 40 |  |  |  | 1980 | [5 empty] | 122 |  |  | 490 | 149
2021-12-25 | 18:10 | B |  | 2 | 8.39 |  | 40 |  |  |  | 1990 |  |  |  | 2.89 |  | 119 |  |  | 500 | 149 | [6 empty] | 25.7
2021-12-25 | 19:30 | B |  | 44 |  |  | 41 |  |  | 7.31 | 1890 | 60.38 | 3.55 |  |  |  | 126 |  |  | 480 | 149 |  | 41 | 40 | 11.94
2021-12-25 | 21:20 | B |  | 30 |  |  | 40 |  |  |  | 1950 |  |  | 5.44 | 2.99 |  | 119 |  |  | 490 | 149 | [5 empty] | 3.56
2021-12-25 | 22:10 | B |  | 42 |  |  | 39 |  |  |  | 1980 | [5 empty] | 122 |  |  | 500 | 149
2021-12-25 | 23:40 | B |  | 42 |  |  | 40 |  |  |  | 1960 | [5 empty] | 122 |  |  | 490 | 149
2021-12-25 | 01:05 | C |  | 21 | 8.53 |  | 42 |  |  | 7.49 | 1930 | 60.38 | 3.41 |  | 3.07 |  | 119 |  |  | 470 | 149 |  | 41 | 39 | 11.94 |  |  | 24.6
2021-12-25 | 02:15 | C |  | 1 |  |  | 40 |  |  |  | 1900 |  |  | 5.6 |  |  | 126 |  |  | 480 | 149 | [5 empty] | 3.85
2021-12-25 | 03:10 | C |  | 28 |  |  | 39 |  |  |  | 1830 |  |  |  | 2.95 |  | 122 |  |  | 460 | 149
2021-12-25 | 04:30 | C |  | 42 |  |  | 41 |  |  |  | 1870 | [5 empty] | 119 |  |  | 480 | 149
2021-12-25 | 05:00 | C |  | 17 |  |  | 41 |  |  |  | 1870 | [5 empty] | 119 |  |  | 480 | 149
2021-12-25 | 05:35 | C |  | 44 |  |  | 42 |  |  |  | 1900 |  |  |  | 3 |  | 122 |  |  | 490 | 149
2021-12-25 | 06:15 | C |  | 38 |  |  | 40 |  |  |  | 1860 | [5 empty] | 126 |  |  | 480 | 149
2021-12-25 | 07:00 | C |  | 2 |  |  | 40 |  |  |  | 1860 | [5 empty] | 126 |  |  | 480 | 149
2021-12-26 | 09:00 | A |  | 25 | 8.48 |  | 39 |  |  | 7.87 | 1880 | 60.74 | 3.56 | 5.43 | 2.96 |  | 115 |  |  | 480 | 149 |  | 36 | 38 | 12.04 |  | 3.53 | 24.7
2021-12-26 | 09:50 | A |  | 28 |  |  | 40 |  |  |  | 1860 | [5 empty] | 119 |  |  | 460 | 149
2021-12-26 | 10:40 | A |  | 29 |  |  | 40 |  |  |  | 1860 | [5 empty] | 119 |  |  | 460 | 149
2021-12-26 | 11:30 | A |  | 38 |  |  | 41 |  |  |  | 1880 |  |  |  | 3.04 |  | 122 |  |  | 470 | 149
2021-12-26 | 12:30 | A |  | 44 |  |  | 40 |  |  |  | 1970 | [5 empty] | 119 |  |  | 490 | 149
2021-12-26 | 14:00 | A |  | 21 |  |  | 39 |  |  |  | 1940 |  |  |  | 2.98 |  | 122 |  |  | 490 | 149
2021-12-26 | 15:10 | A |  | 42 |  |  | 39 |  |  |  | 1920 | [5 empty] | 119 |  |  | 480 | 149
2021-12-26 | 17:10 | B |  | 21 |  |  | 39 |  |  |  | 1990 |  |  |  | 2.79 |  | 122 |  |  | 510 | 149
2021-12-26 | 18:30 | B |  | 37 | 8.39 |  | 40 |  |  |  | 1950 | [5 empty] | 119 |  |  | 490 | 149 | [6 empty] | 24.8
2021-12-26 | 19:25 | B |  | 37 |  |  | 39 |  |  |  | 1980 |  |  |  | 2.88 |  | 122 |  |  | 500 | 149
2021-12-26 | 20:10 | B |  | 12 | 8.53 |  | 40 |  |  | 7.31 | 1940 | 60.74 | 3.51 | 5.25 |  |  | 119 |  |  | 480 | 149 |  | 39 | 40 | 12.04 |  | 3.59 | 25.7
2021-12-26 | 21:20 | B |  | 21 |  |  | 39 |  |  |  | 1990 |  |  |  | 2.75 |  | 122 |  |  | 500 | 149
2021-12-26 | 22:30 | B |  | 21 |  |  | 40 |  |  |  | 1960 | [5 empty] | 119 |  |  | 490 | 149
2021-12-26 | 23:55 | B |  | 17 |  |  | 40 |  |  |  | 1990 | [5 empty] | 122 |  |  | 510 | 149
2021-12-26 | 01:05 | C |  | 28 | 8.51 |  | 41 |  |  | 7.57 | 1950 | 60.74 | 3.53 | 5.3 | 2.91 |  | 119 |  |  | 490 | 149 |  | 40 | 39 | 12.04 |  | 3.43 | 25.1
2021-12-26 | 02:00 | C |  | 37 |  |  | 40 |  |  |  | 1980 | [5 empty] | 126 |  |  | 500 | 149
2021-12-26 | 03:15 | C |  | 30 |  |  | 40 |  |  |  | 1910 |  |  |  | 2.99 |  | 122 |  |  | 460 | 149
2021-12-26 | 04:30 | C |  | 9 |  |  | 39 |  |  |  | 1990 | [5 empty] | 119 |  |  | 480 | 149
2021-12-26 | 05:40 | C |  | 28 |  |  | 41 |  |  |  | 1930 |  |  |  | 2.87 |  | 122 |  |  | 470 | 149
2021-12-26 | 06:45 | C |  | 2 |  |  | 40 |  |  |  | 1900 | [5 empty] | 126 |  |  | 450 | 149
2021-12-27 | 08:20 | A |  | 9 | 8.53 |  | 40 |  |  | 7.41 | 1990 | 59.81 | 2.99 |  |  |  | 122 |  |  | 500 | 149 |  | 40 | 39 | 11.52 |  |  | 24.9
2021-12-27 | 09:44 | A |  | 37 |  |  | 40 |  |  |  | 1960 |  |  |  | 2.98 |  | 119 |  |  | 490 | 149
2021-12-27 | 10:30 | A |  | 38 |  |  | 40 |  |  |  | 1980 |  |  | 5.83 |  |  | 126 |  |  | 490 | 149 | [5 empty] | 3.86
2021-12-27 | 11:40 | A |  | 1 |  |  | 41 |  |  |  | 1940 | [5 empty] | 122 |  |  | 470 | 149
2021-12-27 | 12:30 | A |  | 1 |  |  | 39 |  |  |  | 1980 |  |  |  | 2.79 |  | 119 |  |  | 500 | 149
2021-12-27 | 13:30 | A |  | 42 |  |  | 41 |  |  |  | 1960 | [5 empty] | 126 |  |  | 480 | 149
2021-12-27 | 14:30 | A |  | 42 |  |  | 39 |  |  |  | 1990 |  |  |  | 2.81 |  | 122 |  |  | 510 | 149
2021-12-27 | 15:35 | A |  | 28 |  |  | 40 |  |  |  | 1990 | [5 empty] | 119 |  |  | 500 | 149
2021-12-27 | 17:45 | B |  | 9 | 8.39 |  | 41 |  |  | 7.53 | 1940 | 59.81 | 3.06 |  | 3.01 |  | 122 |  |  | 490 | 149 |  | 41 | 39 | 11.52 |  |  | 24.8
2021-12-27 | 18:35 | B |  | 32 |  |  | 40 |  |  |  | 1990 | [5 empty] | 126 |  |  | 500 | 149
2021-12-27 | 19:45 | B |  | 42 |  |  | 39 |  |  |  | 1920 |  |  | 5.86 | 2.93 |  | 119 |  |  | 470 | 149 | [5 empty] | 3.87
2021-12-27 | 21:05 | B |  | 29 |  |  | 41 |  |  |  | 1970 | [5 empty] | 122 |  |  | 450 | 149
2021-12-27 | 22:25 | B |  | 2 |  |  | 40 |  |  |  | 1900 |  |  |  | 2.97 |  | 119 |  |  | 480 | 149
2021-12-27 | 23:55 | B |  | 1 |  |  | 41 |  |  |  | 1950 | [5 empty] | 126 |  |  | 490 | 149
2021-12-27 | 01:55 | C |  | 38 | 8.48 |  | 39 |  |  | 7.79 | 1950 | 59.81 | 3.04 |  | 2.97 |  | 126 |  |  | 480 | 149 |  | 40 | 38 | 11.52 |  |  | 24.3
2021-12-27 | 03:40 | C |  | 1 |  |  | 40 |  |  |  | 1910 | [5 empty] | 122 |  |  | 470 | 149
2021-12-27 | 05:30 | C |  | 1 |  |  | 41 |  |  |  | 1970 |  |  | 5.38 | 3.01 |  | 119 |  |  | 490 | 149 | [5 empty] | 3.4
2021-12-27 | 06:40 | C |  | 42 |  |  | 40 |  |  |  | 1940 | [5 empty] | 122 |  |  | 460 | 149
2021-12-27 | 07:55 | C |  | 17 |  |  | 40 |  |  |  | 1960 |  |  |  | 2.94 |  | 119 |  |  | 470 | 149
2021-12-28 | 09:00 | A |  | 25 | 8.57 |  | 39 |  |  | 6.92 | 1980 | 61.87 | 3.17 |  | 2.88 |  | 115 |  |  | 490 | 149 |  | 36 | 39 | 11.74 |  |  | 24.8
2021-12-28 | 10:00 | A |  | 38 |  |  | 40 |  |  |  | 1960 |  |  | 5.58 |  |  | 112 |  |  | 480 | 149 | [5 empty] | 3.61
2021-12-28 | 11:20 | A |  | 42 |  |  | 40 |  |  |  | 1990 |  |  |  | 3 |  | 119 |  |  | 490 | 149
2021-12-28 | 12:30 | A |  | 32 |  |  | 41 |  |  |  | 1890 | [5 empty] | 115 |  |  | 470 | 149
2021-12-28 | 13:50 | A |  | 42 |  |  | 39 |  |  |  | 1980 |  |  |  | 2.94 |  | 119 |  |  | 490 | 149
2021-12-28 | 14:40 | A |  | 1 |  |  | 40 |  |  |  | 1950 | [5 empty] | 115 |  |  | 480 | 149
2021-12-28 | 17:00 | B |  | 32 |  |  | 41 |  |  |  | 1870 |  |  |  | 3.05 |  | 122 |  |  | 470 | 149
2021-12-28 | 18:15 | B |  | 42 |  |  | 39 |  |  | 6.38 | 1850 | 61.87 | 3.25 |  |  |  | 119 |  |  | 460 | 149 |  | 40 | 39 | 11.74
2021-12-28 | 19:25 | B |  | 25 | 8.39 |  | 41 |  |  |  | 1900 |  |  |  | 2.93 |  | 122 |  |  | 490 | 149 | [6 empty] | 24.8
2021-12-28 | 21:05 | B |  | 1 |  |  | 41 |  |  |  | 1940 |  |  | 5.25 |  |  | 115 |  |  | 480 | 149 | [5 empty] | 3.38
2021-12-28 | 22:45 | B |  | 2 |  |  | 41 |  |  |  | 1910 |  |  |  | 2.85 |  | 119 |  |  | 490 | 149
2021-12-28 | 23:55 | B |  | 42 |  |  | 40 |  |  |  | 1950 | [5 empty] | 126 |  |  | 480 | 149
2021-12-28 | 00:55 | C |  | 1 | 8.46 |  | 40 |  |  | 6.83 | 1930 | 61.87 | 3.28 | 5.25 |  |  | 122 |  |  | 460 | 149 |  | 40 | 38 | 11.74 |  | 3.38 | 24.1
2021-12-28 | 02:00 | C |  | 29 |  |  | 39 |  |  |  | 1910 |  |  |  | 2.96 |  | 119 |  |  | 480 | 149
2021-12-28 | 04:20 | C |  | 2 |  |  | 40 |  |  |  | 1890 | [5 empty] | 115 |  |  | 470 | 149
2021-12-28 | 05:30 | C |  | 1 |  |  | 41 |  |  |  | 1910 |  |  |  | 3.02 |  | 119 |  |  | 460 | 149
2021-12-28 | 06:40 | C |  | 17 |  |  | 40 |  |  |  | 1960 | [5 empty] | 122 |  |  | 490 | 149
2021-12-28 | 07:55 | C |  | 42 |  |  | 41 |  |  |  | 1850 |  |  |  | 2.91 |  | 119 |  |  | 480 | 149
2021-12-29 | 08:30 | A |  | 1 |  |  | 39 |  |  |  | 1980 | [5 empty] | 119 |  |  | 490 | 149
2021-12-29 | 09:20 | A |  | 29 |  |  | 40 |  |  |  | 1960 |  |  |  | 3.05 |  | 122 |  |  | 490 | 149
2021-12-29 | 13:44 | A |  | 1 | 8.57 |  | 39 |  |  | 7.22 | 1990 | 59.52 | 2.65 | 5.25 |  |  | 122 |  |  | 510 | 149 |  | 42 | 41 | 11.22 |  | 3.38 | 24.9
2021-12-29 | 14:30 | A |  | 1 |  |  | 40 |  |  |  | 1950 |  |  |  | 2.89 |  | 119 |  |  | 480 | 149
2021-12-29 | 17:00 | B |  | 2 | 8.51 |  | 41 |  |  | 6.71 | 1900 | 59.52 | 2.71 | 5.25 |  |  | 122 |  |  | 480 | 149 |  | 41 | 40 | 11.22 |  | 3.38 | 24.5
2021-12-29 | 18:15 | B |  | 29 |  |  | 39 |  |  |  | 1930 |  |  |  | 3.09 |  | 119 |  |  | 500 | 149
2021-12-29 | 19:05 | B |  | 33 |  |  | 41 |  |  |  | 1870 |  |  |  | 3 |  | 115 |  |  | 470 | 149
2021-12-29 | 21:15 | B |  | 1 |  |  | 40 |  |  |  | 1850 | [5 empty] | 122 |  |  | 460 | 149
2021-12-29 | 22:30 | B |  | 33 | 8.39 |  | 39 |  |  |  | 1910 |  |  |  | 2.91 |  | 119 |  |  | 490 | 149 | [6 empty] | 24.8
2021-12-29 | 23:45 | B |  | 33 |  |  | 40 |  |  |  | 1860 | [5 empty] | 115 |  |  | 480 | 149
2021-12-29 | 01:10 | C |  | 38 | 8.48 |  | 39 |  |  | 6.82 | 1910 | 59.52 | 2.74 | 5.25 |  |  | 122 |  |  | 480 | 149 |  | 43 | 42 | 11.22 |  | 3.38 | 24.1
2021-12-29 | 02:20 | C |  | 29 |  |  | 40 |  |  |  | 1860 | [5 empty] | 119 |  |  | 470 | 149
2021-12-29 | 03:30 | C |  | 25 |  |  | 40 |  |  |  | 1860 |  |  |  | 2.98 |  | 119 |  |  | 470 | 149
2021-12-29 | 04:40 | C |  | 1 |  |  | 39 |  |  |  | 1900 | [5 empty] | 115 |  |  | 490 | 149
2021-12-29 | 06:00 | C |  | 33 |  |  | 41 |  |  |  | 1880 |  |  |  | 3.05 |  | 122 |  |  | 470 | 149
2021-12-29 | 07:40 | C |  | 2 |  |  | 40 |  |  |  | 1920 |  |  |  | 3.01 |  | 119 |  |  | 470 | 149
2021-12-30 | 08:30 | A |  | 2 | 8.48 |  | 39 |  |  | 7.1 | 1990 | 58.58 | 2.4 | 5.25 |  |  | 119 |  |  | 500 | 149 |  | 40 | 41 | 10.88 |  | 3.38 | 24.9
2021-12-30 | 09:20 | A |  | 29 |  |  | 40 |  |  |  | 1960 |  |  |  | 2.99 |  | 122 |  |  | 490 | 149
2021-12-30 | 10:40 | A |  | 33 |  |  | 39 |  |  |  | 1990 | [5 empty] | 119 |  |  | 500 | 149
2021-12-30 | 11:20 | A |  | 33 |  |  | 41 |  |  |  | 1950 |  |  |  | 2.89 |  | 119 |  |  | 470 | 149
2021-12-30 | 18:15 | B |  | 33 |  |  | 41 |  |  |  | 1910 | [5 empty] | 122 |  |  | 480 | 149
2021-12-30 | 19:25 | B |  | 1 | 8.51 |  | 40 |  |  | 6.83 | 1870 | 58.58 | 2.37 | 5.25 | 3.05 |  | 119 |  |  | 460 | 149 |  | 40 | 39 | 10.88 |  | 3.38 | 24.1
2021-12-30 | 21:50 | B |  | 33 |  |  | 40 |  |  |  | 1900 | [5 empty] | 115 |  |  | 500 | 149
2021-12-30 | 23:00 | B |  | 38 |  |  | 39 |  |  |  | 1950 | [5 empty] | 122 |  |  | 490 | 149
2021-12-30 | 00:05 | B |  | 25 |  |  | 41 |  |  |  | 1930 |  |  |  | 3.07 |  | 119 |  |  | 480 | 149
2021-12-30 | 01:10 | B |  | 29 |  |  | 40 |  |  |  | 1890 | [5 empty] | 126 |  |  | 490 | 149
2021-12-30 | 02:55 | C |  | 2 | 8.53 |  | 39 |  |  | 6.29 | 1920 | 58.58 | 2.35 | 5.25 |  |  | 119 |  |  | 490 | 149 |  | 41 | 40 | 10.88 |  | 3.38 | 23.8
2021-12-30 | 04:30 | C |  | 33 |  |  | 40 |  |  |  | 1890 |  |  |  | 2.95 |  | 122 |  |  | 470 | 149
2021-12-30 | 05:50 | C |  | 29 |  |  | 39 |  |  |  | 1910 | [5 empty] | 126 |  |  | 480 | 149
2021-12-30 | 06:55 | C |  | 38 |  |  | 41 |  |  |  | 1870 |  |  |  | 3.04 |  | 119 |  |  | 460 | 149
2021-12-30 | 07:45 | C |  | 1 |  |  | 40 |  |  |  | 1880 | [5 empty] | 115 |  |  | 470 | 149
2022-01-03 | 10:45 | A |  | 30 | 8.46 |  | 40 |  |  | 6.77 | 1930 | 58.91 | 2.57 | 5.25 | 2.93 |  | 119 |  |  | 480 | 149 |  | 38 | 37 | 11.03 |  | 3.38 | 24
2022-01-03 | 11:55 | A |  | 30 |  |  | 39 |  |  |  | 1890 | [5 empty] | 122 |  |  | 460 | 149
2022-01-03 | 14:25 | A |  | 1 |  |  | 40 |  |  |  | 1870 | [5 empty] | 122 |  |  | 470 | 149
2022-01-03 | 00:15 | B |  | 2 |  |  | 40 |  |  | 6.81 | 1860 | 58.91 | 2.6 |  |  |  | 122 |  |  | 470 | 149 |  | 39 | 38 | 11.03 |  | 3.38
2022-01-03 | 13:00 | B |  | 42 |  |  | 40 |  |  |  | 1860 | [5 empty] | 122 |  |  | 470 | 149
2022-01-03 | 13:00 | B |  | 1 | 8.39 |  | 39 |  |  |  | 1900 |  |  | 5.25 | 2.95 |  | 119 |  |  | 480 | 149 | [6 empty] | 24.8
2022-01-03 | 02:10 | C |  | 30 |  |  | 39 |  |  |  | 1950 |  |  |  | 2.79 |  | 122 |  |  | 490 | 149
2022-01-03 | 03:00 | C |  | 42 |  |  | 41 |  |  |  | 1890 | [5 empty] | 119 |  |  | 470 | 149
2022-01-03 | 04:30 | C |  | 38 |  |  | 40 |  |  |  | 1980 |  |  |  | 3.05 |  | 126 |  |  | 500 | 149
2022-01-03 | 06:45 | C |  | 29 | 8.53 |  | 40 |  |  | 6.92 | 1950 | 58.91 | 2.5 | 5.25 | 2.95 |  | 119 |  |  | 490 | 149 |  | 41 | 40 | 11.03 |  | 3.38 | 24.9
2022-01-03 | 07:20 | C |  | 12 |  |  | 39 |  |  |  | 1990 | [5 empty] | 126 |  |  | 510 | 149
2022-01-04 | 09:00 | A |  | 30 |  |  | 40 |  |  |  | 1940 | [5 empty] | 122 |  |  | 500 | 149
2022-01-04 | 10:05 | A |  | 38 |  |  | 39 |  |  |  | 1890 |  |  |  | 2.89 |  | 119 |  |  | 480 | 149
2022-01-04 | 11:25 | A |  | 42 | 8.49 |  | 41 |  |  | 6.85 | 1830 | 59.26 | 2.79 | 5.25 |  |  | 122 |  |  | 460 | 149 |  | 40 | 39 | 11.28 |  | 3.38 | 24.5
2022-01-04 | 13:05 | A |  | 12 |  |  | 40 |  |  |  | 1870 |  |  |  | 3.03 |  | 115 |  |  | 480 | 149
2022-01-04 | 14:40 | A |  | 2 |  |  | 41 |  |  |  | 1930 | [5 empty] | 126 |  |  | 490 | 149
2022-01-04 | 15:50 | A |  | 42 |  |  | 39 |  |  |  | 1880 |  |  |  | 2.95 |  | 119 |  |  | 470 | 149
2022-01-04 | 17:10 | B |  | 42 |  |  | 40 |  |  | 6.73 | 1840 | 59.26 | 2.82 |  |  |  | 115 |  |  | 460 | 149 |  | 40 | 38 | 11.28
2022-01-04 | 18:30 | B |  | 42 |  |  | 39 |  |  |  | 1810 |  |  |  | 2.98 |  | 119 |  |  | 450 | 149
2022-01-04 | 19:55 | B |  | 30 | 8.39 |  | 41 |  |  |  | 1900 |  |  | 5.25 |  |  | 122 |  |  | 480 | 149 | [5 empty] | 3.38 | 24.8
2022-01-04 | 21:20 | B |  | 42 |  |  | 40 |  |  |  | 1870 |  |  |  | 3.04 |  | 119 |  |  | 460 | 149
2022-01-04 | 22:40 | B |  | 30 |  |  | 40 |  |  |  | 1920 | [5 empty] | 126 |  |  | 490 | 149
2022-01-04 | 23:50 | B |  | 42 |  |  | 41 |  |  |  | 1850 |  |  |  | 2.94 |  | 122 |  |  | 470 | 149
2022-01-04 | 00:30 | C |  | 12 |  |  | 39 |  |  |  | 1950 | [5 empty] | 119 |  |  | 490 | 149
2022-01-04 | 01:20 | C |  | 2 |  |  | 41 |  |  |  | 1890 | [5 empty] | 122 |  |  | 470 | 149
2022-01-04 | 02:10 | C |  | 12 | 8.57 |  | 40 |  |  | 6.81 | 1910 | 59.26 | 2.71 | 5.25 | 2.99 |  | 126 |  |  | 490 | 149 |  | 40 | 39 | 11.28 |  | 3.38 | 24.9
2022-01-04 | 03:30 | C |  | 38 |  |  | 40 |  |  |  | 1890 | [5 empty] | 119 |  |  | 470 | 149
2022-01-04 | 04:10 | C |  | 17 |  |  | 40 |  |  |  | 1880 |  |  |  | 3.09 |  | 122 |  |  | 470 | 149
2022-01-04 | 06:20 | C |  | 1 |  |  | 39 |  |  |  | 1920 | [5 empty] | 126 |  |  | 490 | 149
2022-01-04 | 07:10 | C |  | 30 |  |  | 41 |  |  |  | 1890 | [5 empty] | 119 |  |  | 470 | 149
2022-01-05 | 09:15 | A |  | 1 | 8.45 |  | 40 |  |  | 6.59 | 1890 | 58.39 | 2.76 | 6.06 | 3.07 |  | 119 |  |  | 470 | 149 |  | 40 | 39 | 11.21 |  | 4.09 | 23.9
2022-01-05 | 10:30 | A |  | 38 |  |  | 39 |  |  |  | 1950 |  |  |  | 2.93 |  | 122 |  |  | 490 | 149
2022-01-05 | 11:55 | A |  | 42 |  |  | 41 |  |  |  | 1850 | [5 empty] | 115 |  |  | 460 | 149
2022-01-05 | 14:00 | A |  | 30 |  |  | 40 |  |  |  | 1900 |  |  |  | 2.99 |  | 122 |  |  | 480 | 149
2022-01-05 | 17:00 | B |  | 42 | 8.41 |  | 39 |  |  | 6.69 | 1880 | 58.39 | 2.8 |  |  |  | 122 |  |  | 470 | 149 |  | 41 | 40 | 11.21 |  |  | 24.1
2022-01-05 | 18:25 | B |  | 12 |  |  | 40 |  |  |  | 1910 |  |  |  | 2.93 |  | 119 |  |  | 490 | 149
2022-01-05 | 19:40 | B |  | 42 |  |  | 41 |  |  |  | 1850 |  |  | 6.06 |  |  | 115 |  |  | 460 | 149 | [5 empty] | 4.09
2022-01-05 | 21:20 | B |  | 42 |  |  | 40 |  |  |  | 1890 |  |  |  | 3.04 |  | 119 |  |  | 480 | 149
2022-01-05 | 23:30 | B |  | 12 | 8.39 |  | 39 |  |  |  | 1860 |  |  |  | 2.96 |  | 122 |  |  | 480 | 149 | [6 empty] | 24.8
2022-01-05 | 00:30 | C |  | 1 |  |  | 40 |  |  |  | 1890 | [5 empty] | 119 |  |  | 480 | 149
2022-01-05 | 01:20 | C |  | 1 |  |  | 39 |  |  |  | 1890 |  |  |  | 2.81 |  | 122 |  |  | 490 | 149
2022-01-05 | 02:15 | C |  | 21 |  |  | 39 |  |  |  | 1900 | [5 empty] | 119 |  |  | 490 | 149
2022-01-05 | 03:25 | C |  | 2 | 8.53 |  | 41 |  |  | 6.91 | 1880 | 58.39 | 2.68 | 5.92 |  |  | 126 |  |  | 470 | 149 |  | 39 | 38 | 11.21 |  | 3.94 | 24.9
2022-01-05 | 04:40 | C |  | 30 |  |  | 39 |  |  |  | 1910 |  |  |  | 2.79 |  | 119 |  |  | 490 | 149
2022-01-05 | 05:30 | C |  | 38 |  |  | 40 |  |  |  | 1900 | [5 empty] | 126 |  |  | 490 | 149
2022-01-05 | 06:30 | C |  | 25 |  |  | 40 |  |  |  | 1880 |  |  |  | 2.89 |  | 119 |  |  | 470 | 149
2022-01-05 | 07:10 | C |  | 38 |  |  | 40 |  |  |  | 1890 | [5 empty] | 122 |  |  | 490 | 149
2022-01-06 | 09:15 | A |  | 2 |  |  | 40 |  |  |  | 1890 | [5 empty] | 115 |  |  | 480 | 149
2022-01-06 | 10:30 | A |  | 25 | 8.49 |  | 39 |  |  | 7.05 | 1940 | 59.2 | 2.81 | 6.07 |  |  | 119 |  |  | 490 | 149 |  | 41 | 40 | 11.3 |  | 4.18 | 24.5
2022-01-06 | 11:25 | A |  | 42 |  |  | 41 |  |  |  | 1860 |  |  |  | 3.05 |  | 122 |  |  | 470 | 149
2022-01-06 | 13:20 | A |  | 42 |  |  | 39 |  |  |  | 1900 | [5 empty] | 119 |  |  | 480 | 149
2022-01-06 | 14:40 | A |  | 1 |  |  | 40 |  |  |  | 1830 |  |  |  | 2.91 |  | 122 |  |  | 460 | 149
2022-01-06 | 16:00 | A |  | 21 |  |  | 41 |  |  |  | 1870 |  |  |  | 3.09 |  | 115 |  |  | 490 | 149
2022-01-06 | 16:55 | B |  | 12 |  |  | 40 |  |  |  | 1840 | [5 empty] | 122 |  |  | 450 | 149
2022-01-06 | 18:20 | B |  | 38 | 8.51 |  | 39 |  |  | 6.95 | 1900 | 59.2 | 2.79 |  | 3.02 |  | 119 |  |  | 480 | 149 |  | 40 | 39 | 11.3 |  |  | 24.3
2022-01-06 | 19:30 | B |  | 42 | 8.39 |  | 40 |  |  |  | 1870 | [5 empty] | 115 |  |  | 460 | 149 | [6 empty] | 24.8
2022-01-06 | 21:20 | B |  | 21 |  |  | 41 |  |  |  | 1890 |  |  | 6.15 | 2.98 |  | 122 |  |  | 470 | 149 | [5 empty] | 4.15
2022-01-06 | 22:30 | B |  | 10 |  |  | 40 |  |  |  | 1840 | [5 empty] | 119 |  |  | 460 | 149
2022-01-06 | 23:40 | B |  | 42 |  |  | 40 |  |  |  | 1860 |  |  |  | 3.04 |  | 115 |  |  | 480 | 149
2022-01-06 | 00:45 | C |  | 42 |  |  | 39 |  |  |  | 1920 | [5 empty] | 119 |  |  | 490 | 149
2022-01-06 | 01:40 | C |  | 42 |  |  | 40 |  |  |  | 1890 |  |  |  | 3.09 |  | 122 |  |  | 470 | 149
2022-01-06 | 02:30 | C |  | 21 |  |  | 40 |  |  |  | 1900 | [5 empty] | 115 |  |  | 490 | 149
2022-01-06 | 03:10 | C |  | 21 | 8.39 |  | 41 |  |  | 6.89 | 1880 | 59.2 | 2.91 |  | 2.79 |  | 126 |  |  | 480 | 149 |  | 39 | 38 | 11.3 |  |  | 24.6
2022-01-06 | 04:30 | C |  | 2 |  |  | 39 |  |  |  | 1950 | [5 empty] | 119 |  |  | 490 | 149
2022-01-06 | 05:40 | C |  | 12 |  |  | 40 |  |  |  | 1890 |  |  | 5.93 |  |  | 122 |  |  | 480 | 149 | [5 empty] | 3.92
2022-01-06 | 06:10 | C |  | 25 |  |  | 39 |  |  |  | 1950 |  |  |  | 2.98 |  | 119 |  |  | 490 | 149
2022-01-06 | 07:45 | C |  | 38 |  |  | 40 |  |  |  | 1910 | [5 empty] | 122 |  |  | 490 | 149
2022-01-07 | 08:55 | A |  | 38 | 8.43 |  | 40 |  |  | 6.73 | 1870 | 58.88 | 2.59 |  |  |  | 126 |  |  | 480 | 149 |  | 39 | 38 | 11.02 |  |  | 23.6
2022-01-07 | 10:00 | A |  | 42 |  |  | 41 |  |  |  | 1920 |  |  |  | 3.09 |  | 119 |  |  | 500 | 149
2022-01-07 | 11:30 | A |  | 29 |  |  | 39 |  |  |  | 1900 |  |  | 5.7 |  |  | 122 |  |  | 490 | 149 | [5 empty] | 3.85
2022-01-07 | 13:45 | A |  | 42 |  |  | 41 |  |  |  | 1850 |  |  |  | 2.87 |  | 115 |  |  | 470 | 149
2022-01-07 | 14:30 | A |  | 21 |  |  | 40 |  |  |  | 1830 | [5 empty] | 119 |  |  | 480 | 149
2022-01-07 | 15:50 | A |  | 1 |  |  | 41 |  |  |  | 1900 |  |  |  | 3 |  | 115 |  |  | 490 | 149
2022-01-07 | 16:55 | B |  | 1 |  |  | 40 |  |  | 6.95 | 1910 | 58.88 | 2.61 |  |  |  | 126 |  |  | 490 | 149 |  | 41 | 39 | 11.02
2022-01-07 | 18:15 | B |  | 21 |  |  | 39 |  |  |  | 1880 |  |  |  | 2.92 |  | 122 |  |  | 480 | 149
2022-01-07 | 19:30 | B |  | 42 | 8.39 |  | 41 |  |  |  | 1840 |  |  | 5.72 |  |  | 119 |  |  | 460 | 149 | [5 empty] | 3.74 | 24.8
2022-01-07 | 21:00 | B |  | 42 |  |  | 40 |  |  |  | 1900 |  |  |  | 3.02 |  | 122 |  |  | 490 | 149
2022-01-07 | 22:30 | B |  | 2 |  |  | 40 |  |  |  | 1870 | [5 empty] | 115 |  |  | 480 | 149
2022-01-07 | 23:40 | B |  | 21 |  |  | 39 |  |  |  | 1850 |  |  |  | 2.96 |  | 119 |  |  | 470 | 149
2022-01-07 | 00:30 | C |  | 42 |  |  | 41 |  |  |  | 1860 | [5 empty] | 122 |  |  | 470 | 149
2022-01-07 | 01:45 | C |  | 29 |  |  | 40 |  |  |  | 1900 |  |  |  | 3.09 |  | 119 |  |  | 490 | 149
2022-01-07 | 02:10 | C |  | 12 |  |  | 40 |  |  |  | 1890 | [5 empty] | 126 |  |  | 480 | 149
2022-01-07 | 03:30 | C |  | 21 |  |  | 41 |  |  |  | 1860 | [5 empty] | 122 |  |  | 460 | 149
2022-01-07 | 04:40 | C |  | 21 | 8.53 |  | 39 |  |  | 6.81 | 1900 | 58.88 | 2.49 | 5.93 | 2.77 |  | 115 |  |  | 490 | 149 |  | 41 | 40 | 11.02 |  | 3.95 | 24.7
2022-01-07 | 05:10 | C |  | 38 |  |  | 39 |  |  |  | 1950 | [5 empty] | 122 |  |  | 490 | 149
2022-01-07 | 06:40 | C |  | 44 |  |  | 40 |  |  |  | 1910 |  |  |  | 2.88 |  | 119 |  |  | 480 | 149
2022-01-07 | 07:45 | C |  | 1 |  |  | 41 |  |  |  | 1880 | [5 empty] | 122 |  |  | 470 | 149
2022-01-08 | 09:00 | A |  | 25 |  |  | 40 |  |  |  | 1850 |  |  |  | 3.09 |  | 115 |  |  | 480 | 149
2022-01-08 | 10:10 | A |  | 2 | 8.46 |  | 39 |  |  | 6.85 | 1810 | 59.12 | 2.69 | 5.57 |  |  | 119 |  |  | 450 | 149 |  | 40 | 38 | 11.15 |  | 3.9 | 24.1
2022-01-08 | 11:00 | A |  | 44 |  |  | 41 |  |  |  | 1870 |  |  |  | 2.95 |  | 122 |  |  | 470 | 149
2022-01-08 | 12:10 | A |  | 21 |  |  | 41 |  |  |  | 1870 | [5 empty] | 122 |  |  | 470 | 149
2022-01-08 | 13:25 | A |  | 9 |  |  | 40 |  |  |  | 1910 |  |  |  | 2.99 |  | 119 |  |  | 490 | 149
2022-01-08 | 14:05 | A |  | 42 |  |  | 41 |  |  |  | 1860 | [5 empty] | 115 |  |  | 460 | 149
2022-01-08 | 14:45 | A |  | 38 |  |  | 41 |  |  |  | 1860 | [5 empty] | 115 |  |  | 460 | 149
2022-01-08 | 15:40 | A |  | 36 |  |  | 39 |  |  |  | 1900 | [5 empty] | 122 |  |  | 480 | 149
2022-01-08 | 17:00 | B |  | 36 |  |  | 40 |  |  |  | 1870 | [5 empty] | 119 |  |  | 460 | 149
2022-01-08 | 18:25 | B |  | 9 | 8.48 |  | 39 |  |  | 6.74 | 1900 | 59.12 | 2.67 | 5.35 | 2.92 |  | 122 |  |  | 490 | 149 |  | 40 | 39 | 11.15 |  | 3.37 | 24.8
2022-01-08 | 19:55 | B |  | 21 |  |  | 41 |  |  |  | 1850 | [5 empty] | 115 |  |  | 470 | 149
2022-01-08 | 20:50 | B |  | 44 |  |  | 40 |  |  |  | 1820 |  |  |  | 3.01 |  | 122 |  |  | 440 | 149
2022-01-08 | 22:15 | B |  | 2 |  |  | 39 |  |  |  | 1880 | [5 empty] | 126 |  |  | 470 | 149
2022-01-08 | 23:35 | B |  | 29 |  |  | 40 |  |  |  | 1860 |  |  |  | 2.97 |  | 119 |  |  | 480 | 149
2022-01-08 | 00:20 | C |  | 36 |  |  | 39 |  |  |  | 1910 | [5 empty] | 122 |  |  | 490 | 149
2022-01-08 | 01:00 | C |  | 44 |  |  | 39 |  |  |  | 1910 | [5 empty] | 122 |  |  | 490 | 149
2022-01-08 | 01:50 | C |  | 21 |  |  | 41 |  |  |  | 1860 | [5 empty] | 119 |  |  | 470 | 149
2022-01-08 | 02:10 | C |  | 29 |  |  | 40 |  |  |  | 1890 |  |  |  | 2.99 |  | 115 |  |  | 480 | 149
2022-01-08 | 03:30 | C |  | 25 |  |  | 41 |  |  |  | 1860 | [5 empty] | 122 |  |  | 460 | 149
2022-01-08 | 04:40 | C |  | 9 | 8.57 |  | 39 |  |  | 6.89 | 1900 | 59.12 | 2.58 | 5.38 | 2.79 |  | 119 |  |  | 490 | 149 |  | 39 | 39 | 11.15 |  | 3.5 | 24.9
2022-01-08 | 05:30 | C |  | 2 |  |  | 40 |  |  |  | 1880 | [5 empty] | 122 |  |  | 480 | 149
2022-01-08 | 06:30 | C |  | 38 |  |  | 41 |  |  |  | 1870 | [5 empty] | 126 |  |  | 460 | 149
2022-01-08 | 07:35 | C |  | 10 |  |  | 40 |  |  |  | 1910 |  |  |  | 3.05 |  | 119 |  |  | 490 | 149
2022-01-10 | 09:00 | A |  | 29 |  |  | 40 |  |  |  | 1840 | [5 empty] | 122 |  |  | 460 | 149
2022-01-10 | 10:40 | A |  | 21 | 8.43 |  | 39 |  |  | 6.8 | 1810 | 57.08 | 2.59 | 5.38 | 2.85 |  | 119 |  |  | 430 | 149 |  | 42 | 41 | 11.02 |  | 3.5 | 24.8
2022-01-10 | 11:55 | A |  | 10 |  |  | 41 |  |  |  | 1800 | [5 empty] | 115 |  |  | 440 | 149
2022-01-10 | 13:30 | A |  | 36 |  |  | 39 |  |  |  | 1860 |  |  |  | 2.95 |  | 122 |  |  | 480 | 149
2022-01-10 | 14:45 | A |  | 44 |  |  | 40 |  |  |  | 1870 |  |  |  | 2.93 |  | 119 |  |  | 460 | 149
2022-01-10 | 16:40 | B |  | 36 |  |  | 40 |  |  |  | 1900 | [5 empty] | 122 |  |  | 490 | 149
2022-01-10 | 17:30 | B |  | 21 |  |  | 39 |  |  |  | 1890 |  |  |  | 2.79 |  | 119 |  |  | 480 | 149
2022-01-10 | 18:35 | B |  | 29 |  |  | 39 |  |  |  | 1910 | [5 empty] | 126 |  |  | 490 | 149
2022-01-10 | 19:20 | B |  | 44 |  |  | 41 |  |  |  | 1870 | [5 empty] | 122 |  |  | 460 | 149
2022-01-10 | 20:10 | B |  | 10 | 8.53 |  | 39 |  |  | 6.71 | 1900 | 57.08 | 2.49 | 5.35 | 2.81 |  | 119 |  |  | 490 | 149 |  | 41 | 41 | 11.02 |  | 3.46 | 24.8
2022-01-10 | 21:10 | B |  | 21 |  |  | 40 |  |  |  | 1890 | [5 empty] | 122 |  |  | 480 | 149
2022-01-10 | 22:20 | B |  | 36 |  |  | 40 |  |  |  | 1910 |  |  |  | 3.05 |  | 126 |  |  | 490 | 149
2022-01-10 | 23:30 | B |  | 12 |  |  | 40 |  |  |  | 1880 | [5 empty] | 119 |  |  | 480 | 149
2022-01-10 | 01:05 | C |  | 12 | 8.39 |  | 39 |  |  | 6.93 | 1830 | 57.08 | 2.63 |  | 2.96 |  | 115 |  |  | 460 | 149 |  | 41 | 39 | 11.02 |  |  | 24
2022-01-10 | 02:30 | C |  | 10 |  |  | 41 |  |  |  | 1870 |  |  | 5.26 |  |  | 119 |  |  | 480 | 149 | [5 empty] | 3.31
2022-01-10 | 03:15 | C |  | 29 |  |  | 38 |  |  |  | 1800 |  |  |  | 3.01 |  | 122 |  |  | 450 | 149
2022-01-10 | 04:20 | C |  | 44 |  |  | 40 |  |  |  | 1850 | [5 empty] | 119 |  |  | 460 | 149
2022-01-10 | 05:45 | C |  | 38 |  |  | 40 |  |  |  | 1850 | [5 empty] | 119 |  |  | 460 | 149
2022-01-10 | 06:50 | C |  | 9 |  |  | 41 |  |  |  | 1820 |  |  |  | 2.89 |  | 115 |  |  | 480 | 149
2022-01-11 | 09:15 | A |  | 9 | 8.46 |  | 38 |  |  | 7.03 | 1890 | 57.19 | 2.49 | 5.26 |  |  | 122 |  |  | 470 | 149 |  | 40 | 38 | 10.95 |  | 3.31 | 25.3
2022-01-11 | 10:20 | A |  | 29 |  |  | 40 |  |  |  | 1840 |  |  |  | 2.89 |  | 119 |  |  | 460 | 149
2022-01-11 | 11:50 | A |  | 36 |  |  | 39 |  |  |  | 1900 | [5 empty] | 115 |  |  | 490 | 149
2022-01-11 | 13:40 | A |  | 29 |  |  | 41 |  |  |  | 1860 |  |  |  | 2.97 |  | 122 |  |  | 480 | 149
2022-01-11 | 14:45 | A |  | 36 |  |  | 40 |  |  |  | 1810 | [5 empty] | 119 |  |  | 450 | 149
2022-01-11 | 15:40 | A |  | 36 |  |  | 39 |  |  |  | 1850 |  |  |  | 2.92 |  | 122 |  |  | 470 | 149
2022-01-11 | 16:45 | B |  | 38 |  |  | 39 |  |  |  | 1900 | [5 empty] | 119 |  |  | 490 | 149
2022-01-11 | 17:30 | B |  | 36 |  |  | 40 |  |  |  | 1890 |  |  |  | 2.99 |  | 122 |  |  | 480 | 149
2022-01-11 | 18:10 | B |  | 44 |  |  | 40 |  |  |  | 1910 | [5 empty] | 122 |  |  | 490 | 149
2022-01-11 | 19:30 | B |  | 9 |  |  | 40 |  |  |  | 1880 |  |  |  | 3.05 |  | 119 |  |  | 480 | 149
2022-01-11 | 21:10 | B |  | 36 | 8.39 |  | 41 |  |  | 6.89 | 1860 | 57.19 | 2.56 | 5.26 |  |  | 128 |  |  | 460 | 149 |  | 40 | 39 | 10.95 |  | 3.31 | 24.9
2022-01-11 | 22:30 | B |  | 29 |  |  | 39 |  |  |  | 1910 |  |  |  | 2.77 |  | 119 |  |  | 490 | 149
2022-01-11 | 23:44 | B |  | 44 |  |  | 40 |  |  |  | 1890 | [5 empty] | 122 |  |  | 480 | 149
2022-01-11 | 01:15 | C |  | 2 |  |  | 38 |  |  |  | 1810 |  |  |  | 2.91 |  | 119 |  |  | 450 | 149
2022-01-11 | 02:15 | C |  | 9 | 8.36 |  | 40 |  |  | 6.97 | 1770 | 57.19 | 2.59 | 5.26 |  |  | 115 |  |  | 420 | 149 |  | 39 | 38 | 10.95 |  | 3.31 | 24.1
2022-01-11 | 03:00 | C |  | 29 |  |  | 41 |  |  |  | 1800 | [5 empty] | 122 |  |  | 440 | 149
2022-01-11 | 03:40 | C |  | 38 |  |  | 41 |  |  |  | 1800 |  |  |  | 3.03 |  | 122 |  |  | 440 | 149
2022-01-11 | 04:25 | C |  | 21 |  |  | 40 |  |  |  | 1780 |  |  |  | 2.93 |  | 115 |  |  | 450 | 149
2022-01-11 | 05:45 | C |  | 44 |  |  | 39 |  |  |  | 1810 | [5 empty] | 119 |  |  | 460 | 149
2022-01-11 | 06:40 | C |  | 10 |  |  | 40 |  |  |  | 1790 | [5 empty] | 122 |  |  | 400 | 149
2022-01-12 | 09:20 | A |  | 29 |  |  | 41 |  |  |  | 1900 | [5 empty] | 115 |  |  | 480 | 149
2022-01-12 | 10:15 | A |  | 9 | 8.51 |  | 39 |  |  | 7.08 | 1860 | 58.79 | 2.53 | 5.39 | 2.97 |  | 122 |  |  | 470 | 149 |  | 42 | 41 | 11.04 |  | 3.48 | 24.3
2022-01-12 | 11:15 | A |  | 36 |  |  | 40 |  |  |  | 1820 | [5 empty] | 119 |  |  | 440 | 149
2022-01-12 | 13:00 | A |  | 44 |  |  | 41 |  |  |  | 1890 |  |  |  | 3.03 |  | 122 |  |  | 480 | 149
2022-01-12 | 14:05 | A |  | 21 |  |  | 40 |  |  |  | 1810 | [5 empty] | 119 |  |  | 450 | 149
2022-01-12 | 14:55 | A |  | 12 |  |  | 39 |  |  |  | 1860 |  |  |  | 2.94 |  | 115 |  |  | 480 | 149
2022-01-12 | 15:45 | A |  | 2 |  |  | 40 |  |  |  | 1880 | [5 empty] | 119 |  |  | 480 | 149
2022-01-12 | 16:20 | A |  | 45 |  |  | 39 |  |  |  | 1900 |  |  |  | 2.79 |  | 122 |  |  | 490 | 149
2022-01-12 | 18:40 | B |  | 21 |  |  | 40 |  |  |  | 1890 | [5 empty] | 122 |  |  | 480 | 149
2022-01-12 | 19:20 | B |  | 21 |  |  | 39 |  |  |  | 1900 |  |  |  | 2.88 |  | 119 |  |  | 490 | 149
2022-01-12 | 20:10 | B |  | 45 | 8.53 |  | 40 |  |  | 7.21 | 1890 | 58.79 | 2.51 | 5.39 |  |  | 122 |  |  | 480 | 149 |  | 41 | 40 | 11.04 |  | 3.48 | 24.9
2022-01-12 | 21:30 | B |  | 36 |  |  | 39 |  |  |  | 1910 |  |  |  | 2.71 |  | 119 |  |  | 490 | 149
2022-01-12 | 22:40 | B |  | 46 |  |  | 40 |  |  |  | 1900 | [5 empty] | 122 |  |  | 490 | 149
2022-01-12 | 23:30 | B |  | 44 |  |  | 40 |  |  |  | 1890 | [5 empty] | 122 |  |  | 470 | 149
2022-01-12 | 01:15 | C |  | 29 | 8.45 |  | 39 |  |  | 6.93 | 1830 | 58.79 | 2.59 | 5.39 |  |  | 119 |  |  | 450 | 149 |  | 41 | 40 | 11.04 |  | 3.48 | 23.7
2022-01-12 | 02:30 | C |  | 44 |  |  | 40 |  |  |  | 1800 |  |  |  | 3.01 |  | 122 |  |  | 430 | 149
2022-01-12 | 03:45 | C |  | 45 |  |  | 38 |  |  |  | 1750 |  |  |  | 2.89 |  | 115 |  |  | 420 | 149
2022-01-12 | 05:00 | C |  | 44 |  |  | 40 |  |  |  | 1790 | [5 empty] | 119 |  |  | 400 | 149
2022-01-12 | 06:15 | C |  | 46 |  |  | 39 |  |  |  | 1810 |  |  |  | 2.97 |  | 122 |  |  | 420 | 149
2022-01-12 | 07:00 | C |  | 2 |  |  | 40 |  |  |  | 1770 | [5 empty] | 119 |  |  | 400 | 149
2022-01-13 | 08:10 | A |  | 21 | 8.48 |  | 40 |  |  | 6.85 | 1890 | 58.48 | 2.44 | 5.45 |  |  | 126 |  |  | 480 | 149 |  | 41 | 40 | 10.92 |  | 3.53 | 24.9
2022-01-13 | 09:05 | A |  | 29 |  |  | 39 |  |  |  | 1820 |  |  |  | 2.87 |  | 122 |  |  | 440 | 149
2022-01-13 | 10:00 | A |  | 36 |  |  | 40 |  |  |  | 1910 | [5 empty] | 119 |  |  | 490 | 149
2022-01-13 | 23:05 | A |  | 12 |  |  | 41 |  |  |  | 1850 |  |  |  | 2.98 |  | 122 |  |  | 470 | 149
2022-01-13 | 12:10 | A |  | 45 |  |  | 40 |  |  |  | 1870 | [5 empty] | 115 |  |  | 460 | 149
2022-01-13 | 12:55 | A |  | 44 |  |  | 39 |  |  |  | 1900 |  |  |  | 2.96 |  | 119 |  |  | 480 | 149
2022-01-13 | 13:55 | A |  | 2 |  |  | 41 |  |  |  | 1910 | [5 empty] | 115 |  |  | 470 | 149
2022-01-13 | 15:05 | A |  | 5 |  |  | 41 |  |  |  | 1870 | [5 empty] | 122 |  |  | 460 | 149
2022-01-13 | 15:50 | A |  | 38 |  |  | 40 |  |  |  | 1890 | [5 empty] | 115 |  |  | 480 | 149
2022-01-13 | 16:20 | A |  | 46 |  |  | 39 |  |  |  | 1910 | [5 empty] | 122 |  |  | 470 | 149
2022-01-13 | 16:30 | B |  | 45 |  |  | 39 |  |  |  | 1980 | [5 empty] | 122 |  |  | 490 | 149
2022-01-13 | 17:20 | B |  | 29 |  |  | 40 |  |  |  | 1950 |  |  |  | 2.89 |  | 119 |  |  | 480 | 149
2022-01-13 | 18:40 | B |  | 29 |  |  | 39 |  |  |  | 1990 |  |  |  | 2.77 |  | 126 |  |  | 510 | 149
2022-01-13 | 19:20 | B |  | 44 |  |  | 40 |  |  |  | 1970 | [5 empty] | 122 |  |  | 490 | 149
2022-01-13 | 20:40 | B |  | 44 | 8.53 |  | 39 |  |  | 6.59 | 1990 | 58.48 | 2.39 | 5.45 | 2.81 |  | 119 |  |  | 520 | 149 |  | 39 | 38 | 10.92 |  | 3.53 | 25.7
2022-01-13 | 21:30 | B |  | 36 |  |  | 40 |  |  |  | 1970 | [5 empty] | 122 |  |  | 500 | 149
2022-01-13 | 22:10 | B |  | 36 |  |  | 40 |  |  |  | 1950 | [5 empty] | 119 |  |  | 490 | 149
2022-01-13 | 23:30 | B |  | 46 |  |  | 40 |  |  |  | 1970 | [5 empty] | 115 |  |  | 490 | 149
2022-01-13 | 00:50 | C |  | 45 | 8.43 |  | 40 |  |  | 7.05 | 1870 | 58.48 | 2.49 | 5.45 |  |  | 119 |  |  | 470 | 149 |  | 40 | 39 | 10.92 |  | 3.53 | 24.3
2022-01-13 | 02:00 | C |  | 44 |  |  | 39 |  |  |  | 1810 |  |  |  | 3.05 |  | 115 |  |  | 460 | 149
2022-01-13 | 03:15 | C |  | 29 |  |  | 40 |  |  |  | 1890 | [5 empty] | 119 |  |  | 490 | 149
2022-01-13 | 04:35 | C |  | 2 |  |  | 38 |  |  |  | 1830 |  |  |  | 2.93 |  | 115 |  |  | 460 | 149
2022-01-13 | 06:15 | C |  | 36 |  |  | 40 |  |  |  | 1890 |  |  |  | 2.99 |  | 115 |  |  | 480 | 149
2022-01-13 | 06:55 | C |  | 12 |  |  | 39 |  |  |  | 1860 | [5 empty] | 119 |  |  | 470 | 149
2022-01-14 | 08:30 | A |  | 46 |  |  | 40 |  |  |  | 1920 | [5 empty] | 115 |  |  | 480 | 149
2022-01-14 | 09:25 | A |  | 46 |  |  | 39 |  |  |  | 1860 |  |  |  | 2.95 |  | 122 |  |  | 470 | 149
2022-01-14 | 10:15 | A |  | 36 |  |  | 40 |  |  |  | 1900 | [5 empty] | 119 |  |  | 490 | 149
2022-01-14 | 11:50 | A |  | 44 | 8.41 |  | 41 |  |  | 7.25 | 1840 | 58.53 | 2.43 | 5.58 | 3.03 |  | 122 |  |  | 460 | 149 |  | 42 | 40 | 10.84 |  | 3.6 | 24.5
2022-01-14 | 13:00 | A |  | 46 |  |  | 40 |  |  |  | 1810 | [5 empty] | 119 |  |  | 450 | 149
2022-01-14 | 14:50 | A |  | 21 |  |  | 41 |  |  |  | 1840 |  |  |  | 2.92 |  | 122 |  |  | 460 | 149
2022-01-14 | 15:50 | A |  | 46 |  |  | 40 |  |  |  | 1810 | [5 empty] | 119 |  |  | 450 | 149
2022-01-14 | 17:30 | B |  | 36 |  |  | 40 |  |  |  | 1950 | [5 empty] | 122 |  |  | 480 | 149
2022-01-14 | 18:20 | B |  | 36 |  |  | 39 |  |  |  | 1990 |  |  |  | 2.77 |  | 119 |  |  | 510 | 149
2022-01-14 | 19:40 | B |  | 21 |  |  | 40 |  |  |  | 1970 | [5 empty] | 122 |  |  | 490 | 149
2022-01-14 | 20:40 | B |  | 44 |  |  | 40 |  |  |  | 1950 |  |  |  | 3.09 |  | 119 |  |  | 480 | 149
2022-01-14 | 21:30 | B |  | 36 | 8.57 |  | 39 |  |  | 7.1 | 1980 | 58.53 | 2.27 | 5.58 |  |  | 115 |  |  | 490 | 149 |  | 42 | 41 | 10.84 |  | 3.6 | 25.2
2022-01-14 | 22:44 | B |  | 46 |  |  | 41 |  |  |  | 1940 | [5 empty] | 122 |  |  | 480 | 149
2022-01-14 | 23:30 | B |  | 45 |  |  | 40 |  |  |  | 1970 |  |  |  | 2.91 |  | 119 |  |  | 490 | 149
2022-01-14 | 01:15 | C |  | 44 | 8.49 |  | 40 |  |  | 7 | 1890 | 58.53 | 2.35 | 5.58 |  |  | 115 |  |  | 500 | 149 |  | 41 | 39 | 10.84 |  | 3.6 | 24.6
2022-01-14 | 02:00 | C |  | 29 |  |  | 41 |  |  |  | 1850 |  |  |  | 3.05 |  | 119 |  |  | 470 | 149
2022-01-14 | 03:20 | C |  | 12 |  |  | 40 |  |  |  | 1870 |  |  |  | 2.99 |  | 115 |  |  | 480 | 149
2022-01-14 | 04:35 | C |  | 45 |  |  | 39 |  |  |  | 1910 | [5 empty] | 122 |  |  | 490 | 149
2022-01-14 | 05:25 | C |  | 2 |  |  | 40 |  |  |  | 1840 |  |  |  | 2.85 |  | 119 |  |  | 470 | 149
2022-01-14 | 06:30 | C |  | 36 |  |  | 41 |  |  |  | 1870 | [5 empty] | 119 |  |  | 480 | 149
2022-01-14 | 07:20 | C |  | 21 |  |  | 41 |  |  |  | 1870 | [5 empty] | 119 |  |  | 480 | 149
2022-01-15 | 09:10 | A |  | 29 | 8.43 |  | 40 |  |  | 7.08 | 1810 | 58.87 | 2.33 | 5.49 |  |  | 122 |  |  | 440 | 149 |  | 40 | 38 | 10.76 |  | 3.49 | 25.3
2022-01-15 | 10:20 | A |  | 44 |  |  | 39 |  |  |  | 1850 |  |  |  | 2.98 |  | 119 |  |  | 470 | 149
2022-01-15 | 11:40 | A |  | 36 |  |  | 40 |  |  |  | 1900 | [5 empty] | 115 |  |  | 490 | 149
2022-01-15 | 13:45 | A |  | 46 |  |  | 39 |  |  |  | 1870 |  |  |  | 2.89 |  | 122 |  |  | 460 | 149
2022-01-15 | 14:50 | A |  | 38 |  |  | 41 |  |  |  | 1850 | [5 empty] | 119 |  |  | 470 | 149
2022-01-15 | 15:45 | A |  | 2 |  |  | 40 |  |  |  | 1890 |  |  |  | 2.93 |  | 119 |  |  | 480 | 149
2022-01-15 | 16:15 | A |  | 21 |  |  | 40 |  |  |  | 1890 |  |  |  | 2.93 |  | 119 |  |  | 480 | 149
2022-01-15 | 16:40 | B |  | 36 |  |  | 40 |  |  |  | 1950 | [5 empty] | 115 |  |  | 490 | 149
2022-01-15 | 17:10 | B |  | 44 |  |  | 39 |  |  |  | 1970 |  |  |  | 2.77 |  | 122 |  |  | 500 | 149
2022-01-15 | 18:30 | B |  | 21 |  |  | 40 |  |  |  | 1950 | [5 empty] | 119 |  |  | 490 | 149
2022-01-15 | 19:25 | B |  | 5 |  |  | 39 |  |  |  | 1990 |  |  |  | 2.87 |  | 126 |  |  | 510 | 149
2022-01-15 | 20:40 | B |  | 46 | 8.53 |  | 41 |  |  | 7.22 | 1950 | 58.87 | 2.23 | 5.49 |  |  | 119 |  |  | 490 | 149 |  | 41 | 40 | 10.76 |  | 3.49 | 24.9
2022-01-15 | 21:20 | B |  | 44 |  |  | 39 |  |  |  | 1990 |  |  |  | 2.77 |  | 122 |  |  | 520 | 149
2022-01-15 | 22:30 | B |  | 21 |  |  | 42 |  |  |  | 1890 | [5 empty] | 126 |  |  | 470 | 149
2022-01-15 | 23:25 | B |  | 38 |  |  | 40 |  |  |  | 1950 | [5 empty] | 122 |  |  | 490 | 149
2022-01-15 | 01:15 | C |  | 29 |  |  | 41 |  |  |  | 1900 | [5 empty] | 119 |  |  | 480 | 149
2022-01-15 | 02:25 | C |  | 12 | 8.49 |  | 38 |  |  | 7.1 | 1860 | 58.87 | 2.27 | 5.49 | 2.93 |  | 115 |  |  | 470 | 149 |  | 41 | 39 | 10.76 |  | 3.49 | 24
2022-01-15 | 03:20 | C |  | 44 |  |  | 40 |  |  |  | 1910 | [5 empty] | 119 |  |  | 490 | 149
2022-01-15 | 04:30 | C |  | 21 |  |  | 40 |  |  |  | 1870 |  |  |  | 3.01 |  | 122 |  |  | 480 | 149
2022-01-15 | 05:45 | C |  | 38 |  |  | 39 |  |  |  | 1810 | [5 empty] | 115 |  |  | 450 | 149
2022-01-17 | 08:39 | A |  | 29 |  |  | 39 |  |  |  | 1990 | [5 empty] | 119 |  |  | 510 | 149
2022-01-17 | 09:30 | A |  | 21 |  |  | 40 |  |  |  | 1990 |  |  |  | 3.05 |  | 122 |  |  | 500 | 149
2022-01-17 | 10:40 | A |  | 44 |  |  | 40 |  |  |  | 1950 | [5 empty] | 115 |  |  | 490 | 149
2022-01-17 | 11:44 | A |  | 8 |  |  | 39 |  |  |  | 1980 |  |  |  | 2.89 |  | 119 |  |  | 490 | 149
2022-01-17 | 13:20 | A |  | 45 |  |  | 40 |  |  |  | 1990 | [5 empty] | 119 |  |  | 510 | 149
2022-01-17 | 14:40 | A |  | 44 | 8.6 |  | 40 |  |  | 7.1 | 1950 | 60.12 | 2.94 | 5.49 | 3.09 |  | 122 |  |  | 490 | 149 |  | 37 | 35 | 11.54 |  | 3.49 | 25.4
2022-01-17 | 15:30 | A |  | 46 |  |  | 39 |  |  |  | 2000 | [5 empty] | 119 |  |  | 530 | 149
2022-01-17 | 16:15 | A |  | 38 |  |  | 40 |  |  |  | 1980 | [5 empty] | 122 |  |  | 500 | 149
2022-01-17 | 17:00 | B |  | 2 |  |  | 39 |  |  |  | 1870 | [5 empty] | 119 |  |  | 460 | 149
2022-01-17 | 18:15 | B |  | 8 | 8.62 |  | 40 |  |  | 6.91 | 1830 | 60.12 | 2.92 | 5.49 | 3.09 |  | 115 |  |  | 480 | 149 |  | 38 | 37 | 11.54 |  | 3.49 | 24.7
2022-01-17 | 19:20 | B |  | 29 |  |  | 41 |  |  |  | 1910 |  |  |  | 2.97 |  | 112 |  |  | 500 | 149
2022-01-17 | 21:35 | B |  | 33 |  |  | 40 |  |  |  | 1890 | [5 empty] | 119 |  |  | 490 | 149
2022-01-17 | 23:30 | B |  | 33 |  |  | 38 |  |  |  | 1860 |  |  |  | 3.01 |  | 112 |  |  | 470 | 149
2022-01-17 | 01:05 | C |  | 44 | 8.57 |  | 41 |  |  | 7.05 | 1930 | 60.12 | 2.97 | 5.49 |  |  | 119 |  |  | 490 | 149 |  | 39 | 38 | 11.54 |  | 3.49 | 24.3
2022-01-17 | 02:30 | C |  | 29 |  |  | 39 |  |  |  | 1880 |  |  |  | 2.89 |  | 115 |  |  | 470 | 149
2022-01-17 | 03:25 | C |  | 38 |  |  | 40 |  |  |  | 1850 | [5 empty] | 112 |  |  | 460 | 149
2022-01-17 | 04:40 | C |  | 33 |  |  | 40 |  |  |  | 1960 |  |  |  | 2.96 |  | 115 |  |  | 480 | 149
2022-01-17 | 05:20 | C |  | 45 |  |  | 39 |  |  |  | 1980 | [5 empty] | 119 |  |  | 490 | 149
2022-01-17 | 06:20 | C |  | 30 |  |  | 39 |  |  |  | 1980 | [5 empty] | 119 |  |  | 490 | 149
2022-01-17 | 07:30 | C |  | 2 |  |  | 39 |  |  |  | 1940 |  |  |  | 2.94 |  | 115 |  |  | 500 | 149
2022-01-18 | 08:40 | A |  | 2 | 8.53 |  | 39 |  |  | 6.79 | 2000 | 59.29 | 2.75 | 5.49 |  |  | 122 |  |  | 530 | 149 |  | 40 | 39 | 11.28 |  | 3.49 | 25.4
2022-01-18 | 09:30 | A |  | 44 |  |  | 40 |  |  |  | 1980 |  |  |  | 3.01 |  | 119 |  |  | 500 | 149
2022-01-18 | 10:30 | A |  | 33 |  |  | 40 |  |  |  | 1950 | [5 empty] | 115 |  |  | 490 | 149
2022-01-18 | 13:10 | A |  | 8 |  |  | 40 |  |  |  | 1950 | [5 empty] | 115 |  |  | 490 | 149
2022-01-22 | 10:30 | A |  | 44 |  |  | 40 |  |  |  | 1950 | [5 empty] | 122 |  |  | 490 | 149
2022-01-22 | 11:20 | A |  | 38 |  |  | 40 |  |  |  | 1970 |  |  |  | 3.06 |  | 119 |  |  | 480 | 149
2022-01-22 | 12:30 | A |  | 12 |  |  | 39 |  |  |  | 1950 | [5 empty] | 115 |  |  | 480 | 149
2022-01-22 | 13:30 | A |  | 33 | 8.39 |  | 39 |  |  | 7.21 | 1980 | 58.62 | 3.43 | 5.58 | 2.77 |  | 126 |  |  | 500 | 149 |  | 36 | 38 | 11.82 |  | 3.56 | 23.9
2022-01-22 | 14:40 | A |  | 1 |  |  | 40 |  |  |  | 1950 | [5 empty] | 119 |  |  | 490 | 149
2022-01-22 | 15:30 | A |  | 2 |  |  | 39 |  |  |  | 1980 |  |  |  | 2.81 |  | 122 |  |  | 510 | 149
2022-01-22 | 17:00 | B |  | 38 |  |  | 41 |  |  |  | 1950 | [5 empty] | 122 |  |  | 480 | 149
2022-01-22 | 18:15 | B |  | 33 | 8.36 |  | 40 |  |  | 7.09 | 1970 | 58.62 | 3.46 |  | 2.97 |  | 119 |  |  | 490 | 149 |  | 39 | 38 | 11.82 |  |  | 23.5
2022-01-22 | 19:25 | B |  | 1 |  |  | 39 |  |  |  | 1900 |  |  | 5.71 |  |  | 122 |  |  | 460 | 149
2022-01-22 | 20:30 | B |  | 36 |  |  | 40 |  |  |  | 1960 |  |  |  | 3.05 |  | 119 |  |  | 480 | 149 | [5 empty] | 3.83
2022-01-22 | 21:30 | B |  | 30 |  |  | 41 |  |  |  | 1930 | [5 empty] | 122 |  |  | 470 | 149
2022-01-22 | 22:30 | B |  | 2 |  |  | 41 |  |  |  | 1930 | [5 empty] | 122 |  |  | 470 | 149
2022-01-22 | 23:25 | B |  | 28 |  |  | 40 |  |  |  | 1990 | [5 empty] | 119 |  |  | 490 | 149
2022-01-22 | 00:10 | B |  | 21 |  |  | 40 |  |  |  | 1990 | [5 empty] | 119 |  |  | 490 | 149
2022-01-22 | 01:50 | C |  | 8 | 8.48 |  | 40 |  |  | 6.95 | 1940 | 58.62 | 3.34 |  | 2.96 |  | 122 |  |  | 480 | 149 |  | 40 | 39 | 11.82 |  |  | 24.1
2022-01-22 | 03:40 | C |  | 2 |  |  | 41 |  |  |  | 1910 |  |  | 5.43 |  |  | 119 |  |  | 460 | 149 | [5 empty] | 3.46
2022-01-22 | 05:00 | C |  | 1 |  |  | 40 |  |  |  | 1980 |  |  |  | 3.01 |  | 115 |  |  | 490 | 149
2022-01-22 | 06:30 | C |  | 21 |  |  | 39 |  |  |  | 1960 | [5 empty] | 122 |  |  | 470 | 149
2022-01-22 | 07:50 | C |  | 21 |  |  | 40 |  |  |  | 1900 |  |  |  | 2.91 |  | 119 |  |  | 460 | 149
2022-01-23 | 08:30 | A |  | 38 | 8.52 |  | 39 |  |  | 6.89 | 1990 | 58.96 | 2.83 | 5.82 | 2.77 |  | 122 |  |  | 510 | 149 |  | 37 | 36 | 11.35 |  | 3.69 | 24.7
2022-01-23 | 09:20 | A |  | 8 |  |  | 40 |  |  |  | 1960 | [5 empty] | 119 |  |  | 490 | 149
2022-01-23 | 10:40 | A |  | 36 |  |  | 39 |  |  |  | 1990 |  |  |  | 2.87 |  | 122 |  |  | 520 | 149
2022-01-23 | 11:20 | A |  | 1 |  |  | 40 |  |  |  | 1950 | [5 empty] | 119 |  |  | 490 | 149
2022-01-23 | 12:40 | A |  | 21 |  |  | 41 |  |  |  | 1900 |  |  |  | 2.94 |  | 119 |  |  | 460 | 149
2022-01-23 | 14:00 | A |  | 36 |  |  | 40 |  |  |  | 1940 | [5 empty] | 122 |  |  | 470 | 149
2022-01-23 | 15:20 | A |  | 36 |  |  | 40 |  |  |  | 1980 | [5 empty] | 119 |  |  | 480 | 149
2022-01-23 | 00:00 | B |  | 36 |  |  | 41 |  |  | 7.01 | 2000 | 58.96 | 2.92 | 5.9 | 3.05 |  | 126 |  |  | 500 | 149 |  | 38 | 37 | 11.35 |  | 3.77 | 24
2022-01-23 | 18:15 | B |  | 12 |  |  | 40 |  |  |  | 1930 | [5 empty] | 122 |  |  | 480 | 149
2022-01-23 | 19:15 | B |  | 21 | 8.43 |  | 39 |  |  |  | 1970 |  |  |  | 2.97 |  | 119 |  |  | 490 | 149
2022-01-23 | 21:00 | B |  | 38 |  |  | 40 |  |  |  | 1910 | [5 empty] | 122 |  |  | 460 | 149
2022-01-23 | 22:20 | B |  | 36 |  |  | 41 |  |  |  | 1950 |  |  |  | 2.91 |  | 119 |  |  | 480 | 149
2022-01-23 | 23:45 | B |  | 8 |  |  | 40 |  |  |  | 1930 | [5 empty] | 122 |  |  | 470 | 149
2022-01-23 | 01:20 | C |  | 36 |  |  | 40 |  |  |  | 1950 | [5 empty] | 126 |  |  | 470 | 149
2022-01-23 | 01:55 | C |  | 2 |  |  | 39 |  |  |  | 1940 | [5 empty] | 119 |  |  | 460 | 149
2022-01-23 | 02:40 | C |  | 30 | 8.45 |  | 39 |  |  | 7.1 | 1980 | 58.96 | 2.9 | 5.44 | 2.95 |  | 122 |  |  | 490 | 149 |  | 39 | 38 | 11.35 |  | 3.55 | 24.1
2022-01-23 | 04:00 | C |  | 1 |  |  | 40 |  |  |  | 1910 | [5 empty] | 119 |  |  | 460 | 149
2022-01-23 | 05:20 | C |  | 38 |  |  | 41 |  |  |  | 1930 |  |  |  | 2.9 |  | 122 |  |  | 470 | 149
2022-01-23 | 06:30 | C |  | 21 |  |  | 40 |  |  |  | 1980 | [5 empty] | 126 |  |  | 490 | 149
2022-01-24 | 08:10 | A |  | 2 |  |  | 40 |  |  |  | 1980 | [5 empty] | 122 |  |  | 490 | 149
2022-01-24 | 10:40 | A |  | 1 |  |  | 40 |  |  |  | 1950 |  |  |  | 3.1 |  | 119 |  |  | 480 | 149
2022-01-24 | 11:20 | A |  | 21 | 8.57 |  | 39 |  |  | 7.21 | 1990 | 58.64 | 3.17 | 5.62 |  |  | 122 |  |  | 510 | 149 |  | 36 | 35 | 11.74 |  | 3.8 | 24.9
2022-01-24 | 01:30 | A |  | 36 |  |  | 42 |  |  |  | 1930 |  |  |  | 2.98 |  | 119 |  |  | 480 | 149
2022-01-24 | 02:30 | A |  | 1 |  |  | 40 |  |  |  | 1950 | [5 empty] | 122 |  |  | 490 | 149
2022-01-24 | 03:44 | A |  | 36 |  |  | 40 |  |  |  | 1980 |  |  |  | 3.05 |  | 119 |  |  | 500 | 149
2022-01-24 | 17:15 | B |  | 28 |  |  | 40 |  |  |  | 1930 |  |  |  | 2.99 |  | 122 |  |  | 480 | 149
2022-01-24 | 18:30 | B |  | 21 | 8.53 |  | 39 |  |  | 7.39 | 1880 | 58.64 | 3.21 | 5.79 |  |  | 119 |  |  | 470 | 149 |  | 39 | 38 | 11.74 |  | 3.85 | 23.7
2022-01-24 | 19:25 | B |  | 1 |  |  | 41 |  |  |  | 1900 |  |  |  | 3.07 |  | 119 |  |  | 490 | 149
2022-01-24 | 20:25 | B |  | 38 |  |  | 40 |  |  |  | 1950 | [5 empty] | 122 |  |  | 480 | 149
2022-01-24 | 23:15 | B |  | 36 |  |  | 40 |  |  |  | 1910 |  |  |  | 2.91 |  | 119 |  |  | 470 | 149
2022-01-24 | 13:45 | C |  | 1 | 8.57 |  | 41 |  |  | 7.28 | 1890 | 58.64 | 3.17 | 5.46 |  |  | 122 |  |  | 470 | 149 |  | 41 | 38 | 11.74 |  | 3.77 | 23.9
2022-01-24 | 03:40 | C |  | 21 |  |  | 40 |  |  |  | 1920 |  |  |  | 2.96 |  | 119 |  |  | 480 | 149
2022-01-24 | 05:10 | C |  | 10 |  |  | 39 |  |  |  | 1960 | [5 empty] | 122 |  |  | 490 | 149
2022-01-24 | 06:20 | C |  | 2 |  |  | 40 |  |  |  | 1920 |  |  |  | 3.03 |  | 122 |  |  | 460 | 149
2022-01-24 | 07:40 | C |  | 17 |  |  | 41 |  |  |  | 1900 | [5 empty] | 119 |  |  | 470 | 149
2022-01-24 | 07:55 | C |  | 12 |  |  | 41 |  |  |  | 1900 | [5 empty] | 119 |  |  | 470 | 149
2022-01-25 | 08:20 | A |  | 21 |  |  | 39 |  |  |  | 1990 | [5 empty] | 119 |  |  | 520 | 149
2022-01-25 | 08:40 | A |  | 38 |  |  | 40 |  |  |  | 2000 |  |  |  | 3.09 |  | 122 |  |  | 530 | 149
2022-01-25 | 09:20 | A |  | 21 |  |  | 40 |  |  |  | 1980 | [5 empty] | 119 |  |  | 490 | 149
2022-01-25 | 10:40 | A |  | 43 |  |  | 41 |  |  |  | 1950 |  |  |  | 3.19 |  | 126 |  |  | 480 | 149
2022-01-25 | 11:30 | A |  | 17 | 8.53 |  | 40 |  |  | 7.1 | 1980 | 58.26 | 2.89 | 5.63 |  |  | 119 |  |  | 490 | 149 |  | 39 | 38 | 11.42 |  | 3.62 | 24.9
2022-01-25 | 12:10 | A |  | 21 |  |  | 40 |  |  |  | 1950 |  |  |  | 3.05 |  | 122 |  |  | 490 | 149
2022-01-25 | 13:20 | A |  | 36 |  |  | 39 |  |  |  | 1990 | [5 empty] | 115 |  |  | 510 | 149
2022-01-25 | 14:40 | A |  | 10 |  |  | 40 |  |  |  | 1970 | [5 empty] | 119 |  |  | 490 | 149
2022-01-25 | 15:44 | A |  | 10 |  |  | 39 |  |  |  | 1990 | [5 empty] | 122 |  |  | 520 | 149
2022-01-25 | 17:05 | B |  | 12 |  |  | 40 |  |  |  | 1950 | [5 empty] | 119 |  |  | 490 | 149
2022-01-25 | 18:15 | B |  | 38 | 8.57 |  | 39 |  |  | 7.19 | 1980 | 58.26 | 2.85 |  | 2.95 |  | 126 |  |  | 500 | 149 |  | 40 | 39 | 11.42 |  |  | 24
2022-01-25 | 19:35 | B |  | 1 |  |  | 40 |  |  |  | 1920 | [5 empty] | 122 |  |  | 470 | 149
2022-01-25 | 21:00 | B |  | 38 |  |  | 41 |  |  |  | 1890 |  |  | 5.3 | 3.09 |  | 119 |  |  | 460 | 149 | [5 empty] | 3.33
2022-01-25 | 22:20 | B |  | 21 |  |  | 40 |  |  |  | 1960 | [5 empty] | 122 |  |  | 480 | 149
2022-01-25 | 23:45 | B |  | 36 |  |  | 39 |  |  |  | 1930 |  |  |  | 2.99 |  | 122 |  |  | 470 | 149
2022-01-25 | 01:20 | C |  | 21 | 8.55 |  | 40 |  |  | 7.03 | 1910 | 58.26 | 2.87 | 5.38 |  |  | 126 |  |  | 480 | 149 |  | 41 | 40 | 11.42 |  | 3.54 | 24.1
2022-01-25 | 02:10 | C |  | 38 |  |  | 39 |  |  |  | 1870 |  |  |  | 2.98 |  | 122 |  |  | 460 | 149
2022-01-25 | 03:10 | C |  | 17 |  |  | 39 |  |  |  | 1870 | [5 empty] | 122 |  |  | 460 | 149
2022-01-25 | 04:15 | C |  | 12 |  |  | 40 |  |  |  | 1900 | [5 empty] | 119 |  |  | 470 | 149
2022-01-25 | 05:30 | C |  | 1 |  |  | 41 |  |  |  | 1850 |  |  |  | 3.02 |  | 122 |  |  | 480 | 149
2022-01-25 | 06:40 | C |  | 25 |  |  | 39 |  |  |  | 1930 | [5 empty] | 126 |  |  | 490 | 149
2022-01-25 | 07:55 | C |  | 2 |  |  | 40 |  |  |  | 1890 |  |  |  | 2.95 |  | 119 |  |  | 470 | 149
2022-01-27 | 09:15 | A |  | 21 |  |  | 40 |  |  |  | 1900 | [5 empty] | 122 |  |  | 470 | 149
2022-01-27 | 10:30 | A |  | 21 |  |  | 39 |  |  |  | 1960 |  |  |  | 2.93 |  | 119 |  |  | 490 | 149
2022-01-27 | 11:45 | A |  | 1 | 8.47 |  | 40 |  |  | 6.95 | 1890 | 57.09 | 3.19 | 5.1 | 3.01 |  | 126 |  |  | 480 | 149 |  | 38 | 39 | 11.66 |  | 3.23 | 23.7
2022-01-27 | 12:30 | A |  | 25 |  |  | 41 |  |  |  | 1940 | [5 empty] | 122 |  |  | 470 | 149
2022-01-27 | 14:00 | A |  | 33 |  |  | 39 |  |  |  | 1900 |  |  |  | 2.96 |  | 122 |  |  | 460 | 149
2022-01-27 | 15:15 | A |  | 36 |  |  | 40 |  |  |  | 1870 | [5 empty] | 119 |  |  | 480 | 149
2022-01-27 | 17:10 | B |  | 38 | 8.43 |  | 39 |  |  | 6.83 | 1920 | 57.09 | 3.23 | 5.41 |  |  | 122 |  |  | 480 | 149 |  | 39 | 38 | 11.66 |  | 3.38 | 23.4
2022-01-27 | 18:20 | B |  | 39 |  |  | 40 |  |  |  | 1890 |  |  |  | 2.95 |  | 119 |  |  | 470 | 149
2022-01-27 | 19:40 | B |  | 21 |  |  | 39 |  |  |  | 1940 | [5 empty] | 126 |  |  | 490 | 149
2022-01-27 | 21:00 | B |  | 36 |  |  | 40 |  |  |  | 1910 |  |  |  | 3.04 |  | 119 |  |  | 480 | 149
2022-01-27 | 22:40 | B |  | 1 |  |  | 41 |  |  |  | 1950 | [5 empty] | 126 |  |  | 470 | 149
2022-01-27 | 23:50 | B |  | 21 |  |  | 40 |  |  |  | 1870 |  |  |  | 2.91 |  | 122 |  |  | 460 | 149
2022-01-27 | 01:10 | C |  | 36 |  |  | 40 |  |  |  | 1960 | [5 empty] | 119 |  |  | 490 | 149
2022-01-27 | 01:40 | C |  | 2 |  |  | 39 |  |  |  | 1990 |  |  |  | 2.89 |  | 122 |  |  | 510 | 149
2022-01-27 | 02:30 | C |  | 17 |  |  | 40 |  |  |  | 1980 | [5 empty] | 122 |  |  | 500 | 149
2022-01-27 | 03:40 | C |  | 38 |  |  | 41 |  |  |  | 1960 | [5 empty] | 126 |  |  | 480 | 149
2022-01-27 | 04:20 | C |  | 12 | 8.53 |  | 42 |  |  | 7.1 | 1890 | 57.09 | 3.13 | 5.53 |  |  | 122 |  |  | 470 | 149 |  | 38 | 37 | 11.66 |  | 3.56 | 24.6
2022-01-27 | 05:10 | C |  | 39 |  |  | 40 |  |  |  | 1960 |  |  |  | 3.09 |  | 119 |  |  | 490 | 149
2022-01-27 | 06:20 | C |  | 1 |  |  | 39 |  |  |  | 1990 | [5 empty] | 126 |  |  | 510 | 149
2022-01-27 | 07:00 | C |  | 21 |  |  | 40 |  |  |  | 1980 | [5 empty] | 122 |  |  | 500 | 149
2022-01-27 | 07:44 | C |  | 29 |  |  | 40 |  |  |  | 1980 |  |  |  | 2.98 |  | 122 |  |  | 500 | 149
2022-01-28 | 09:30 | A |  | 39 |  |  | 39 |  |  |  | 1870 | [5 empty] | 115 |  |  | 490 | 149
2022-01-28 | 10:45 | A |  | 21 | 8.49 |  | 40 |  |  | 7.13 | 1910 | 58.19 | 2.89 | 5.57 | 3.07 |  | 119 |  |  | 500 | 149 |  | 39 | 37 | 11.38 |  | 3.79 | 24
2022-01-28 | 11:50 | A |  | 36 |  |  | 40 |  |  |  | 1850 | [5 empty] | 122 |  |  | 480 | 149
2022-01-28 | 12:30 | A |  | 1 |  |  | 39 |  |  |  | 1890 | [5 empty] | 119 |  |  | 470 | 149
2022-01-28 | 13:30 | A |  | 10 |  |  | 39 |  |  |  | 1890 |  |  |  | 2.99 |  | 119 |  |  | 470 | 149
2022-01-28 | 14:45 | A |  | 25 |  |  | 40 |  |  |  | 1930 |  |  |  | 3.05 |  | 122 |  |  | 480 | 149
2022-01-28 | 15:35 | A |  | 38 |  |  | 39 |  |  |  | 1950 | [5 empty] | 119 |  |  | 470 | 149
2022-01-28 | 16:55 | B |  | 36 |  |  | 40 |  |  |  | 1940 | [5 empty] | 115 |  |  | 470 | 149
2022-01-28 | 18:10 | B |  | 39 | 8.51 |  | 39 |  |  | 7.05 | 1910 | 58.19 | 2.87 | 5.79 | 3.02 |  | 122 |  |  | 480 | 149 |  | 40 | 38 | 11.38 |  | 3.69 | 24.3
2022-01-28 | 19:20 | B |  | 12 |  |  | 41 |  |  |  | 1870 | [5 empty] | 119 |  |  | 460 | 149
2022-01-28 | 20:40 | B |  | 28 |  |  | 40 |  |  |  | 1860 |  |  |  | 2.97 |  | 122 |  |  | 470 | 149
2022-01-28 | 21:55 | B |  | 21 |  |  | 41 |  |  |  | 1890 | [5 empty] | 119 |  |  | 490 | 149
2022-01-28 | 23:20 | B |  | 30 |  |  | 40 |  |  |  | 1920 |  |  |  | 3.04 |  | 122 |  |  | 490 | 149
2022-01-28 | 01:10 | C |  | 36 |  |  | 39 |  |  |  | 1980 | [5 empty] | 126 |  |  | 490 | 149
2022-01-28 | 02:20 | C |  | 21 | 8.39 |  | 39 |  |  | 6.89 | 1990 | 58.19 | 2.99 | 5.27 | 2.89 |  | 119 |  |  | 500 | 149 |  | 40 | 39 | 11.38 |  | 3.38 | 24.9
2022-01-28 | 02:30 | C |  | 38 |  |  | 40 |  |  |  | 1960 | [5 empty] | 122 |  |  | 490 | 149
2022-01-28 | 03:20 | C |  | 30 |  |  | 40 |  |  |  | 1950 |  |  |  | 3.05 |  | 122 |  |  | 490 | 149
2022-01-28 | 04:00 | C |  | 17 |  |  | 42 |  |  |  | 1890 | [5 empty] | 119 |  |  | 470 | 149
2022-01-28 | 05:30 | C |  | 21 |  |  | 40 |  |  |  | 1960 |  |  |  | 2.98 |  | 126 |  |  | 480 | 149
2022-01-28 | 06:20 | C |  | 1 |  |  | 40 |  |  |  | 1990 | [5 empty] | 115 |  |  | 490 | 149
2022-01-28 | 07:30 | C |  | 28 |  |  | 39 |  |  |  | 2000 | [5 empty] | 119 |  |  | 500 | 149
2022-01-29 | 09:00 | A |  | 39 |  |  | 40 |  |  |  | 1890 | [5 empty] | 119 |  |  | 470 | 149
2022-01-29 | 10:15 | A |  | 1 | 8.51 |  | 39 |  |  | 7.19 | 1950 | 57.56 | 3.03 | 5.49 | 3.09 |  | 122 |  |  | 490 | 149 |  | 39 | 39 | 11.54 |  | 3.24 | 24.5
2022-01-29 | 11:50 | A |  | 36 |  |  | 40 |  |  |  | 1900 |  |  |  | 3.01 |  | 119 |  |  | 460 | 149
2022-01-29 | 13:35 | A |  | 21 |  |  | 40 |  |  |  | 1910 | [5 empty] | 115 |  |  | 480 | 149
2022-01-29 | 14:45 | A |  | 17 |  |  | 41 |  |  |  | 1870 |  |  |  | 2.93 |  | 122 |  |  | 460 | 149
2022-01-29 | 15:55 | A |  | 38 |  |  | 39 |  |  |  | 1930 | [5 empty] | 119 |  |  | 490 | 149
2022-01-29 | 17:10 | B |  | 7 | 8.46 |  | 40 |  |  | 7.33 | 1820 | 57.56 | 3.08 | 5.25 |  |  | 122 |  |  | 460 | 149 |  | 41 | 40 | 11.54 |  | 3.52 | 24.2
2022-01-29 | 18:50 | B |  | 39 |  |  | 39 |  |  |  | 1900 |  |  |  | 2.97 |  | 119 |  |  | 480 | 149
2022-01-29 | 20:40 | B |  | 36 |  |  | 40 |  |  |  | 1870 | [5 empty] | 115 |  |  | 470 | 149
2022-01-29 | 21:20 | B |  | 21 |  |  | 39 |  |  |  | 1840 |  |  |  | 3.04 |  | 122 |  |  | 460 | 149
2022-01-29 | 22:10 | B |  | 1 |  |  | 40 |  |  |  | 1920 | [5 empty] | 119 |  |  | 490 | 149
2022-01-29 | 23:40 | B |  | 28 |  |  | 41 |  |  |  | 1860 |  |  |  | 3.01 |  | 115 |  |  | 480 | 149
2022-01-29 | 01:10 | C |  | 44 | 8.53 |  | 40 |  |  | 7.29 | 1950 | 57.56 | 3.01 | 5.33 |  |  | 119 |  |  | 490 | 149 |  | 36 | 34 | 11.54 |  | 3.62 | 23.7
2022-01-29 | 03:30 | C |  | 38 |  |  | 39 |  |  |  | 1990 |  |  |  | 2.97 |  | 115 |  |  | 500 | 149
2022-01-29 | 04:10 | C |  | 21 |  |  | 40 |  |  |  | 1970 | [5 empty] | 122 |  |  | 490 | 149
2022-01-29 | 05:20 | C |  | 1 |  |  | 41 |  |  |  | 1890 | [5 empty] | 119 |  |  | 470 | 149
2022-01-29 | 05:40 | C |  | 17 |  |  | 40 |  |  |  | 1950 |  |  |  | 2.99 |  | 119 |  |  | 490 | 149
2022-01-29 | 06:20 | C |  | 21 |  |  | 39 |  |  |  | 1980 | [5 empty] | 122 |  |  | 490 | 149
2022-01-29 | 07:40 | C |  | 21 |  |  | 40 |  |  |  | 1980 |  |  |  | 3.05 |  | 126 |  |  | 500 | 149
2022-01-30 | 09:30 | A |  | 43 | 8.45 |  | 40 |  |  | 7.08 | 1960 | 57.06 | 3.03 |  |  |  | 119 |  |  | 480 | 149 |  | 40 | 39 | 11.48 |  |  | 24.2
2022-01-30 | 10:25 | A |  | 21 |  |  | 39 |  |  |  | 1910 |  |  |  | 2.95 |  | 115 |  |  | 460 | 149
2022-01-30 | 11:35 | A |  | 38 |  |  | 41 |  |  |  | 1870 |  |  | 5.62 | 3.03 |  | 122 |  |  | 470 | 149 | [5 empty] | 3.56
2022-01-30 | 12:25 | A |  | 36 |  |  | 40 |  |  |  | 1930 | [5 empty] | 119 |  |  | 480 | 149
2022-01-30 | 13:25 | A |  | 7 |  |  | 40 |  |  |  | 1930 | [5 empty] | 119 |  |  | 480 | 149
2022-01-30 | 14:05 | A |  | 25 |  |  | 40 |  |  |  | 1930 | [5 empty] | 119 |  |  | 480 | 149
2022-01-30 | 14:45 | A |  | 39 |  |  | 39 |  |  |  | 1860 |  |  |  | 2.91 |  | 122 |  |  | 470 | 149
2022-01-30 | 15:35 | A |  | 1 |  |  | 41 |  |  |  | 1900 | [5 empty] | 119 |  |  | 490 | 149
2022-01-30 | 17:00 | B |  | 21 |  |  | 40 |  |  |  | 1880 | [5 empty] | 122 |  |  | 470 | 149
2022-01-30 | 18:50 | B |  | 1 | 8.48 |  | 41 |  |  | 6.95 | 1910 | 57.06 | 3 |  | 2.96 |  | 119 |  |  | 480 | 149 |  | 39 | 38 | 11.48 |  |  | 24.6
2022-01-30 | 20:35 | B |  | 39 |  |  | 40 |  |  |  | 1850 | [5 empty] | 115 |  |  | 460 | 149
2022-01-30 | 21:15 | B |  | 33 |  |  | 39 |  |  |  | 1940 |  |  | 5.34 | 3.04 |  | 122 |  |  | 490 | 149 | [5 empty] | 3.41
2022-01-30 | 22:30 | B |  | 33 |  |  | 40 |  |  |  | 1920 | [5 empty] | 119 |  |  | 470 | 149
2022-01-30 | 23:50 | B |  | 7 |  |  | 41 |  |  |  | 1870 |  |  |  | 2.93 |  | 122 |  |  | 480 | 149
2022-01-30 | 00:40 | C |  | 28 |  |  | 40 |  |  |  | 1950 | [5 empty] | 119 |  |  | 490 | 149
2022-01-30 | 01:30 | C |  | 39 | 8.39 |  | 39 |  |  | 6.81 | 1980 | 57.06 | 3.09 |  | 2.91 |  | 122 |  |  | 500 | 149 |  | 37 | 36 | 11.48 |  |  | 25.2
2022-01-30 | 02:30 | C |  | 1 |  |  | 41 |  |  |  | 1920 | [5 empty] | 119 |  |  | 480 | 149
2022-01-30 | 03:10 | C |  | 17 |  |  | 40 |  |  |  | 1980 |  |  | 5.53 | 3.09 |  | 122 |  |  | 490 | 149 | [5 empty] | 3.6
2022-01-30 | 04:00 | C |  | 38 |  |  | 42 |  |  |  | 1890 | [5 empty] | 119 |  |  | 450 | 149
2022-01-30 | 05:30 | C |  | 39 |  |  | 40 |  |  |  | 1950 |  |  |  | 2.91 |  | 122 |  |  | 490 | 149
2022-01-30 | 06:40 | C |  | 7 |  |  | 39 |  |  |  | 1990 | [5 empty] | 126 |  |  | 510 | 149
2022-01-30 | 07:30 | C |  | 28 |  |  | 40 |  |  |  | 1960 | [5 empty] | 119 |  |  | 490 | 149
2022-01-31 | 09:05 | A |  | 46 | 8.41 |  | 40 |  |  | 6.91 | 1840 | 58.9 | 2.91 | 5.53 |  |  | 122 |  |  | 460 | 149 |  | 39 | 38 | 11.32 |  | 3.6 | 23.9
2022-01-31 | 10:00 | A |  | 39 |  |  | 39 |  |  |  | 1890 | [5 empty] | 119 |  |  | 480 | 149
2022-01-31 | 10:55 | A |  | 38 |  |  | 39 |  |  |  | 1890 |  |  |  | 2.98 |  | 119 |  |  | 480 | 149
2022-01-31 | 11:50 | A |  | 33 |  |  | 40 |  |  |  | 1910 | [5 empty] | 119 |  |  | 480 | 149
2022-01-31 | 13:45 | A |  | 28 |  |  | 41 |  |  |  | 1860 |  |  |  | 3.02 |  | 122 |  |  | 470 | 149
2022-01-31 | 14:50 | A |  | 1 |  |  | 40 |  |  |  | 1830 | [5 empty] | 115 |  |  | 460 | 149
2022-01-31 | 22:00 | B |  | 28 | 8.53 |  | 40 |  |  | 6.81 | 1950 | 58.9 | 2.79 | 5.53 |  |  | 119 |  |  | 480 | 149 |  | 39 | 38 | 11.32 |  | 3.6 | 24.9
2022-01-31 | 22:30 | B |  | 46 |  |  | 40 |  |  |  | 1950 |  |  |  | 2.95 |  | 119 |  |  | 480 | 149
2022-01-31 | 23:00 | B |  | 9 |  |  | 39 |  |  |  | 1980 | [5 empty] | 122 |  |  | 490 | 149
2022-01-31 | 23:44 | B |  | 33 |  |  | 39 |  |  |  | 1980 |  |  |  | 3.01 |  | 122 |  |  | 490 | 149
2022-01-31 | 01:00 | C |  | 44 |  |  | 40 |  |  |  | 1940 | [5 empty] | 119 |  |  | 470 | 149
2022-01-31 | 02:10 | C |  | 33 | 8.48 |  | 41 |  |  | 7.06 | 1900 | 58.9 | 2.84 | 5.53 | 2.94 |  | 115 |  |  | 440 | 149 |  | 37 | 39 | 11.32 |  | 3.6 | 24.4
2022-01-31 | 03:40 | C |  | 28 |  |  | 40 |  |  |  | 1930 | [5 empty] | 119 |  |  | 460 | 149
2022-01-31 | 05:30 | C |  | 1 |  |  | 39 |  |  |  | 1980 |  |  |  | 2.88 |  | 112 |  |  | 490 | 149
2022-01-31 | 07:00 | C |  | 2 |  |  | 40 |  |  |  | 1900 | [5 empty] | 119 |  |  | 450 | 149
2022-02-01 | 13:40 | A |  | 44 | 8.48 |  | 40 |  |  | 7.31 | 1920 | 58.28 | 3.16 | 5.38 | 2.95 |  | 122 |  |  | 470 | 149 |  | 41 | 39 | 11.64 |  | 3.6 | 24.8
2022-02-01 | 14:10 | A |  | 46 |  |  | 39 |  |  |  | 1870 | [5 empty] | 119 |  |  | 460 | 149
2022-02-01 | 14:50 | A |  | 33 |  |  | 39 |  |  |  | 1870 | [5 empty] | 119 |  |  | 460 | 149
2022-02-01 | 15:55 | A |  | 7 |  |  | 41 |  |  |  | 1890 |  |  |  | 3.01 |  | 122 |  |  | 480 | 149
2022-02-01 | 16:30 | B |  | 46 |  |  | 40 |  |  |  | 1980 | [5 empty] | 119 |  |  | 490 | 149
2022-02-01 | 17:40 | B |  | 44 | 8.53 |  | 41 |  |  | 7.21 | 1890 | 58.28 | 3.11 | 5.55 |  |  | 122 |  |  | 470 | 149 |  | 40 | 39 | 11.64 |  | 3.6 | 24.2
2022-02-01 | 18:20 | B |  | 38 |  |  | 40 |  |  |  | 1950 | [5 empty] | 115 |  |  | 490 | 149
2022-02-01 | 19:10 | B |  | 7 |  |  | 39 |  |  |  | 1980 |  |  |  | 2.89 |  | 119 |  |  | 500 | 149
2022-02-01 | 19:40 | B |  | 36 |  |  | 42 |  |  |  | 1890 | [5 empty] | 122 |  |  | 470 | 149
2022-02-01 | 21:20 | B |  | 1 |  |  | 40 |  |  |  | 1950 |  |  |  | 2.91 |  | 119 |  |  | 490 | 149
2022-02-01 | 22:30 | B |  | 36 |  |  | 39 |  |  |  | 1980 | [5 empty] | 126 |  |  | 510 | 149
2022-02-01 | 23:10 | B |  | 44 |  |  | 40 |  |  |  | 1990 | [5 empty] | 122 |  |  | 500 | 149
2022-02-01 | 01:00 | C |  | 36 | 8.57 |  | 40 |  |  | 7.09 | 1940 | 58.28 | 3.07 | 5.55 | 3 |  | 119 |  |  | 460 | 149 |  | 36 | 38 | 11.64 |  | 3.6 | 24.6
2022-02-01 | 02:00 | C |  | 1 |  |  | 39 |  |  |  | 1980 | [5 empty] | 115 |  |  | 490 | 149
2022-02-01 | 02:50 | C |  | 38 |  |  | 39 |  |  |  | 1980 | [5 empty] | 115 |  |  | 490 | 149
2022-02-01 | 04:00 | C |  | 46 |  |  | 40 |  |  |  | 1920 |  |  |  | 2.96 |  | 119 |  |  | 440 | 149
2022-02-01 | 05:00 | C |  | 25 |  |  | 41 |  |  |  | 1880 | [5 empty] | 122 |  |  | 430 | 149
2022-02-01 | 06:00 | C |  | 44 |  |  | 39 |  |  |  | 1970 |  |  |  | 2.89 |  | 115 |  |  | 470 | 149
2022-02-01 | 07:00 | C |  | 2 |  |  | 40 |  |  |  | 1900 | [5 empty] | 119 |  |  | 450 | 149
2022-02-02 | 08:55 | A |  | 38 | 8.51 |  | 39 |  |  | 6.89 | 1810 | 58.39 | 2.79 |  |  |  | 122 |  |  | 460 | 149 |  | 40 | 38 | 11.3 |  |  | 25.3
2022-02-02 | 10:20 | A |  | 44 |  |  | 40 |  |  |  | 1870 |  |  |  | 2.94 |  | 119 |  |  | 480 | 149
2022-02-02 | 11:40 | A |  | 36 |  |  | 39 |  |  |  | 1910 |  |  | 5.84 |  |  | 115 |  |  | 490 | 149 | [5 empty] | 3.6
2022-02-02 | 13:55 | A |  | 12 |  |  | 40 |  |  |  | 1890 |  |  |  | 3.04 |  | 122 |  |  | 470 | 149
2022-02-02 | 14:50 | A |  | 1 |  |  | 39 |  |  |  | 1850 | [5 empty] | 119 |  |  | 460 | 149
2022-02-02 | 15:40 | A |  | 45 |  |  | 40 |  |  |  | 1830 |  |  |  | 2.97 |  | 122 |  |  | 470 | 149
2022-02-02 | 17:20 | B |  | 38 |  |  | 40 |  |  |  | 1950 | [5 empty] | 122 |  |  | 490 | 149
2022-02-02 | 18:40 | B |  | 44 |  |  | 42 |  |  |  | 1890 | [5 empty] | 119 |  |  | 460 | 149
2022-02-02 | 19:10 | B |  | 36 | 8.39 |  | 40 |  |  | 6.77 | 1950 | 58.39 | 2.91 | 5.84 | 3.05 |  | 126 |  |  | 490 | 149 |  | 40 | 39 | 11.3 |  | 3.6 | 24.9
2022-02-02 | 21:10 | B |  | 45 |  |  | 39 |  |  |  | 1980 | [5 empty] | 126 |  |  | 510 | 149
2022-02-02 | 22:30 | B |  | 2 |  |  | 40 |  |  |  | 1950 |  |  |  | 2.98 |  | 122 |  |  | 500 | 149
2022-02-02 | 23:45 | B |  | 25 |  |  | 39 |  |  |  | 1990 | [5 empty] | 119 |  |  | 530 | 149
2022-02-02 | 00:15 | C |  | 38 | 8.48 |  | 40 |  |  | 7.17 | 1920 | 58.39 | 2.82 | 5.84 | 2.97 |  | 115 |  |  | 460 | 149 |  | 37 | 39 | 11.3 |  | 3.6 | 24.6
2022-02-02 | 01:00 | C |  | 1 |  |  | 40 |  |  |  | 1950 | [5 empty] | 119 |  |  | 480 | 149
2022-02-02 | 01:40 | C |  | 44 |  |  | 40 |  |  |  | 1950 | [5 empty] | 119 |  |  | 480 | 149
2022-02-02 | 02:20 | C |  | 36 |  |  | 40 |  |  |  | 1950 | [5 empty] | 119 |  |  | 480 | 149
2022-02-02 | 03:00 | C |  | 12 |  |  | 39 |  |  |  | 1980 |  |  |  | 2.89 |  | 119 |  |  | 490 | 149
2022-02-02 | 03:50 | C |  | 45 |  |  | 41 |  |  |  | 1870 | [5 empty] | 112 |  |  | 430 | 149
2022-02-02 | 05:00 | C |  | 2 |  |  | 40 |  |  |  | 1910 |  |  |  | 3.02 |  | 119 |  |  | 470 | 149
2022-02-02 | 06:00 | C |  | 7 |  |  | 39 |  |  |  | 1970 | [5 empty] | 122 |  |  | 500 | 149
2022-02-02 | 07:10 | C |  | 17 |  |  | 40 |  |  |  | 1940 | [5 empty] | 119 |  |  | 480 | 149
2022-02-03 | 09:20 | A |  | 1 | 8.41 |  | 41 |  |  | 7.04 | 1930 | 58.57 | 2.65 | 5.92 |  |  | 126 |  |  | 480 | 149 |  | 39 | 37 | 11.06 |  | 3.6 | 25.8
2022-02-03 | 10:55 | A |  | 36 |  |  | 40 |  |  |  | 1890 |  |  |  | 2.93 |  | 122 |  |  | 470 | 149
2022-02-03 | 11:50 | A |  | 36 |  |  | 39 |  |  |  | 1840 | [5 empty] | 119 |  |  | 460 | 149
2022-02-03 | 13:40 | A |  | 44 |  |  | 40 |  |  |  | 1900 |  |  |  | 3.02 |  | 122 |  |  | 480 | 149
2022-02-03 | 14:55 | A |  | 1 |  |  | 39 |  |  |  | 1870 | [5 empty] | 119 |  |  | 460 | 149
2022-02-03 | 15:50 | A |  | 38 |  |  | 40 |  |  |  | 1880 |  |  |  | 2.96 |  | 122 |  |  | 470 | 149
2022-02-03 | 16:30 | B |  | 36 |  |  | 40 |  |  |  | 1950 | [5 empty] | 122 |  |  | 490 | 149
2022-02-03 | 17:10 | B |  | 46 | 8.53 |  | 39 |  |  | 6.91 | 1980 | 58.57 | 2.53 | 5.92 | 2.79 |  | 126 |  |  | 500 | 149 |  | 39 | 40 | 11.06 |  | 3.6 | 24.9
2022-02-03 | 17:40 | B |  | 45 |  |  | 40 |  |  |  | 1970 | [5 empty] | 119 |  |  | 490 | 149
2022-02-03 | 18:10 | B |  | 36 |  |  | 42 |  |  |  | 1880 | [5 empty] | 126 |  |  | 470 | 149
2022-02-03 | 19:05 | B |  | 12 |  |  | 40 |  |  |  | 1950 |  |  |  | 2.99 |  | 119 |  |  | 490 | 149
2022-02-03 | 19:30 | B |  | 44 |  |  | 39 |  |  |  | 1980 | [5 empty] | 122 |  |  | 510 | 149
2022-02-03 | 20:40 | B |  | 36 |  |  | 39 |  |  |  | 1990 |  |  |  | 2.79 |  | 119 |  |  | 530 | 149
2022-02-03 | 21:20 | B |  | 1 |  |  | 40 |  |  |  | 1950 | [5 empty] | 122 |  |  | 490 | 149
2022-02-03 | 22:44 | B |  | 44 |  |  | 41 |  |  |  | 1890 | [5 empty] | 119 |  |  | 470 | 149
2022-02-03 | 01:00 | C |  | 36 | 8.48 |  | 40 |  |  | 6.94 | 1930 | 58.57 | 2.58 | 5.92 | 2.96 |  | 119 |  |  | 470 | 149 |  | 37 | 39 | 11.06 |  | 3.6 | 24.1
2022-02-03 | 02:00 | C |  | 38 |  |  | 39 |  |  |  | 1970 | [5 empty] | 115 |  |  | 490 | 149
2022-02-03 | 02:50 | C |  | 12 |  |  | 39 |  |  |  | 1970 | [5 empty] | 115 |  |  | 490 | 149
2022-02-03 | 04:30 | C |  | 1 |  |  | 40 |  |  |  | 1910 |  |  |  | 3 |  | 119 |  |  | 440 | 149
2022-02-03 | 05:30 | C |  | 44 |  |  | 40 |  |  |  | 1900 | [5 empty] | 119 |  |  | 450 | 149
2022-02-03 | 06:40 | C |  | 2 |  |  | 41 |  |  |  | 1880 |  |  |  | 3.07 |  | 122 |  |  | 430 | 149
2022-02-03 | 07:20 | C |  | 25 |  |  | 40 |  |  |  | 1920 | [5 empty] | 115 |  |  | 460 | 149
2022-02-04 | 08:25 | A |  | 1 | 8.53 |  | 38 |  |  | 6.85 | 1840 | 58.45 | 2.43 | 6.05 |  |  | 119 |  |  | 470 | 149 |  | 41 | 40 | 10.96 |  | 3.82 | 24.9
2022-02-04 | 09:20 | A |  | 45 |  |  | 38 |  |  |  | 1840 | [5 empty] | 119 |  |  | 470 | 149
2022-02-04 | 10:50 | A |  | 44 |  |  | 40 |  |  |  | 1890 |  |  |  | 2.99 |  | 122 |  |  | 480 | 149
2022-02-04 | 11:45 | A |  | 36 |  |  | 39 |  |  |  | 1920 | [5 empty] | 119 |  |  | 490 | 149
2022-02-04 | 13:50 | A |  | 38 |  |  | 40 |  |  |  | 1820 |  |  |  | 3.05 |  | 115 |  |  | 460 | 149
2022-02-04 | 14:45 | A |  | 10 |  |  | 40 |  |  |  | 1820 | [5 empty] | 115 |  |  | 460 | 149
2022-02-04 | 15:30 | A |  | 25 |  |  | 39 |  |  |  | 1870 |  |  |  | 2.98 |  | 122 |  |  | 480 | 149
2022-02-04 | 16:40 | B |  | 9 |  |  | 40 |  |  |  | 1950 | [5 empty] | 119 |  |  | 490 | 149
2022-02-04 | 17:30 | B |  | 44 | 8.49 |  | 39 |  |  | 6.51 | 1990 | 58.45 | 2.47 | 6.05 | 2.79 |  | 122 |  |  | 510 | 149 |  | 40 | 39 | 10.96 |  | 3.82 | 25.7
2022-02-04 | 18:20 | B |  | 1 |  |  | 40 |  |  |  | 1950 | [5 empty] | 126 |  |  | 490 | 149
2022-02-04 | 19:10 | B |  | 36 |  |  | 40 |  |  |  | 1970 |  |  |  | 3.09 |  | 122 |  |  | 490 | 149
2022-02-04 | 20:40 | B |  | 36 |  |  | 39 |  |  |  | 1990 | [5 empty] | 122 |  |  | 510 | 149
2022-02-04 | 21:30 | B |  | 45 |  |  | 40 |  |  |  | 1950 | [5 empty] | 119 |  |  | 490 | 149
2022-02-04 | 22:40 | B |  | 10 |  |  | 42 |  |  |  | 1890 | [5 empty] | 122 |  |  | 470 | 149
2022-02-04 | 23:55 | B |  | 44 |  |  | 40 |  |  |  | 1950 |  |  |  | 3 |  | 115 |  |  | 490 | 149
2022-02-04 | 01:10 | C |  | 1 |  |  | 39 |  |  |  | 1970 |  |  |  | 2.86 |  | 115 |  |  | 480 | 149
2022-02-04 | 02:05 | C |  | 28 |  |  | 39 |  |  |  | 1970 | [5 empty] | 115 |  |  | 480 | 149
2022-02-04 | 03:10 | C |  | 2 | 8.42 |  | 40 |  |  | 6.96 | 1900 | 58.45 | 2.54 | 6.05 |  |  | 119 |  |  | 440 | 149 |  | 38 | 40 | 10.96 |  | 3.82 | 24.8
2022-02-04 | 04:00 | C |  | 10 |  |  | 41 |  |  |  | 1860 |  |  |  | 3.02 |  | 122 |  |  | 430 | 149
2022-02-04 | 05:10 | C |  | 45 |  |  | 40 |  |  |  | 1900 | [5 empty] | 119 |  |  | 450 | 149
2022-02-04 | 05:45 | C |  | 36 |  |  | 39 |  |  |  | 1960 |  |  |  | 2.91 |  | 115 |  |  | 460 | 149
2022-02-04 | 06:05 | C |  | 38 |  |  | 40 |  |  |  | 1910 | [5 empty] | 119 |  |  | 440 | 149
2022-02-04 | 07:20 | C |  | 44 |  |  | 40 |  |  |  | 1910 | [5 empty] | 119 |  |  | 440 | 149
2022-02-05 | 09:00 | A |  | 12 | 8.43 |  | 41 |  |  | 7.32 | 1890 | 58.95 | 2.59 | 5.98 |  |  | 119 |  |  | 480 | 149 |  | 40 | 38 | 11.02 |  | 3.82 | 25.9
2022-02-05 | 10:55 | A |  | 44 |  |  | 39 |  |  |  | 1910 |  |  |  | 2.93 |  | 122 |  |  | 470 | 149
2022-02-05 | 12:20 | A |  | 36 |  |  | 40 |  |  |  | 1840 | [5 empty] | 119 |  |  | 460 | 149
2022-02-05 | 14:10 | A |  | 28 |  |  | 40 |  |  |  | 1860 |  |  |  | 3 |  | 122 |  |  | 480 | 149
2022-02-05 | 15:30 | A |  | 1 |  |  | 39 |  |  |  | 1900 | [5 empty] | 119 |  |  | 470 | 149
2022-02-05 | 07:20 | A |  | 5 |  |  | 40 |  |  |  | 1990 | [5 empty] | 119 |  |  | 490 | 149
2022-02-05 | 04:30 | B |  | 36 |  |  | 40 |  |  |  | 1990 | [5 empty] | 122 |  |  | 490 | 149
2022-02-05 | 05:20 | B |  | 36 | 8.53 |  | 42 |  |  | 6.91 | 1890 | 58.95 | 2.49 | 5.98 |  |  | 119 |  |  | 460 | 149 |  | 40 | 38 | 11.02 |  | 3.82 | 25.7
2022-02-05 | 05:30 | B |  | 1 |  |  | 40 |  |  |  | 1950 |  |  |  | 3 |  | 122 |  |  | 490 | 149
2022-02-05 | 06:40 | B |  | 38 |  |  | 39 |  |  |  | 1980 | [5 empty] | 119 |  |  | 510 | 149
2022-02-05 | 07:20 | B |  | 1 |  |  | 39 |  |  |  | 1980 |  |  |  | 2.97 |  | 126 |  |  | 490 | 149
2022-02-05 | 08:40 | B |  | 36 |  |  | 40 |  |  |  | 1950 | [5 empty] | 115 |  |  | 490 | 149
2022-02-05 | 09:50 | B |  | 44 |  |  | 39 |  |  |  | 1990 |  |  |  | 3 |  | 119 |  |  | 470 | 149
2022-02-05 | 10:40 | B |  | 1 |  |  | 40 |  |  |  | 1970 | [5 empty] | 122 |  |  | 490 | 149
2022-02-05 | 11:45 | B |  | 17 |  |  | 39 |  |  |  | 1990 | [5 empty] | 119 |  |  | 530 | 149
2022-02-05 | 01:00 | C |  | 28 |  |  | 40 |  |  |  | 1920 | [5 empty] | 119 |  |  | 480 | 149
2022-02-05 | 02:00 | C |  | 44 | 8.48 |  | 40 |  |  | 7.12 | 1880 | 58.95 | 2.54 | 5.98 | 2.92 |  | 119 |  |  | 460 | 149 |  | 37 | 39 | 11.02 |  | 3.82 | 24.8
2022-02-05 | 03:40 | C |  | 2 |  |  | 39 |  |  |  | 1970 | [5 empty] | 115 |  |  | 490 | 149
2022-02-05 | 05:20 | C |  | 12 |  |  | 41 |  |  |  | 1850 |  |  |  | 3.02 |  | 122 |  |  | 440 | 149
2022-02-05 | 06:30 | C |  | 1 |  |  | 40 |  |  |  | 1890 | [5 empty] | 119 |  |  | 450 | 149
2022-02-05 | 07:20 | C |  | 28 |  |  | 41 |  |  |  | 1860 |  |  |  | 3.04 |  | 122 |  |  | 440 | 149
2022-02-07 | 09:20 | A |  | 44 |  |  | 40 |  |  |  | 1970 |  |  |  | 3.09 |  | 119 |  |  | 490 | 149
2022-02-07 | 10:30 | A |  | 44 | 8.53 |  | 40 |  |  | 6.79 | 1950 | 57.73 | 3.03 | 5.89 |  |  | 122 |  |  | 490 | 149 |  | 38 | 40 | 11.56 |  | 3.75 | 25.7
2022-02-07 | 11:10 | A |  | 36 |  |  | 39 |  |  |  | 1990 |  |  |  | 2.98 |  | 115 |  |  | 510 | 149
2022-02-07 | 01:20 | A |  | 36 |  |  | 40 |  |  |  | 1980 | [5 empty] | 119 |  |  | 490 | 149
2022-02-07 | 02:30 | A |  | 9 |  |  | 42 |  |  |  | 1890 | [5 empty] | 122 |  |  | 470 | 149
2022-02-07 | 03:40 | A |  | 9 |  |  | 40 |  |  |  | 1950 |  |  |  | 2.99 |  | 126 |  |  | 490 | 149
2022-02-07 | 17:00 | B |  | 1 |  |  | 40 |  |  |  | 1930 | [5 empty] | 122 |  |  | 480 | 149
2022-02-07 | 17:55 | B |  | 36 | 8.46 |  | 39 |  |  | 7.01 | 1890 | 57.73 | 3.1 | 5.89 | 2.91 |  | 119 |  |  | 460 | 149 |  | 41 | 40 | 11.56 |  | 3.75 | 24.5
2022-02-07 | 18:15 | B |  | 36 |  |  | 39 |  |  |  | 1890 | [5 empty] | 119 |  |  | 460 | 149
2022-02-07 | 19:25 | B |  | 45 |  |  | 41 |  |  |  | 1970 | [5 empty] | 122 |  |  | 490 | 149
2022-02-07 | 21:00 | B |  | 38 |  |  | 40 |  |  |  | 1900 |  |  |  | 3.07 |  | 122 |  |  | 480 | 149
2022-02-07 | 22:20 | B |  | 28 |  |  | 39 |  |  |  | 1950 |  |  |  | 3 |  | 119 |  |  | 470 | 149
2022-02-07 | 23:45 | B |  | 21 |  |  | 40 |  |  |  | 1870 | [5 empty] | 126 |  |  | 450 | 149
2022-02-07 | 00:30 | B |  | 44 |  |  | 40 |  |  |  | 1870 | [5 empty] | 126 |  |  | 450 | 149
2022-02-07 | 01:00 | C |  | 36 | 8.41 |  | 39 |  |  | 6.8 | 1890 | 57.73 | 3.15 | 5.89 |  |  | 119 |  |  | 480 | 149 |  | 40 | 39 | 11.56 |  | 3.75 | 25.3
2022-02-07 | 01:50 | C |  | 9 |  |  | 40 |  |  |  | 1860 |  |  |  | 2.97 |  | 122 |  |  | 470 | 149
2022-02-07 | 02:45 | C |  | 44 |  |  | 40 |  |  |  | 1860 | [5 empty] | 122 |  |  | 470 | 149
2022-02-07 | 04:00 | C |  | 1 |  |  | 41 |  |  |  | 1910 | [5 empty] | 119 |  |  | 490 | 149
2022-02-07 | 05:05 | C |  | 21 |  |  | 40 |  |  |  | 1850 |  |  |  | 3.07 |  | 126 |  |  | 470 | 149
2022-02-07 | 05:55 | C |  | 25 |  |  | 39 |  |  |  | 1880 | [5 empty] | 122 |  |  | 460 | 149
2022-02-07 | 06:30 | C |  | 38 |  |  | 39 |  |  |  | 1880 | [5 empty] | 122 |  |  | 460 | 149
2022-02-07 | 07:50 | C |  | 2 |  |  | 40 |  |  |  | 1930 |  |  |  | 3.01 |  | 126 |  |  | 490 | 149
2022-02-08 | 08:30 | A |  | 21 |  |  | 40 |  |  |  | 1950 | [5 empty] | 122 |  |  | 490 | 149
2022-02-08 | 09:40 | A |  | 2 |  |  | 39 |  |  |  | 1980 |  |  |  | 2.89 |  | 119 |  |  | 510 | 149
2022-02-08 | 11:20 | A |  | 36 | 8.42 |  | 40 |  |  | 7.1 | 1950 | 58.09 | 2.78 | 5.82 |  |  | 126 |  |  | 490 | 149 |  | 37 | 35.2 | 11.2 |  | 3.78 | 24.9
2022-02-08 | 00:40 | A |  | 21 |  |  | 39 |  |  |  | 1990 |  |  |  | 2.99 |  | 119 |  |  | 530 | 149
2022-02-08 | 01:50 | A |  | 44 |  |  | 40 |  |  |  | 1970 | [5 empty] | 122 |  |  | 490 | 149
2022-02-08 | 02:30 | A |  | 44 |  |  | 40 |  |  |  | 1980 |  |  |  | 3.03 |  | 119 |  |  | 490 | 149
2022-02-08 | 03:30 | A |  | 1 |  |  | 42 |  |  |  | 1890 | [5 empty] | 122 |  |  | 470 | 149
2022-02-08 | 17:00 | B |  | 44 | 8.49 |  | 41 |  |  | 6.89 | 1950 | 58.09 | 2.71 | 5.82 | 3.09 |  | 119 |  |  | 490 | 149 |  | 41 | 39 | 11.2 |  | 3.78 | 24
2022-02-08 | 18:20 | B |  | 1 |  |  | 39 |  |  |  | 1890 | [5 empty] | 122 |  |  | 460 | 149
2022-02-08 | 19:15 | B |  | 1 |  |  | 40 |  |  |  | 1940 |  |  |  | 2.95 |  | 122 |  |  | 480 | 149
2022-02-08 | 21:00 | B |  | 21 |  |  | 41 |  |  |  | 1910 | [5 empty] | 126 |  |  | 470 | 149
2022-02-08 | 22:15 | B |  | 36 |  |  | 40 |  |  |  | 1880 |  |  |  | 3.03 |  | 119 |  |  | 480 | 149
2022-02-08 | 11:55 | B |  | 12 |  |  | 40 |  |  |  | 1930 | [5 empty] | 122 |  |  | 470 | 149
2022-02-08 | 01:05 | C |  | 12 | 8.53 |  | 40 |  |  | 7.29 | 1930 | 58.09 | 2.67 | 5.82 |  |  | 119 |  |  | 480 | 149 |  | 40 | 38 | 11.2 |  | 3.78 | 24.5
2022-02-08 | 02:55 | C |  | 1 |  |  | 39 |  |  |  | 1890 |  |  |  | 2.97 |  | 122 |  |  | 470 | 149
2022-02-08 | 04:10 | C |  | 2 |  |  | 40 |  |  |  | 1910 | [5 empty] | 119 |  |  | 480 | 149
2022-02-08 | 05:30 | C |  | 30 |  |  | 41 |  |  |  | 1840 |  |  |  | 3.06 |  | 126 |  |  | 460 | 149
2022-02-08 | 06:40 | C |  | 21 |  |  | 40 |  |  |  | 1880 | [5 empty] | 122 |  |  | 490 | 149
2022-02-08 | 07:15 | C |  | 38 |  |  | 39 |  |  |  | 1900 |  |  |  | 2.99 |  | 119 |  |  | 470 | 149
2022-02-08 | 07:50 | C |  | 44 |  |  | 39 |  |  |  | 1900 | [5 empty] | 119 |  |  | 470 | 149
2022-02-09 | 09:00 | A |  | 44 |  |  | 40 |  |  |  | 1950 | [5 empty] | 122 |  |  | 490 | 149
2022-02-09 | 10:20 | A |  | 44 |  |  | 39 |  |  |  | 1980 |  |  |  | 2.92 |  | 119 |  |  | 510 | 149
2022-02-09 | 11:30 | A |  | 30 |  |  | 40 |  |  |  | 1950 | [5 empty] | 126 |  |  | 490 | 149
2022-02-09 | 00:40 | A |  | 36 | 8.53 |  | 42 |  |  | 6.88 | 1890 | 58.36 | 2.63 | 5.96 |  |  | 119 |  |  | 460 | 149 |  | 40 | 39 | 11.16 |  | 3.81 | 25.2
2022-02-09 | 02:15 | A |  | 36 |  |  | 40 |  |  |  | 1950 |  |  |  | 3.05 |  | 122 |  |  | 490 | 149
2022-02-09 | 03:00 | A |  | 44 |  |  | 39 |  |  |  | 1990 | [5 empty] | 119 |  |  | 510 | 149
2022-02-09 | 03:40 | A |  | 1 |  |  | 40 |  |  |  | 1970 |  |  |  | 2.89 |  | 126 |  |  | 490 | 149
2022-02-09 | 17:40 | B |  | 44 |  |  | 39 |  |  |  | 1980 | [5 empty] | 122 |  |  | 490 | 149
2022-02-09 | 18:20 | B |  | 30 | 8.48 |  | 40 |  |  | 7.12 | 1920 | 58.36 | 2.68 | 5.96 | 2.94 |  | 119 |  |  | 450 | 149 |  | 38 | 40 | 11.16 |  | 3.81 | 24.8
2022-02-09 | 19:30 | B |  | 36 |  |  | 40 |  |  |  | 1940 | [5 empty] | 119 |  |  | 460 | 149
2022-02-09 | 20:30 | B |  | 9 |  |  | 39 |  |  |  | 1970 |  |  |  | 2.87 |  | 126 |  |  | 470 | 149
2022-02-09 | 21:20 | B |  | 38 |  |  | 41 |  |  |  | 1900 | [5 empty] | 115 |  |  | 430 | 149
2022-02-09 | 22:10 | B |  | 1 |  |  | 40 |  |  |  | 1930 |  |  |  | 2.91 |  | 119 |  |  | 450 | 149
2022-02-09 | 23:20 | B |  | 36 |  |  | 40 |  |  |  | 1950 | [5 empty] | 122 |  |  | 460 | 149
2022-02-09 | 01:00 | C |  | 1 | 8.46 |  | 39 |  |  | 6.98 | 1940 | 58.36 | 2.7 | 5.96 |  |  | 115 |  |  | 480 | 149 |  | 40 | 38 | 11.16 |  | 3.81 | 24.1
2022-02-09 | 02:20 | C |  | 28 |  |  | 40 |  |  |  | 1910 |  |  |  | 2.85 |  | 122 |  |  | 460 | 149
2022-02-09 | 03:40 | C |  | 44 |  |  | 41 |  |  |  | 1930 | [5 empty] | 119 |  |  | 470 | 149
2022-02-09 | 05:10 | C |  | 2 |  |  | 39 |  |  |  | 1960 |  |  |  | 2.96 |  | 122 |  |  | 480 | 149
2022-02-09 | 06:20 | C |  | 9 |  |  | 40 |  |  |  | 1920 | [5 empty] | 115 |  |  | 470 | 149
2022-02-09 | 07:15 | C |  | 38 |  |  | 38 |  |  |  | 1950 |  |  |  | 2.91 |  | 119 |  |  | 490 | 149
2022-02-09 | 07:45 | C |  | 21 |  |  | 38 |  |  |  | 1950 | [5 empty] | 119 |  |  | 490 | 149
2022-02-10 | 09:45 | A |  | 1 |  |  | 40 |  |  |  | 1910 | [5 empty] | 122 |  |  | 480 | 149
2022-02-10 | 10:35 | A |  | 36 | 8.43 |  | 38 |  |  | 7.09 | 1870 | 57.57 | 2.85 | 5.74 | 3.09 |  | 119 |  |  | 460 | 149 |  | 39 | 37 | 11.28 |  | 3.65 | 24.6
2022-02-10 | 11:50 | A |  | 21 |  |  | 41 |  |  |  | 1960 |  |  |  | 2.96 |  | 126 |  |  | 490 | 149
2022-02-10 | 13:35 | A |  | 28 |  |  | 40 |  |  |  | 1900 | [5 empty] | 119 |  |  | 470 | 149
2022-02-10 | 14:30 | A |  | 33 |  |  | 39 |  |  |  | 1950 |  |  |  | 3.03 |  | 122 |  |  | 480 | 149
2022-02-10 | 15:45 | A |  | 2 |  |  | 41 |  |  |  | 1970 | [5 empty] | 119 |  |  | 470 | 149
2022-02-10 | 16:15 | A |  | 44 |  |  | 41 |  |  |  | 1970 | [5 empty] | 119 |  |  | 470 | 149
2022-02-10 | 17:00 | B |  | 33 | 8.48 |  | 38 |  |  | 7.36 | 1980 | 57.57 | 2.8 | 5.74 | 2.79 |  | 115 |  |  | 500 | 149 |  | 39 | 41 | 11.28 |  | 3.65 | 25.2
2022-02-10 | 18:40 | B |  | 38 |  |  | 40 |  |  |  | 1910 | [5 empty] | 126 |  |  | 450 | 149
2022-02-10 | 19:30 | B |  | 25 |  |  | 39 |  |  |  | 1960 |  |  |  | 2.86 |  | 119 |  |  | 490 | 149
2022-02-10 | 21:00 | B |  | 33 |  |  | 40 |  |  |  | 1940 | [5 empty] | 122 |  |  | 440 | 149
2022-02-10 | 22:10 | B |  | 21 |  |  | 40 |  |  |  | 1960 |  |  |  | 2.94 |  | 119 |  |  | 460 | 149
2022-02-10 | 23:20 | B |  | 1 |  |  | 39 |  |  |  | 1980 | [5 empty] | 115 |  |  | 490 | 149
2022-02-10 | 01:00 | C |  | 33 | 8.51 |  | 41 |  |  | 7.53 | 1930 | 57.57 | 2.77 | 5.74 |  |  | 122 |  |  | 470 | 149 |  | 41 | 40 | 11.28 |  | 3.65 | 24.6
2022-02-10 | 02:40 | C |  | 43 |  |  | 39 |  |  |  | 1970 |  |  |  | 2.81 |  | 119 |  |  | 490 | 149
2022-02-10 | 03:55 | C |  | 2 |  |  | 40 |  |  |  | 1910 | [5 empty] | 115 |  |  | 460 | 149
2022-02-10 | 05:10 | C |  | 1 |  |  | 39 |  |  |  | 1960 |  |  |  | 2.92 |  | 122 |  |  | 480 | 149
2022-02-10 | 06:30 | C |  | 44 |  |  | 40 |  |  |  | 1920 | [5 empty] | 115 |  |  | 450 | 149
2022-02-10 | 07:45 | C |  | 7 |  |  | 41 |  |  |  | 1940 |  |  |  | 2.88 |  | 119 |  |  | 470 | 149
2022-02-11 | 09:00 | A |  | 38 | 8.39 |  | 39 |  |  | 7.19 | 1900 | 58.12 | 2.77 |  |  |  | 122 |  |  | 480 | 149 |  | 41 | 40 | 11.16 |  |  | 23.9
2022-02-11 | 10:20 | A |  | 1 |  |  | 40 |  |  |  | 1960 |  |  | 5.74 | 3.11 |  | 119 |  |  | 460 | 149 | [5 empty] | 3.64
2022-02-11 | 11:35 | A |  | 7 |  |  | 38 |  |  |  | 1870 |  |  |  | 2.95 |  | 126 |  |  | 490 | 149
2022-02-11 | 12:30 | A |  | 21 |  |  | 41 |  |  |  | 1940 | [5 empty] | 119 |  |  | 470 | 149
2022-02-11 | 14:00 | A |  | 21 |  |  | 39 |  |  |  | 1890 |  |  |  | 3.05 |  | 122 |  |  | 460 | 149
2022-02-11 | 15:40 | A |  | 28 |  |  | 40 |  |  |  | 1970 | [5 empty] | 126 |  |  | 480 | 149
2022-02-11 | 17:00 | B |  | 21 | 8.57 |  | 39 |  |  | 7.28 | 1990 | 58.12 | 2.59 |  | 2.92 |  | 119 |  |  | 500 | 149 |  | 39 | 41 | 11.16 |  |  | 25.7
2022-02-11 | 18:00 | B |  | 1 |  |  | 40 |  |  |  | 1960 | [5 empty] | 122 |  |  | 470 | 149
2022-02-11 | 19:10 | B |  | 44 |  |  | 40 |  |  |  | 1980 |  |  | 5.74 | 2.99 |  | 122 |  |  | 490 | 149 | [5 empty] | 3.64
2022-02-11 | 20:50 | B |  | 7 |  |  | 38 |  |  |  | 2000 | [5 empty] | 115 |  |  | 490 | 149
2022-02-11 | 21:20 | B |  | 28 |  |  | 39 |  |  |  | 1970 |  |  |  | 2.88 |  | 119 |  |  | 470 | 149
2022-02-11 | 22:30 | B |  | 48 |  |  | 40 |  |  |  | 1960 | [5 empty] | 122 |  |  | 460 | 149
2022-02-11 | 23:30 | B |  | 38 |  |  | 39 |  |  |  | 1980 | [5 empty] | 115 |  |  | 480 | 149
2022-02-11 | 00:00 | B |  | 42 |  |  | 39 |  |  |  | 1980 | [5 empty] | 115 |  |  | 480 | 149
2022-02-11 | 01:00 | C |  | 42 | 8.43 |  | 40 |  |  | 7.1 | 1890 | 58.12 | 2.73 |  | 2.96 |  | 122 |  |  | 470 | 149 |  | 40 | 39 | 11.16 |  |  | 24.6
2022-02-11 | 02:45 | C |  | 12 |  |  | 39 |  |  |  | 1910 | [5 empty] | 119 |  |  | 480 | 149
2022-02-11 | 04:20 | C |  | 2 |  |  | 40 |  |  |  | 1840 |  |  | 5.35 | 2.87 |  | 115 |  |  | 460 | 149 | [5 empty] | 3.51
2022-02-11 | 05:55 | C |  | 1 |  |  | 41 |  |  |  | 1900 | [5 empty] | 119 |  |  | 490 | 149
2022-02-11 | 07:35 | C |  | 17 |  |  | 40 |  |  |  | 1940 |  |  |  | 2.91 |  | 122 |  |  | 480 | 149
2022-02-12 | 08:50 | A |  | 45 |  |  | 38 |  |  |  | 1860 | [5 empty] | 119 |  |  | 470 | 149
2022-02-12 | 10:15 | A |  | 21 | 8.45 |  | 42 |  |  | 6.95 | 1930 | 57.36 | 2.67 |  | 2.9 |  | 122 |  |  | 490 | 149 |  | 39 | 37 | 11.12 |  |  | 24.5
2022-02-12 | 11:20 | A |  | 42 |  |  | 39 |  |  |  | 1880 |  |  |  | 2.98 |  | 119 |  |  | 460 | 149
2022-02-12 | 12:45 | A |  | 42 |  |  | 40 |  |  |  | 1950 |  |  | 5.22 |  |  | 126 |  |  | 500 | 149 | [5 empty] | 3.15
2022-02-12 | 13:50 | A |  | 1 |  |  | 42 |  |  |  | 1890 |  |  |  | 2.83 |  | 122 |  |  | 490 | 149
2022-02-12 | 15:45 | A |  | 45 |  |  | 40 |  |  |  | 1920 | [5 empty] | 122 |  |  | 480 | 149
2022-02-12 | 17:00 | B |  | 42 | 8.52 |  | 40 |  |  | 7.09 | 1900 | 57.36 | 2.6 |  | 2.92 |  | 119 |  |  | 470 | 149 |  | 38 | 40 | 11.12 |  |  | 24.09
2022-02-12 | 18:30 | B |  | 12 |  |  | 39 |  |  |  | 1960 | [5 empty] | 122 |  |  | 490 | 149
2022-02-12 | 19:30 | B |  | 21 |  |  | 41 |  |  |  | 1880 |  |  | 5.3 | 3.02 |  | 119 |  |  | 440 | 149 | [5 empty] | 3.02
2022-02-12 | 21:30 | B |  | 45 |  |  | 39 |  |  |  | 1970 | [5 empty] | 115 |  |  | 490 | 149
2022-02-12 | 22:40 | B |  | 42 |  |  | 40 |  |  |  | 1940 |  |  |  | 2.88 |  | 119 |  |  | 450 | 149
2022-02-12 | 23:40 | B |  | 48 |  |  | 40 |  |  |  | 1890 | [5 empty] | 119 |  |  | 430 | 149
2022-02-12 | 01:15 | C |  | 1 | 8.48 |  | 41 |  |  | 6.99 | 1850 | 57.36 | 2.64 |  |  |  | 122 |  |  | 470 | 149 |  | 40 | 38 | 11.12 |  |  | 24.3
2022-02-12 | 02:55 | C |  | 38 |  |  | 39 |  |  |  | 1900 |  |  |  | 2.95 |  | 119 |  |  | 480 | 149
2022-02-12 | 04:05 | C |  | 21 |  |  | 40 |  |  |  | 1930 |  |  | 5.53 |  |  | 115 |  |  | 490 | 149 | [5 empty] | 3.26
2022-02-12 | 05:30 | C |  | 2 |  |  | 39 |  |  |  | 1910 |  |  |  | 2.98 |  | 119 |  |  | 470 | 149
2022-02-12 | 06:40 | C |  | 12 |  |  | 40 |  |  |  | 1870 | [5 empty] | 122 |  |  | 460 | 149
2022-02-12 | 07:50 | C |  | 17 |  |  | 40 |  |  |  | 1920 |  |  |  | 3.01 |  | 119 |  |  | 480 | 149
2022-02-14 | 08:30 | A |  | 21 |  |  | 40 |  |  |  | 1950 | [5 empty] | 119 |  |  | 490 | 149
2022-02-14 | 09:44 | A |  | 45 | 8.53 |  | 39 |  |  | 7.1 | 1980 | 58.34 | 2.57 | 5.15 | 2.89 |  | 122 |  |  | 500 | 149 |  | 38 | 36 | 11.1 |  | 3.35 | 25.7
2022-02-14 | 10:30 | A |  | 42 |  |  | 40 |  |  |  | 1970 | [5 empty] | 122 |  |  | 490 | 149
2022-02-14 | 00:20 | A |  | 38 |  |  | 39 |  |  |  | 1990 |  |  |  | 2.81 |  | 126 |  |  | 510 | 149
2022-02-14 | 02:00 | A |  | 21 |  |  | 39 |  |  |  | 1980 | [5 empty] | 119 |  |  | 500 | 149
2022-02-14 | 02:30 | A |  | 21 |  |  | 40 |  |  |  | 1950 |  |  |  | 2.99 |  | 126 |  |  | 490 | 149
2022-02-14 | 03:44 | A |  | 42 |  |  | 40 |  |  |  | 1970 | [5 empty] | 122 |  |  | 490 | 149
2022-02-14 | 17:10 | B |  | 45 | 8.48 |  | 39 |  |  | 7.21 | 1950 | 58.34 | 2.62 |  |  |  | 122 |  |  | 480 | 149 |  | 39 | 37 | 11.1 |  |  | 24.9
2022-02-14 | 18:25 | B |  | 42 |  |  | 40 |  |  |  | 1910 |  |  | 5.35 | 2.86 |  | 119 |  |  | 470 | 149 | [5 empty] | 3.37
2022-02-14 | 19:50 | B |  | 38 |  |  | 39 |  |  |  | 1980 | [5 empty] | 126 |  |  | 490 | 149
2022-02-14 | 20:55 | B |  | 1 |  |  | 40 |  |  |  | 1970 |  |  |  | 2.93 |  | 122 |  |  | 480 | 149
2022-02-14 | 22:20 | B |  | 44 |  |  | 39 |  |  |  | 1930 | [5 empty] | 119 |  |  | 460 | 149
2022-02-14 | 23:40 | B |  | 30 |  |  | 40 |  |  |  | 1990 |  |  |  | 2.91 |  | 122 |  |  | 500 | 149
2022-02-14 | 00:45 | C |  | 42 |  |  | 39 |  |  |  | 1870 | [5 empty] | 119 |  |  | 480 | 149
2022-02-14 | 02:15 | C |  | 38 | 8.46 |  | 41 |  |  | 7 | 1910 | 58.34 | 2.64 |  | 2.85 |  | 122 |  |  | 490 | 149 |  | 40 | 39 | 11.1 |  |  | 25.3
2022-02-14 | 03:25 | C |  | 1 |  |  | 38 |  |  |  | 1850 |  |  | 5.06 | 3.03 |  | 126 |  |  | 460 | 149 | [5 empty] | 3.48
2022-02-14 | 04:30 | C |  | 44 |  |  | 40 |  |  |  | 1930 | [5 empty] | 119 |  |  | 480 | 149
2022-02-14 | 06:00 | C |  | 30 |  |  | 40 |  |  |  | 1890 |  |  |  | 2.91 |  | 122 |  |  | 470 | 149
2022-02-14 | 07:15 | C |  | 17 |  |  | 38 |  |  |  | 1860 | [5 empty] | 126 |  |  | 450 | 149
2022-02-14 | 07:45 | C |  | 12 |  |  | 38 |  |  |  | 1860 | [5 empty] | 126 |  |  | 450 | 149
2022-02-15 | 08:10 | A |  | 45 | 8.45 |  | 40 |  |  | 6.89 | 1950 | 58.57 | 2.57 |  |  |  | 122 |  |  | 490 | 149 |  | 39 | 37 | 11.02 |  |  | 24.9
2022-02-15 | 09:20 | A |  | 25 |  |  | 39 |  |  |  | 1990 |  |  | 4.75 | 2.77 |  | 119 |  |  | 510 | 149 | [5 empty] | 3.2
2022-02-15 | 10:30 | A |  | 44 |  |  | 41 |  |  |  | 1950 | [5 empty] | 126 |  |  | 490 | 149
2022-02-15 | 11:25 | A |  | 1 |  |  | 40 |  |  |  | 1960 |  |  |  | 3.03 |  | 122 |  |  | 490 | 149
2022-02-15 | 00:10 | A |  | 41 |  |  | 39 |  |  |  | 1980 | [5 empty] | 119 |  |  | 530 | 149
2022-02-15 | 01:40 | A |  | 30 |  |  | 40 |  |  |  | 1950 |  |  |  | 2.99 |  | 126 |  |  | 500 | 149
2022-02-15 | 02:00 | A |  | 2 |  |  | 39 |  |  |  | 1990 | [5 empty] | 122 |  |  | 490 | 149
2022-02-15 | 03:00 | A |  | 48 |  |  | 40 |  |  |  | 1990 | [5 empty] | 119 |  |  | 500 | 149
2022-02-15 | 17:00 | B |  | 30 |  |  | 41 |  |  |  | 1940 | [5 empty] | 122 |  |  | 470 | 149
2022-02-15 | 18:30 | B |  | 44 | 8.51 |  | 40 |  |  | 7.12 | 1970 | 58.57 | 2.51 |  | 2.83 |  | 119 |  |  | 480 | 149 |  | 39 | 38 | 11.02 |  |  | 23.9
2022-02-15 | 19:50 | B |  | 33 |  |  | 39 |  |  |  | 1910 |  |  | 4.95 |  |  | 126 |  |  | 460 | 149 | [5 empty] | 3.12
2022-02-15 | 20:55 | B |  | 33 |  |  | 40 |  |  |  | 1990 |  |  |  | 2.94 |  | 122 |  |  | 500 | 149
2022-02-15 | 22:20 | B |  | 2 |  |  | 39 |  |  |  | 1950 | [5 empty] | 119 |  |  | 470 | 149
2022-02-15 | 23:40 | B |  | 28 |  |  | 40 |  |  |  | 1980 |  |  |  | 3.01 |  | 126 |  |  | 490 | 149
2022-02-15 | 01:00 | C |  | 2 |  |  | 39 |  |  |  | 1860 | [5 empty] | 126 |  |  | 470 | 149
2022-02-15 | 02:05 | C |  | 8 | 8.41 |  | 38 |  |  | 6.95 | 1900 | 58.57 | 2.61 |  | 2.95 |  | 119 |  |  | 480 | 149 |  | 40 | 39 | 11.02 |  |  | 24.5
2022-02-15 | 03:10 | C |  | 46 |  |  | 41 |  |  |  | 1930 |  |  | 4.69 | 2.87 |  | 122 |  |  | 480 | 150 | [5 empty] | 2.92
2022-02-15 | 03:55 | C |  | 44 |  |  | 40 |  |  |  | 1890 | [5 empty] | 119 |  |  | 490 | 149
2022-02-15 | 04:30 | C |  | 12 |  |  | 38 |  |  |  | 1850 |  |  |  | 3.07 |  | 126 |  |  | 460 | 150
2022-02-15 | 05:15 | C |  | 28 |  |  | 40 |  |  |  | 1880 | [5 empty] | 122 |  |  | 470 | 150
2022-02-15 | 06:05 | C |  | 38 |  |  | 40 |  |  |  | 1880 | [5 empty] | 122 |  |  | 470 | 150
2022-02-15 | 07:10 | C |  | 21 |  |  | 40 |  |  |  | 1880 | [5 empty] | 122 |  |  | 470 | 150
2022-02-16 | 08:10 | A |  | 21 |  |  | 40 |  |  |  | 1990 | [5 empty] | 119 |  |  | 500 | 149
2022-02-16 | 08:20 | A |  | 46 | 8.53 |  | 39 |  |  | 6.89 | 1950 | 57.65 | 2.67 | 5.3 | 2.91 |  | 122 |  |  | 490 | 149 |  | 39 | 36 | 11.2 |  | 3.26 | 24.6
2022-02-16 | 09:30 | A |  | 2 |  |  | 40 |  |  |  | 1980 | [5 empty] | 126 |  |  | 490 | 149
2022-02-16 | 11:10 | A |  | 28 |  |  | 40 |  |  |  | 1950 |  |  |  | 3.05 |  | 119 |  |  | 490 | 149
2022-02-16 | 12:00 | A |  | 21 |  |  | 39 |  |  |  | 1990 | [5 empty] | 122 |  |  | 530 | 149
2022-02-16 | 12:40 | A |  | 33 |  |  | 42 |  |  |  | 1890 | [5 empty] | 119 |  |  | 470 | 149
2022-02-16 | 14:10 | A |  | 1 |  |  | 40 |  |  |  | 1950 |  |  |  | 2.99 |  | 122 |  |  | 490 | 149
2022-02-16 | 15:44 | A |  | 36 |  |  | 39 |  |  |  | 1980 | [5 empty] | 126 |  |  | 510 | 149
2022-02-16 | 16:45 | B |  | 36 |  |  | 39 |  |  |  | 1890 |  |  |  | 2.99 |  | 122 |  |  | 480 | 149
2022-02-16 | 18:00 | B |  | 2 | 8.47 |  | 41 |  |  | 7.01 | 1950 | 57.65 | 2.73 |  |  |  | 126 |  |  | 500 | 149 |  | 39 | 38 | 11.2 |  |  | 24
2022-02-16 | 19:05 | B |  | 46 |  |  | 38 |  |  |  | 1870 |  |  |  | 2.84 |  | 119 |  |  | 460 | 149
2022-02-16 | 20:20 | B |  | 17 |  |  | 40 |  |  |  | 1900 |  |  | 4.8 |  |  | 126 |  |  | 480 | 149 | [5 empty] | 3.18
2022-02-16 | 22:00 | B |  | 21 |  |  | 40 |  |  |  | 1850 |  |  |  | 2.95 |  | 122 |  |  | 460 | 149
2022-02-16 | 23:35 | B |  | 38 |  |  | 41 |  |  |  | 1910 | [5 empty] | 119 |  |  | 480 | 149
2022-02-16 | 00:00 | B |  | 9 |  |  | 41 |  |  |  | 1920 | [5 empty] | 119 |  |  | 410 | 149
2022-02-16 | 01:05 | C |  | 36 | 8.43 |  | 40 |  |  | 7.16 | 1910 | 57.65 | 2.77 |  |  |  | 122 |  |  | 470 | 149 |  | 41 | 39 | 11.2 |  |  | 24.9
2022-02-16 | 02:00 | C |  | 2 |  |  | 39 |  |  |  | 1880 |  |  |  | 2.89 |  | 126 |  |  | 460 | 149
2022-02-16 | 02:55 | C |  | 21 |  |  | 40 |  |  |  | 1930 |  |  | 4.98 |  |  | 119 |  |  | 490 | 149 | [5 empty] | 3.56
2022-02-16 | 04:05 | C |  | 1 |  |  | 41 |  |  |  | 1900 |  |  |  | 2.94 |  | 122 |  |  | 480 | 149
2022-02-16 | 04:45 | C |  | 38 |  |  | 40 |  |  |  | 1890 | [5 empty] | 119 |  |  | 470 | 149
2022-02-16 | 05:20 | C |  | 46 |  |  | 39 |  |  |  | 1920 |  |  |  | 2.97 |  | 126 |  |  | 480 | 149
2022-02-16 | 06:00 | C |  | 12 |  |  | 41 |  |  |  | 1900 | [5 empty] | 122 |  |  | 480 | 149
2022-02-16 | 06:50 | C |  | 25 |  |  | 40 |  |  |  | 1880 | [5 empty] | 119 |  |  | 460 | 149
2022-02-16 | 07:45 | C |  | 28 |  |  | 39 |  |  |  | 1910 | [5 empty] | 126 |  |  | 470 | 149
2022-02-17 | 08:30 | A |  | 1 | 8.39 |  | 39 |  |  | 7.1 | 1990 | 58.06 | 2.46 |  | 2.91 |  | 119 |  |  | 510 | 149 |  | 39 | 37 | 10.85 |  |  | 24.9
2022-02-17 | 09:20 | A |  | 1 |  |  | 40 |  |  |  | 1950 |  |  | 5.5 |  |  | 122 |  |  | 490 | 149 | [5 empty] | 3.06
2022-02-17 | 10:40 | A |  | 28 |  |  | 40 |  |  |  | 1990 |  |  |  | 3.05 |  | 119 |  |  | 500 | 149
2022-02-17 | 12:00 | A |  | 36 |  |  | 40 |  |  |  | 1980 | [5 empty] | 119 |  |  | 530 | 149
2022-02-17 | 13:40 | A |  | 28 |  |  | 39 |  |  |  | 1950 |  |  |  | 2.89 |  | 122 |  |  | 490 | 149
2022-02-17 | 14:20 | A |  | 36 |  |  | 39 |  |  |  | 1990 | [5 empty] | 126 |  |  | 510 | 149
2022-02-17 | 15:50 | A |  | 36 |  |  | 40 |  |  |  | 1970 | [5 empty] | 119 |  |  | 490 | 149
2022-02-17 | 16:45 | B |  | 28 |  |  | 40 |  |  |  | 1950 | [5 empty] | 122 |  |  | 490 | 149
2022-02-17 | 17:25 | B |  | 36 | 8.43 |  | 42 |  |  | 7.21 | 1890 | 58.06 | 2.42 |  |  |  | 119 |  |  | 460 | 149 |  | 39 | 38 | 10.85 |  |  | 25.6
2022-02-17 | 18:30 | B |  | 32 |  |  | 40 |  |  |  | 1950 |  |  | 5.44 |  |  | 126 |  |  | 490 | 149 | [5 empty] | 3.16
2022-02-17 | 19:35 | B |  | 43 |  |  | 38 |  |  |  | 1860 |  |  |  | 3.05 |  | 119 |  |  | 470 | 149
2022-02-17 | 20:45 | B |  | 38/A |  |  | 41 |  |  |  | 1910 | [5 empty] | 122 |  |  | 500 | 150
2022-02-17 | 22:30 | B |  | 44 |  |  | 40 |  |  |  | 1960 |  |  |  | 2.97 |  | 126 |  |  | 480 | 149
2022-02-17 | 23:50 | B |  | 48 |  |  | 40 |  |  |  | 1960 | [5 empty] | 126 |  |  | 480 | 149
2022-02-17 | 01:05 | C |  | 17 | 8.45 |  | 39 |  |  | 6.95 | 1870 | 58.06 | 2.4 |  |  |  | 115 |  |  | 450 | 150 |  | 40 | 38 | 10.85 |  |  | 25.1
2022-02-17 | 02:05 | C |  | 1 |  |  | 41 |  |  |  | 1910 |  |  |  | 2.89 |  | 122 |  |  | 480 | 149
2022-02-17 | 03:35 | C |  | 44 |  |  | 38 |  |  |  | 1850 |  |  | 5.36 | 2.97 |  | 122 |  |  | 440 | 149 | [5 empty] | 3.28
2022-02-17 | 04:30 | C |  | 43 |  |  | 40 |  |  |  | 1890 | [5 empty] | 126 |  |  | 470 | 149
2022-02-17 | 05:45 | C |  | 10 |  |  | 39 |  |  |  | 1920 |  |  |  | 3.01 |  | 119 |  |  | 480 | 149
2022-02-17 | 06:40 | C |  | 32 |  |  | 40 |  |  |  | 1880 | [5 empty] | 122 |  |  | 470 | 149
2022-02-17 | 07:00 | C |  | 38/A |  |  | 40 |  |  |  | 1880 | [5 empty] | 122 |  |  | 470 | 149
2022-02-18 | 08:45 | A |  | 38 |  |  | 40 |  |  |  | 1950 | [5 empty] | 122 |  |  | 490 | 149
2022-02-18 | 09:30 | A |  | 36 | 8.53 |  | 39 |  |  | 7.1 | 1980 | 58.48 | 2.45 |  | 2.89 |  | 119 |  |  | 490 | 149 |  | 40 | 39 | 10.98 |  |  | 24.7
2022-02-18 | 10:35 | A |  | 28 |  |  | 40 |  |  |  | 1950 |  |  | 5.47 |  |  | 126 |  |  | 490 | 149 | [5 empty] | 3.64
2022-02-18 | 11:45 | A |  | 36 |  |  | 42 |  |  |  | 1890 | [5 empty] | 119 |  |  | 460 | 149
2022-02-18 | 13:45 | A |  | 32 |  |  | 40 |  |  |  | 1950 |  |  |  | 3.04 |  | 122 |  |  | 490 | 149
2022-02-18 | 14:55 | A |  | 1 |  |  | 39 |  |  |  | 1980 | [5 empty] | 126 |  |  | 500 | 149
2022-02-18 | 15:50 | A |  | 12 |  |  | 39 |  |  |  | 1990 |  |  |  | 2.99 |  | 119 |  |  | 510 | 149
2022-02-18 | 17:00 | B |  | 32 |  |  | 40 |  |  |  | 1950 | [5 empty] | 126 |  |  | 490 | 149
2022-02-18 | 18:10 | B |  | 38 |  |  | 42 |  |  |  | 1890 |  |  |  | 2.85 |  | 119 |  |  | 450 | 149
2022-02-18 | 19:15 | B |  | 12 | 8.47 |  | 40 |  |  | 7.22 | 1950 | 58.48 | 2.51 |  |  |  | 122 |  |  | 490 | 149 |  | 40 | 38 | 10.98 |  |  | 25.6
2022-02-18 | 20:15 | B |  | 1 |  |  | 39 |  |  |  | 1860 |  |  | 5.68 | 2.87 |  | 119 |  |  | 480 | 149 | [5 empty] | 3.68
2022-02-18 | 22:30 | B |  | 10 |  |  | 41 |  |  |  | 1910 | [5 empty] | 122 |  |  | 490 | 150
2022-02-18 | 23:25 | B |  | 36 |  |  | 40 |  |  |  | 1870 |  |  |  | 2.95 |  | 119 |  |  | 470 | 149
2022-02-18 | 00:15 | B |  | 28 |  |  | 40 |  |  |  | 1870 | [5 empty] | 119 |  |  | 470 | 149
2022-02-18 | 00:35 | C |  | 32 | 8.51 |  | 41 |  |  | 7.05 | 1850 | 58.48 | 2.47 |  |  |  | 126 |  |  | 460 | 149 |  | 40 | 39 | 10.98 |  |  | 25
2022-02-18 | 02:00 | C |  | 12 |  |  | 39 |  |  |  | 1910 |  |  |  | 3.09 |  | 122 |  |  | 490 | 149
2022-02-18 | 03:15 | C |  | 38 |  |  | 40 |  |  |  | 1870 |  |  |  | 2.92 |  | 119 |  |  | 480 | 149
2022-02-18 | 04:45 | C |  | 32 |  |  | 42 |  |  |  | 1950 |  |  | 5.5 |  |  | 122 |  |  | 500 | 149 | [5 empty] | 3.78
2022-02-18 | 06:00 | C |  | 1 |  |  | 39 |  |  |  | 1890 |  |  |  | 3.01 |  | 126 |  |  | 490 | 149
2022-02-18 | 06:55 | C |  | 28 |  |  | 40 |  |  |  | 1840 | [5 empty] | 119 |  |  | 460 | 149
2022-02-18 | 06:40 | C |  | 17 |  |  | 39 |  |  |  | 1860 | [5 empty] | 122 |  |  | 460 | 149
2022-02-18 | 07:00 | C |  | 28 |  |  | 41 |  |  |  | 1910 | [5 empty] | 126 |  |  | 470 | 149
2022-02-19 | 08:40 | A |  | 1 | 8.42 |  | 39 |  |  | 7.22 | 1990 | 58.48 | 2.6 |  |  |  | 119 |  |  | 510 | 149 |  | 38 | 37 | 11.02 |  |  | 25.7
2022-02-19 | 09:30 | A |  | 1 |  |  | 40 |  |  |  | 1950 |  |  | 5.64 | 2.91 |  | 122 |  |  | 490 | 149 | [5 empty] | 3.69
2022-02-19 | 10:30 | A |  | 32 |  |  | 39 |  |  |  | 1990 | [5 empty] | 119 |  |  | 530 | 149
2022-02-19 | 11:20 | A |  | 12 |  |  | 39 |  |  |  | 1980 |  |  |  | 2.79 |  | 119 |  |  | 500 | 149
2022-02-19 | 12:10 | A |  | 36 |  |  | 40 |  |  |  | 1950 | [5 empty] | 122 |  |  | 500 | 149
2022-02-19 | 13:20 | A |  | 8 |  |  | 42 |  |  |  | 1890 | [5 empty] | 126 |  |  | 480 | 149
2022-02-19 | 14:40 | A |  | 33 |  |  | 39 |  |  |  | 1950 |  |  |  | 2.81 |  | 119 |  |  | 510 | 149
2022-02-19 | 15:44 | A |  | 38/A |  |  | 39 |  |  |  | 1990 | [5 empty] | 122 |  |  | 530 | 149
2022-02-19 | 17:10 | B |  | 29 | 8.46 |  | 40 |  |  | 7.1 | 1940 | 58.48 | 2.56 |  |  |  | 122 |  |  | 480 | 149 |  | 39 | 38 | 11.02 |  |  | 24.8
2022-02-19 | 18:30 | B |  | 1 |  |  | 39 |  |  |  | 1910 |  |  |  | 2.95 |  | 119 |  |  | 460 | 149
2022-02-19 | 19:50 | B |  | 33 |  |  | 40 |  |  |  | 1970 |  |  | 5.28 |  |  | 126 |  |  | 490 | 149 | [5 empty] | 3.35
2022-02-19 | 20:50 | B |  | 29 |  |  | 40 |  |  |  | 1990 |  |  |  | 2.85 |  | 122 |  |  | 510 | 149
2022-02-19 | 22:30 | B |  | 39 |  |  | 39 |  |  |  | 1980 | [5 empty] | 119 |  |  | 500 | 149
2022-02-19 | 23:50 | B |  | 38/A |  |  | 41 |  |  |  | 1920 |  |  |  | 2.89 |  | 122 |  |  | 480 | 149
2022-02-19 | 00:45 | C |  | 1 |  |  | 40 |  |  |  | 1870 | [5 empty] | 119 |  |  | 460 | 149
2022-02-19 | 01:50 | C |  | 12 | 8.43 |  | 38 |  |  | 6.9 | 1910 | 58.48 | 2.59 |  | 3 |  | 122 |  |  | 480 | 149 |  | 40 | 42 | 11.02 |  |  | 25.5
2022-02-19 | 02:45 | C |  | 8 |  |  | 42 |  |  |  | 1850 |  |  |  | 2.91 |  | 115 |  |  | 450 | 149
2022-02-19 | 03:40 | C |  | 17 |  |  | 40 |  |  |  | 1930 |  |  | 5.44 |  |  | 126 |  |  | 490 | 149 | [5 empty] | 3.48
2022-02-19 | 04:30 | C |  | 38 |  |  | 39 |  |  |  | 1890 |  |  |  | 3.09 |  | 122 |  |  | 480 | 149
2022-02-19 | 05:25 | C |  | 33 |  |  | 39 |  |  |  | 1860 | [5 empty] | 126 |  |  | 450 | 149
2022-02-19 | 06:35 | C |  | 29 |  |  | 39 |  |  |  | 1890 | [5 empty] | 122 |  |  | 480 | 149
2022-02-19 | 07:30 | C |  | 39 |  |  | 39 |  |  |  | 1860 | [5 empty] | 126 |  |  | 450 | 149
2022-02-21 | 10:10 | A |  | 33 | 8.48 |  | 40 |  |  | 7.11 | 1920 | 58.45 | 2.64 |  | 2.94 |  | 122 |  |  | 470 | 149 |  | 39 | 37 | 11.12 |  |  | 25.3
2022-02-21 | 11:55 | A |  | 39 |  |  | 39 |  |  |  | 1890 |  |  | 5.52 |  |  | 119 |  |  | 460 | 149 | [5 empty] | 3.77
2022-02-21 | 13:40 | A |  | 8 |  |  | 40 |  |  |  | 1930 |  |  |  | 2.85 |  | 126 |  |  | 480 | 149
2022-02-21 | 14:30 | A |  | 1 |  |  | 41 |  |  |  | 1870 | [5 empty] | 122 |  |  | 470 | 149
2022-02-21 | 15:26 | A |  | 12 |  |  | 40 |  |  |  | 1920 |  |  |  | 2.91 |  | 119 |  |  | 480 | 149
2022-02-21 | 16:15 | A |  | 36 |  |  | 40 |  |  |  | 1920 | [5 empty] | 119 |  |  | 480 | 149
2022-02-21 | 17:30 | B |  | 29 | 8.53 |  | 40 |  |  | 7.22 | 1980 | 58.45 | 2.59 |  |  |  | 119 |  |  | 490 | 149 |  | 35 | 33 | 11.12 |  |  | 24.4
2022-02-21 | 18:10 | B |  | 36 |  |  | 39 |  |  |  | 1950 |  |  | 5.46 | 2.91 |  | 122 |  |  | 490 | 149 | [5 empty] | 3.65
2022-02-21 | 19:00 | B |  | 39 |  |  | 41 |  |  |  | 1890 | [5 empty] | 119 |  |  | 460 | 149
2022-02-21 | 20:40 | B |  | 38/A |  |  | 39 |  |  |  | 1980 |  |  |  | 2.88 |  | 122 |  |  | 500 | 149
2022-02-21 | 21:30 | B |  | 1 |  |  | 40 |  |  |  | 1950 | [5 empty] | 119 |  |  | 490 | 149
2022-02-21 | 23:20 | B |  | 36 |  |  | 39 |  |  |  | 1980 |  |  |  | 2.79 |  | 122 |  |  | 510 | 149
2022-02-21 | 01:00 | C |  | 36 |  |  | 40 |  |  |  | 1900 | [5 empty] | 119 |  |  | 470 | 149
2022-02-21 | 02:05 | C |  | 39 | 8.48 |  | 40 |  |  | 7.08 | 1920 | 58.45 | 2.64 |  | 2.9 |  | 122 |  |  | 480 | 149 |  | 32 | 34 | 11.12 |  |  | 25.6
2022-02-21 | 03:15 | C |  | 1 |  |  | 39 |  |  |  | 1960 | [5 empty] | 115 |  |  | 500 | 149
2022-02-21 | 04:05 | C |  | 38 |  |  | 41 |  |  |  | 1870 |  |  | 5.59 | 3 |  | 119 |  |  | 460 | 149 | [5 empty] | 3.45
2022-02-21 | 05:10 | C |  | 9 |  |  | 40 |  |  |  | 1910 | [5 empty] | 119 |  |  | 460 | 149
2022-02-21 | 06:15 | C |  | 38/A |  |  | 39 |  |  |  | 1970 |  |  |  | 2.86 |  | 115 |  |  | 490 | 149
2022-02-21 | 06:55 | C |  | 12 |  |  | 40 |  |  |  | 1930 | [5 empty] | 122 |  |  | 470 | 149
2022-02-21 | 07:25 | C |  | 21 |  |  | 41 |  |  |  | 1940 | [5 empty] | 126 |  |  | 480 | 149
2022-02-22 | 08:55 | A |  | 39 | 8.53 |  | 40 |  |  | 6.99 | 1870 | 59.54 | 2.41 |  |  |  | 119 |  |  | 460 | 149 |  | 39 | 38 | 10.94 |  |  | 24.9
2022-02-22 | 10:15 | A |  | 36 |  |  | 39 |  |  |  | 1910 |  |  | 5.33 | 2.84 |  | 122 |  |  | 490 | 149 | [5 empty] | 3.2
2022-02-22 | 11:55 | A |  | 21 |  |  | 40 |  |  |  | 1930 | [5 empty] | 115 |  |  | 480 | 149
2022-02-22 | 13:50 | A |  | 1 |  |  | 41 |  |  |  | 1850 |  |  |  | 2.93 |  | 122 |  |  | 470 | 149
2022-02-22 | 14:40 | A |  | 9 |  |  | 39 |  |  |  | 1950 | [5 empty] | 122 |  |  | 490 | 149
2022-02-22 | 15:45 | A |  | 38 |  |  | 40 |  |  |  | 1900 |  |  |  | 2.89 |  | 115 |  |  | 470 | 149
2022-02-22 | 17:00 | B |  | 38/A | 8.45 |  | 41 |  |  | 7.11 | 1930 | 59.54 | 2.49 |  |  |  | 122 |  |  | 480 | 149 |  | 40 | 39 | 10.94 |  |  | 24.3
2022-02-22 | 18:10 | B |  | 39 |  |  | 39 |  |  |  | 1870 |  |  | 5.4 | 2.96 |  | 119 |  |  | 460 | 149
2022-02-22 | 19:25 | B |  | 42 |  |  | 40 |  |  |  | 1900 |  |  |  | 2.87 |  | 126 |  |  | 480 | 149 | [5 empty] | 3.62
2022-02-22 | 21:05 | B |  | 12 |  |  | 41 |  |  |  | 1950 | [5 empty] | 122 |  |  | 490 | 149
2022-02-22 | 22:35 | B |  | 48 |  |  | 38 |  |  |  | 1860 |  |  |  | 3.01 |  | 122 |  |  | 470 | 149
2022-02-22 | 23:45 | B |  | 21 |  |  | 40 |  |  |  | 1900 | [5 empty] | 126 |  |  | 480 | 149
2022-02-22 | 00:15 | B |  | 29 |  |  | 40 |  |  |  | 1910 | [5 empty] | 122 |  |  | 480 | 149
2022-02-22 | 01:00 | C |  | 42 | 8.39 |  | 39 |  |  | 7.23 | 1960 | 59.54 | 2.55 |  | 2.88 |  | 119 |  |  | 490 | 149 |  | 36 | 37 | 10.94 |  |  | 24
2022-02-22 | 02:20 | C |  | 45 |  |  | 41 |  |  |  | 1860 |  |  | 5.42 |  |  | 122 |  |  | 440 | 149 | [5 empty] | 3.68
2022-02-22 | 03:30 | C |  | 30 |  |  | 40 |  |  |  | 1890 |  |  |  | 2.96 |  | 119 |  |  | 470 | 149
2022-02-22 | 04:40 | C |  | 38/A |  |  | 39 |  |  |  | 1940 | [5 empty] | 115 |  |  | 490 | 149
2022-02-22 | 05:30 | C |  | 9 |  |  | 40 |  |  |  | 1900 |  |  |  | 2.92 |  | 122 |  |  | 460 | 149
2022-02-22 | 07:00 | C |  | 12 |  |  | 40 |  |  |  | 1880 | [5 empty] | 119 |  |  | 450 | 149
2022-02-23 | 09:05 | A |  | 29 | 8.43 |  | 41 |  |  | 7.41 | 1920 | 59.67 | 2.55 |  |  |  | 122 |  |  | 470 | 149 |  | 40 | 38 | 10.98 |  |  | 25.8
2022-02-23 | 10:20 | A |  | 45 |  |  | 40 |  |  |  | 1870 |  |  | 5.86 | 3.03 |  | 119 |  |  | 460 | 149 | [5 empty] | 3.79
2022-02-23 | 11:40 | A |  | 42 |  |  | 39 |  |  |  | 1950 | [5 empty] | 126 |  |  | 490 | 149
2022-02-23 | 13:30 | A |  | 1 |  |  | 40 |  |  |  | 1910 |  |  |  | 2.95 |  | 122 |  |  | 480 | 149
2022-02-23 | 14:40 | A |  | 39 |  |  | 39 |  |  |  | 1890 | [5 empty] | 119 |  |  | 470 | 149
2022-02-23 | 15:50 | A |  | 30 |  |  | 40 |  |  |  | 1940 |  |  |  | 2.91 |  | 122 |  |  | 480 | 149
2022-02-23 | 16:50 | B |  | 30 |  |  | 40 |  |  |  | 1870 | [5 empty] | 119 |  |  | 460 | 149
2022-02-23 | 18:00 | B |  | 46 | 8.47 |  | 39 |  |  | 7 | 1910 | 59.67 | 2.51 |  | 2.97 |  | 122 |  |  | 490 | 149 |  | 40 | 39 | 10.98 |  |  | 25
2022-02-23 | 19:15 | B |  | 42 |  |  | 41 |  |  |  | 1850 |  |  | 5.22 | 2.83 |  | 115 |  |  | 470 | 149 | [5 empty] | 3.26
2022-02-23 | 21:05 | B |  | 45 |  |  | 40 |  |  |  | 1950 | [5 empty] | 126 |  |  | 500 | 149
2022-02-23 | 22:30 | B |  | 38 |  |  | 40 |  |  |  | 1890 |  |  |  | 2.95 |  | 119 |  |  | 490 | 149
2022-02-23 | 23:45 | B |  | 29 |  |  | 41 |  |  |  | 1930 | [5 empty] | 126 |  |  | 480 | 149
2022-02-23 | 23:45 | B |  | 38/A |  |  | 41 |  |  |  | 1930 | [5 empty] | 126 |  |  | 480 | 149
2022-02-23 | 00:40 | C |  | 46 | 8.42 |  | 39 |  |  | 6.92 | 1950 | 59.67 | 2.56 |  | 2.88 |  | 115 |  |  | 490 | 149 |  | 37 | 38 | 10.98 |  |  | 24.2
2022-02-23 | 01:30 | C |  | 30 |  |  | 40 |  |  |  | 1900 |  |  | 5.4 |  |  | 119 |  |  | 460 | 149 | [5 empty] | 3.47
2022-02-23 | 02:25 | C |  | 38/A |  |  | 41 |  |  |  | 1870 |  |  |  | 3.02 |  | 126 |  |  | 440 | 149
2022-02-23 | 03:10 | C |  | 8 |  |  | 40 |  |  |  | 1930 | [5 empty] | 122 |  |  | 470 | 149
2022-02-23 | 03:55 | C |  | 21 |  |  | 39 |  |  |  | 1960 |  |  |  | 2.92 |  | 119 |  |  | 480 | 149
2022-02-23 | 04:45 | C |  | 12 |  |  | 40 |  |  |  | 1910 | [5 empty] | 119 |  |  | 450 | 149
2022-02-23 | 05:30 | C |  | 29 |  |  | 40 |  |  |  | 1930 | [5 empty] | 122 |  |  | 470 | 149
2022-02-23 | 06:30 | C |  | 45 |  |  | 39 |  |  |  | 1960 | [5 empty] | 119 |  |  | 480 | 149
2022-02-23 | 07:25 | C |  | 42 |  |  | 41 |  |  |  | 1920 | [5 empty] | 126 |  |  | 460 | 149
2022-02-24 | 09:00 | A |  | 21 | 8.39 |  | 40 |  |  | 6.79 | 1930 | 59.63 | 2.75 |  |  |  | 122 |  |  | 480 | 149 |  | 39 | 37 | 11.14 |  |  | 24.9
2022-02-24 | 10:30 | A |  | 45 |  |  | 41 |  |  |  | 1890 |  |  |  | 2.97 |  | 119 |  |  | 470 | 149
2022-02-24 | 11:50 | A |  | 42 |  |  | 40 |  |  |  | 1910 |  |  | 5.82 |  |  | 115 |  |  | 480 | 149 | [5 empty] | 3.73
2022-02-24 | 13:55 | A |  | 1 |  |  | 41 |  |  |  | 1860 |  |  |  | 2.87 |  | 122 |  |  | 460 | 149
2022-02-24 | 14:50 | A |  | 42 |  |  | 39 |  |  |  | 1950 | [5 empty] | 115 |  |  | 490 | 149
2022-02-24 | 15:55 | A |  | 21 |  |  | 40 |  |  |  | 1870 |  |  |  | 2.96 |  | 119 |  |  | 460 | 149
2022-02-24 | 16:50 | B |  | 42 |  |  | 40 |  |  |  | 1900 | [5 empty] | 119 |  |  | 470 | 149
2022-02-24 | 17:30 | B |  | 45 |  |  | 40 |  |  |  | 1900 | [5 empty] | 119 |  |  | 470 | 149
2022-02-24 | 18:10 | B |  | 25 | 8.43 |  | 39 |  |  | 6.91 | 1840 | 59.63 | 2.71 | 5.82 | 3.05 |  | 122 |  |  | 450 | 150 |  | 40 | 38 | 11.14 |  | 3.73 | 25.2
2022-02-24 | 18:50 | B |  | 21 |  |  | 41 |  |  |  | 1890 |  |  |  | 2.93 |  | 119 |  |  | 480 | 149
2022-02-24 | 19:35 | B |  | 38 |  |  | 41 |  |  |  | 1890 |  |  |  | 2.93 |  | 119 |  |  | 480 | 149
2022-02-25 | 09:05 | A |  | 29 | 8.46 |  | 40 |  |  | 7.55 | 1870 | 58.98 | 2.49 |  |  |  | 126 |  |  | 480 | 149 |  | 40 | 39 | 10.95 |  |  | 25.1
2022-02-25 | 10:40 | A |  | 45 |  |  | 39 |  |  |  | 1910 |  |  | 5.56 | 2.82 |  | 122 |  |  | 490 | 149 | [5 empty] | 3.52
2022-02-25 | 11:55 | A |  | 33 |  |  | 40 |  |  |  | 1940 | [5 empty] | 119 |  |  | 480 | 149
2022-02-25 | 12:50 | A |  | 30 |  |  | 41 |  |  |  | 1920 |  |  |  | 2.89 |  | 122 |  |  | 470 | 149
2022-02-25 | 13:50 | A |  | 21 |  |  | 41 |  |  |  | 1920 |  |  |  | 2.89 |  | 122 |  |  | 470 | 149
2022-02-25 | 14:55 | A |  | 1 |  |  | 40 |  |  |  | 1890 | [5 empty] | 119 |  |  | 480 | 149
2022-02-25 | 15:45 | A |  | 1 |  |  | 39 |  |  |  | 1930 |  |  |  | 2.96 |  | 122 |  |  | 470 | 149
2022-02-25 | 17:05 | B |  | 33 |  |  | 40 |  |  |  | 1890 | [5 empty] | 119 |  |  | 460 | 150
2022-02-25 | 18:15 | B |  | 17 | 8.39 |  | 39 |  |  | 7.11 | 1850 | 58.98 | 2.56 |  | 3.09 |  | 122 |  |  | 480 | 149 |  | 41 | 39 | 10.95 |  |  | 24
2022-02-25 | 19:00 | B |  | 21 |  |  | 40 |  |  |  | 1910 |  |  |  | 2.93 |  | 126 |  |  | 480 | 150
2022-02-25 | 22:30 | B |  | 12 |  |  | 41 |  |  |  | 1860 |  |  | 5.36 |  |  | 126 |  |  | 460 | 149 | [5 empty] | 3.45
2022-02-25 | 23:30 | B |  | 38 |  |  | 40 |  |  |  | 1900 |  |  |  | 2.99 |  | 119 |  |  | 480 | 149
2022-02-25 | 00:20 | B |  | 29 |  |  | 39 |  |  |  | 1950 | [5 empty] | 119 |  |  | 500 | 149
2022-02-25 | 01:10 | C |  | 29 | 8.42 |  | 40 |  |  | 7.26 | 1920 | 58.98 | 2.53 |  | 3 |  | 122 |  |  | 450 | 149 |  | 36 | 38 | 10.95 |  |  | 24.8
2022-02-25 | 02:40 | C |  | 21 |  |  | 39 |  |  |  | 1970 | [5 empty] | 119 |  |  | 490 | 149
2022-02-25 | 03:40 | C |  | 30 |  |  | 40 |  |  |  | 1900 |  |  | 5.27 | 2.96 |  | 119 |  |  | 440 | 149 | [5 empty] | 3.41
2022-02-25 | 05:00 | C |  | 21 |  |  | 41 |  |  |  | 1880 | [5 empty] | 126 |  |  | 420 | 149
2022-02-25 | 06:00 | C |  | 25 |  |  | 39 |  |  |  | 1940 |  |  |  | 2.89 |  | 115 |  |  | 480 | 149
2022-02-25 | 07:00 | C |  | 17 |  |  | 40 |  |  |  | 1910 | [5 empty] | 119 |  |  | 450 | 149
2022-02-26 | 08:55 | A |  | 29 | 8.43 |  | 40 |  |  | 7.81 | 1920 | 59.31 | 2.43 |  |  |  | 115 |  |  | 470 | 149 |  | 39 | 39 | 10.86 |  |  | 24.3
2022-02-26 | 10:15 | A |  | 1 |  |  | 41 |  |  |  | 1870 |  |  | 5.09 | 2.95 |  | 122 |  |  | 460 | 149 | [5 empty] | 3.26
2022-02-26 | 12:55 | A |  | 46 |  |  | 39 |  |  |  | 1940 | [5 empty] | 119 |  |  | 480 | 149
2022-02-26 | 13:45 | A |  | 30 |  |  | 40 |  |  |  | 1850 |  |  |  | 2.86 |  | 122 |  |  | 470 | 149
2022-02-26 | 14:55 | A |  | 30 |  |  | 40 |  |  |  | 1900 | [5 empty] | 119 |  |  | 480 | 149
2022-02-26 | 15:50 | A |  | 33 |  |  | 39 |  |  |  | 1880 |  |  |  | 3.01 |  | 126 |  |  | 460 | 149
2022-02-26 | 16:30 | B |  | 1 | 8.53 |  | 40 |  |  | 7.25 | 1950 | 59.31 | 2.33 |  |  |  | 122 |  |  | 490 | 149 |  | 40 | 39 | 10.86 |  |  | 25.7
2022-02-26 | 17:30 | B |  | 33 |  |  | 39 |  |  |  | 1990 |  |  | 5.2 | 2.89 |  | 119 |  |  | 510 | 149 | [5 empty] | 3.35
2022-02-26 | 18:20 | B |  | 44 |  |  | 39 |  |  |  | 1990 |  |  |  | 2.89 |  | 119 |  |  | 510 | 149
2022-02-26 | 19:30 | B |  | 46 |  |  | 39 |  |  |  | 1990 |  |  |  | 2.89 |  | 119 |  |  | 510 | 149
2022-02-26 | 20:30 | B |  | 29 |  |  | 40 |  |  |  | 1960 | [5 empty] | 126 |  |  | 490 | 149
2022-02-26 | 21:10 | B |  | 25 |  |  | 42 |  |  |  | 1890 | [5 empty] | 119 |  |  | 460 | 149
2022-02-26 | 22:10 | B |  | 38 |  |  | 40 |  |  |  | 1950 |  |  |  | 3.09 |  | 122 |  |  | 490 | 149
2022-02-26 | 23:40 | B |  | 30 |  |  | 39 |  |  |  | 1990 |  |  |  | 2.99 |  | 119 |  |  | 500 | 149
2022-02-26 | 01:30 | C |  | 46 | 8.48 |  | 40 |  |  | 7.19 | 1930 | 59.31 | 2.38 |  | 2.96 |  | 119 |  |  | 440 | 149 |  | 36 | 38 | 10.86 |  |  | 24.6
2022-02-26 | 03:20 | C |  | 44 |  |  | 39 |  |  |  | 1950 | [5 empty] | 115 |  |  | 490 | 149
2022-02-26 | 04:50 | C |  | 45 |  |  | 41 |  |  |  | 1800 |  |  | 5.27 | 3.04 |  | 126 |  |  | 450 | 149 | [5 empty] | 3.46
2022-02-26 | 05:50 | C |  | 38 |  |  | 38 |  |  |  | 1990 | [5 empty] | 112 |  |  | 500 | 149
2022-02-26 | 06:40 | C |  | 29 |  |  | 40 |  |  |  | 1960 |  |  |  | 3 |  | 119 |  |  | 470 | 149
2022-02-28 | 10:30 | A |  | 44 | 8.41 |  | 40 |  |  | 7.1 | 1950 | 58.91 | 2.5 |  |  |  | 122 |  |  | 490 | 149 |  | 37 | 35 | 10.91 |  |  | 25.7
2022-02-28 | 11:20 | A |  | 30 |  |  | 39 |  |  |  | 1980 |  |  | 5.41 | 2.89 |  | 119 |  |  | 500 | 149 | [5 empty] | 3.36
2022-02-28 | 12:30 | A |  | 45 |  |  | 42 |  |  |  | 1890 | [5 empty] | 119 |  |  | 470 | 149
2022-02-28 | 13:40 | A |  | 25 |  |  | 40 |  |  |  | 1950 |  |  |  | 3.05 |  | 122 |  |  | 490 | 149
2022-02-28 | 14:10 | A |  | 44 |  |  | 39 |  |  |  | 1980 | [5 empty] | 126 |  |  | 510 | 149
2022-02-28 | 15:50 | A |  | 45 |  |  | 39 |  |  |  | 1990 |  |  |  | 2.79 |  | 122 |  |  | 530 | 149
2022-02-28 | 17:00 | B |  | 44 |  |  | 40 |  |  |  | 1890 | [5 empty] | 119 |  |  | 470 | 149
2022-02-28 | 18:00 | B |  | 25 | 8.57 |  | 39 |  |  | 7.29 | 1980 | 58.91 | 2.34 |  | 2.82 |  | 112 |  |  | 500 | 149 |  | 36 | 38 | 10.91 |  |  | 24.9
2022-02-28 | 19:30 | B |  | 42 |  |  | 39 |  |  |  | 1990 | [5 empty] | 115 |  |  | 500 | 149
2022-02-28 | 21:10 | B |  | 38 |  |  | 40 |  |  |  | 1980 |  |  | 5.46 | 2.9 |  | 119 |  |  | 480 | 149 | [5 empty] | 3.5
2022-02-28 | 21:50 | B |  | 30 |  |  | 39 |  |  |  | 1970 | [5 empty] | 122 |  |  | 490 | 149
2022-02-28 | 22:30 | B |  | 45 |  |  | 39 |  |  |  | 1970 | [5 empty] | 122 |  |  | 490 | 149
2022-02-28 | 23:30 | B |  | 29 |  |  | 40 |  |  |  | 1920 |  |  |  | 3 |  | 119 |  |  | 470 | 149
2022-02-28 | 01:00 | C |  | 42 | 8.53 |  | 40 |  |  | 7.81 | 1930 | 58.91 | 2.38 |  |  |  | 122 |  |  | 480 | 149 |  | 38 | 39 | 10.91 |  |  | 24.9
2022-02-28 | 02:40 | C |  | 38 |  |  | 39 |  |  |  | 1900 |  |  |  | 2.95 |  | 119 |  |  | 470 | 149
2022-02-28 | 04:01 | C |  | 45 |  |  | 40 |  |  |  | 1880 |  |  | 5.35 |  |  | 126 |  |  | 480 | 149 | [5 empty] | 3.45
2022-02-28 | 05:20 | C |  | 30 |  |  | 39 |  |  |  | 1970 |  |  |  | 3.02 |  | 122 |  |  | 500 | 149
2022-02-28 | 06:30 | C |  | 1 |  |  | 40 |  |  |  | 1950 | [5 empty] | 119 |  |  | 490 | 149
2022-02-28 | 07:50 | C |  | 1 |  |  | 40 |  |  |  | 1930 |  |  |  | 2.9 |  | 122 |  |  | 480 | 149
2022-03-01 | 08:30 | A |  | 30 |  |  | 39 |  |  |  | 1990 |  |  |  | 2.89 |  | 122 |  |  | 510 | 149
2022-03-01 | 08:40 | A |  | 1 | 8.53 |  | 40 |  |  | 7.22 | 1950 | 58.58 | 2.53 | 5.78 |  |  | 119 |  |  | 490 | 149 |  | 38 | 36 | 11.06 |  | 3.65 | 24.9
2022-03-01 | 09:30 | A |  | 44 |  |  | 39 |  |  |  | 1970 |  |  |  | 2.77 |  | 126 |  |  | 500 | 149
2022-03-01 | 10:20 | A |  | 1 |  |  | 40 |  |  |  | 1950 |  |  |  | 3.07 |  | 119 |  |  | 490 | 149
2022-03-01 | 12:20 | A |  | 38 |  |  | 42 |  |  |  | 1890 | [5 empty] | 126 |  |  | 460 | 149
2022-03-01 | 17:00 | B |  | 25 | 8.48 |  | 40 |  |  | 7 | 1910 | 58.58 | 2.58 |  | 2.99 |  | 119 |  |  | 470 | 149 |  | 37 | 39 | 11.06 |  |  | 24.2
2022-03-01 | 18:00 | B |  | 1 |  |  | 38 |  |  |  | 1960 |  |  | 5.48 |  |  | 122 |  |  | 490 | 149 | [5 empty] | 3.41
2022-03-01 | 19:20 | B |  | 44 |  |  | 39 |  |  |  | 1930 |  |  |  | 2.88 |  | 119 |  |  | 480 | 149
2022-03-01 | 20:00 | B |  | 38 |  |  | 40 |  |  |  | 1880 | [5 empty] | 115 |  |  | 450 | 149
2022-03-01 | 21:00 | B |  | 29 |  |  | 40 |  |  |  | 1880 | [5 empty] | 115 |  |  | 450 | 149
2022-03-01 | 22:20 | B |  | 2 |  |  | 39 |  |  |  | 1940 |  |  |  | 2.9 |  | 119 |  |  | 490 | 149
2022-03-01 | 23:30 | B |  | 36 |  |  | 40 |  |  |  | 1900 | [5 empty] | 115 |  |  | 470 | 149
2022-03-02 | 08:30 | A |  | 1 | 8.57 |  | 40 |  |  | 7.1 | 1950 | 58.71 | 2.37 |  |  |  | 126 |  |  | 490 | 149 |  | 37 | 36 | 10.94 |  |  | 24.7
2022-03-02 | 09:20 | A |  | 12 |  |  | 39 |  |  |  | 1990 |  |  |  | 2.89 |  | 119 |  |  | 500 | 149
2022-03-02 | 10:10 | A |  | 2 |  |  | 40 |  |  |  | 1950 |  |  | 5.3 |  |  | 122 |  |  | 490 | 149 | [5 empty] | 3.57
2022-03-02 | 11:00 | A |  | 36 |  |  | 39 |  |  |  | 1980 |  |  |  | 2.79 |  | 119 |  |  | 500 | 149
2022-03-02 | 12:10 | A |  | 44 |  |  | 40 |  |  |  | 1950 | [5 empty] | 122 |  |  | 490 | 149
2022-03-02 | 13:30 | A |  | 1 |  |  | 39 |  |  |  | 1950 |  |  |  | 2.88 |  | 122 |  |  | 490 | 149
2022-03-02 | 14:40 | A |  | 36 |  |  | 39 |  |  |  | 1990 | [5 empty] | 119 |  |  | 510 | 149
2022-03-02 | 15:55 | A |  | 44 |  |  | 40 |  |  |  | 1950 | [5 empty] | 122 |  |  | 490 | 149
2022-03-02 | 17:00 | B |  | 2 | 8.52 |  | 39 |  |  | 7.28 | 1980 | 58.71 | 2.42 |  | 2.89 |  | 115 |  |  | 500 | 149 |  | 37 | 39 | 10.94 |  |  | 23.9
2022-03-02 | 18:20 | B |  | 1 |  |  | 40 |  |  |  | 1900 | [5 empty] | 119 |  |  | 470 | 149
2022-03-02 | 19:40 | B |  | 36 |  |  | 39 |  |  |  | 1950 |  |  | 5.39 | 2.93 |  | 115 |  |  | 490 | 149 | [5 empty] | 3.43
2022-03-02 | 21:00 | B |  | 44 |  |  | 41 |  |  |  | 1900 | [5 empty] | 119 |  |  | 450 | 149
2022-03-02 | 22:20 | B |  | 43 |  |  | 39 |  |  |  | 1960 |  |  |  | 2.87 |  | 115 |  |  | 490 | 149
2022-03-02 | 23:30 | B |  | 12 |  |  | 40 |  |  |  | 1920 | [5 empty] | 119 |  |  | 470 | 149
2022-03-03 | 08:40 | A |  | 12 |  |  | 40 |  |  |  | 1990 | [5 empty] | 119 |  |  | 510 | 149
2022-03-03 | 09:20 | A |  | 44 | 8.43 |  | 40 |  |  | 7.22 | 1950 | 57.19 | 2.43 |  | 3.05 |  | 122 |  |  | 490 | 149 |  | 40 | 39 | 10.86 |  |  | 25.2
2022-03-03 | 10:30 | A |  | 36 |  |  | 39 |  |  |  | 1980 | [5 empty] | 126 |  |  | 530 | 149
2022-03-03 | 11:10 | A |  | 36 |  |  | 39 |  |  |  | 1990 |  |  | 5.67 | 2.79 |  | 119 |  |  | 510 | 149 | [5 empty] | 3.2
2022-03-03 | 12:30 | A |  | 2 |  |  | 40 |  |  |  | 1950 | [5 empty] | 126 |  |  | 490 | 149
2022-03-03 | 13:20 | A |  | 1 |  |  | 39 |  |  |  | 1950 |  |  |  | 2.89 |  | 119 |  |  | 500 | 149
2022-03-03 | 14:30 | A |  | 8 |  |  | 39 |  |  |  | 1980 | [5 empty] | 122 |  |  | 510 | 149
2022-03-03 | 15:44 | A |  | 36 |  |  | 40 |  |  |  | 1950 | [5 empty] | 119 |  |  | 490 | 149
2022-03-03 | 17:00 | B |  | 44 |  |  | 39 |  |  |  | 1980 |  |  |  | 2.84 |  | 112 |  |  | 500 | 149
2022-03-03 | 18:00 | B |  | 12 |  |  | 40 |  |  |  | 1920 | [5 empty] | 119 |  |  | 480 | 149
2022-03-03 | 19:00 | B |  | 36 | 8.48 |  | 39 |  |  | 7.26 | 1990 | 57.19 | 2.38 |  | 2.88 |  | 119 |  |  | 510 | 149 |  | 36 | 38 | 10.86 |  |  | 24.7
2022-03-03 | 19:50 | B |  | 38 |  |  | 40 |  |  |  | 1900 | [5 empty] | 122 |  |  | 470 | 149
2022-03-03 | 21:10 | B |  | 1 |  |  | 40 |  |  |  | 1900 | [5 empty] | 122 |  |  | 470 | 149
2022-03-03 | 22:10 | B |  | 2 |  |  | 40 |  |  |  | 1940 |  |  | 5.59 | 2.96 |  | 115 |  |  | 490 | 149 | [5 empty] | 3.13
2022-03-03 | 23:40 | B |  | 8 |  |  | 39 |  |  |  | 1960 | [5 empty] | 119 |  |  | 490 | 149
2022-03-04 | 08:50 | A |  | 2 |  |  | 41 |  |  |  | 1890 | [5 empty] | 119 |  |  | 480 | 149
2022-03-04 | 09:30 | A |  | 44 |  |  | 40 |  |  |  | 1950 |  |  |  | 3.09 |  | 122 |  |  | 490 | 149
2022-03-04 | 10:00 | A |  | 44 |  |  | 42 |  |  |  | 1900 | [5 empty] | 119 |  |  | 480 | 149
2022-03-04 | 11:30 | A |  | 36 | 8.53 |  | 40 |  |  | 6.77 | 1890 | 58.28 | 2.71 | 5.39 | 2.94 |  | 122 |  |  | 480 | 149 |  | 41 | 40 | 11.24 |  | 3.34 | 24.9
2022-03-04 | 12:10 | A |  | 17 |  |  | 41 |  |  |  | 1880 | [5 empty] | 119 |  |  | 490 | 149
2022-03-04 | 13:40 | A |  | 1 |  |  | 40 |  |  |  | 1900 |  |  |  | 3 |  | 126 |  |  | 490 | 149
2022-03-04 | 14:30 | A |  | 1 |  |  | 39 |  |  |  | 1950 | [5 empty] | 119 |  |  | 490 | 149
2022-03-04 | 15:44 | A |  | 36 |  |  | 40 |  |  |  | 1970 | [5 empty] | 126 |  |  | 500 | 149
2022-03-04 | 17:00 | B |  | 2 | 8.57 |  | 39 |  |  | 7.36 | 1950 | 58.28 | 2.67 |  | 2.88 |  | 122 |  |  | 490 | 149 |  | 37 | 39 | 11.24 |  |  | 25.2
2022-03-04 | 18:10 | B |  | 12 |  |  | 38 |  |  |  | 1990 |  |  | 5.46 |  |  | 115 |  |  | 500 | 149 | [5 empty] | 3.56
2022-03-04 | 19:30 | B |  | 44 |  |  | 40 |  |  |  | 1910 |  |  |  | 2.96 |  | 119 |  |  | 450 | 149
2022-03-04 | 22:20 | B |  | 36 |  |  | 39 |  |  |  | 1940 | [5 empty] | 122 |  |  | 480 | 149
2022-03-04 | 23:40 | B |  | 10 |  |  | 40 |  |  |  | 1920 |  |  |  | 3 |  | 119 |  |  | 440 | 149
2022-03-05 | 08:30 | A |  | 12 | 8.42 |  | 40 |  |  | 6.89 | 1950 | 59.11 | 2.88 |  |  |  | 119 |  |  | 490 | 149 |  | 42 | 40 | 11.3 |  |  | 24.9
2022-03-05 | 09:44 | A |  | 38 |  |  | 41 |  |  |  | 1950 | [5 empty] | 122 |  |  | 490 | 149
2022-03-05 | 10:30 | A |  | 10 |  |  | 42 |  |  |  | 1890 |  |  | 5.64 |  |  | 119 |  |  | 470 | 149 | [5 empty] | 3.66
2022-03-05 | 11:40 | A |  | 36 |  |  | 40 |  |  |  | 1950 |  |  |  | 3.09 |  | 122 |  |  | 490 | 149
2022-03-05 | 13:30 | A |  | 1 |  |  | 39 |  |  |  | 1990 | [5 empty] | 126 |  |  | 500 | 149
2022-03-05 | 14:44 | A |  | 17 |  |  | 40 |  |  |  | 1970 |  |  |  | 2.98 |  | 119 |  |  | 490 | 149
2022-03-05 | 15:30 | A |  | 2 |  |  | 40 |  |  |  | 1920 | [5 empty] | 122 |  |  | 470 | 149
2022-03-05 | 16:10 | A |  | 39 |  |  | 40 |  |  |  | 1950 |  |  |  | 2.89 |  | 119 |  |  | 490 | 149
2022-03-05 | 17:00 | B |  | 12 |  |  | 39 |  |  |  | 1930 | [5 empty] | 122 |  |  | 480 | 149
2022-03-05 | 18:30 | B |  | 21 | 8.48 |  | 40 |  |  | 7.04 | 1880 | 59.11 | 2.82 |  | 2.94 |  | 119 |  |  | 470 | 149 |  | 36 | 39 | 11.3 |  |  | 25.1
2022-03-05 | 19:40 | B |  | 36 |  |  | 39 |  |  |  | 1950 | [5 empty] | 119 |  |  | 490 | 149
2022-03-05 | 20:30 | B |  | 1 |  |  | 40 |  |  |  | 1890 |  |  | 5.26 | 3.02 |  | 122 |  |  | 470 | 149 | [5 empty] | 3.51
2022-03-05 | 21:20 | B |  | 2 |  |  | 40 |  |  |  | 1870 | [5 empty] | 119 |  |  | 450 | 149
2022-03-05 | 22:30 | B |  | 1 |  |  | 39 |  |  |  | 1960 |  |  |  | 2.9 |  | 122 |  |  | 490 | 149
2022-03-05 | 23:50 | B |  | 36 |  |  | 40 |  |  |  | 1900 | [5 empty] | 122 |  |  | 460 | 149
2022-03-07 | 09:00 | A |  | 44 | 8.45 |  | 39 |  |  | 6.95 | 1890 | 57.86 | 2.59 |  |  |  | 119 |  |  | 470 | 150 |  | 39 | 38 | 11.04 |  |  | 24
2022-03-07 | 10:15 | A |  | 1 |  |  | 40 |  |  |  | 1920 |  |  | 5.82 | 3.07 |  | 122 |  |  | 460 | 149 | [5 empty] | 3.5
2022-03-07 | 11:35 | A |  | 36 |  |  | 38 |  |  |  | 1850 |  |  |  | 2.91 |  | 119 |  |  | 450 | 150
2022-03-07 | 13:25 | A |  | 28 |  |  | 40 |  |  |  | 1870 | [5 empty] | 126 |  |  | 480 | 150
2022-03-07 | 14:15 | A |  | 43 |  |  | 41 |  |  |  | 1950 |  |  |  | 2.96 |  | 126 |  |  | 490 | 149
2022-03-07 | 15:40 | A |  | 42 |  |  | 40 |  |  |  | 1900 | [5 empty] | 119 |  |  | 470 | 150
2022-03-07 | 17:10 | B |  | 42 | 8.48 |  | 40 |  |  | 7.08 | 1920 | 57.86 | 2.56 |  |  |  | 122 |  |  | 480 | 150 |  | 40 | 39 | 11.04 |  |  | 24.9
2022-03-07 | 18:25 | B |  | 12 |  |  | 39 |  |  |  | 1870 |  |  |  | 2.94 |  | 126 |  |  | 460 | 150
2022-03-07 | 19:15 | B |  | 2 |  |  | 40 |  |  |  | 1900 |  |  | 5.79 |  |  | 119 |  |  | 470 | 150 | [5 empty] | 3.62
2022-03-07 | 20:48 | B |  | 45 |  |  | 39 |  |  |  | 1850 |  |  |  | 2.87 |  | 122 |  |  | 470 | 150
2022-03-07 | 22:05 | B |  | 1 |  |  | 40 |  |  |  | 1890 | [5 empty] | 119 |  |  | 480 | 150
2022-03-07 | 23:40 | B |  | 28 |  |  | 39 |  |  |  | 1930 |  |  |  | 2.98 |  | 126 |  |  | 490 | 150
2022-03-08 | 09:15 | A |  | 1 |  |  | 39 |  |  |  | 1860 | [5 empty] | 122 |  |  | 450 | 149
2022-03-08 | 10:30 | A |  | 28 |  |  | 40 |  |  |  | 1900 |  |  |  | 3.07 |  | 119 |  |  | 480 | 149 |  | 38
2022-03-08 | 11:40 | A |  | 42 | 8.65 |  | 38 |  |  | 7.15 | 1880 | 57.28 | 2.29 | 5.66 |  |  | 126 |  |  | 470 | 150 |  |  | 37 | 10.94 |  | 3.28 | 24.7
2022-03-08 | 13:55 | A |  | 44 |  |  | 41 |  |  |  | 1850 |  |  |  | 2.96 |  | 122 |  |  | 460 | 149
2022-03-08 | 14:45 | A |  | 45 |  |  | 39 |  |  |  | 1890 | [5 empty] | 122 |  |  | 480 | 150
2022-03-08 | 15:50 | A |  | 2 |  |  | 40 |  |  |  | 1920 |  |  |  | 3.01 |  | 126 |  |  | 490 | 149
2022-03-08 | 16:55 | B |  | 44 | 8.53 |  | 40 |  |  | 6.98 | 1910 | 57.28 | 2.41 | 5.75 |  |  | 119 |  |  | 480 | 149 |  | 39 | 38 | 10.94 |  | 3.6 | 24.3
2022-03-08 | 18:00 | B |  | 45 |  |  | 41 |  |  |  | 1860 |  |  |  | 2.94 |  | 122 |  |  | 470 | 149
2022-03-08 | 19:05 | B |  | 42 |  |  | 40 |  |  |  | 1890 | [5 empty] | 126 |  |  | 480 | 149
2022-03-08 | 20:00 | B |  | 1 |  |  | 41 |  |  |  | 1840 |  |  |  | 2.89 |  | 122 |  |  | 460 | 149
2022-03-08 | 20:40 | B |  | 2 |  |  | 39 |  |  |  | 1880 | [5 empty] | 119 |  |  | 470 | 149
2022-03-08 | 21:30 | B |  | 28 |  |  | 40 |  |  |  | 1870 |  |  |  | 2.97 |  | 122 |  |  | 480 | 149
2022-03-08 | 22:20 | B |  | 12 |  |  | 39 |  |  |  | 1880 | [5 empty] | 119 |  |  | 470 | 149
2022-03-08 | 23:30 | B |  | 18 |  |  | 40 |  |  |  | 1870 |  |  |  | 2.97 |  | 122 |  |  | 480 | 149
2022-03-09 | 09:00 | A |  | 38 | 8.57 |  | 38 |  |  | 7.29 | 1850 | 58.12 | 2.43 |  |  |  | 119 |  |  | 440 | 150 |  | 38 | 37 | 11 |  |  | 24
2022-03-09 | 10:20 | A |  | 42 |  |  | 40 |  |  |  | 1930 |  |  |  | 2.9 |  | 122 |  |  | 460 | 149
2022-03-09 | 11:45 | A |  | 28 |  |  | 40 |  |  |  | 1880 |  |  | 5.62 | 2.99 |  | 119 |  |  | 450 | 150 | [5 empty] | 3.36
2022-03-09 | 13:55 | A |  | 1 |  |  | 39 |  |  |  | 1950 | [5 empty] | 126 |  |  | 490 | 149
2022-03-09 | 14:30 | A |  | 45 |  |  | 41 |  |  |  | 1870 |  |  |  | 2.87 |  | 119 |  |  | 460 | 149
2022-03-09 | 15:50 | A |  | 44 |  |  | 39 |  |  |  | 1900 | [5 empty] | 122 |  |  | 480 | 149
2022-03-09 | 16:50 | B |  | 44 | 8.51 |  | 40 |  |  | 7.18 | 1920 | 58.12 | 2.49 |  |  |  | 122 |  |  | 470 | 149 |  | 40 | 38 | 11 |  |  | 24.7
2022-03-09 | 17:35 | B |  | 42 |  |  | 41 |  |  |  | 1890 | [5 empty] | 126 |  |  | 460 | 149
2022-03-09 | 18:15 | B |  | 10 |  |  | 41 |  |  |  | 1890 |  |  |  | 2.85 |  | 126 |  |  | 460 | 149
2022-03-09 | 19:00 | B |  | 28 |  |  | 41 |  |  |  | 1890 |  |  |  | 2.85 |  | 126 |  |  | 460 | 149
2022-03-09 | 19:40 | B |  | 38 |  |  | 40 |  |  |  | 1940 |  |  | 5.83 |  |  | 119 |  |  | 490 | 149 | [5 empty] | 3.72
2022-03-09 | 20:20 | B |  | 1 |  |  | 39 |  |  |  | 1910 |  |  |  | 2.91 |  | 126 |  |  | 480 | 149
2022-03-09 | 21:20 | B |  | 25 |  |  | 39 |  |  |  | 1910 |  |  |  | 2.91 |  | 126 |  |  | 480 | 149
2022-03-09 | 22:30 | B |  | 2 |  |  | 40 |  |  |  | 1870 | [5 empty] | 119 |  |  | 480 | 149
2022-03-09 | 23:20 | B |  | 18 |  |  | 41 |  |  |  | 1900 |  |  |  | 2.94 |  | 122 |  |  | 470 | 149
2022-03-10 | 08:40 | A |  | 44 | 8.52 |  | 39 |  |  | 7.32 | 2000 | 57.72 | 2.27 | 5.8 | 2.86 |  | 108 |  |  | 510 | 149 |  | 36 | 39 | 10.79 |  | 3.36 | 25.8
2022-03-10 | 10:00 | A |  | 42 |  |  | 40 |  |  |  | 1980 | [5 empty] | 105 |  |  | 480 | 149
2022-03-10 | 11:30 | A |  | 28 |  |  | 40 |  |  |  | 1990 |  |  |  | 3 |  | 112 |  |  | 490 | 149
2022-03-10 | 12:50 | A |  | 1 |  |  | 41 |  |  |  | 1950 | [5 empty] | 108 |  |  | 470 | 149
2022-03-10 | 14:40 | A |  | 33 |  |  | 39 |  |  |  | 2000 |  |  |  | 2.92 |  | 105 |  |  | 500 | 149
2022-03-10 | 15:40 | A |  | 44 |  |  | 40 |  |  |  | 1980 | [5 empty] | 108 |  |  | 480 | 149
2022-03-10 | 16:30 | B |  | 33 | 8.48 |  | 38 |  |  | 7.53 | 1980 | 57.72 | 2.31 |  |  |  | 115 |  |  | 490 | 149 |  | 37 | 38 | 10.79 |  |  | 24.9
2022-03-10 | 17:20 | B |  | 8 |  |  | 39 |  |  |  | 1990 |  |  | 5.88 | 2.88 |  | 108 |  |  | 510 | 149 | [5 empty] | 3.79
2022-03-10 | 18:25 | B |  | 28 |  |  | 41 |  |  |  | 1940 | [5 empty] | 112 |  |  | 480 | 149
2022-03-10 | 19:20 | B |  | 44 |  |  | 40 |  |  |  | 1970 |  |  |  | 2.92 |  | 115 |  |  | 490 | 149
2022-03-10 | 20:00 | B |  | 1 |  |  | 41 |  |  |  | 1930 | [5 empty] | 108 |  |  | 470 | 149
2022-03-10 | 20:50 | B |  | 38 |  |  | 40 |  |  |  | 1960 |  |  |  | 2.91 |  | 115 |  |  | 480 | 149
2022-03-10 | 21:40 | B |  | 25 |  |  | 40 |  |  |  | 1960 | [5 empty] | 115 |  |  | 480 | 149
2022-03-10 | 22:30 | B |  | 2 |  |  | 40 |  |  |  | 1960 | [5 empty] | 115 |  |  | 480 | 149
2022-03-10 | 23:30 | B |  | 18 |  |  | 40 |  |  |  | 1960 | [5 empty] | 115 |  |  | 480 | 149
2022-03-11 | 08:45 | A |  | 2 | 8.6 |  | 39 |  |  | 7.08 | 1830 | 58.11 | 2.31 |  |  |  | 122 |  |  | 450 | 150 |  | 39 | 38 | 10.91 |  |  | 24.3
2022-03-11 | 12:05 | A |  | 44 |  |  | 41 |  |  |  | 1870 |  |  | 5.59 | 2.9 |  | 119 |  |  | 470 | 149
2022-03-11 | 13:30 | A |  | 33 |  |  | 40 |  |  |  | 1850 |  |  |  | 2.99 |  | 126 |  |  | 460 | 149 | [5 empty] | 3.42
2022-03-11 | 15:00 | A |  | 28 |  |  | 40 |  |  |  | 1800 | [5 empty] | 119 |  |  | 440 | 149
2022-03-11 | 15:45 | A |  | 28 |  |  | 38 |  |  |  | 1820 |  |  |  | 2.87 |  | 119 |  |  | 460 | 149
2022-03-11 | 16:30 | B |  | 33 | 8.57 |  | 40 |  |  | 7.22 | 1910 | 58.11 | 2.34 |  |  |  | 119 |  |  | 480 | 149 |  | 40 | 39 | 10.91 |  |  | 24.9
2022-03-11 | 17:35 | B |  | 1 |  |  | 41 |  |  |  | 1870 |  |  | 5.36 | 2.97 |  | 122 |  |  | 460 | 149 | [5 empty] | 3.55
2022-03-11 | 18:20 | B |  | 10 |  |  | 38 |  |  |  | 1890 | [5 empty] | 115 |  |  | 470 | 149
2022-03-11 | 19:15 | B |  | 44 |  |  | 38 |  |  |  | 1890 | [5 empty] | 115 |  |  | 470 | 149
2022-03-11 | 20:30 | B |  | 12 |  |  | 38 |  |  |  | 1890 | [5 empty] | 115 |  |  | 470 | 149
2022-03-11 | 21:15 | B |  | 28 |  |  | 40 |  |  |  | 1820 |  |  |  | 2.91 |  | 122 |  |  | 450 | 149
2022-03-11 | 22:00 | B |  | 2 |  |  | 40 |  |  |  | 1850 | [5 empty] | 119 |  |  | 470 | 149
2022-03-11 | 22:50 | B |  | 25 |  |  | 40 |  |  |  | 1850 | [5 empty] | 119 |  |  | 470 | 149
2022-03-11 | 23:45 | B |  | 43 |  |  | 39 |  |  |  | 1880 |  |  |  | 2.94 |  | 122 |  |  | 460 | 149
2022-03-12 | 08:55 | A |  | 44 |  |  | 40 |  |  |  | 1840 | [5 empty] | 126 |  |  | 450 | 149
2022-03-12 | 21:45 | A |  | 33 | 8.63 |  | 39 |  |  | 7.19 | 1890 | 58.92 | 2.85 |  | 3.07 |  | 122 |  |  | 480 | 149 |  | 38 | 37 | 11.48 |  |  | 25.01
2022-03-12 | 23:00 | A |  | 1 |  |  | 40 |  |  |  | 1860 |  |  |  | 3 |  | 122 |  |  | 460 | 149
2022-03-12 | 12:05 | A |  | 2 |  |  | 38 |  |  |  | 1810 |  |  | 5.97 |  |  | 126 |  |  | 430 | 149 | [5 empty] | 3.67
2022-03-12 | 14:00 | A |  | 33 |  |  | 41 |  |  |  | 1850 |  |  |  | 2.91 |  | 119 |  |  | 450 | 149
2022-03-12 | 15:20 | A |  | 18 |  |  | 39 |  |  |  | 1890 | [5 empty] | 122 |  |  | 470 | 149
2022-03-12 | 16:40 | B |  | 45 | 8.58 |  | 40 |  |  | 7.32 | 1840 | 58.92 | 2.9 |  | 2.99 |  | 122 |  |  | 460 | 149 |  | 40 | 38 | 11.48 |  |  | 24.8
2022-03-12 | 17:30 | B |  | 2 |  |  | 39 |  |  |  | 1870 |  |  | 5.63 | 3.04 |  | 119 |  |  | 480 | 149 | [5 empty] | 3.85
2022-03-12 | 18:20 | B |  | 44 |  |  | 39 |  |  |  | 1870 | [5 empty] | 119 |  |  | 480 | 149
2022-03-12 | 19:50 | B |  | 12 |  |  | 41 |  |  |  | 1810 | [5 empty] | 119 |  |  | 440 | 149
2022-03-12 | 21:20 | B |  | 28 |  |  | 41 |  |  |  | 1810 | [5 empty] | 119 |  |  | 440 | 149
2022-03-12 | 23:20 | B |  | 10 |  |  | 40 |  |  |  | 1850 |  |  |  | 2.87 |  | 122 |  |  | 470 | 149
2022-03-14 | 09:00 | A |  | 45 | 8.53 |  | 40 |  |  | 7.15 | 1890 | 57.95 | 3.09 |  |  |  | 126 |  |  | 470 | 149 |  | 39 | 38 | 11.62 |  |  | 24.7
2022-03-14 | 09:50 | A |  | 38 |  |  | 39 |  |  |  | 1910 |  |  | 5.85 | 2.88 |  | 122 |  |  | 480 | 149 | [5 empty] | 3.72
2022-03-14 | 10:40 | A |  | 2 |  |  | 40 |  |  |  | 1840 | [5 empty] | 119 |  |  | 460 | 149
2022-03-14 | 11:55 | A |  | 28 |  |  | 40 |  |  |  | 1840 | [5 empty] | 119 |  |  | 460 | 149
2022-03-14 | 13:45 | A |  | 33 |  |  | 39 |  |  |  | 1900 |  |  |  | 2.94 |  | 126 |  |  | 480 | 149
2022-03-14 | 14:50 | A |  | 1 |  |  | 40 |  |  |  | 1880 | [5 empty] | 122 |  |  | 470 | 149
2022-03-14 | 15:40 | A |  | 30 |  |  | 40 |  |  |  | 1880 |  |  |  | 2.91 |  | 122 |  |  | 470 | 149
2022-03-14 | 16:30 | B |  | 38 |  |  | 39 |  |  |  | 1960 | [5 empty] | 112 |  |  | 480 | 149
2022-03-14 | 17:20 | B |  | 12 |  |  | 39 |  |  |  | 1960 | [5 empty] | 112 |  |  | 480 | 149
2022-03-14 | 18:00 | B |  | 36 | 8.57 |  | 41 |  |  | 7.39 | 1870 | 57.95 | 3.05 |  | 3.04 |  | 122 |  |  | 440 | 149 |  | 38 | 40 | 11.62 |  |  | 25.6
2022-03-14 | 19:00 | B |  | 1 |  |  | 40 |  |  |  | 1960 |  |  | 5.93 |  |  | 108 |  |  | 480 | 149 | [5 empty] | 3.8
2022-03-14 | 19:40 | B |  | 2 |  |  | 40 |  |  |  | 1960 | [5 empty] | 108 |  |  | 480 | 149
2022-03-14 | 20:40 | B |  | 45 |  |  | 39 |  |  |  | 1980 |  |  |  | 2.89 |  | 112 |  |  | 500 | 149
2022-03-14 | 21:40 | B |  | 28 |  |  | 39 |  |  |  | 1990 | [5 empty] | 108 |  |  | 500 | 149
2022-03-14 | 22:30 | B |  | 43 |  |  | 40 |  |  |  | 1920 | [5 empty] | 108 |  |  | 490 | 149
2022-03-14 | 23:30 | B |  | 30 |  |  | 40 |  |  |  | 1920 |  |  |  | 2.94 |  | 108 |  |  | 490 | 149
2022-03-15 | 09:05 | A |  | 1 | 8.51 |  | 40 |  |  | 6.93 | 1920 | 58.92 | 2.51 |  |  |  | 122 |  |  | 480 | 149 |  | 39 | 38 | 11.02 |  |  | 25.3
2022-03-15 | 10:25 | A |  | 2 |  |  | 39 |  |  |  | 1870 |  |  | 5.6 | 2.94 |  | 119 |  |  | 460 | 149 | [5 empty] | 3.41
2022-03-15 | 11:50 | A |  | 36 |  |  | 41 |  |  |  | 1840 | [5 empty] | 122 |  |  | 470 | 149
2022-03-15 | 13:45 | A |  | 8 |  |  | 40 |  |  |  | 1900 |  |  |  | 2.88 |  | 126 |  |  | 480 | 149
2022-03-15 | 14:50 | A |  | 36 |  |  | 41 |  |  |  | 1820 | [5 empty] | 119 |  |  | 450 | 149
2022-03-15 | 15:45 | A |  | 44 |  |  | 40 |  |  |  | 1850 |  |  |  | 2.96 |  | 122 |  |  | 470 | 149
2022-03-15 | 16:40 | B |  | 45 |  |  | 40 |  |  |  | 1880 | [5 empty] | 119 |  |  | 470 | 149
2022-03-15 | 17:20 | B |  | 25 | 8.43 |  | 39 |  |  | 7.21 | 1950 | 58.92 | 2.59 |  | 2.88 |  | 122 |  |  | 490 | 149 |  | 42 | 41 | 11.02 |  |  | 24.9
2022-03-15 | 18:30 | B |  | 36 |  |  | 40 |  |  |  | 1920 | [5 empty] | 119 |  |  | 480 | 149
2022-03-15 | 19:00 | B |  | 38 |  |  | 39 |  |  |  | 1950 |  |  | 5.64 | 2.79 |  | 126 |  |  | 490 | 149 | [5 empty] | 3.56
2022-03-15 | 19:45 | B |  | 8 |  |  | 40 |  |  |  | 1890 | [5 empty] | 122 |  |  | 480 | 149
2022-03-15 | 20:30 | B |  | 28 |  |  | 40 |  |  |  | 1890 | [5 empty] | 122 |  |  | 480 | 149
2022-03-15 | 21:00 | B |  | 1 |  |  | 39 |  |  |  | 1920 |  |  |  | 2.89 |  | 119 |  |  | 490 | 149
2022-03-15 | 22:30 | B |  | 2 |  |  | 41 |  |  |  | 1870 | [5 empty] | 126 |  |  | 460 | 149
2022-03-16 | 09:05 | A |  | 2 | 8.48 |  | 40 |  |  | 7.1 | 1870 | 58.96 | 2.37 |  |  |  | 122 |  |  | 480 | 149 |  | 39 | 37 | 10.85 |  |  | 24.7
2022-03-16 | 10:35 | A |  | 36 |  |  | 39 |  |  |  | 1910 |  |  |  | 2.96 |  | 126 |  |  | 490 | 149
2022-03-16 | 11:45 | A |  | 44 |  |  | 41 |  |  |  | 1860 |  |  | 5.51 |  |  | 119 |  |  | 470 | 149 | [5 empty] | 3.54
2022-03-16 | 13:50 | A |  | 30 |  |  | 40 |  |  |  | 1850 |  |  |  | 2.9 |  | 122 |  |  | 460 | 149
2022-03-16 | 14:55 | A |  | 1 |  |  | 39 |  |  |  | 1890 | [5 empty] | 119 |  |  | 480 | 149
2022-03-16 | 15:40 | A |  | 8 |  |  | 40 |  |  |  | 1900 |  |  |  | 2.97 |  | 122 |  |  | 490 | 149
2022-03-16 | 16:30 | B |  | 44 | 8.53 |  | 39 |  |  | 6.79 | 1990 | 58.96 | 2.32 |  |  |  | 119 |  |  | 500 | 149 |  | 42 | 40 | 10.85 |  |  | 25.7
2022-03-16 | 17:40 | B |  | 12 |  |  | 40 |  |  |  | 1950 |  |  |  | 2.91 |  | 122 |  |  | 490 | 149
2022-03-16 | 18:30 | B |  | 2 |  |  | 39 |  |  |  | 1980 |  |  | 5.82 |  |  | 119 |  |  | 500 | 149 | [5 empty] | 3.95
2022-03-16 | 19:40 | B |  | 1 |  |  | 40 |  |  |  | 1950 |  |  |  | 3.03 |  | 126 |  |  | 490 | 149
2022-03-16 | 20:20 | B |  | 28 |  |  | 39 |  |  |  | 1990 | [5 empty] | 119 |  |  | 510 | 149
2022-03-16 | 21:10 | B |  | 25 |  |  | 39 |  |  |  | 1990 | [5 empty] | 119 |  |  | 510 | 149
2022-03-16 | 22:00 | B |  | 9 |  |  | 39 |  |  |  | 1990 | [5 empty] | 119 |  |  | 510 | 149
2022-03-16 | 22:44 | B |  | 38 |  |  | 40 |  |  |  | 1970 |  |  |  | 2.89 |  | 122 |  |  | 490 | 149
2022-03-17 | 21:10 | A |  | 12 |  |  | 40 |  |  |  | 1930 | [5 empty] | 122 |  |  | 480 | 149
2022-03-17 | 22:25 | A |  | 44 | 8.57 |  | 39 |  |  | 7.7 | 1890 | 58.49 | 2.22 | 5.88 | 2.85 |  | 119 |  |  | 460 | 149 |  | 40 | 38 | 10.79 |  | 3.74 | 25.6
2022-03-17 | 23:44 | A |  | 36 |  |  | 40 |  |  |  | 1950 | [5 empty] | 115 |  |  | 490 | 149
2022-03-17 | 13:50 | A |  | 36 |  |  | 39 |  |  |  | 1970 |  |  |  | 2.92 |  | 122 |  |  | 480 | 149
2022-03-17 | 14:45 | A |  | 1 |  |  | 40 |  |  |  | 1980 | [5 empty] | 119 |  |  | 470 | 149
2022-03-17 | 15:40 | A |  | 36 |  |  | 40 |  |  |  | 1930 |  |  |  | 2.88 |  | 115 |  |  | 480 | 149
2022-03-17 | 16:44 | B |  | 1 |  |  | 39 |  |  |  | 1990 | [5 empty] | 122 |  |  | 500 | 149
2022-03-17 | 17:20 | B |  | 9 |  |  | 40 |  |  |  | 1970 |  |  |  | 3 |  | 119 |  |  | 490 | 149
2022-03-17 | 18:30 | B |  | 2 |  |  | 38 |  |  |  | 1990 |  |  |  | 2.89 |  | 115 |  |  | 510 | 149
2022-03-17 | 19:40 | B |  | 44 |  |  | 40 |  |  |  | 1990 | [5 empty] | 122 |  |  | 500 | 149
2022-03-17 | 20:00 | B |  | 12 | 8.42 |  | 42 |  |  | 7.22 | 1890 | 58.49 | 2.37 | 5.61 |  |  | 119 |  |  | 470 | 149 |  | 43 | 42 | 10.79 |  | 3.58 | 25.7
2022-03-17 | 21:20 | B |  | 38 |  |  | 40 |  |  |  | 1980 |  |  |  | 2.89 |  | 122 |  |  | 490 | 149
2022-03-17 | 22:30 | B |  | 9 |  |  | 39 |  |  |  | 1990 | [5 empty] | 119 |  |  | 500 | 149
2022-03-17 | 23:44 | B |  | 1 |  |  | 40 |  |  |  | 1970 | [5 empty] | 115 |  |  | 490 | 149
2022-03-21 | 09:30 | A |  | 44 | 8.62 |  | 40 |  |  | 7.1 | 1970 | 57.79 | 2.3 |  |  |  | 119 |  |  | 490 | 149 |  | 38 | 36 | 10.92 |  |  | 24.7
2022-03-21 | 10:40 | A |  | 44 |  |  | 38 |  |  |  | 1990 |  |  | 5.71 | 2.78 |  | 122 |  |  | 500 | 149 | [5 empty] | 3.61
2022-03-21 | 11:10 | A |  | 36 |  |  | 40 |  |  |  | 1950 | [5 empty] | 119 |  |  | 490 | 149
2022-03-21 | 12:20 | A |  | 36 |  |  | 37 |  |  |  | 1980 |  |  |  | 2.69 |  | 126 |  |  | 510 | 149
2022-03-21 | 14:00 | A |  | 1 |  |  | 37 |  |  |  | 1990 | [5 empty] | 115 |  |  | 530 | 149
2022-03-21 | 15:30 | A |  | 12 |  |  | 40 |  |  |  | 1950 |  |  |  | 2.98 |  | 119 |  |  | 490 | 149
2022-03-21 | 17:00 | B |  | 44 |  |  | 39 |  |  |  | 1860 | [5 empty] | 115 |  |  | 480 | 149
2022-03-21 | 17:50 | B |  | 25 | 8.59 |  | 40 |  |  | 7 | 1890 | 57.79 | 2.33 | 6.01 | 2.8 |  | 119 |  |  | 470 | 150 |  | 39 | 37 | 10.92 |  |  | 25.1
2022-03-21 | 18:40 | B |  | 38 |  |  | 40 |  |  |  | 1850 |  |  |  | 2.95 |  | 119 |  |  | 450 | 149
2022-03-21 | 19:25 | B |  | 9 |  |  | 38 |  |  |  | 1830 | [5 empty] | 122 |  |  | 440 | 149 | [5 empty] | 4.12
2022-03-21 | 20:20 | B |  | 12 |  |  | 40 |  |  |  | 1870 |  |  |  | 2.83 |  | 115 |  |  | 470 | 150
2022-03-21 | 21:30 | B |  | 1 |  |  | 39 |  |  |  | 1900 | [5 empty] | 119 |  |  | 490 | 149
2022-03-21 | 22:30 | B |  | 2 |  |  | 40 |  |  |  | 1910 | [5 empty] | 117 |  |  | 490 | 149
2022-03-21 | 23:15 | B |  | 43 |  |  | 39 |  |  |  | 1880 | [5 empty] | 120 |  |  | 480 | 149
2022-03-22 | 08:44 | A |  | 1 | 8.53 |  | 39 |  |  | 7.21 | 1990 | 57.85 | 2.36 |  |  |  | 115 |  |  | 500 | 149 |  | 40 | 38 | 10.89 |  |  | 25.7
2022-03-22 | 09:40 | A |  | 38 |  |  | 37 |  |  |  | 2000 |  |  | 5.82 | 2.69 |  | 119 |  |  | 530 | 149 | [5 empty] | 3.97
2022-03-22 | 10:20 | A |  | 36 |  |  | 40 |  |  |  | 1980 | [5 empty] | 112 |  |  | 490 | 149
2022-03-22 | 11:00 | A |  | 9 |  |  | 40 |  |  |  | 1980 |  |  |  | 3.09 |  | 119 |  |  | 490 | 149
2022-03-22 | 12:20 | A |  | 12 |  |  | 41 |  |  |  | 1950 | [5 empty] | 122 |  |  | 480 | 149
2022-03-22 | 14:30 | A |  | 30 |  |  | 39 |  |  |  | 1990 |  |  |  | 2.81 |  | 112 |  |  | 510 | 149
2022-03-22 | 15:45 | A |  | 42 |  |  | 37 |  |  |  | 2000 | [5 empty] | 126 |  |  | 530 | 149
2022-03-22 | 16:45 | B |  | 42 |  |  | 40 |  |  |  | 1930 |  |  |  | 2.89 |  | 119 |  |  | 490 | 150
2022-03-22 | 17:30 | B |  | 43 | 8.57 |  | 38 |  |  | 7.09 | 1870 | 57.85 | 2.32 |  |  |  | 115 |  |  | 460 | 149 |  | 39 | 38 | 10.89 |  |  | 25.3
2022-03-22 | 18:15 | B |  | 9 |  |  | 40 |  |  |  | 1900 |  |  | 5.75 |  |  | 119 |  |  | 480 | 149
2022-03-22 | 19:00 | B |  | 1 |  |  | 39 |  |  |  | 1850 |  |  |  | 2.96 |  | 119 |  |  | 470 | 150 | [5 empty] | 3.27
2022-03-22 | 19:50 | B |  | 45 |  |  | 39 |  |  |  | 1880 | [5 empty] | 122 |  |  | 490 | 150
2022-03-22 | 20:35 | B |  | 38 |  |  | 41 |  |  |  | 1890 | [5 empty] | 115 |  |  | 480 | 150
2022-03-22 | 21:15 | B |  | 44 |  |  | 39 |  |  |  | 1880 | [5 empty] | 122 |  |  | 490 | 150
2022-03-22 | 22:00 | B |  | 2 |  |  | 39 |  |  |  | 1880 |  |  |  | 2.85 |  | 122 |  |  | 490 | 150
2022-03-22 | 23:15 | B |  | 12 |  |  | 41 |  |  |  | 1890 | [5 empty] | 115 |  |  | 480 | 150
2022-03-23 | 09:10 | A |  | 12 | 8.42 |  | 40 |  |  | 7.22 | 2000 | 58.01 | 2.4 |  |  |  | 112 |  |  | 540 | 149 |  | 39 | 38 | 10.82 |  |  | 25.9
2022-03-23 | 10:55 | A |  | 42 |  |  | 37 |  |  |  | 1980 |  |  |  | 2.71 |  | 119 |  |  | 510 | 149
2022-03-23 | 11:40 | A |  | 44 |  |  | 39 |  |  |  | 1990 |  |  | 5.84 |  |  | 115 |  |  | 500 | 149 | [5 empty] | 3.78
2022-03-23 | 00:10 | A |  | 45 |  |  | 40 |  |  |  | 1950 |  |  |  | 2.91 |  | 112 |  |  | 490 | 149
2022-03-23 | 13:40 | A |  | 1 |  |  | 39 |  |  |  | 2000 | [5 empty] | 119 |  |  | 530 | 149
2022-03-23 | 14:30 | A |  | 44 |  |  | 40 |  |  |  | 1980 |  |  |  | 3.09 |  | 112 |  |  | 490 | 149
2022-03-23 | 15:40 | A |  | 42 |  |  | 40 |  |  |  | 1990 | [5 empty] | 115 |  |  | 490 | 149
2022-03-23 | 17:15 | B |  | 44 | 8.51 |  | 39 |  |  | 7.17 | 1990 | 58.01 | 2.31 | 5.9 |  |  | 115 |  |  | 480 | 150 |  | 41 | 39 | 10.82 |  | 3.53 | 25
2022-03-23 | 18:25 | B |  | 43 |  |  | 38 |  |  |  | 1970 |  |  |  | 2.81 |  | 122 |  |  | 460 | 149
2022-03-23 | 19:20 | B |  | 38 |  |  | 40 |  |  |  | 1930 |  |  |  | 2.95 |  | 119 |  |  | 470 | 149
2022-03-23 | 21:00 | B |  | 1 |  |  | 39 |  |  |  | 1950 | [5 empty] | 115 |  |  | 460 | 149
2022-03-23 | 22:15 | B |  | 2 |  |  | 40 |  |  |  | 1900 |  |  |  | 2.9 |  | 119 |  |  | 480 | 150
2022-03-23 | 23:30 | B |  | 45 |  |  | 39 |  |  |  | 1930 | [5 empty] | 122 |  |  | 500 | 150
2022-03-24 | 08:40 | A |  | 25 | 8.47 |  | 39 |  |  | 7.7 | 1990 | 58.42 | 2.71 | 5.94 |  |  | 112 |  |  | 510 | 149 |  | 42 | 41 | 11.18 |  | 3.78 | 24.9
2022-03-24 | 09:10 | A |  | 25 |  |  | 40 |  |  |  | 1970 |  |  |  | 3.09 |  | 119 |  |  | 490 | 149
2022-03-24 | 10:20 | A |  | 44 |  |  | 40 |  |  |  | 1980 | [5 empty] | 115 |  |  | 500 | 149
2022-03-24 | 11:00 | A |  | 42 |  |  | 37 |  |  |  | 2000 |  |  |  | 2.67 |  | 119 |  |  | 530 | 149
2022-03-24 | 11:30 | A |  | 43 |  |  | 40 |  |  |  | 1980 | [5 empty] | 115 |  |  | 490 | 149
2022-03-24 | 14:00 | A |  | 1 |  |  | 39 |  |  |  | 1990 |  |  |  | 2.87 |  | 126 |  |  | 500 | 149
2022-03-24 | 15:20 | A |  | 45 |  |  | 40 |  |  |  | 1970 | [5 empty] | 119 |  |  | 490 | 149
2022-03-24 | 17:20 | B |  | 42 | 8.57 |  | 39 |  |  | 7.59 | 1990 | 58.42 | 2.61 | 5.81 | 2.84 |  | 112 |  |  | 490 | 149 |  | 40 | 42 | 11.18 |  | 3.56 | 25.3
2022-03-24 | 18:30 | B |  | 44 |  |  | 40 |  |  |  | 1940 | [5 empty] | 108 |  |  | 460 | 149
2022-03-24 | 19:20 | B |  | 1 |  |  | 39 |  |  |  | 1980 |  |  |  | 2.88 |  | 115 |  |  | 480 | 149
2022-03-24 | 20:00 | B |  | 25 |  |  | 40 |  |  |  | 1920 | [5 empty] | 108 |  |  | 490 | 149
2022-03-24 | 21:00 | B |  | 43 |  |  | 40 |  |  |  | 1920 | [5 empty] | 108 |  |  | 490 | 149
2022-03-24 | 22:30 | B |  | 45 |  |  | 38 |  |  |  | 2000 |  |  |  | 2.8 |  | 108 |  |  | 500 | 149
2022-03-24 | 23:40 | B |  | 38 |  |  | 41 |  |  |  | 1890 | [5 empty] | 112 |  |  | 450 | 149
2022-03-25 | 08:40 | A |  | 44 | 8.71 |  | 39 |  |  | 8.1 | 2000 | 58.58 | 2.49 | 5.59 |  |  | 119 |  |  | 530 | 149 |  | 37 | 39 | 11.2 |  | 3.49 | 25.7
2022-03-25 | 09:30 | A |  | 1 |  |  | 40 |  |  |  | 1980 |  |  |  | 3.09 |  | 112 |  |  | 500 | 149
2022-03-25 | 10:10 | A |  | 42 |  |  | 39 |  |  |  | 1990 | [5 empty] | 115 |  |  | 510 | 149
2022-03-25 | 11:30 | A |  | 42 |  |  | 40 |  |  |  | 1970 |  |  |  | 3 |  | 112 |  |  | 490 | 149
2022-03-25 | 12:00 | A |  | 25 |  |  | 39 |  |  |  | 1990 | [5 empty] | 119 |  |  | 500 | 149
2022-03-25 | 12:40 | A |  | 38 |  |  | 39 |  |  |  | 2000 |  |  |  | 2.89 |  | 112 |  |  | 530 | 149
2022-03-25 | 13:30 | A |  | 44 |  |  | 40 |  |  |  | 1980 | [5 empty] | 119 |  |  | 490 | 149
2022-03-25 | 14:44 | A |  | 8 |  |  | 40 |  |  |  | 1960 | [5 empty] | 115 |  |  | 490 | 149
2022-03-25 | 17:00 | B |  | 8 | 8.6 |  | 39 |  |  | 7.86 | 1970 | 58.58 | 2.6 | 5.61 | 2.86 |  | 112 |  |  | 490 | 149 |  | 40 | 41 | 11.2 |  | 3.59 | 25.4
2022-03-25 | 18:30 | B |  | 38 |  |  | 40 |  |  |  | 1940 | [5 empty] | 108 |  |  | 470 | 149
2022-03-25 | 19:30 | B |  | 43 |  |  | 40 |  |  |  | 1940 | [5 empty] | 108 |  |  | 470 | 149
2022-03-25 | 21:00 | B |  | 1 |  |  | 39 |  |  |  | 1970 |  |  |  | 2.84 |  | 115 |  |  | 500 | 149
2022-03-25 | 22:00 | B |  | 44 |  |  | 39 |  |  |  | 1980 | [5 empty] | 112 |  |  | 510 | 149
2022-03-25 | 23:40 | B |  | 25 |  |  | 38 |  |  |  | 2000 |  |  |  | 2.78 |  | 108 |  |  | 520 | 149
2022-03-26 | 09:00 | A |  | 25 | 8.57 |  | 40 |  |  | 7.79 | 1950 | 58.55 | 2.66 | 5.89 | 2.91 |  | 112 |  |  | 470 | 149 |  | 36 | 38 | 11.23 |  | 3.95 | 25.3
2022-03-26 | 10:00 | A |  | 44 |  |  | 41 |  |  |  | 1900 | [5 empty] | 108 |  |  | 420 | 149
2022-03-26 | 11:00 | A |  | 42 |  |  | 40 |  |  |  | 1970 |  |  |  | 2.88 |  | 115 |  |  | 490 | 149
2022-03-26 | 12:20 | A |  | 44 |  |  | 40 |  |  |  | 1980 | [5 empty] | 112 |  |  | 480 | 149
2022-03-26 | 13:30 | A |  | 43 |  |  | 41 |  |  |  | 1990 |  |  |  | 2.96 |  | 115 |  |  | 500 | 149
2022-03-26 | 14:50 | A |  | 8 |  |  | 42 |  |  |  | 1960 | [5 empty] | 112 |  |  | 480 | 149
2022-03-26 | 15:40 | A |  | 38 |  |  | 41 |  |  |  | 1940 | [5 empty] | 115 |  |  | 470 | 149
2022-03-26 | 16:45 | B |  | 44 | 8.53 |  | 39 |  |  | 7.51 | 1900 | 58.55 | 2.7 | 5.67 |  |  | 119 |  |  | 480 | 149 |  | 40 | 40 | 11.23 |  | 3.79 | 24.9
2022-03-26 | 17:50 | B |  | 48 |  |  | 40 |  |  |  | 1930 |  |  |  | 2.81 |  | 115 |  |  | 490 | 149
2022-03-26 | 19:15 | B |  | 10 |  |  | 40 |  |  |  | 1970 |  |  |  | 2.97 |  | 122 |  |  | 510 | 149
2022-03-26 | 21:15 | B |  | 38 |  |  | 39 |  |  |  | 1910 | [5 empty] | 122 |  |  | 480 | 149
2022-03-26 | 22:30 | B |  | 43 |  |  | 38 |  |  |  | 1870 |  |  |  | 2.91 |  | 115 |  |  | 470 | 149
2022-03-26 | 23:40 | B |  | 1 |  |  | 40 |  |  |  | 1950 | [5 empty] | 115 |  |  | 490 | 149
2022-03-28 | 08:30 | A |  | 44 | 8.62 |  | 40 |  |  | 7.92 | 2000 | 58.31 | 2.25 | 5.44 |  |  | 112 |  |  | 510 | 149 |  | 37 | 39 | 10.87 |  | 3.95 | 26.7
2022-03-28 | 09:20 | A |  | 1 |  |  | 39 |  |  |  | 2000 |  |  |  | 2.9 |  | 108 |  |  | 530 | 149
2022-03-28 | 10:10 | A |  | 36 |  |  | 40 |  |  |  | 1990 | [5 empty] | 108 |  |  | 490 | 149
2022-03-28 | 11:00 | A |  | 25 |  |  | 40 |  |  |  | 2000 | [5 empty] | 112 |  |  | 500 | 149
2022-03-28 | 12:00 | A |  | 2 |  |  | 40 |  |  |  | 2000 |  |  |  | 2.96 |  | 112 |  |  | 500 | 149
2022-03-28 | 16:30 | B |  | 36 | 8.57 |  | 40 |  |  | 7.81 | 2000 | 58.31 | 2.3 | 5.95 |  |  | 115 |  |  | 510 | 149 |  | 39 | 38 | 10.87 |  | 4 | 26.3
2022-03-28 | 17:20 | B |  | 44 |  |  | 39 |  |  |  | 1990 |  |  |  | 2.94 |  | 112 |  |  | 490 | 149
2022-03-28 | 18:25 | B |  | 30 |  |  | 39 |  |  |  | 1990 | [5 empty] | 112 |  |  | 490 | 149
2022-03-28 | 19:15 | B |  | 2 |  |  | 40 |  |  |  | 1980 | [5 empty] | 108 |  |  | 490 | 149
2022-03-28 | 20:00 | B |  | 9 |  |  | 40 |  |  |  | 1980 | [5 empty] | 108 |  |  | 490 | 149
2022-03-28 | 20:50 | B |  | 25 |  |  | 39 |  |  |  | 2000 |  |  |  | 2.9 |  | 115 |  |  | 500 | 149
2022-03-28 | 21:30 | B |  | 1 |  |  | 39 |  |  |  | 2000 | [5 empty] | 115 |  |  | 500 | 149
2022-03-28 | 22:10 | B |  | 38 |  |  | 40 |  |  |  | 1990 | [5 empty] | 108 |  |  | 480 | 149
2022-03-28 | 23:05 | B |  | 21 |  |  | 40 |  |  |  | 1990 |  |  |  | 2.87 |  | 108 |  |  | 480 | 149
2022-03-29 | 08:30 | A |  | 21 |  |  | 40 |  |  |  | 2000 | [5 empty] | 119 |  |  | 500 | 149
2022-03-29 | 09:50 | A |  | 1 | 8.62 |  | 39 |  |  | 8.16 | 2020 | 57.93 | 2.57 | 6.05 | 2.92 |  | 115 |  |  | 520 | 149 |  | 36 | 39 | 11.19 |  | 3.26 | 27.1
2022-03-29 | 11:00 | A |  | 36 |  |  | 40 |  |  |  | 1980 | [5 empty] | 112 |  |  | 500 | 149
2022-03-29 | 12:00 | A |  | 30 |  |  | 40 |  |  |  | 2010 |  |  |  | 2.96 |  | 115 |  |  | 530 | 149
2022-03-29 | 13:40 | A |  | 25 |  |  | 39 |  |  |  | 2000 | [5 empty] | 112 |  |  | 530 | 149
2022-03-29 | 14:40 | A |  | 36 |  |  | 40 |  |  |  | 2000 |  |  |  | 3 |  | 115 |  |  | 510 | 149
2022-03-29 | 08:30 | A |  | 38 |  |  | 39 |  |  |  | 2000 | [5 empty] | 112 |  |  | 530 | 149
2022-03-29 | 16:30 | B |  | 1 |  |  | 38 |  |  |  | 1910 | [5 empty] | 119 |  |  | 480 | 150
2022-03-29 | 17:50 | B |  | 12 | 8.46 |  | 40 |  |  | 7.87 | 1870 | 57.93 | 2.73 |  | 2.8 |  | 115 |  |  | 460 | 149 |  | 40 | 41 | 11.19 |  |  | 26.3
2022-03-29 | 19:00 | B |  | 30 |  |  | 40 |  |  |  | 1930 |  |  | 5.53 |  |  | 115 |  |  | 490 | 149 | [5 empty] | 3.54
2022-03-29 | 20:55 | B |  | 21 |  |  | 39 |  |  |  | 1890 |  |  |  | 2.93 |  | 122 |  |  | 470 | 149
2022-03-29 | 22:35 | B |  | 21 |  |  | 40 |  |  |  | 1950 |  |  |  | 2.75 |  | 115 |  |  | 500 | 150
2022-03-29 | 23:40 | B |  | 29 |  |  | 39 |  |  |  | 1880 | [5 empty] | 112 |  |  | 480 | 150
2022-03-30 | 08:40 | A |  | 21 | 8.57 |  | 40 |  |  | 8.03 | 2000 | 57.05 | 3.19 |  | 3.07 |  | 115 |  |  | 520 | 149 |  | 39 | 36 | 11.76
2022-03-30 | 10:00 | A |  | 36 |  |  | 39 |  |  |  | 1990 |  |  | 6.32 |  |  | 119 |  |  | 500 | 149 | [5 empty] | 3.95
2022-03-30 | 11:20 | A |  | 1 |  |  | 40 |  |  |  | 2000 |  |  |  | 3.04 |  | 112 |  |  | 510 | 149 | [6 empty] | 26.2
2022-03-30 | 13:00 | A |  | 36 |  |  | 39 |  |  |  | 2000 | [5 empty] | 115 |  |  | 520 | 149
2022-03-30 | 14:00 | A |  | 38 |  |  | 40 |  |  |  | 1990 |  |  |  | 2.96 |  | 112 |  |  | 500 | 149
2022-03-30 | 15:30 | A |  | 30 |  |  | 40 |  |  |  | 2000 | [5 empty] | 115 |  |  | 490 | 149
2022-03-30 | 16:35 | B |  | 36 | 8.49 |  | 38 |  |  | 7.59 | 1930 | 57.05 | 3.27 |  |  |  | 112 |  |  | 480 | 149 |  | 39 | 40 | 11.76
2022-03-30 | 17:45 | B |  | 1 |  |  | 40 |  |  |  | 1970 |  |  |  | 2.8 |  | 115 |  |  | 510 | 149
2022-03-30 | 19:00 | B |  | 21 |  |  | 39 |  |  |  | 1890 |  |  | 5.9 | 3.03 |  | 119 |  |  | 460 | 150 | [5 empty] | 3.76 | 25.7
2022-03-30 | 20:40 | B |  | 12 |  |  | 39 |  |  |  | 1950 | [5 empty] | 112 |  |  | 490 | 150
2022-03-30 | 21:50 | B |  | 38 |  |  | 40 |  |  |  | 1910 |  |  |  | 2.87 |  | 115 |  |  | 480 | 149
2022-03-30 | 22:40 | B |  | 29 |  |  | 39 |  |  |  | 1860 | [5 empty] | 115 |  |  | 460 | 149
2022-03-30 | 23:50 | B |  | 30 |  |  | 40 |  |  |  | 1890 | [5 empty] | 112 |  |  | 490 | 149
2022-03-31 | 08:40 | A |  | 21 | 8.42 |  | 40 |  |  | 7.89 | 1900 | 57.89 | 3.44 |  | 3 |  | 108 |  |  | 480 | 149 |  | 38 | 40 | 11.86
2022-03-31 | 09:40 | A |  | 36 |  |  | 39 |  |  |  | 1960 | [5 empty] | 112 |  |  | 490 | 149
2022-03-31 | 11:00 | A |  | 29 |  |  | 39 |  |  |  | 1910 |  |  | 5.91 | 2.92 |  | 112 |  |  | 470 | 149 | [5 empty] | 3.61 | 26.1
2022-03-31 | 12:30 | A |  | 5 |  |  | 40 |  |  |  | 1890 | [5 empty] | 108 |  |  | 470 | 149
2022-03-31 | 13:30 | A |  | 30 |  |  | 39 |  |  |  | 1930 |  |  |  | 2.94 |  | 112 |  |  | 480 | 149
2022-03-31 | 14:50 | A |  | 12 |  |  | 40 |  |  |  | 1900 | [5 empty] | 115 |  |  | 460 | 149
2022-03-31 | 15:40 | A |  | 36 |  |  | 38 |  |  |  | 1870 | [5 empty] | 112 |  |  | 460 | 149
2022-03-31 | 16:50 | B |  | 44 | 8.39 |  | 39 |  |  | 7.69 | 1960 | 57.89 | 3.47 |  |  |  | 115 |  |  | 470 | 149 |  | 40 | 39 | 11.86
2022-03-31 | 17:35 | B |  | 12 |  |  | 40 |  |  |  | 1890 |  |  |  | 2.97 |  | 122 |  |  | 460 | 149
2022-03-31 | 18:25 | B |  | 30 |  |  | 40 |  |  |  | 1890 | [5 empty] | 122 |  |  | 460 | 149 | [6 empty] | 25.8
2022-03-31 | 19:30 | B |  | 1 |  |  | 38 |  |  |  | 1940 |  |  | 5.99 |  |  | 108 |  |  | 480 | 149 | [5 empty] | 3.74
2022-03-31 | 20:55 | B |  | 38 |  |  | 40 |  |  |  | 1980 |  |  |  | 2.91 |  | 112 |  |  | 490 | 149
2022-03-31 | 22:20 | B |  | 21 |  |  | 39 |  |  |  | 1940 | [5 empty] | 115 |  |  | 470 | 149
2022-03-31 | 23:30 | B |  | 29 |  |  | 40 |  |  |  | 1970 |  |  |  | 3 |  | 108 |  |  | 480 | 149
2022-03-31 | 00:40 | C |  | 30 | 8.42 |  | 39 |  |  | 7.29 | 1990 | 57.89 | 3.44 |  |  |  | 119 |  |  | 500 | 149 |  | 42 | 42 | 11.86
2022-03-31 | 01:30 | C |  | 44 |  |  | 40 |  |  |  | 1980 |  |  |  | 3.09 |  | 112 |  |  | 490 | 149
2022-03-31 | 02:10 | C |  | 21 |  |  | 39 |  |  |  | 2000 |  |  | 5.52 |  |  | 115 |  |  | 530 | 149 | [5 empty] | 3.46 | 25.2
2022-03-31 | 03:20 | C |  | 1 |  |  | 40 |  |  |  | 1970 |  |  |  | 2.89 |  | 108 |  |  | 480 | 149
2022-03-31 | 03:40 | C |  | 21 |  |  | 40 |  |  |  | 1990 | [5 empty] | 115 |  |  | 490 | 149
2022-03-31 | 04:30 | C |  | 21 |  |  | 41 |  |  |  | 1950 | [5 empty] | 112 |  |  | 480 | 149
2022-03-31 | 05:40 | C |  | 29 |  |  | 40 |  |  |  | 1980 |  |  |  | 3 |  | 119 |  |  | 500 | 149
2022-03-31 | 06:10 | C |  | 38 |  |  | 40 |  |  |  | 1980 | [5 empty] | 115 |  |  | 490 | 149
2022-04-01 | 08:40 | A |  | 44 |  |  | 39 |  |  |  | 1920 | [5 empty] | 112 |  |  | 450 | 149
2022-04-01 | 10:00 | A |  | 36 | 8.48 |  | 40 |  |  | 7.53 | 1830 | 57.38 | 3.31 | 5.26 | 2.98 |  | 108 |  |  | 430 | 149 |  | 38 | 36 | 11.79 |  | 3.25
2022-04-01 | 11:30 | A |  | 15 |  |  | 40 |  |  |  | 1880 | [5 empty] | 115 |  |  | 470 | 149
2022-04-01 | 12:40 | A |  | 14 |  |  | 39 |  |  |  | 1920 |  |  |  | 2.9 |  | 112 |  |  | 480 | 149 | [6 empty] | 23.6
2022-04-01 | 14:00 | A |  | 21 |  |  | 38 |  |  |  | 1960 | [5 empty] | 108 |  |  | 500 | 149
2022-04-01 | 15:00 | A |  | 30 |  |  | 40 |  |  |  | 1900 |  |  |  | 3 |  | 112 |  |  | 450 | 149
2022-04-01 | 16:45 | B |  | 36 |  |  | 39 |  |  |  | 1910 | [5 empty] | 115 |  |  | 470 | 149
2022-04-01 | 17:25 | B |  | 44 |  |  | 39 |  |  |  | 1910 | [5 empty] | 115 |  |  | 470 | 149
2022-04-01 | 18:20 | B |  | 21 | 8.43 |  | 40 |  |  | 7.68 | 1860 | 57.38 | 3.36 |  | 2.94 |  | 119 |  |  | 450 | 149 |  | 38 | 37 | 11.79
2022-04-01 | 19:35 | B |  | 1 |  |  | 38 |  |  |  | 1900 | [5 empty] | 112 |  |  | 480 | 149
2022-04-01 | 20:30 | B |  | 13 |  |  | 40 |  |  |  | 1880 |  |  | 5.35 | 2.97 |  | 115 |  |  | 460 | 149 | [5 empty] | 3.61 | 24.3
2022-04-01 | 21:20 | B |  | 38 |  |  | 40 |  |  |  | 1880 | [5 empty] | 115 |  |  | 460 | 149
2022-04-01 | 22:15 | B |  | 29 |  |  | 39 |  |  |  | 1840 | [5 empty] | 108 |  |  | 470 | 149
2022-04-01 | 23:30 | B |  | 30 |  |  | 39 |  |  |  | 1920 |  |  |  | 2.9 |  | 115 |  |  | 490 | 149
2022-04-01 | 00:30 | C |  | 1 |  |  | 40 |  |  |  | 1970 | [5 empty] | 115 |  |  | 490 | 149
2022-04-01 | 01:20 | C |  | 44 | 8.39 |  | 41 |  |  | 7.71 | 1890 | 57.38 | 3.4 |  |  |  | 119 |  |  | 470 | 149 |  | 41 | 40 | 11.79
2022-04-01 | 02:40 | C |  | 44 |  |  | 40 |  |  |  | 1950 |  |  |  | 2.91 |  | 112 |  |  | 480 | 149
2022-04-01 | 03:10 | C |  | 12 |  |  | 41 |  |  |  | 1890 |  |  | 5.18 |  |  | 115 |  |  | 470 | 149 | [5 empty] | 3.47 | 24.7
2022-04-01 | 04:20 | C |  | 21 |  |  | 40 |  |  |  | 1950 | [5 empty] | 112 |  |  | 490 | 149
2022-04-01 | 05:18 | C |  | 2 |  |  | 40 |  |  |  | 1970 |  |  |  | 3.05 |  | 119 |  |  | 490 | 149
2022-04-01 | 06:30 | C |  | 44 |  |  | 41 |  |  |  | 1950 | [5 empty] | 115 |  |  | 480 | 149
2022-04-01 | 07:00 | C |  | 29 |  |  | 40 |  |  |  | 1950 | [5 empty] | 112 |  |  | 490 | 149
2022-04-02 | 08:30 | A |  | 2 | 8.39 |  | 40 |  |  | 7.43 | 1910 | 57.6 | 2.57 |  | 2.98 |  | 112 |  |  | 470 | 149 |  | 36 | 39 | 10.96
2022-04-02 | 09:30 | A |  | 12 |  |  | 39 |  |  |  | 1940 | [5 empty] | 108 |  |  | 490 | 149
2022-04-02 | 10:40 | A |  | 36 |  |  | 39 |  |  |  | 1890 |  |  | 5.69 | 3.02 |  | 115 |  |  | 450 | 149 | [5 empty] | 3.4 | 23.8
2022-04-02 | 12:00 | A |  | 44 |  |  | 41 |  |  |  | 1860 | [5 empty] | 112 |  |  | 430 | 149
2022-04-02 | 13:00 | A |  | 21 |  |  | 39 |  |  |  | 1920 |  |  |  | 2.96 |  | 115 |  |  | 490 | 149
2022-04-02 | 14:20 | A |  | 1 |  |  | 40 |  |  |  | 1880 | [5 empty] | 108 |  |  | 460 | 149
2022-04-02 | 15:30 | A |  | 21 |  |  | 39 |  |  |  | 1940 | [5 empty] | 112 |  |  | 480 | 149
2022-04-02 | 17:00 | B |  | 1 | 8.42 |  | 40 |  |  | 7.61 | 1920 | 57.6 | 2.54 |  |  |  | 112 |  |  | 480 | 149 |  | 37 | 38 | 10.96
2022-04-02 | 18:20 | B |  | 36 |  |  | 39 |  |  |  | 1860 |  |  |  | 3.03 |  | 115 |  |  | 470 | 149
2022-04-02 | 19:50 | B |  | 5 |  |  | 38 |  |  |  | 1900 |  |  | 4.97 |  |  | 108 |  |  | 480 | 149 | [5 empty] | 3.18 | 24.2
2022-04-02 | 21:10 | B |  | 2 |  |  | 40 |  |  |  | 1840 |  |  |  | 2.96 |  | 112 |  |  | 460 | 149
2022-04-02 | 22:20 | B |  | 21 |  |  | 39 |  |  |  | 1880 | [5 empty] | 108 |  |  | 470 | 149
2022-04-02 | 23:30 | B |  | 44 |  |  | 40 |  |  |  | 1910 |  |  |  | 2.93 |  | 115 |  |  | 490 | 149
2022-04-02 | 00:40 | C |  | 2 | 8.39 |  | 40 |  |  | 7.59 | 1920 | 57.6 | 2.57 |  |  |  | 112 |  |  | 480 | 149 |  | 39 | 40 | 10.96
2022-04-02 | 01:20 | C |  | 44 |  |  | 41 |  |  |  | 1890 | [5 empty] | 115 |  |  | 450 | 149
2022-04-02 | 02:30 | C |  | 30 |  |  | 40 |  |  |  | 1900 |  |  | 4.8 | 2.98 |  | 119 |  |  | 470 | 149 | [5 empty] | 3.2 | 24.7
2022-04-02 | 03:40 | C |  | 30 |  |  | 40 |  |  |  | 1950 | [5 empty] | 112 |  |  | 490 | 149
2022-04-02 | 04:20 | C |  | 1 |  |  | 41 |  |  |  | 1940 | [5 empty] | 119 |  |  | 470 | 149
2022-04-02 | 05:10 | C |  | 21 |  |  | 40 |  |  |  | 1920 |  |  |  | 2.89 |  | 115 |  |  | 490 | 149
2022-04-02 | 06:50 | C |  | 2 |  |  | 40 |  |  |  | 1940 |  |  |  | 2.99 |  | 119 |  |  | 490 | 149
2022-04-04 | 09:00 | A |  | 21 | 8.51 |  | 39 |  |  | 7.29 | 1980 | 57.34 | 2.89 |  |  |  | 122 |  |  | 500 | 149 |  | 40 | 38 | 11.4
2022-04-04 | 10:05 | A |  | 1 |  |  | 40 |  |  |  | 1930 |  |  | 4.74 | 2.93 |  | 119 |  |  | 470 | 149 | [5 empty] | 3.28
2022-04-04 | 11:10 | A |  | 36 |  |  | 39 |  |  |  | 1960 | [5 empty] | 115 |  |  | 480 | 149 | [6 empty] | 24.7
2022-04-04 | 12:10 | A |  | 30 |  |  | 40 |  |  |  | 1910 |  |  |  | 2.98 |  | 122 |  |  | 460 | 149
2022-04-04 | 13:30 | A |  | 44 |  |  | 39 |  |  |  | 1960 | [5 empty] | 115 |  |  | 480 | 149
2022-04-04 | 14:20 | A |  | 12 |  |  | 39 |  |  |  | 1960 | [5 empty] | 115 |  |  | 480 | 149
2022-04-04 | 15:00 | A |  | 29 |  |  | 39 |  |  |  | 1960 | [5 empty] | 115 |  |  | 480 | 149
2022-04-04 | 15:45 | A |  | 33 |  |  | 40 |  |  |  | 1970 |  |  |  | 3.01 |  | 119 |  |  | 490 | 149
2022-04-04 | 16:40 | B |  | 33 | 8.42 |  | 40 |  |  | 8.1 | 1970 | 57.34 | 2.98 |  |  |  | 122 |  |  | 480 | 149 |  | 40 | 39 | 11.4
2022-04-04 | 17:20 | B |  | 21 |  |  | 39 |  |  |  | 1990 |  |  |  | 2.81 |  | 119 |  |  | 490 | 149
2022-04-04 | 18:30 | B |  | 1 |  |  | 40 |  |  |  | 1960 |  |  | 4.61 |  |  | 119 |  |  | 470 | 149 | [5 empty] | 3.12 | 25.2
2022-04-04 | 19:44 | B |  | 2 |  |  | 40 |  |  |  | 1940 |  |  |  | 2.99 |  | 115 |  |  | 460 | 149
2022-04-04 | 20:20 | B |  | 21 |  |  | 41 |  |  |  | 1910 | [5 empty] | 112 |  |  | 460 | 149
2022-04-04 | 21:10 | B |  | 33 |  |  | 40 |  |  |  | 1980 |  |  |  | 3.05 |  | 115 |  |  | 490 | 149
2022-04-04 | 22:30 | B |  | 29 |  |  | 40 |  |  |  | 1960 | [5 empty] | 119 |  |  | 480 | 149
2022-04-04 | 23:44 | B |  | 12 |  |  | 39 |  |  |  | 1980 | [5 empty] | 112 |  |  | 490 | 149
2022-04-04 | 01:00 | C |  | 33 |  |  | 40 |  |  |  | 1900 |  |  |  | 3 |  | 112 |  |  | 460 | 149
2022-04-04 | 02:20 | C |  | 21 |  |  | 39 |  |  |  | 1970 | [5 empty] | 108 |  |  | 490 | 149
2022-04-04 | 03:20 | C |  | 2 | 8.39 |  | 41 |  |  | 7.57 | 1880 | 57.34 | 3.01 | 4.76 | 3.06 |  | 115 |  |  | 430 | 149 |  | 38 | 40 | 11.4 |  | 3.6
2022-04-04 | 04:10 | C |  | 45 |  |  | 40 |  |  |  | 1910 | [5 empty] | 112 |  |  | 450 | 149
2022-04-04 | 05:20 | C |  | 1 |  |  | 39 |  |  |  | 1950 |  |  |  | 2.94 |  | 108 |  |  | 480 | 149 | [6 empty] | 24.1
2022-04-04 | 06:05 | C |  | 44 |  |  | 40 |  |  |  | 1890 | [5 empty] | 115 |  |  | 460 | 149
2022-04-04 | 07:20 | C |  | 29 |  |  | 40 |  |  |  | 1890 | [5 empty] | 115 |  |  | 460 | 149
2022-04-05 | 09:00 | A |  | 21 | 8.48 |  | 40 |  |  | 8.03 | 1950 | 58.95 | 2.6 |  | 2.93 |  | 119 |  |  | 480 | 149 |  | 39 | 38 | 11.08
2022-04-05 | 10:20 | A |  | 29 |  |  | 39 |  |  |  | 1910 |  |  | 5.11 |  |  | 122 |  |  | 460 | 149 | [5 empty] | 3.47
2022-04-05 | 11:30 | A |  | 12 |  |  | 38 |  |  |  | 1890 |  |  |  | 2.91 |  | 119 |  |  | 470 | 149 | [6 empty] | 25.1
2022-04-05 | 13:40 | A |  | 1 |  |  | 39 |  |  |  | 1940 | [5 empty] | 122 |  |  | 480 | 149
2022-04-05 | 14:50 | A |  | 33 |  |  | 40 |  |  |  | 1870 |  |  |  | 2.91 |  | 115 |  |  | 490 | 149
2022-04-05 | 15:40 | A |  | 21 |  |  | 39 |  |  |  | 1930 | [5 empty] | 122 |  |  | 460 | 149
2022-04-05 | 17:00 | B |  | 21 | 8.39 |  | 39 |  |  | 8.57 | 1890 | 58.95 | 2.69 |  | 3.05 |  | 115 |  |  | 460 | 150 |  | 41 | 40 | 11.08
2022-04-05 | 18:15 | B |  | 30 |  |  | 40 |  |  |  | 1930 | [5 empty] | 112 |  |  | 490 | 149
2022-04-05 | 19:05 | B |  | 33 |  |  | 39 |  |  |  | 1860 |  |  | 4.89 |  |  | 119 |  |  | 450 | 149 | [5 empty] | 3.04 | 26
2022-04-05 | 21:00 | B |  | 29 |  |  | 40 |  |  |  | 1870 |  |  |  | 2.96 |  | 115 |  |  | 440 | 149
2022-04-05 | 22:30 | B |  | 2 |  |  | 39 |  |  |  | 1920 | [5 empty] | 112 |  |  | 470 | 149
2022-04-05 | 23:30 | B |  | 12 |  |  | 39 |  |  |  | 1900 |  |  |  | 2.86 |  | 115 |  |  | 460 | 149
2022-04-05 | 01:40 | C |  | 12 | 8.42 |  | 40 |  |  | 7.79 | 1890 | 58.95 | 2.66 |  | 3.02 |  | 112 |  |  | 450 | 149 |  | 37 | 39 | 11.08
2022-04-05 | 03:00 | C |  | 44 |  |  | 39 |  |  |  | 1960 | [5 empty] | 115 |  |  | 490 | 149
2022-04-05 | 04:40 | C |  | 38 |  |  | 40 |  |  |  | 1880 |  |  | 4.98 | 3.05 |  | 112 |  |  | 460 | 149 | [5 empty] | 3.28 | 23.8
2022-04-05 | 06:00 | C |  | 21 |  |  | 40 |  |  |  | 1860 | [5 empty] | 115 |  |  | 440 | 149
2022-04-05 | 07:00 | C |  | 1 |  |  | 39 |  |  |  | 1920 |  |  |  | 2.94 |  | 112 |  |  | 470 | 149
2022-04-06 | 08:55 | A |  | 38 |  |  | 38 |  |  |  | 1960 | [5 empty] | 122 |  |  | 480 | 149
2022-04-06 | 10:10 | A |  | 29 | 8.42 |  | 39 |  |  | 8.33 | 1910 | 58.81 | 2.82 |  | 2.89 |  | 119 |  |  | 460 | 149 |  | 39 | 37 | 11.24
2022-04-06 | 11:25 | A |  | 44 |  |  | 40 |  |  |  | 1970 | [5 empty] | 115 |  |  | 490 | 149
2022-04-06 | 12:25 | A |  | 33 |  |  | 40 |  |  |  | 1970 | [5 empty] | 115 |  |  | 490 | 149 | [6 empty] | 25.9
2022-04-06 | 01:40 | A |  | 21 |  |  | 40 |  |  |  | 1900 |  |  | 5.31 | 2.95 |  | 119 |  |  | 450 | 149 | [5 empty] | 3.36
2022-04-06 | 02:45 | A |  | 1 |  |  | 38 |  |  |  | 1880 | [5 empty] | 122 |  |  | 470 | 149
2022-04-06 | 03:50 | A |  | 42 |  |  | 40 |  |  |  | 1940 |  |  |  | 2.97 |  | 115 |  |  | 480 | 149
2022-04-06 | 16:35 | B |  | 21 | 8.53 |  | 39 |  |  | 8.95 | 1900 | 58.81 | 2.71 |  |  |  | 119 |  |  | 470 | 150 |  | 41 | 40 | 11.24
2022-04-06 | 17:50 | B |  | 42 |  |  | 40 |  |  |  | 1850 |  |  |  | 2.91 |  | 112 |  |  | 450 | 149
2022-04-06 | 19:06 | B |  | 44 |  |  | 39 |  |  |  | 1880 |  |  | 5.01 |  |  | 115 |  |  | 490 | 150 | [5 empty] | 3.03 | 25.4
2022-04-06 | 20:30 | B |  | 1 |  |  | 39 |  |  |  | 1950 |  |  |  | 2.89 |  | 112 |  |  | 490 | 149
2022-04-06 | 21:20 | B |  | 42 |  |  | 40 |  |  |  | 1970 | [5 empty] | 119 |  |  | 490 | 149
2022-04-06 | 22:44 | B |  | 45 |  |  | 40 |  |  |  | 1940 |  |  |  | 3.03 |  | 115 |  |  | 470 | 149
2022-04-06 | 23:20 | B |  | 38 |  |  | 39 |  |  |  | 1980 | [5 empty] | 119 |  |  | 490 | 149
2022-04-06 | 00:10 | B |  | 42 |  |  | 40 |  |  |  | 1960 | [5 empty] | 112 |  |  | 470 | 149
2022-04-06 | 01:10 | C |  | 42 | 8.39 |  | 39 |  |  | 8.51 | 1980 | 58.81 | 2.85 |  | 2.81 |  | 115 |  |  | 490 | 149 |  | 41 | 40 | 11.24
2022-04-06 | 02:20 | C |  | 29 |  |  | 40 |  |  |  | 1940 | [5 empty] | 119 |  |  | 470 | 149
2022-04-06 | 03:00 | C |  | 12 |  |  | 40 |  |  |  | 1970 |  |  | 4.71 | 3.05 |  | 126 |  |  | 480 | 149 | [5 empty] | 3.18 | 25.9
2022-04-06 | 04:20 | C |  | 38 |  |  | 41 |  |  |  | 1890 | [5 empty] | 119 |  |  | 450 | 149
2022-04-06 | 05:10 | C |  | 1 |  |  | 40 |  |  |  | 1950 |  |  |  | 2.91 |  | 122 |  |  | 490 | 149
2022-04-06 | 06:10 | C |  | 21 |  |  | 41 |  |  |  | 1890 | [5 empty] | 119 |  |  | 470 | 149
2022-04-06 | 07:30 | C |  | 21 |  |  | 40 |  |  |  | 1950 | [5 empty] | 112 |  |  | 490 | 149
2022-04-07 | 09:00 | A |  | 21 | 8.46 |  | 40 |  |  | 8.67 | 1890 | 57.83 | 2.66 |  |  |  | 115 |  |  | 480 | 149 |  | 39 | 38 | 11.12
2022-04-07 | 10:25 | A |  | 29 |  |  | 41 |  |  |  | 1930 |  |  |  | 3.05 |  | 119 |  |  | 500 | 149
2022-04-07 | 11:35 | A |  | 42 |  |  | 39 |  |  |  | 1870 |  |  | 5.63 | 2.97 |  | 119 |  |  | 490 | 149 | [5 empty] | 3.4 | 26.1
2022-04-07 | 12:52 | A |  | 38 |  |  | 40 |  |  |  | 1950 | [5 empty] | 115 |  |  | 500 | 149
2022-04-07 | 02:40 | A |  | 42 |  |  | 41 |  |  |  | 1900 |  |  |  | 2.91 |  | 112 |  |  | 470 | 149
2022-04-07 | 03:50 | A |  | 12 |  |  | 40 |  |  |  | 1870 | [5 empty] | 115 |  |  | 490 | 149
2022-04-07 | 03:50 | A |  | 21 |  |  | 39 |  |  |  | 1980 | [5 empty] | 115 |  |  | 490 | 149
2022-04-07 | 15:30 | B |  | 1 | 8.57 |  | 39 |  |  | 8.49 | 1980 | 57.83 | 2.55 |  |  |  | 115 |  |  | 490 | 149 |  | 42 | 41 | 11.12
2022-04-07 | 17:20 | B |  | 1 |  |  | 40 |  |  |  | 1950 |  |  | 5.35 | 3 |  | 119 |  |  | 490 | 149 | [5 empty] | 3.52
2022-04-07 | 18:00 | B |  | 42 |  |  | 41 |  |  |  | 1890 | [5 empty] | 112 |  |  | 470 | 149 | [6 empty] | 25.9
2022-04-07 | 19:20 | B |  | 21 |  |  | 40 |  |  |  | 1970 |  |  |  | 2.98 |  | 119 |  |  | 490 | 149
2022-04-07 | 20:00 | B |  | 12 |  |  | 41 |  |  |  | 1920 | [5 empty] | 115 |  |  | 470 | 149
2022-04-07 | 21:20 | B |  | 30 |  |  | 40 |  |  |  | 1980 |  |  |  | 2.99 |  | 122 |  |  | 490 | 149
2022-04-07 | 22:44 | B |  | 42 |  |  | 40 |  |  |  | 1950 | [5 empty] | 119 |  |  | 470 | 149
2022-04-07 | 23:30 | B |  | 44 |  |  | 39 |  |  |  | 1990 | [5 empty] | 122 |  |  | 490 | 149
2022-04-07 | 01:00 | C |  | 21 | 8.42 |  | 40 |  |  | 7.94 | 1830 | 57.83 | 2.7 |  | 3.01 |  | 119 |  |  | 430 | 149 |  | 39 | 41 | 11.12
2022-04-07 | 02:40 | C |  | 29 |  |  | 38 |  |  |  | 1980 | [5 empty] | 112 |  |  | 500 | 149
2022-04-07 | 03:30 | C |  | 38 |  |  | 39 |  |  |  | 1920 |  |  | 5.51 | 2.91 |  | 115 |  |  | 480 | 149 | [5 empty] | 3.69 | 23.9
2022-04-07 | 04:40 | C |  | 21 |  |  | 40 |  |  |  | 1850 | [5 empty] | 119 |  |  | 440 | 149
2022-04-07 | 06:00 | C |  | 1 |  |  | 39 |  |  |  | 1900 |  |  |  | 2.95 |  | 115 |  |  | 480 | 149
2022-04-07 | 07:00 | C |  | 30 |  |  | 40 |  |  |  | 1870 | [5 empty] | 119 |  |  | 470 | 149
2022-04-08 | 09:10 | A |  | 38 | 8.53 |  | 40 |  |  | 8.87 | 1880 | 59.46 | 3.01 |  |  |  | 115 |  |  | 470 | 149 |  | 39 | 38 | 11.54
2022-04-08 | 10:00 | A |  | 44 |  |  | 39 |  |  |  | 1920 |  |  |  | 2.98 |  | 119 |  |  | 490 | 149
2022-04-08 | 11:20 | A |  | 29 |  |  | 40 |  |  |  | 1900 |  |  | 5.04 |  |  | 115 |  |  | 480 | 149 | [5 empty] | 3.3 | 25.3
2022-04-08 | 13:40 | A |  | 42 |  |  | 39 |  |  |  | 1860 |  |  |  | 3.03 |  | 119 |  |  | 470 | 149
2022-04-08 | 14:55 | A |  | 21 |  |  | 40 |  |  |  | 1940 | [5 empty] | 112 |  |  | 480 | 149
2022-04-08 | 15:45 | A |  | 45 |  |  | 39 |  |  |  | 1910 |  |  |  | 3.01 |  | 115 |  |  | 460 | 149
2022-04-08 | 17:10 | B |  | 45 |  |  | 37 |  |  |  | 1990 | [5 empty] | 122 |  |  | 490 | 149
2022-04-08 | 18:20 | B |  | 21 | 8.42 |  | 41 |  |  | 8.61 | 1890 | 59.46 | 3.12 |  |  |  | 115 |  |  | 470 | 149 |  | 42 | 40 | 11.54
2022-04-08 | 19:30 | B |  | 1 |  |  | 40 |  |  |  | 1950 |  |  |  | 2.89 |  | 112 |  |  | 480 | 149
2022-04-08 | 20:40 | B |  | 28 |  |  | 40 |  |  |  | 1980 |  |  | 4.7 |  |  | 119 |  |  | 490 | 149 | [5 empty] | 3.38 | 25.3
2022-04-08 | 21:30 | B |  | 37 |  |  | 39 |  |  |  | 1970 |  |  |  | 2.91 |  | 112 |  |  | 480 | 149
2022-04-08 | 22:40 | B |  | 38 |  |  | 41 |  |  |  | 1890 | [5 empty] | 115 |  |  | 460 | 149
2022-04-08 | 23:50 | B |  | 21 |  |  | 40 |  |  |  | 1950 |  |  |  | 3.05 |  | 119 |  |  | 480 | 149
2022-04-08 | 01:00 | C |  | 45 |  |  | 39 |  |  |  | 1920 | [5 empty] | 119 |  |  | 490 | 149
2022-04-08 | 01:50 | C |  | 12 |  |  | 39 |  |  |  | 1920 | [5 empty] | 119 |  |  | 490 | 149
2022-04-08 | 02:40 | C |  | 21 | 8.48 |  | 40 |  |  | 8.12 | 1880 | 59.46 | 3.06 |  | 3.04 |  | 112 |  |  | 480 | 149 |  | 39 | 41 | 11.54
2022-04-08 | 03:40 | C |  | 38 |  |  | 38 |  |  |  | 1960 | [5 empty] | 119 |  |  | 500 | 149
2022-04-08 | 04:30 | C |  | 1 |  |  | 41 |  |  |  | 1840 |  |  | 4.78 | 3.08 |  | 108 |  |  | 440 | 149 | [5 empty] | 3.29 | 24.9
2022-04-08 | 05:50 | C |  | 44 |  |  | 40 |  |  |  | 1890 | [5 empty] | 115 |  |  | 470 | 149
2022-04-08 | 07:20 | C |  | 28 |  |  | 39 |  |  |  | 1940 |  |  |  | 2.92 |  | 112 |  |  | 490 | 149
2022-04-09 | 08:30 | A |  | 1 | 8.43 |  | 40 |  |  | 9.03 | 1940 | 58.87 | 2.52 |  |  |  | 115 |  |  | 480 | 149 |  | 40 | 38 | 10.95
2022-04-09 | 09:15 | A |  | 21 |  |  | 40 |  |  |  | 1940 | [5 empty] | 115 |  |  | 480 | 149
2022-04-09 | 10:30 | A |  | 38 |  |  | 38 |  |  |  | 1910 |  |  |  | 2.9 |  | 119 |  |  | 460 | 149 | [6 empty] | 24.7
2022-04-09 | 11:20 | A |  | 37 |  |  | 39 |  |  |  | 1890 |  |  | 5 |  |  | 115 |  |  | 450 | 149 | [5 empty] | 3.16
2022-04-09 | 13:40 | A |  | 44 |  |  | 37 |  |  |  | 1930 |  |  |  | 2.96 |  | 112 |  |  | 470 | 149
2022-04-09 | 15:15 | A |  | 13 |  |  | 40 |  |  |  | 1870 | [5 empty] | 119 |  |  | 460 | 149
2022-04-09 | 15:15 | A |  | 10 |  |  | 40 |  |  |  | 1870 | [5 empty] | 119 |  |  | 460 | 149
2022-04-09 | 16:40 | B |  | 37 | 8.39 |  | 40 |  |  | 8.71 | 1800 | 58.87 | 2.56 |  |  |  | 119 |  |  | 480 | 149 |  | 43 | 42 | 10.95
2022-04-09 | 17:30 | B |  | 10 |  |  | 41 |  |  |  | 1660 |  |  |  | 2.82 |  | 112 |  |  | 440 | 149
2022-04-09 | 18:40 | B |  | 2 |  |  | 40 |  |  |  | 1670 |  |  | 4.88 |  |  | 105 |  |  | 420 | 149 | [5 empty] | 2.98 | 23.6
2022-04-09 | 19:30 | B |  | 44 |  |  | 41 |  |  |  | 1650 |  |  |  | 2.86 |  | 112 |  |  | 410 | 149
2022-04-09 | 21:20 | B |  | 12 |  |  | 39 |  |  |  | 1720 | [5 empty] | 115 |  |  | 450 | 149
2022-04-09 | 22:30 | B |  | 21 |  |  | 39 |  |  |  | 1750 | [5 empty] | 119 |  |  | 450 | 149
2022-04-09 | 23:44 | B |  | 28 |  |  | 40 |  |  |  | 1680 |  |  |  | 2.92 |  | 112 |  |  | 440 | 149
2022-04-09 | 01:10 | C |  | 37 | 8.37 |  | 39 |  |  | 8.86 | 1690 | 58.87 | 2.58 |  | 2.9 |  | 119 |  |  | 420 | 149 |  | 42 | 45 | 10.95
2022-04-09 | 02:20 | C |  | 21 |  |  | 40 |  |  |  | 1750 | [5 empty] | 115 |  |  | 450 | 149
2022-04-09 | 03:30 | C |  | 2 |  |  | 38 |  |  |  | 1680 |  |  | 4.9 | 2.84 |  | 112 |  |  | 430 | 149 | [5 empty] | 3.25 | 22.8
2022-04-09 | 05:00 | C |  | 12 |  |  | 39 |  |  |  | 1720 | [5 empty] | 122 |  |  | 440 | 149
2022-04-09 | 05:50 | C |  | 44 |  |  | 40 |  |  |  | 1740 |  |  |  | 2.96 |  | 119 |  |  | 450 | 149
2022-04-09 | 07:00 | C |  | 1 |  |  | 40 |  |  |  | 1680 | [5 empty] | 119 |  |  | 420 | 149
2022-04-11 | 08:44 | A |  | 2 | 8.35 |  | 40 |  |  | 8.91 | 1630 | 58.52 | 2.69 |  |  |  | 112 |  |  | 420 | 149 |  | 43 | 42 | 11.04
2022-04-11 | 09:40 | A |  | 21 |  |  | 40 |  |  |  | 1650 |  |  |  | 2.82 |  | 115 |  |  | 440 | 149
2022-04-11 | 10:30 | A |  | 28 |  |  | 39 |  |  |  | 1680 |  |  | 4.81 |  |  | 119 |  |  | 440 | 149 | [5 empty] | 2.91 | 21.9
2022-04-11 | 11:10 | A |  | 45 |  |  | 42 |  |  |  | 1570 |  |  |  | 2.87 |  | 112 |  |  | 390 | 149
2022-04-11 | 12:30 | A |  | 44 |  |  | 41 |  |  |  | 1630 | [5 empty] | 119 |  |  | 400 | 149
2022-04-11 | 13:45 | A |  | 33 |  |  | 41 |  |  |  | 1600 | [5 empty] | 105 |  |  | 390 | 149
2022-04-11 | 14:20 | A |  | 33 |  |  | 42 |  |  |  | 1590 |  |  |  | 2.91 |  | 119 |  |  | 390 | 149
2022-04-11 | 15:45 | A |  | 28 |  |  | 40 |  |  |  | 1620 | [5 empty] | 122 |  |  | 420 | 149
2022-04-11 | 17:00 | B |  | 1 | 8.32 |  | 39 |  |  | 8.88 | 1660 | 58.52 | 2.72 |  | 2.89 |  | 119 |  |  | 400 | 149 |  | 39 | 41 | 11.04
2022-04-11 | 21:50 | B |  | 21 |  |  | 38 |  |  |  | 1680 |  |  | 4.83 |  |  | 122 |  |  | 420 | 149 | [5 empty] | 3.1
2022-04-11 | 22:30 | B |  | 38 |  |  | 39 |  |  |  | 1640 |  |  |  | 2.96 |  | 119 |  |  | 400 | 149 | [6 empty] | 20.7
2022-04-11 | 23:30 | B |  | 33 |  |  | 40 |  |  |  | 1670 | [5 empty] | 119 |  |  | 410 | 149
2022-04-11 | 01:10 | C |  | 12 | 8.36 |  | 38 |  |  | 8.57 | 1680 | 58.52 | 2.68 |  | 2.91 |  | 119 |  |  | 430 | 149 |  | 39 | 40 | 11.04
2022-04-11 | 02:55 | C |  | 44 |  |  | 39 |  |  |  | 1640 | [5 empty] | 122 |  |  | 410 | 149
2022-04-11 | 04:20 | C |  | 38 |  |  | 40 |  |  |  | 1750 |  |  | 4.59 | 2.97 |  | 119 |  |  | 440 | 149 | [5 empty] | 2.83 | 21.3
2022-04-11 | 05:44 | C |  | 1 |  |  | 39 |  |  |  | 1640 | [5 empty] | 122 |  |  | 420 | 149
2022-04-11 | 06:35 | C |  | 33 |  |  | 40 |  |  |  | 1680 |  |  |  | 2.94 |  | 119 |  |  | 410 | 149
2022-04-11 | 07:30 | C |  | 28 |  |  | 39 |  |  |  | 1690 |  |  |  | 2.94 |  | 119 |  |  | 420 | 149
2022-04-12 | 10:40 | A |  | 1 |  |  | 41 |  |  |  | 1650 | [5 empty] | 112 |  |  | 420 | 149
2022-04-12 | 11:20 | A |  | 1 |  |  | 41 |  |  |  | 1620 | [5 empty] | 119 |  |  | 400 | 149
2022-04-12 | 12:30 | A |  | 21 | 8.39 |  | 40 |  |  | 8.81 | 1660 | 58.79 | 2.53 |  | 2.91 |  | 105 |  |  | 410 | 149 |  | 43 | 43 | 10.92
2022-04-12 | 13:30 | A |  | 21 |  |  | 40 |  |  |  | 1720 |  |  | 5.47 |  |  | 112 |  |  | 430 | 149 | [5 empty] | 3.37
2022-04-12 | 14:40 | A |  | 33 |  |  | 40 |  |  |  | 1780 |  |  |  | 2.89 |  | 119 |  |  | 450 | 149 | [6 empty] | 21.9
2022-04-12 | 15:10 | A |  | 38 |  |  | 40 |  |  |  | 1800 |  |  |  | 3.09 |  | 105 |  |  | 460 | 149
2022-04-12 | 16:35 | A |  | 21 |  |  | 39 |  |  |  | 1800 | [5 empty] | 112 |  |  | 480 | 149
2022-04-12 | 17:30 | B |  | 33 | 8.42 |  | 40 |  |  | 8.69 | 1690 | 58.79 | 2.5 |  | 2.94 |  | 115 |  |  | 440 | 149 |  | 43 | 46 | 10.92
2022-04-12 | 18:40 | B |  | 44 |  |  | 39 |  |  |  | 1670 | [5 empty] | 119 |  |  | 400 | 149
2022-04-12 | 19:30 | B |  | 1 |  |  | 39 |  |  |  | 1720 |  |  | 5.4 | 2.86 |  | 112 |  |  | 430 | 149 | [5 empty] | 3.32 | 22.8
2022-04-12 | 21:00 | B |  | 21 |  |  | 40 |  |  |  | 1770 | [5 empty] | 108 |  |  | 450 | 149
2022-04-12 | 21:00 | B |  | 12 |  |  | 40 |  |  |  | 1770 | [5 empty] | 108 |  |  | 450 | 149
2022-04-12 | 22:40 | B |  | 38 |  |  | 39 |  |  |  | 1800 |  |  |  | 2.9 |  | 112 |  |  | 440 | 149
2022-04-12 | 23:30 | B |  | 28 |  |  | 39 |  |  |  | 1750 | [5 empty] | 108 |  |  | 420 | 149
2022-04-12 | 00:55 | C |  | 33 | 8.39 |  | 40 |  |  | 8.97 | 1730 | 58.79 | 2.53 |  | 2.84 |  | 112 |  |  | 420 | 149 |  | 42 | 44 | 10.92
2022-04-12 | 02:40 | C |  | 21 |  |  | 39 |  |  |  | 1710 | [5 empty] | 119 |  |  | 410 | 149
2022-04-12 | 04:15 | C |  | 44 |  |  | 39 |  |  |  | 1780 |  |  | 5.15 | 2.94 |  | 115 |  |  | 440 | 149 | [5 empty] | 3.48 | 23.3
2022-04-12 | 05:40 | C |  | 1 |  |  | 40 |  |  |  | 1740 | [5 empty] | 119 |  |  | 430 | 149
2022-04-12 | 06:55 | C |  | 28 |  |  | 39 |  |  |  | 1690 |  |  |  | 2.97 |  | 115 |  |  | 400 | 149
2022-04-12 | 07:45 | C |  | 38 |  |  | 40 |  |  |  | 1700 | [5 empty] | 112 |  |  | 410 | 149
2022-04-13 | 08:10 | A |  | 21 | 8.36 |  | 40 |  |  | 8.4 | 1790 | 57.37 | 2.5 |  | 2.91 |  | 112 |  |  | 430 | 149 |  | 44 | 43 | 10.86
2022-04-13 | 09:11 | A |  | 1 |  |  | 41 |  |  |  | 1810 | [5 empty] | 119 |  |  | 450 | 149
2022-04-13 | 10:30 | A |  | 38 |  |  | 40 |  |  |  | 1720 |  |  | 4.65 | 3.03 |  | 105 |  |  | 420 | 149 | [5 empty] | 3.02 | 24.6
2022-04-13 | 11:20 | A |  | 1 |  |  | 42 |  |  |  | 1690 | [5 empty] | 112 |  |  | 390 | 149
2022-04-13 | 12:10 | A |  | 44 |  |  | 40 |  |  |  | 1770 |  |  |  | 2.89 |  | 119 |  |  | 430 | 149
2022-04-13 | 13:44 | A |  | 36 |  |  | 41 |  |  |  | 1680 | [5 empty] | 112 |  |  | 410 | 149
2022-04-13 | 02:40 | A |  | 36 |  |  | 40 |  |  |  | 1800 | [5 empty] | 105 |  |  | 440 | 149
2022-04-13 | 15:44 | A |  | 21 |  |  | 42 |  |  |  | 1680 | [5 empty] | 119 |  |  | 400 | 149
2022-04-13 | 17:40 | B |  | 21 | 8.39 |  | 39 |  |  | 8.26 | 1780 | 57.37 | 2.47 |  | 2.82 |  | 112 |  |  | 440 | 149 |  | 42 | 44 | 10.86
2022-04-13 | 18:40 | B |  | 12 |  |  | 40 |  |  |  | 1820 | [5 empty] | 108 |  |  | 460 | 149
2022-04-13 | 19:40 | B |  | 36 |  |  | 39 |  |  |  | 1750 |  |  | 4.79 | 2.88 |  | 112 |  |  | 430 | 149 | [5 empty] | 3.09 | 23.8
2022-04-13 | 20:40 | B |  | 28 |  |  | 38 |  |  |  | 1800 | [5 empty] | 112 |  |  | 440 | 149
2022-04-13 | 21:20 | B |  | 38 |  |  | 39 |  |  |  | 1820 |  |  |  | 2.9 |  | 115 |  |  | 460 | 149
2022-04-13 | 22:30 | B |  | 1 |  |  | 40 |  |  |  | 1850 | [5 empty] | 108 |  |  | 460 | 149
2022-04-13 | 23:30 | B |  | 36 |  |  | 39 |  |  |  | 1790 | [5 empty] | 112 |  |  | 440 | 149
2022-04-13 | 01:10 | C |  | 1 | 8.43 |  | 40 |  |  | 8.63 | 1740 | 57.37 | 2.43 |  | 2.84 |  | 115 |  |  | 430 | 149 |  | 41 | 43 | 10.86
2022-04-13 | 03:30 | C |  | 21 |  |  | 39 |  |  |  | 1830 | [5 empty] | 112 |  |  | 460 | 149
2022-04-13 | 04:20 | C |  | 36 |  |  | 38 |  |  |  | 1780 |  |  | 5.03 | 2.93 |  | 115 |  |  | 440 | 149 | [5 empty] | 3.24 | 24.6
2022-04-13 | 05:55 | C |  | 44 |  |  | 40 |  |  |  | 1850 | [5 empty] | 108 |  |  | 460 | 149
2022-04-13 | 07:20 | C |  | 44 |  |  | 39 |  |  |  | 1810 |  |  |  | 2.91 |  | 112 |  |  | 450 | 149
2022-04-14 | 09:00 | A |  | 28 |  |  | 41 |  |  |  | 1870 | [5 empty] | 119 |  |  | 480 | 149
2022-04-14 | 10:11 | A |  | 44 | 8.46 |  | 40 |  |  | 8.91 | 1930 | 57.22 | 2.52 | 4.82 | 3.05 |  | 122 |  |  | 500 | 149 |  | 43 | 41 | 10.98 |  | 3.31
2022-04-14 | 11:35 | A |  | 21 |  |  | 41 |  |  |  | 1850 | [5 empty] | 115 |  |  | 470 | 149
2022-04-14 | 13:30 | A |  | 36 |  |  | 39 |  |  |  | 1900 |  |  |  | 2.97 |  | 115 |  |  | 490 | 149 | [6 empty] | 24
2022-04-14 | 14:45 | A |  | 1 |  |  | 40 |  |  |  | 1860 | [5 empty] | 122 |  |  | 480 | 149
2022-04-14 | 15:50 | A |  | 2 |  |  | 39 |  |  |  | 1830 |  |  |  | 3.07 |  | 115 |  |  | 460 | 149
2022-04-14 | 17:00 | B |  | 1 | 8.48 |  | 40 |  |  | 8.36 | 1900 | 57.22 | 2.5 |  | 3 |  | 112 |  |  | 470 | 149 |  | 40 | 42 | 10.98
2022-04-14 | 17:50 | B |  | 44 |  |  | 39 |  |  |  | 1880 | [5 empty] | 115 |  |  | 460 | 149
2022-04-14 | 18:30 | B |  | 2 |  |  | 39 |  |  |  | 1880 | [5 empty] | 115 |  |  | 460 | 149 | [6 empty] | 23.8
2022-04-14 | 19:10 | B |  | 45 |  |  | 38 |  |  |  | 1910 |  |  | 4.99 | 2.89 |  | 112 |  |  | 480 | 149 | [5 empty] | 3.22
2022-04-14 | 20:00 | B |  | 5 |  |  | 39 |  |  |  | 1830 | [5 empty] | 119 |  |  | 440 | 149
2022-04-14 | 21:00 | B |  | 36 |  |  | 39 |  |  |  | 1830 | [5 empty] | 119 |  |  | 440 | 149
2022-04-14 | 22:00 | B |  | 21 |  |  | 40 |  |  |  | 1900 |  |  |  | 3 |  | 112 |  |  | 450 | 149
2022-04-14 | 22:50 | B |  | 25 |  |  | 39 |  |  |  | 1940 | [5 empty] | 108 |  |  | 480 | 149
2022-04-14 | 23:30 | B |  | 28 |  |  | 39 |  |  |  | 1940 | [5 empty] | 108 |  |  | 480 | 149
2022-04-14 | 00:50 | C |  | 28 | 8.43 |  | 39 |  |  | 8.79 | 1820 | 57.22 | 2.55 |  |  |  | 112 |  |  | 460 | 149 |  | 40 | 41 | 10.98
2022-04-14 | 02:41 | C |  | 36 |  |  | 40 |  |  |  | 1880 |  |  |  | 2.85 |  | 115 |  |  | 470 | 149
2022-04-14 | 04:05 | C |  | 2 |  |  | 38 |  |  |  | 1910 |  |  | 5.15 |  |  | 112 |  |  | 480 | 149 | [5 empty] | 3.37 | 23.4
2022-04-14 | 04:50 | C |  | 44 |  |  | 40 |  |  |  | 1890 |  |  |  | 2.95 |  | 108 |  |  | 470 | 149
2022-04-14 | 05:45 | C |  | 21 |  |  | 40 |  |  |  | 1890 | [5 empty] | 108 |  |  | 470 | 149
2022-04-14 | 06:51 | C |  | 38 |  |  | 39 |  |  |  | 1920 | [5 empty] | 115 |  |  | 490 | 149
2022-04-14 | 07:40 | C |  | 45 |  |  | 40 |  |  |  | 1800 |  |  |  | 3.1 |  | 108 |  |  | 450 | 149
2022-04-15 | 08:20 | A |  | 45 | 8.43 |  | 40 |  |  | 7.38 | 1920 | 57.07 | 2.71 |  | 2.99 |  | 122 |  |  | 490 | 149 |  | 42 | 42 | 11.14
2022-04-15 | 09:30 | A |  | 21 |  |  | 41 |  |  |  | 1880 | [5 empty] | 112 |  |  | 470 | 149
2022-04-15 | 10:10 | A |  | 28 |  |  | 40 |  |  |  | 1950 |  |  | 4.83 | 2.89 |  | 105 |  |  | 490 | 149 | [5 empty] | 3.35 | 24.7
2022-04-15 | 11:30 | A |  | 36 |  |  | 40 |  |  |  | 1930 | [5 empty] | 119 |  |  | 480 | 149
2022-04-15 | 12:00 | A |  | 21 |  |  | 39 |  |  |  | 1950 |  |  |  | 2.92 |  | 112 |  |  | 490 | 149
2022-04-15 | 14:20 | A |  | 44 |  |  | 41 |  |  |  | 1890 | [5 empty] | 119 |  |  | 480 | 149
2022-04-15 | 15:50 | A |  | 1 |  |  | 40 |  |  |  | 1940 | [5 empty] | 105 |  |  | 480 | 149
2022-04-15 | 16:40 | B |  | 36 | 8.46 |  | 39 |  |  | 8.08 | 1910 | 57.07 | 2.68 |  |  |  | 108 |  |  | 470 | 149 |  | 43 | 45 | 11.14
2022-04-15 | 17:55 | B |  | 38 |  |  | 40 |  |  |  | 1930 |  |  |  | 2.96 |  | 112 |  |  | 490 | 149
2022-04-15 | 18:45 | B |  | 45 |  |  | 40 |  |  |  | 1930 | [5 empty] | 112 |  |  | 490 | 149 | [6 empty] | 26.2
2022-04-15 | 19:30 | B |  | 2 |  |  | 40 |  |  |  | 1930 | [5 empty] | 112 |  |  | 490 | 149
2022-04-15 | 20:40 | B |  | 44 |  |  | 39 |  |  |  | 1960 |  |  | 5.05 |  |  | 108 |  |  | 480 | 149 | [5 empty] | 3.39
2022-04-15 | 22:00 | B |  | 21 |  |  | 39 |  |  |  | 1980 |  |  |  | 2.9 |  | 115 |  |  | 490 | 149
2022-04-15 | 23:20 | B |  | 25 |  |  | 40 |  |  |  | 1930 |  |  |  | 3 |  | 112 |  |  | 470 | 149
2022-04-15 | 00:50 | C |  | 36 | 8.41 |  | 40 |  |  | 8.7 | 1920 | 57.07 | 2.73 |  |  |  | 112 |  |  | 480 | 149 |  | 42 | 44 | 11.14
2022-04-15 | 01:30 | C |  | 29 |  |  | 39 |  |  |  | 1960 | [5 empty] | 115 |  |  | 490 | 149
2022-04-15 | 02:20 | C |  | 21 |  |  | 39 |  |  |  | 1960 | [5 empty] | 115 |  |  | 490 | 149 | [6 empty] | 25.8
2022-04-15 | 03:10 | C |  | 44 |  |  | 39 |  |  |  | 1960 |  |  |  | 2.95 |  | 115 |  |  | 490 | 149
2022-04-15 | 05:00 | C |  | 2 |  |  | 40 |  |  |  | 1900 |  |  | 5.21 |  |  | 108 |  |  | 470 | 149 | [5 empty] | 3.69
2022-04-15 | 06:15 | C |  | 45 |  |  | 41 |  |  |  | 1880 |  |  |  | 3.03 |  | 112 |  |  | 460 | 149
2022-04-15 | 07:30 | C |  | 38 |  |  | 40 |  |  |  | 1930 |  |  |  | 2.97 |  | 115 |  |  | 480 | 149
2022-04-16 | 08:30 | A |  | 44 | 8.42 |  | 39 |  |  | 7.92 | 1980 | 57.16 | 2.76 |  | 2.94 |  | 108 |  |  | 490 | 149 |  | 42 | 44 | 11.18
2022-04-16 | 09:30 | A |  | 21 |  |  | 40 |  |  |  | 1920 | [5 empty] | 112 |  |  | 470 | 149
2022-04-16 | 10:30 | A |  | 29 |  |  | 40 |  |  |  | 1860 |  |  | 4.99 | 3 |  | 112 |  |  | 460 | 149 | [5 empty] | 3.42 | 24.2
2022-04-16 | 12:00 | A |  | 21 |  |  | 39 |  |  |  | 1890 | [5 empty] | 115 |  |  | 480 | 149
2022-04-16 | 14:00 | A |  | 44 |  |  | 38 |  |  |  | 1940 |  |  |  | 2.88 |  | 112 |  |  | 490 | 149
2022-04-16 | 08:30 | A |  | 36 |  |  | 39 |  |  |  | 1900 | [5 empty] | 115 |  |  | 470 | 149
2022-04-16 | 16:40 | B |  | 36 | 8.48 |  | 40 |  |  | 8.05 | 1870 | 57.16 | 2.7 |  |  |  | 112 |  |  | 480 | 149 |  | 43 | 44 | 11.18
2022-04-16 | 17:55 | B |  | 2 |  |  | 39 |  |  |  | 1910 |  |  |  | 2.9 |  | 115 |  |  | 490 | 149
2022-04-16 | 19:20 | B |  | 21 |  |  | 39 |  |  |  | 1850 |  |  | 4.79 |  |  | 112 |  |  | 470 | 149 | [5 empty] | 3.25 | 25
2022-04-16 | 21:30 | B |  | 44 |  |  | 41 |  |  |  | 1890 | [5 empty] | 119 |  |  | 450 | 149
2022-04-16 | 22:10 | B |  | 38 |  |  | 40 |  |  |  | 1900 |  |  |  | 3.03 |  | 115 |  |  | 470 | 149
2022-04-16 | 23:45 | B |  | 29 |  |  | 40 |  |  |  | 1930 | [5 empty] | 105 |  |  | 490 | 149
2022-04-16 | 00:40 | C |  | 44 |  |  | 39 |  |  |  | 1980 |  |  |  | 2.88 |  | 119 |  |  | 490 | 149
2022-04-16 | 01:45 | C |  | 21 | 8.39 |  | 41 |  |  | 7.71 | 1880 | 57.16 | 2.79 |  |  |  | 119 |  |  | 470 | 149 |  | 42 | 40 | 11.18
2022-04-16 | 02:20 | C |  | 21 |  |  | 40 |  |  |  | 1920 |  |  |  | 3.09 |  | 105 |  |  | 480 | 149
2022-04-16 | 03:00 | C |  | 25 |  |  | 39 |  |  |  | 1980 |  |  | 4.89 |  |  | 112 |  |  | 490 | 149 | [5 empty] | 3.37 | 24.7
2022-04-16 | 04:10 | C |  | 21 |  |  | 40 |  |  |  | 1950 |  |  |  | 2.99 |  | 112 |  |  | 490 | 149
2022-04-16 | 05:40 | C |  | 38 |  |  | 41 |  |  |  | 1890 | [5 empty] | 115 |  |  | 470 | 149
2022-04-16 | 06:50 | C |  | 1 |  |  | 40 |  |  |  | 1930 | [5 empty] | 119 |  |  | 490 | 149
2022-04-17 | 08:40 | A |  | 29 |  |  | 40 |  |  |  | 1900 | [5 empty] | 115 |  |  | 480 | 149
2022-04-17 | 10:00 | A |  | 21 | 8.48 |  | 39 |  |  | 7.61 | 1840 | 57.23 | 2.76 |  | 3.05 |  | 112 |  |  | 490 | 149 |  | 41 | 40 | 11.24
2022-04-17 | 11:20 | A |  | 44 |  |  | 39 |  |  |  | 1890 | [5 empty] | 119 |  |  | 470 | 149
2022-04-17 | 13:15 | A |  | 1 |  |  | 41 |  |  |  | 1870 |  |  | 4.89 | 2.91 |  | 119 |  |  | 460 | 149 | [5 empty] | 3.32 | 24
2022-04-17 | 14:30 | A |  | 38 |  |  | 40 |  |  |  | 1940 | [5 empty] | 112 |  |  | 500 | 149
2022-04-17 | 15:20 | A |  | 21 |  |  | 39 |  |  |  | 1890 |  |  |  | 3 |  | 119 |  |  | 480 | 149
2022-04-18 | 09:30 | A |  | 44 |  |  | 40 |  |  |  | 1890 | [5 empty] | 119 |  |  | 490 | 149
2022-04-18 | 11:20 | A |  | 21 | 8.41 |  | 39 |  |  | 7.85 | 1830 | 57.45 | 2.45 | 4.48 | 3.07 |  | 112 |  |  | 470 | 149 |  | 40 | 38 | 10.86 |  | 3.08
2022-04-18 | 12:10 | A |  | 36 |  |  | 40 |  |  |  | 1870 |  |  |  | 2.95 |  | 115 |  |  | 480 | 149
2022-04-18 | 13:15 | A |  | 29 |  |  | 40 |  |  |  | 1920 | [5 empty] | 115 |  |  | 500 | 149 | [6 empty] | 24.6
2022-04-18 | 14:45 | A |  | 44 |  |  | 39 |  |  |  | 1850 |  |  |  | 2.91 |  | 119 |  |  | 490 | 149
2022-04-18 | 15:50 | A |  | 36 |  |  | 40 |  |  |  | 1900 | [5 empty] | 112 |  |  | 480 | 149
2022-04-18 | 17:00 | B |  | 36 | 8.39 |  | 40 |  |  | 7.51 | 1860 | 57.45 | 2.47 |  | 3 |  | 115 |  |  | 470 | 149 |  | 40 | 39 | 10.86
2022-04-18 | 18:00 | B |  | 44 |  |  | 39 |  |  |  | 1890 | [5 empty] | 112 |  |  | 490 | 149
2022-04-18 | 19:20 | B |  | 21 |  |  | 39 |  |  |  | 1930 |  |  | 4.8 | 2.92 |  | 108 |  |  | 490 | 149 | [5 empty] | 3.46 | 25.2
2022-04-18 | 16:44 | B |  | 8 |  |  | 39 |  |  |  | 1980 | [5 empty] | 105 |  |  | 500 | 149
2022-04-18 | 21:30 | B |  | 36 |  |  | 40 |  |  |  | 1950 |  |  |  | 3.05 |  | 119 |  |  | 490 | 149
2022-04-18 | 22:20 | B |  | 38 |  |  | 41 |  |  |  | 1890 | [5 empty] | 112 |  |  | 460 | 149
2022-04-18 | 23:44 | B |  | 21 |  |  | 40 |  |  |  | 1930 | [5 empty] | 115 |  |  | 480 | 149
2022-04-18 | 00:44 | C |  | 44 | 8.53 |  | 40 |  |  | 7.39 | 1950 | 57.45 | 2.33 |  | 2.98 |  | 112 |  |  | 490 | 149 |  | 39 | 38 | 10.86
2022-04-18 | 01:30 | C |  | 29 |  |  | 39 |  |  |  | 1980 | [5 empty] | 105 |  |  | 500 | 149
2022-04-18 | 02:10 | C |  | 25 |  |  | 40 |  |  |  | 1930 |  |  | 4.31 | 3.09 |  | 112 |  |  | 430 | 149 | [5 empty] | 3.18 | 25.7
2022-04-18 | 03:30 | C |  | 38 |  |  | 41 |  |  |  | 1890 | [5 empty] | 119 |  |  | 460 | 149
2022-04-18 | 04:10 | C |  | 21 |  |  | 40 |  |  |  | 1950 |  |  |  | 2.89 |  | 119 |  |  | 490 | 149
2022-04-18 | 05:30 | C |  | 8 |  |  | 42 |  |  |  | 1890 | [5 empty] | 105 |  |  | 470 | 149
2022-04-18 | 06:55 | C |  | 43 |  |  | 40 |  |  |  | 1930 | [5 empty] | 119 |  |  | 490 | 149
2022-04-19 | 09:20 | A |  | 38 | 8.46 |  | 41 |  |  | 7.65 | 1900 | 58.21 | 2.66 |  |  |  | 119 |  |  | 490 | 149 |  | 42 | 40 | 11.12
2022-04-19 | 10:40 | A |  | 29 |  |  | 39 |  |  |  | 1840 |  |  |  | 2.91 |  | 115 |  |  | 460 | 149
2022-04-19 | 12:10 | A |  | 8 |  |  | 40 |  |  |  | 1870 |  |  | 4.46 | 3 |  | 115 |  |  | 480 | 149 | [5 empty] | 3.09 | 24.1
2022-04-19 | 13:30 | A |  | 36 |  |  | 40 |  |  |  | 1910 | [5 empty] | 119 |  |  | 500 | 149
2022-04-19 | 14:45 | A |  | 21 |  |  | 39 |  |  |  | 1850 |  |  |  | 2.87 |  | 112 |  |  | 470 | 149
2022-04-19 | 15:35 | A |  | 44 |  |  | 38 |  |  |  | 1880 | [5 empty] | 115 |  |  | 490 | 149
2022-04-19 | 17:00 | B |  | 36 | 8.51 |  | 39 |  |  | 7.82 | 1920 | 58.21 | 2.61 |  | 2.94 |  | 112 |  |  | 490 | 149 |  | 42 | 44 | 11.12
2022-04-19 | 17:50 | B |  | 25 |  |  | 40 |  |  |  | 1870 | [5 empty] | 108 |  |  | 450 | 149
2022-04-19 | 19:30 | B |  | 21 |  |  | 39 |  |  |  | 1900 |  |  | 4.53 | 2.9 |  | 112 |  |  | 480 | 149 | [5 empty] | 3.22 | 23.8
2022-04-19 | 20:40 | B |  | 44 |  |  | 40 |  |  |  | 1930 | [5 empty] | 119 |  |  | 490 | 149
2022-04-19 | 21:30 | B |  | 8 |  |  | 41 |  |  |  | 1890 | [5 empty] | 105 |  |  | 470 | 149
2022-04-19 | 22:45 | B |  | 36 |  |  | 40 |  |  |  | 1950 |  |  |  | 3.05 |  | 112 |  |  | 490 | 149
2022-04-19 | 23:40 | B |  | 38 |  |  | 40 |  |  |  | 1900 | [5 empty] | 119 |  |  | 480 | 149
2022-04-19 | 00:30 | C |  | 21 |  |  | 41 |  |  |  | 1950 | [5 empty] | 105 |  |  | 470 | 149
2022-04-19 | 01:20 | C |  | 29 | 8.41 |  | 41 |  |  | 7.51 | 1890 | 58.21 | 2.71 |  |  |  | 112 |  |  | 460 | 149 |  | 43 | 42 | 11.12
2022-04-19 | 02:30 | C |  | 44 |  |  | 40 |  |  |  | 1950 |  |  |  | 2.99 |  | 119 |  |  | 490 | 149
2022-04-19 | 03:10 | C |  | 38 |  |  | 40 |  |  |  | 1930 |  |  | 4.83 |  |  | 115 |  |  | 480 | 149 | [5 empty] | 3.41 | 24.9
2022-04-19 | 04:40 | C |  | 21 |  |  | 39 |  |  |  | 1970 |  |  |  | 2.81 |  | 105 |  |  | 490 | 149
2022-04-19 | 05:30 | C |  | 8 |  |  | 40 |  |  |  | 1920 | [5 empty] | 119 |  |  | 470 | 149
2022-04-19 | 06:20 | C |  | 1 |  |  | 39 |  |  |  | 1950 |  |  |  | 2.88 |  | 112 |  |  | 490 | 149
2022-04-20 | 17:00 | B |  | 44 | 8.41 |  | 39 |  |  | 7.88 | 1960 | 58.23 | 3.04 |  | 2.89 |  | 112 |  |  | 490 | 149 |  | 42 | 40 | 11.45
2022-04-20 | 18:30 | B |  | 21 |  |  | 40 |  |  |  | 1900 | [5 empty] | 115 |  |  | 470 | 149
2022-04-20 | 19:20 | B |  | 1 |  |  | 40 |  |  |  | 1950 |  |  | 5.19 |  |  | 105 |  |  | 490 | 149 | [5 empty] | 3.65 | 25.6
2022-04-20 | 21:10 | B |  | 38 |  |  | 39 |  |  |  | 1980 |  |  |  | 2.88 |  | 119 |  |  | 500 | 149
2022-04-20 | 22:30 | B |  | 29 |  |  | 40 |  |  |  | 1950 | [5 empty] | 105 |  |  | 490 | 149
2022-04-20 | 00:10 | B |  | 37 |  |  | 41 |  |  |  | 1920 |  |  |  | 3.1 |  | 119 |  |  | 470 | 149
2022-04-20 | 00:40 | C |  | 37 | 8.57 |  | 39 |  |  | 7.77 | 1950 | 58.23 | 2.88 |  |  |  | 119 |  |  | 490 | 149 |  | 44 | 43 | 11.45
2022-04-20 | 01:20 | C |  | 21 |  |  | 39 |  |  |  | 1980 |  |  |  | 2.88 |  | 112 |  |  | 510 | 149
2022-04-20 | 02:30 | C |  | 1 |  |  | 40 |  |  |  | 1980 |  |  | 4.91 |  |  | 105 |  |  | 490 | 149 | [5 empty] | 3.28 | 25.9
2022-04-20 | 03:00 | C |  | 44 |  |  | 39 |  |  |  | 1950 |  |  |  | 2.91 |  | 119 |  |  | 490 | 149
2022-04-20 | 04:20 | C |  | 38 |  |  | 40 |  |  |  | 1950 | [5 empty] | 112 |  |  | 480 | 149
2022-04-20 | 05:00 | C |  | 25 |  |  | 40 |  |  |  | 1980 |  |  |  | 3.03 |  | 115 |  |  | 490 | 149
2022-04-20 | 05:44 | C |  | 29 |  |  | 39 |  |  |  | 1930 | [5 empty] | 119 |  |  | 480 | 149
2022-04-20 | 06:40 | A |  | 21 |  |  | 40 |  |  |  | 1900 | [5 empty] | 105 |  |  | 470 | 149
2022-04-20 | 09:00 | A |  | 44 | 8.39 |  | 41 |  |  | 7.63 | 1950 | 58.23 | 3.06 |  |  |  | 119 |  |  | 500 | 149 |  | 40 | 39 | 11.45
2022-04-20 | 10:15 | A |  | 21 |  |  | 40 |  |  |  | 1910 |  |  |  | 3.09 |  | 122 |  |  | 490 | 149
2022-04-20 | 11:05 | A |  | 1 |  |  | 39 |  |  |  | 1860 |  |  | 5.11 |  |  | 115 |  |  | 480 | 149 | [5 empty] | 3.43 | 25.3
2022-04-20 | 00:51 | A |  | 36 |  |  | 41 |  |  |  | 1970 |  |  |  | 2.9 |  | 119 |  |  | 510 | 149
2022-04-20 | 01:42 | A |  | 44 |  |  | 40 |  |  |  | 1910 |  |  |  | 2.98 |  | 115 |  |  | 470 | 149
2022-04-20 | 14:55 | A |  | 29 |  |  | 39 |  |  |  | 1890 | [5 empty] | 112 |  |  | 460 | 149
2022-04-20 | 15:45 | A |  | 21 |  |  | 40 |  |  |  | 1850 | [5 empty] | 115 |  |  | 460 | 149
2022-04-21 | 09:20 | A |  | 44 |  |  | 41 |  |  |  | 2000 | [5 empty] | 138 |  |  | 530 | 149
2022-04-21 | 10:35 | A |  | 8 | 8.47 |  | 40 |  |  | 7.85 | 1960 | 57.84 | 2.22 | 5.09 | 2.96 |  | 134 |  |  | 500 | 149 |  | 41 | 39 | 10.69 |  | 3.39
2022-04-21 | 11:25 | A |  | 21 |  |  | 39 |  |  |  | 1900 |  |  |  | 3.01 |  | 126 |  |  | 480 | 149
2022-04-21 | 12:50 | A |  | 44 |  |  | 40 |  |  |  | 1940 |  |  |  | 2.9 |  | 134 |  |  | 490 | 149 | [6 empty] | 24.7
2022-04-21 | 14:05 | A |  | 37 |  |  | 40 |  |  |  | 1920 | [5 empty] | 134 |  |  | 470 | 149
2022-04-21 | 16:05 | A |  | 25 |  |  | 40 |  |  |  | 1890 | [5 empty] | 128 |  |  | 490 | 149
2022-04-21 | 17:00 | B |  | 25 | 8.57 |  | 39 |  |  | 7.72 | 1960 | 57.84 | 2.12 | 4.52 | 2.88 |  | 119 |  |  | 500 | 149 |  | 40 | 42 | 10.69 |  | 3.18
2022-04-21 | 18:00 | B |  | 44 |  |  | 38 |  |  |  | 1930 | [5 empty] | 122 |  |  | 490 | 149
2022-04-21 | 19:20 | B |  | 37 |  |  | 39 |  |  |  | 1980 |  |  |  | 2.92 |  | 119 |  |  | 490 | 149 | [6 empty] | 25.8
2022-04-21 | 20:35 | B |  | 21 |  |  | 41 |  |  |  | 2000 | [5 empty] | 122 |  |  | 520 | 149
2022-04-21 | 21:30 | B |  | 5 |  |  | 41 |  |  |  | 1990 |  |  |  | 2.88 |  | 119 |  |  | 490 | 149
2022-04-21 | 22:40 | B |  | 38 |  |  | 42 |  |  |  | 1890 | [5 empty] | 112 |  |  | 460 | 149
2022-04-21 | 23:30 | B |  | 10 |  |  | 41 |  |  |  | 1920 | [5 empty] | 105 |  |  | 480 | 149
2022-04-21 | 00:30 | C |  | 10 |  |  | 40 |  |  |  | 1980 |  |  |  | 3.03 |  | 119 |  |  | 490 | 149
2022-04-21 | 01:10 | C |  | 21 |  |  | 39 |  |  |  | 1950 | [5 empty] | 112 |  |  | 490 | 149
2022-04-21 | 02:40 | C |  | 29 |  |  | 38 |  |  |  | 1990 |  |  |  | 2.87 |  | 102 |  |  | 500 | 149
2022-04-21 | 03:20 | C |  | 37 | 8.57 |  | 40 |  |  | 7.51 | 2000 | 57.84 | 2.12 | 4.69 |  |  | 122 |  |  | 530 | 149 |  | 40 | 42 | 10.69 |  | 3.39
2022-04-21 | 04:25 | C |  | 44 |  |  | 40 |  |  |  | 1990 |  |  |  | 3.09 |  | 115 |  |  | 490 | 149
2022-04-21 | 05:30 | C |  | 38 |  |  | 42 |  |  |  | 1890 | [5 empty] | 119 |  |  | 470 | 149 | [6 empty] | 25.5
2022-04-21 | 06:45 | C |  | 25 |  |  | 40 |  |  |  | 1950 | [5 empty] | 105 |  |  | 490 | 149
2022-04-22 | 09:10 | A |  | 1 |  |  | 40 |  |  |  | 1980 | [5 empty] | 134 |  |  | 500 | 149
2022-04-22 | 10:30 | A |  | 44 | 8.49 |  | 39 |  |  | 7.49 | 1910 | 58.08 | 2.7 | 4.27 | 2.97 |  | 128 |  |  | 480 | 149 |  | 41 | 40 | 11.19 |  | 3.21
2022-04-22 | 11:35 | A |  | 1 |  |  | 40 |  |  |  | 1950 | [5 empty] | 126 |  |  | 480 | 149
2022-04-22 | 12:50 | A |  | 1 |  |  | 40 |  |  |  | 1900 |  |  |  | 3.05 |  | 126 |  |  | 470 | 149 | [6 empty] | 25.3
2022-04-22 | 14:00 | A |  | 33 |  |  | 39 |  |  |  | 1870 | [5 empty] | 128 |  |  | 460 | 149
2022-04-22 | 15:20 | A |  | 21 |  |  | 40 |  |  |  | 1910 |  |  |  | 2.91 |  | 126 |  |  | 480 | 149
2022-04-22 | 17:00 | B |  | 21 | 8.62 |  | 39 |  |  | 7.87 | 1940 | 58.08 | 2.57 | 4.4 | 2.86 |  | 122 |  |  | 490 | 149 |  | 40 | 43 | 11.19 |  | 3.3
2022-04-22 | 18:10 | B |  | 33 |  |  | 40 |  |  |  | 1910 | [5 empty] | 126 |  |  | 480 | 149
2022-04-22 | 19:30 | B |  | 10 |  |  | 39 |  |  |  | 1980 |  |  |  | 2.89 |  | 122 |  |  | 500 | 149 | [6 empty] | 26.2
2022-04-22 | 08:44 | B |  | 2 |  |  | 39 |  |  |  | 1990 | [5 empty] | 105 |  |  | 510 | 149
2022-04-22 | 09:10 | B |  | 44 |  |  | 42 |  |  |  | 1890 | [5 empty] | 119 |  |  | 470 | 149
2022-04-22 | 10:30 | B |  | 38 |  |  | 40 |  |  |  | 1950 |  |  |  | 3.05 |  | 105 |  |  | 490 | 149
2022-04-22 | 11:44 | B |  | 44 |  |  | 39 |  |  |  | 1990 | [5 empty] | 112 |  |  | 500 | 149
2022-04-22 | 00:25 | B |  | 29 | 8.72 |  | 39 |  |  | 7.41 | 2000 | 58.08 | 2.47 | 4.54 |  |  | 105 |  |  | 530 | 149 |  | 40 | 40 | 11.19 |  | 3.43
2022-04-22 | 01:10 | C |  | 29 |  |  | 40 |  |  |  | 1990 | [5 empty] | 119 |  |  | 490 | 149
2022-04-22 | 02:22 | C |  | 33 |  |  | 39 |  |  |  | 1990 |  |  |  | 2.79 |  | 122 |  |  | 510 | 149 | [6 empty] | 26.9
2022-04-22 | 03:30 | C |  | 44 |  |  | 40 |  |  |  | 1970 | [5 empty] | 119 |  |  | 490 | 149
2022-04-22 | 04:50 | C |  | 2 |  |  | 40 |  |  |  | 1990 |  |  |  | 2.81 |  | 105 |  |  | 480 | 149
2022-04-22 | 05:30 | C |  | 21 |  |  | 39 |  |  |  | 1990 | [5 empty] | 119 |  |  | 500 | 149
2022-04-22 | 06:15 | C |  | 45 |  |  | 40 |  |  |  | 1950 |  |  |  | 3 |  | 122 |  |  | 490 | 149
2022-04-22 | 07:15 | C |  | 1 |  |  | 40 |  |  |  | 1930 | [5 empty] | 115 |  |  | 480 | 149
2022-04-25 | 09:10 | A |  | 21 | 8.57 |  | 39 |  |  | 7.62 | 2000 | 57.77 | 2.67 |  |  |  | 126 |  |  | 510 | 149 |  | 38 | 40 | 11.24
2022-04-25 | 10:50 | A |  | 44 |  |  | 38 |  |  |  | 2020 |  |  |  | 2.84 |  | 128 |  |  | 520 | 149
2022-04-25 | 12:00 | A |  | 33 |  |  | 39 |  |  |  | 1980 |  |  | 4.88 |  |  | 122 |  |  | 490 | 149 | [5 empty] | 3.14 | 26.8
2022-04-25 | 14:00 | A |  | 29 |  |  | 40 |  |  |  | 1890 |  |  |  | 2.92 |  | 126 |  |  | 470 | 149
2022-04-25 | 15:30 | A |  | 37 |  |  | 39 |  |  |  | 1980 | [5 empty] | 122 |  |  | 500 | 149
2022-04-25 | 17:30 | B |  | 37 | 8.53 |  | 40 |  |  | 7.71 | 2010 | 57.77 | 2.71 |  | 3 |  | 126 |  |  | 500 | 149 |  | 39 | 41 | 11.24
2022-04-25 | 18:30 | B |  | 45 |  |  | 41 |  |  |  | 1970 | [5 empty] | 122 |  |  | 470 | 149
2022-04-25 | 19:30 | B |  | 38 |  |  | 40 |  |  |  | 1990 |  |  | 4.92 | 2.89 |  | 128 |  |  | 490 | 149 | [5 empty] | 3.33 | 26.2
2022-04-25 | 21:00 | B |  | 44 |  |  | 39 |  |  |  | 1950 | [5 empty] | 122 |  |  | 480 | 149
2022-04-25 | 22:20 | B |  | 29 |  |  | 41 |  |  |  | 1980 | [5 empty] | 126 |  |  | 490 | 149
2022-04-25 | 23:40 | B |  | 44 |  |  | 40 |  |  |  | 1910 | [5 empty] | 128 |  |  | 470 | 149
2022-04-25 | 00:45 | C |  | 29 | 8.49 |  | 41 |  |  | 7.92 | 1970 | 57.77 | 2.75 |  |  |  | 122 |  |  | 480 | 149 |  | 41 | 40 | 11.24
2022-04-25 | 01:30 | C |  | 37 |  |  | 40 |  |  |  | 2000 |  |  |  | 2.91 |  | 128 |  |  | 510 | 150
2022-04-25 | 02:50 | C |  | 25 |  |  | 40 |  |  |  | 1930 |  |  | 5.11 | 2.97 |  | 126 |  |  | 470 | 149 | [5 empty] | 3.45 | 25.3
2022-04-25 | 03:35 | C |  | 9 |  |  | 39 |  |  |  | 1910 | [5 empty] | 128 |  |  | 480 | 149
2022-04-25 | 05:00 | C |  | 44 |  |  | 40 |  |  |  | 1960 |  |  |  | 2.85 |  | 122 |  |  | 470 | 149
2022-04-25 | 06:15 | C |  | 38 |  |  | 41 |  |  |  | 1980 | [5 empty] | 126 |  |  | 490 | 149
2022-04-25 | 07:10 | C |  | 21 |  |  | 40 |  |  |  | 1950 | [5 empty] | 132 |  |  | 480 | 149
2022-04-26 | 08:40 | A |  | 21 | 8.57 |  | 39 |  |  | 7.39 | 2000 | 58.52 | 2.33 |  | 2.79 |  | 122 |  |  | 530 | 149 |  | 39 | 42 | 10.9
2022-04-26 | 09:30 | A |  | 25 |  |  | 40 |  |  |  | 1990 |  |  | 4.56 |  |  | 119 |  |  | 490 | 149 | [5 empty] | 2.81
2022-04-26 | 10:40 | A |  | 29 |  |  | 39 |  |  |  | 2010 |  |  |  | 2.89 |  | 105 |  |  | 510 | 149 | [6 empty] | 26.9
2022-04-26 | 11:45 | A |  | 44 |  |  | 40 |  |  |  | 1980 | [5 empty] | 119 |  |  | 490 | 149
2022-04-26 | 12:45 | A |  | 1 |  |  | 40 |  |  |  | 1980 |  |  |  | 3.03 |  | 126 |  |  | 490 | 149
2022-04-26 | 13:10 | A |  | 33 |  |  | 39 |  |  |  | 1990 | [5 empty] | 105 |  |  | 500 | 149
2022-04-26 | 14:40 | A |  | 33 |  |  | 39 |  |  |  | 2000 | [5 empty] | 122 |  |  | 530 | 149
2022-04-26 | 15:30 | A |  | 38 |  |  | 40 |  |  |  | 1980 | [5 empty] | 119 |  |  | 490 | 149
2022-04-26 | 17:10 | B |  | 33 | 8.55 |  | 39 |  |  | 7.51 | 2000 | 58.52 | 2.35 |  | 2.89 |  | 122 |  |  | 500 | 149 |  | 39 | 41 | 10.9
2022-04-26 | 18:30 | B |  | 29 |  |  | 40 |  |  |  | 1970 | [5 empty] | 119 |  |  | 480 | 149
2022-04-26 | 19:30 | B |  | 44 |  |  | 40 |  |  |  | 1990 |  |  | 4.76 | 2.94 |  | 122 |  |  | 490 | 149 | [5 empty] | 3.06 | 26
2022-04-26 | 21:00 | B |  | 33 |  |  | 39 |  |  |  | 1930 | [5 empty] | 126 |  |  | 470 | 149
2022-04-26 | 22:30 | B |  | 1 |  |  | 40 |  |  |  | 1950 |  |  |  | 2.85 |  | 122 |  |  | 460 | 149
2022-04-26 | 23:40 | B |  | 38 |  |  | 41 |  |  |  | 1910 | [5 empty] | 119 |  |  | 450 | 149
2022-04-26 | 00:45 | C |  | 33 | 8.53 |  | 40 |  |  | 7.23 | 1960 | 58.52 | 2.37 |  | 2.99 |  | 126 |  |  | 490 | 149 |  | 42 | 41 | 10.9
2022-04-26 | 01:55 | C |  | 44 |  |  | 40 |  |  |  | 1980 | [5 empty] | 126 |  |  | 490 | 149
2022-04-26 | 02:50 | C |  | 1 |  |  | 41 |  |  |  | 2000 | [5 empty] | 122 |  |  | 500 | 149 | [6 empty] | 26.4
2022-04-26 | 03:45 | C |  | 25 |  |  | 39 |  |  |  | 1920 |  |  | 4.42 | 2.87 |  | 128 |  |  | 470 | 149 | [5 empty] | 2.89
2022-04-26 | 05:00 | C |  | 29 |  |  | 40 |  |  |  | 1950 |  |  |  | 2.96 |  | 122 |  |  | 480 | 149
2022-04-26 | 05:50 | C |  | 2 |  |  | 40 |  |  |  | 1900 | [5 empty] | 126 |  |  | 470 | 149
2022-04-26 | 07:00 | C |  | 30 |  |  | 41 |  |  |  | 1980 | [5 empty] | 122 |  |  | 490 | 149
2022-04-27 | 08:40 | A |  | 29 |  |  | 39 |  |  |  | 2010 | [5 empty] | 119 |  |  | 530 | 149 |  | 38
2022-04-27 | 09:20 | A |  | 44 | 8.57 |  | 40 |  |  | 7.22 | 1990 | 58.92 | 2.27 |  | 3.03 |  | 105 |  |  | 490 | 149 |  |  | 40 | 10.84
2022-04-27 | 10:00 | A |  | 30 |  |  | 39 |  |  |  | 2020 |  |  |  | 2.88 |  | 122 |  |  | 530 | 149
2022-04-27 | 11:40 | A |  | 2 |  |  | 40 |  |  |  | 1990 |  |  | 4.44 |  |  | 119 |  |  | 490 | 149 | [5 empty] | 2.92 | 26.7
2022-04-27 | 12:40 | A |  | 33 |  |  | 37 |  |  |  | 2000 |  |  |  | 2.79 |  | 122 |  |  | 510 | 149
2022-04-27 | 13:30 | A |  | 33 |  |  | 41 |  |  |  | 1980 | [5 empty] | 119 |  |  | 490 | 149
2022-04-27 | 14:45 | A |  | 44 |  |  | 40 |  |  |  | 1990 | [5 empty] | 122 |  |  | 500 | 149
2022-04-27 | 15:45 | A |  | 33 |  |  | 41 |  |  |  | 1970 | [5 empty] | 105 |  |  | 490 | 149
2022-04-27 | 17:00 | B |  | 33 | 8.53 |  | 39 |  |  | 7.51 | 2000 | 58.92 | 2.31 |  | 3.05 |  | 119 |  |  | 500 | 149 |  | 40 | 41 | 10.84
2022-04-27 | 17:50 | B |  | 46 |  |  | 39 |  |  |  | 2000 | [5 empty] | 119 |  |  | 500 | 149
2022-04-27 | 18:40 | B |  | 44 |  |  | 40 |  |  |  | 1990 |  |  | 4.26 |  |  | 105 |  |  | 490 | 149 | [5 empty] | 2.82 | 27.9
2022-04-27 | 19:45 | B |  | 2 |  |  | 40 |  |  |  | 1990 | [5 empty] | 105 |  |  | 490 | 149
2022-04-27 | 21:00 | B |  | 30 |  |  | 40 |  |  |  | 1930 |  |  |  | 2.91 |  | 122 |  |  | 480 | 149
2022-04-27 | 22:15 | B |  | 29 |  |  | 41 |  |  |  | 1960 | [5 empty] | 119 |  |  | 490 | 149
2022-04-27 | 23:50 | B |  | 38 |  |  | 40 |  |  |  | 1980 |  |  |  | 2.97 |  | 126 |  |  | 490 | 149
2022-04-27 | 00:35 | C |  | 32 | 8.49 |  | 39 |  |  | 7.75 | 1930 | 58.92 | 2.35 |  |  |  | 122 |  |  | 470 | 149 |  | 41 | 42 | 10.84
2022-04-27 | 01:45 | C |  | 25 |  |  | 41 |  |  |  | 1980 |  |  |  | 3.05 |  | 128 |  |  | 500 | 149
2022-04-27 | 02:30 | C |  | 44 |  |  | 40 |  |  |  | 1950 |  |  | 4.37 | 2.89 |  | 126 |  |  | 480 | 149 | [5 empty] | 3.12 | 26.3
2022-04-27 | 03:55 | C |  | 1 |  |  | 40 |  |  |  | 1900 | [5 empty] | 119 |  |  | 460 | 149
2022-04-27 | 05:25 | C |  | 29 |  |  | 41 |  |  |  | 1960 |  |  |  | 2.93 |  | 126 |  |  | 490 | 149
2022-04-27 | 06:30 | C |  | 32 |  |  | 40 |  |  |  | 1940 | [5 empty] | 122 |  |  | 480 | 149
2022-04-28 | 08:40 | A |  | 2 | 8.53 |  | 39 |  |  | 6.35 | 2030 | 59.24 | 2.25 |  |  |  | 119 |  |  | 540 | 149 |  | 39 | 40 | 10.78
2022-04-28 | 09:30 | A |  | 30 |  |  | 40 |  |  |  | 2000 |  |  |  | 3.05 |  | 122 |  |  | 500 | 149
2022-04-28 | 10:10 | A |  | 32 |  |  | 40 |  |  |  | 1990 |  |  | 4.27 |  |  | 105 |  |  | 490 | 149 | [5 empty] | 2.56 | 26.05
2022-04-28 | 11:45 | A |  | 33 |  |  | 40 |  |  |  | 1990 |  |  |  | 2.98 |  | 119 |  |  | 490 | 149
2022-04-28 | 12:30 | A |  | 44 |  |  | 39 |  |  |  | 2000 | [5 empty] | 102 |  |  | 510 | 149
2022-04-28 | 14:30 | A |  | 46 |  |  | 40 |  |  |  | 1990 |  |  |  | 2.98 |  | 119 |  |  | 490 | 149
2022-04-28 | 15:20 | A |  | 36 |  |  | 41 |  |  |  | 1970 | [5 empty] | 122 |  |  | 480 | 149
2022-04-28 | 16:00 | A |  | 36 |  |  | 40 |  |  |  | 1990 | [5 empty] | 119 |  |  | 500 | 149
2022-04-28 | 17:00 | B |  | 44 | 8.57 |  | 39 |  |  | 6.88 | 2010 | 59.24 | 2.21 |  | 2.84 |  | 122 |  |  | 510 | 149 |  | 40 | 43 | 10.78
2022-04-28 | 18:05 | B |  | 32 |  |  | 40 |  |  |  | 1990 | [5 empty] | 119 |  |  | 490 | 149
2022-04-28 | 19:15 | B |  | 1 |  |  | 40 |  |  |  | 1970 | [5 empty] | 122 |  |  | 480 | 149 | [6 empty] | 26.3
2022-04-28 | 20:20 | B |  | 2 |  |  | 39 |  |  |  | 2000 |  |  | 4.36 | 2.87 |  | 126 |  |  | 500 | 149 | [5 empty] | 2.95
2022-04-28 | 21:15 | B |  | 28 |  |  | 40 |  |  |  | 1970 | [5 empty] | 122 |  |  | 480 | 149
2022-04-28 | 22:35 | B |  | 36 |  |  | 39 |  |  |  | 1920 |  |  |  | 2.95 |  | 122 |  |  | 470 | 149
2022-04-28 | 23:45 | B |  | 46 |  |  | 40 |  |  |  | 1960 | [5 empty] | 119 |  |  | 490 | 149
2022-04-28 | 00:35 | C |  | 46 | 8.55 |  | 41 |  |  | 6.51 | 1990 | 59.24 | 2.23 |  |  |  | 126 |  |  | 510 | 150 |  | 40 | 43 | 10.78
2022-04-28 | 01:45 | C |  | 2 |  |  | 39 |  |  |  | 1950 |  |  |  | 2.91 |  | 122 |  |  | 480 | 149
2022-04-28 | 02:40 | C |  | 32 |  |  | 40 |  |  |  | 1930 |  |  | 4.3 |  |  | 119 |  |  | 460 | 149 | [5 empty] | 2.78 | 25.7
2022-04-28 | 03:35 | C |  | 30 |  |  | 40 |  |  |  | 1980 |  |  |  | 2.97 |  | 126 |  |  | 490 | 149
2022-04-28 | 04:50 | C |  | 44 |  |  | 40 |  |  |  | 1940 | [5 empty] | 122 |  |  | 470 | 149
2022-04-28 | 06:10 | C |  | 1 |  |  | 41 |  |  |  | 2000 |  |  |  | 2.85 |  | 126 |  |  | 500 | 149
2022-04-28 | 07:05 | C |  | 25 |  |  | 39 |  |  |  | 1970 | [5 empty] | 122 |  |  | 480 | 149
2022-04-29 | 08:40 | A |  | 25 | 8.53 |  | 39 |  |  | 7.1 | 1990 | 57.92 | 2.36 |  |  |  | 119 |  |  | 500 | 149 |  | 39 | 41 | 10.89
2022-04-29 | 09:20 | A |  | 25 |  |  | 40 |  |  |  | 2000 |  |  |  | 3.05 |  | 105 |  |  | 500 | 149
2022-04-29 | 10:10 | A |  | 2 |  |  | 40 |  |  |  | 1980 |  |  | 4.25 |  |  | 122 |  |  | 490 | 149 | [5 empty] | 3.05 | 27.5
2022-04-29 | 11:00 | A |  | 36 |  |  | 41 |  |  |  | 1960 | [5 empty] | 119 |  |  | 480 | 149
2022-04-29 | 12:10 | A |  | 32 |  |  | 39 |  |  |  | 1990 |  |  |  | 2.91 |  | 122 |  |  | 490 | 149
2022-04-29 | 13:20 | A |  | 1 |  |  | 39 |  |  |  | 1990 | [5 empty] | 119 |  |  | 490 | 149
2022-04-29 | 14:40 | A |  | 44 |  |  | 40 |  |  |  | 1950 |  |  |  | 2.98 |  | 105 |  |  | 470 | 149
2022-04-29 | 15:45 | A |  | 36 |  |  | 40 |  |  |  | 1980 | [5 empty] | 122 |  |  | 490 | 149
2022-04-29 | 16:00 | A |  | 44 |  |  | 39 |  |  |  | 1990 | [5 empty] | 119 |  |  | 490 | 149
2022-04-29 | 16:40 | B |  | 25 |  |  | 40 |  |  |  | 1950 |  |  |  | 3.09 |  | 105 |  |  | 470 | 149
2022-04-29 | 17:30 | B |  | 2 | 8.57 |  | 40 |  |  | 7.22 | 1980 | 57.92 | 2.32 |  |  |  | 122 |  |  | 490 | 149 |  | 40 | 42 | 10.89
2022-04-29 | 18:10 | B |  | 36 |  |  | 39 |  |  |  | 1990 |  |  |  | 2.99 |  | 119 |  |  | 490 | 149
2022-04-29 | 19:20 | B |  | 44 |  |  | 39 |  |  |  | 1990 | [5 empty] | 119 |  |  | 490 | 149 | [6 empty] | 27.9
2022-04-29 | 20:10 | B |  | 32 |  |  | 39 |  |  |  | 1990 | [5 empty] | 119 |  |  | 490 | 149
2022-04-29 | 21:05 | B |  | 1 |  |  | 41 |  |  |  | 1950 |  |  | 4.39 |  |  | 126 |  |  | 480 | 149 | [5 empty] | 3.16
2022-04-29 | 22:15 | B |  | 5 |  |  | 40 |  |  |  | 1910 |  |  |  | 3.01 |  | 119 |  |  | 490 | 149
2022-04-29 | 23:30 | B |  | 28 |  |  | 40 |  |  |  | 1940 | [5 empty] | 122 |  |  | 480 | 149
2022-04-29 | 00:45 | C |  | 2 |  |  | 41 |  |  |  | 2000 | [5 empty] | 126 |  |  | 510 | 149
2022-04-29 | 02:10 | C |  | 36 | 8.55 |  | 39 |  |  | 7.51 | 1940 | 57.92 | 2.34 |  | 3.05 |  | 122 |  |  | 480 | 149 |  | 41 | 43 | 10.89
2022-04-29 | 03:00 | C |  | 44 |  |  | 40 |  |  |  | 1980 |  |  |  | 2.93 |  | 126 |  |  | 490 | 149
2022-04-29 | 04:30 | C |  | 28 |  |  | 40 |  |  |  | 1920 |  |  | 4.5 |  |  | 119 |  |  | 460 | 149 | [5 empty] | 3.38 | 27
2022-04-29 | 05:50 | C |  | 9 |  |  | 41 |  |  |  | 1960 |  |  |  | 2.89 |  | 122 |  |  | 480 | 149
2022-04-29 | 07:00 | C |  | 21 |  |  | 40 |  |  |  | 1940 | [5 empty] | 122 |  |  | 490 | 149
2022-04-30 | 08:20 | A |  | 21 | 8.53 |  | 40 |  |  | 7.33 | 1990 | 58.08 | 2.67 |  |  |  | 119 |  |  | 490 | 149 |  | 38 | 40 | 11.2
2022-04-30 | 09:30 | A |  | 1 |  |  | 40 |  |  |  | 1960 |  |  |  | 2.99 |  | 105 |  |  | 470 | 149
2022-04-30 | 10:00 | A |  | 2 |  |  | 39 |  |  |  | 1990 |  |  | 4.54 |  |  | 119 |  |  | 490 | 149 | [5 empty] | 3.04 | 26.2
2022-04-30 | 11:30 | A |  | 28 |  |  | 37 |  |  |  | 1990 |  |  |  | 2.79 |  | 119 |  |  | 500 | 149
2022-04-30 | 12:10 | A |  | 44 |  |  | 40 |  |  |  | 1890 | [5 empty] | 122 |  |  | 490 | 149
2022-04-30 | 13:20 | A |  | 36 |  |  | 41 |  |  |  | 1970 | [5 empty] | 105 |  |  | 480 | 149
2022-04-30 | 14:10 | A |  | 36 |  |  | 40 |  |  |  | 1990 |  |  |  | 3.05 |  | 119 |  |  | 490 | 149
2022-04-30 | 15:43 | A |  | 44 |  |  | 40 |  |  |  | 1990 | [5 empty] | 122 |  |  | 490 | 149
2022-04-30 | 17:00 | B |  | 21 |  |  | 42 |  |  |  | 1890 | [5 empty] | 105 |  |  | 470 | 149
2022-04-30 | 18:10 | B |  | 1 |  |  | 40 |  |  |  | 1950 |  |  |  | 3.09 |  | 119 |  |  | 490 | 149
2022-04-30 | 15:43 | B |  | 2 |  |  | 39 |  |  |  | 1990 | [5 empty] | 122 |  |  | 500 | 149
2022-04-30 | 15:43 | B |  | 28 | 8.42 |  | 40 |  |  | 7.22 | 1970 | 58.08 | 2.78 |  | 2.98 |  | 122 |  |  | 490 | 149 |  | 39 | 41 | 11.2
2022-04-30 | 21:30 | B |  | 44 |  |  | 39 |  |  |  | 1960 |  |  | 4.36 | 3.01 |  | 119 |  |  | 490 | 149 | [5 empty] | 2.79
2022-04-30 | 22:50 | B |  | 36 |  |  | 41 |  |  |  | 1920 | [5 empty] | 126 |  |  | 480 | 149 | [6 empty] | 27
2022-04-30 | 23:45 | C |  | 21 |  |  | 40 |  |  |  | 1950 | [5 empty] | 122 |  |  | 490 | 149
2022-04-30 | 00:50 | C |  | 1 | 8.46 |  | 39 |  |  | 7.51 | 1910 | 58.08 | 2.74 |  | 2.91 |  | 119 |  |  | 470 | 149 |  | 41 | 43 | 11.2
2022-04-30 | 02:00 | C |  | 2 |  |  | 40 |  |  |  | 1960 | [5 empty] | 122 |  |  | 490 | 149
2022-04-30 | 03:40 | C |  | 28 |  |  | 40 |  |  |  | 1920 |  |  | 4.44 | 3.05 |  | 119 |  |  | 460 | 149 | [5 empty] | 2.87 | 26.5
2022-04-30 | 05:10 | C |  | 44 |  |  | 39 |  |  |  | 1980 | [5 empty] | 126 |  |  | 490 | 149
2022-04-30 | 06:20 | C |  | 25 |  |  | 40 |  |  |  | 1940 |  |  |  | 2.97 |  | 122 |  |  | 480 | 149
2022-04-30 | 07:10 | C |  | 21 |  |  | 41 |  |  |  | 1970 | [5 empty] | 119 |  |  | 490 | 149
2022-05-02 | 08:40 | A |  | 2 |  |  | 41 |  |  |  | 1890 | [5 empty] | 119 |  |  | 460 | 149
2022-05-02 | 09:10 | A |  | 21 |  |  | 40 |  |  |  | 1950 |  |  |  | 2.87 |  | 105 |  |  | 490 | 149
2022-05-02 | 10:30 | A |  | 28 | 8.57 |  | 40 |  |  | 7.44 | 1980 | 58.37 | 2.3 |  |  |  | 119 |  |  | 490 | 149 |  | 39 | 40 | 10.87
2022-05-02 | 11:00 | A |  | 44 |  |  | 41 |  |  |  | 1970 |  |  |  | 2.88 |  | 112 |  |  | 470 | 149
2022-05-02 | 12:00 | A |  | 1 |  |  | 40 |  |  |  | 1950 |  |  | 4.65 |  |  | 119 |  |  | 460 | 149 | [5 empty] | 3.04 | 26.7
2022-05-02 | 13:40 | A |  | 36 |  |  | 42 |  |  |  | 1890 | [5 empty] | 105 |  |  | 460 | 149
2022-05-02 | 14:40 | A |  | 44 |  |  | 41 |  |  |  | 1940 | [5 empty] | 119 |  |  | 470 | 149
2022-05-02 | 17:00 | B |  | 21 |  |  | 40 |  |  |  | 1920 | [5 empty] | 122 |  |  | 480 | 149
2022-05-02 | 17:00 | B |  | 44 | 8.53 |  | 39 |  |  | 7.18 | 1970 | 58.37 | 2.34 |  | 2.91 |  | 119 |  |  | 500 | 149 |  | 40 | 41 | 10.87
2022-05-02 | 18:30 | B |  | 1 |  |  | 40 |  |  |  | 1950 |  |  |  | 2.98 |  | 126 |  |  | 490 | 149
2022-05-02 | 19:20 | B |  | 36 |  |  | 41 |  |  |  | 1900 |  |  | 4.89 |  |  | 119 |  |  | 470 | 149 | [5 empty] | 3.32 | 26
2022-05-02 | 21:00 | B |  | 9 |  |  | 39 |  |  |  | 1940 |  |  |  | 2.85 |  | 126 |  |  | 460 | 149
2022-05-02 | 22:15 | B |  | 28 |  |  | 40 |  |  |  | 1880 | [5 empty] | 119 |  |  | 450 | 149
2022-05-02 | 23:30 | C |  | 2 | 8.51 |  | 40 |  |  | 7.31 | 1930 | 58.37 | 2.36 |  |  |  | 122 |  |  | 480 | 149 |  | 39 | 40 | 10.87
2022-05-02 | 02:20 | C |  | 21 |  |  | 39 |  |  |  | 1910 |  |  |  | 2.96 |  | 126 |  |  | 460 | 149
2022-05-02 | 00:40 | C |  | 1 |  |  | 39 |  |  |  | 1910 | [5 empty] | 126 |  |  | 460 | 149 | [6 empty] | 25.9
2022-05-02 | 03:40 | C |  | 36 |  |  | 39 |  |  |  | 1910 | [5 empty] | 126 |  |  | 460 | 149
2022-05-02 | 04:00 | C |  | 29 |  |  | 39 |  |  |  | 1910 | [5 empty] | 126 |  |  | 460 | 149
2022-05-02 | 04:50 | C |  | 25 |  |  | 39 |  |  |  | 1960 |  |  | 5.09 |  |  | 119 |  |  | 470 | 149 | [5 empty] | 3.5
2022-05-02 | 05:50 | C |  | 38 |  |  | 41 |  |  |  | 1890 |  |  |  | 2.98 |  | 122 |  |  | 460 | 149
2022-05-02 | 07:20 | C |  | 46 |  |  | 40 |  |  |  | 1940 |  |  |  | 2.9 |  | 126 |  |  | 490 | 149
2022-05-03 | 08:40 | A |  | 21 | 8.53 |  | 40 |  |  | 7.91 | 1990 | 59.15 | 2.51 |  | 2.9 |  | 105 |  |  | 500 | 149 |  | 40 | 41 | 11.04
2022-05-03 | 09:10 | A |  | 1 |  |  | 37 |  |  |  | 2000 |  |  | 4.68 |  |  | 119 |  |  | 520 | 149 | [5 empty] | 3.21
2022-05-03 | 10:30 | A |  | 29 |  |  | 40 |  |  |  | 1980 | [5 empty] | 122 |  |  | 490 | 149 | [6 empty] | 26.9
2022-05-03 | 11:00 | A |  | 44 |  |  | 41 |  |  |  | 1950 | [5 empty] | 105 |  |  | 470 | 149
2022-05-03 | 12:00 | A |  | 46 |  |  | 40 |  |  |  | 1980 | [5 empty] | 119 |  |  | 490 | 149
2022-05-03 | 13:40 | A |  | 44 |  |  | 39 |  |  |  | 1990 | [5 empty] | 122 |  |  | 490 | 149
2022-05-03 | 17:00 | B |  | 21 | 8.49 |  | 40 |  |  | 7.91 | 1890 | 59.15 | 2.55 |  | 2.97 |  | 112 |  |  | 470 | 149 |  | 40 | 41 | 11.04
2022-05-03 | 18:15 | B |  | 44 |  |  | 39 |  |  |  | 1850 | [5 empty] | 126 |  |  | 440 | 149
2022-05-03 | 19:20 | B |  | 46 |  |  | 40 |  |  |  | 1870 |  |  | 4.55 |  |  | 122 |  |  | 460 | 149 | [5 empty] | 3.08 | 26
2022-05-03 | 20:50 | B |  | 37 |  |  | 39 |  |  |  | 1900 |  |  |  | 2.89 |  | 119 |  |  | 480 | 149
2022-05-03 | 22:15 | B |  | 2 |  |  | 40 |  |  |  | 1840 | [5 empty] | 126 |  |  | 460 | 149
2022-05-03 | 23:20 | B |  | 44 |  |  | 41 |  |  |  | 1910 |  |  |  | 2.94 |  | 122 |  |  | 470 | 149
2022-05-03 | 01:15 | C |  | 21 | 8.43 |  | 40 |  |  | 7.82 | 1940 | 59.15 | 2.61 |  |  |  | 119 |  |  | 480 | 149 |  | 39 | 40 | 11.04
2022-05-03 | 02:40 | C |  | 1 |  |  | 39 |  |  |  | 1910 |  |  |  | 2.88 |  | 122 |  |  | 470 | 149
2022-05-03 | 03:55 | C |  | 29 |  |  | 40 |  |  |  | 1870 |  |  | 4.89 |  |  | 119 |  |  | 460 | 149 | [5 empty] | 3.42 | 26.3
2022-05-03 | 05:10 | C |  | 44 |  |  | 39 |  |  |  | 1890 |  |  |  | 2.94 |  | 126 |  |  | 480 | 149
2022-05-03 | 06:20 | C |  | 46 |  |  | 40 |  |  |  | 1900 | [5 empty] | 122 |  |  | 470 | 149
2022-05-03 | 07:25 | C |  | 37 |  |  | 41 |  |  |  | 1860 |  |  |  | 2.98 |  | 119 |  |  | 450 | 149
2022-05-04 | 08:20 | A |  | 29 | 8.57 |  | 40 |  |  | 7.22 | 1950 | 58.26 | 2.39 |  |  |  | 119 |  |  | 480 | 149 |  | 39 | 40 | 10.96
2022-05-04 | 09:30 | A |  | 1 |  |  | 40 |  |  |  | 1970 |  |  |  | 3.05 |  | 105 |  |  | 480 | 149
2022-05-04 | 10:00 | A |  | 21 |  |  | 41 |  |  |  | 1950 |  |  | 4.94 |  |  | 119 |  |  | 460 | 149 | [5 empty] | 3.38 | 27.6
2022-05-04 | 11:30 | A |  | 44 |  |  | 39 |  |  |  | 1980 |  |  |  | 2.79 |  | 122 |  |  | 490 | 149
2022-05-04 | 12:20 | A |  | 37 |  |  | 40 |  |  |  | 1950 | [5 empty] | 105 |  |  | 490 | 149
2022-05-04 | 13:30 | A |  | 44 |  |  | 42 |  |  |  | 1890 | [5 empty] | 119 |  |  | 460 | 149
2022-05-04 | 14:10 | A |  | 21 |  |  | 40 |  |  |  | 1950 |  |  |  | 2.89 |  | 122 |  |  | 480 | 149
2022-05-04 | 15:55 | A |  | 37 |  |  | 40 |  |  |  | 1970 | [5 empty] | 105 |  |  | 480 | 149
2022-05-04 | 05:00 | B |  | 29 | 8.53 |  | 40 |  |  | 7.41 | 1990 | 58.26 | 2.43 |  | 2.91 |  | 119 |  |  | 490 | 149 |  | 40 | 41 | 10.96
2022-05-04 | 06:30 | B |  | 1 |  |  | 42 |  |  |  | 1890 | [5 empty] | 105 |  |  | 470 | 149
2022-05-04 | 07:10 | B |  | 21 |  |  | 40 |  |  |  | 1950 |  |  | 5.11 | 3.09 |  | 122 |  |  | 490 | 149 | [5 empty] | 3.42 | 26.9
2022-05-04 | 21:15 | B |  | 44 |  |  | 39 |  |  |  | 1860 | [5 empty] | 122 |  |  | 480 | 149
2022-05-04 | 22:30 | B |  | 38 |  |  | 40 |  |  |  | 1820 |  |  |  | 2.89 |  | 119 |  |  | 460 | 149
2022-05-04 | 23:45 | B |  | 46 |  |  | 41 |  |  |  | 1880 | [5 empty] | 126 |  |  | 490 | 149
2022-05-04 | 01:00 | C |  | 21 |  |  | 39 |  |  |  | 1850 | [5 empty] | 119 |  |  | 460 | 149
2022-05-04 | 02:20 | C |  | 44 | 8.45 |  | 40 |  |  | 7.5 | 1870 | 58.26 | 2.51 |  | 2.99 |  | 122 |  |  | 480 | 149 |  | 40 | 41 | 10.96
2022-05-04 | 03:15 | C |  | 37 |  |  | 41 |  |  |  | 1830 |  |  |  | 3.03 |  | 115 |  |  | 440 | 149
2022-05-04 | 04:20 | C |  | 46 |  |  | 40 |  |  |  | 1860 |  |  | 5.23 | 2.9 |  | 122 |  |  | 450 | 149 | [5 empty] | 3.59 | 26.5
2022-05-04 | 05:40 | C |  | 30 |  |  | 40 |  |  |  | 1840 | [5 empty] | 126 |  |  | 430 | 149
2022-05-04 | 06:50 | C |  | 2 |  |  | 41 |  |  |  | 1810 | [5 empty] | 119 |  |  | 420 | 149
2022-05-05 | 08:10 | A |  | 2 | 8.41 |  | 40 |  |  | 7.24 | 1970 | 58.33 | 2.43 |  |  |  | 105 |  |  | 460 | 149 |  | 39 | 41 | 10.84
2022-05-05 | 09:20 | A |  | 21 |  |  | 40 |  |  |  | 1990 |  |  |  | 2.99 |  | 122 |  |  | 490 | 149
2022-05-05 | 10:10 | A |  | 29 |  |  | 39 |  |  |  | 1990 |  |  | 4.81 |  |  | 119 |  |  | 490 | 149 | [5 empty] | 3.25 | 26.5
2022-05-05 | 11:00 | A |  | 44 |  |  | 42 |  |  |  | 1890 | [5 empty] | 105 |  |  | 460 | 149
2022-05-05 | 12:10 | A |  | 46 |  |  | 41 |  |  |  | 1920 |  |  |  | 3.1 |  | 119 |  |  | 470 | 149
2022-05-05 | 02:00 | A |  | 42 |  |  | 40 |  |  |  | 1980 | [5 empty] | 105 |  |  | 490 | 149
2022-05-05 | 03:10 | A |  | 21 |  |  | 40 |  |  |  | 1990 |  |  |  | 2.91 |  | 122 |  |  | 490 | 149
2022-05-05 | 05:10 | B |  | 2 | 8.43 |  | 39 |  |  | 7.4 | 1930 | 58.33 | 2.41 |  |  |  | 115 |  |  | 470 | 149 |  | 39 | 40 | 10.84
2022-05-05 | 06:40 | B |  | 21 |  |  | 41 |  |  |  | 1910 |  |  |  | 2.95 |  | 122 |  |  | 450 | 149
2022-05-05 | 07:50 | B |  | 29 |  |  | 40 |  |  |  | 1880 |  |  | 4.99 | 2.89 |  | 119 |  |  | 460 | 149 | [5 empty] | 3.37 | 26.9
2022-05-05 | 09:00 | B |  | 44 |  |  | 39 |  |  |  | 1900 | [5 empty] | 115 |  |  | 470 | 149
2022-05-05 | 10:30 | B |  | 42 |  |  | 40 |  |  |  | 1920 |  |  |  | 2.97 |  | 119 |  |  | 480 | 149
2022-05-05 | 11:40 | B |  | 1 |  |  | 39 |  |  |  | 1950 | [5 empty] | 122 |  |  | 490 | 149
2022-05-05 | 01:05 | C |  | 2 | 8.39 |  | 40 |  |  | 7.31 | 1970 | 58.33 | 2.45 |  |  |  | 119 |  |  | 490 | 149 |  | 40 | 39 | 10.84
2022-05-05 | 02:10 | C |  | 21 |  |  | 39 |  |  |  | 1940 |  |  |  | 2.9 |  | 122 |  |  | 480 | 149
2022-05-05 | 03:00 | C |  | 29 |  |  | 39 |  |  |  | 1940 | [5 empty] | 122 |  |  | 480 | 149 | [6 empty] | 25.9
2022-05-05 | 04:15 | C |  | 44 |  |  | 39 |  |  |  | 1940 | [5 empty] | 122 |  |  | 480 | 149
2022-05-05 | 05:10 | C |  | 42 |  |  | 40 |  |  |  | 1920 |  |  | 4.75 | 2.93 |  | 115 |  |  | 470 | 149 | [5 empty] | 3.44
2022-05-05 | 06:20 | C |  | 1 |  |  | 41 |  |  |  | 1890 | [5 empty] | 119 |  |  | 460 | 149
2022-05-05 | 07:30 | C |  | 38 |  |  | 40 |  |  |  | 1910 |  |  |  | 2.88 |  | 122 |  |  | 480 | 149
2022-05-06 | 09:05 | A |  | 2 |  |  | 40 |  |  |  | 1800 | [5 empty] | 122 |  |  | 460 | 149
2022-05-06 | 10:35 | A |  | 21 | 8.42 |  | 39 |  |  | 7.61 | 1840 | 57.71 | 2.6 |  | 2.97 |  | 119 |  |  | 450 | 149 |  | 39 | 40 | 11.02
2022-05-06 | 11:25 | A |  | 44 |  |  | 40 |  |  |  | 1860 |  |  |  | 3.03 |  | 126 |  |  | 480 | 149
2022-05-06 | 12:45 | A |  | 1 |  |  | 40 |  |  |  | 1830 |  |  | 5.15 |  |  | 122 |  |  | 450 | 149 | [5 empty] | 3.48 | 26.1
2022-05-06 | 14:00 | A |  | 42 |  |  | 39 |  |  |  | 1880 |  |  |  | 2.9 |  | 126 |  |  | 470 | 149
2022-05-06 | 15:45 | A |  | 1 |  |  | 41 |  |  |  | 1850 | [5 empty] | 119 |  |  | 460 | 149
2022-05-06 | 17:10 | B |  | 21 |  |  | 42 |  |  |  | 1890 | [5 empty] | 105 |  |  | 470 | 149
2022-05-06 | 18:30 | B |  | 44 |  |  | 40 |  |  |  | 1950 |  |  |  | 3.05 |  | 119 |  |  | 490 | 149
2022-05-06 | 19:00 | B |  | 1 | 8.53 |  | 39 |  |  | 7.44 | 1980 | 57.71 | 2.49 |  |  |  | 122 |  |  | 500 | 149 |  | 40 | 42 | 11.02
2022-05-06 | 21:30 | B |  | 42 |  |  | 40 |  |  |  | 1990 |  |  |  | 2.99 |  | 105 |  |  | 490 | 149
2022-05-06 | 22:45 | B |  | 29 |  |  | 39 |  |  |  | 1990 |  |  | 4.81 |  |  | 105 |  |  | 490 | 149 | [5 empty] | 3.32 | 27.5
2022-05-06 | 23:55 | B |  | 1 |  |  | 41 |  |  |  | 1890 | [5 empty] | 122 |  |  | 470 | 149
2022-05-06 | 01:05 | C |  | 2 | 8.48 |  | 40 |  |  | 7.63 | 1870 | 57.71 | 2.54 |  |  |  | 115 |  |  | 470 | 149 |  | 40 | 41 | 11.02
2022-05-06 | 02:50 | C |  | 21 |  |  | 39 |  |  |  | 1910 |  |  |  | 3.01 |  | 119 |  |  | 480 | 149
2022-05-06 | 04:00 | C |  | 1 |  |  | 39 |  |  |  | 1940 |  |  | 5.04 |  |  | 122 |  |  | 500 | 149 | [5 empty] | 3.56 | 26.9
2022-05-06 | 05:20 | C |  | 42 |  |  | 40 |  |  |  | 1900 |  |  |  | 2.96 |  | 119 |  |  | 490 | 149
2022-05-06 | 06:30 | C |  | 29 |  |  | 41 |  |  |  | 1880 | [5 empty] | 115 |  |  | 480 | 149
2022-05-06 | 07:40 | C |  | 21 |  |  | 40 |  |  |  | 1910 |  |  |  | 3.04 |  | 122 |  |  | 470 | 149
2022-05-07 | 14:05 | A |  | 21 | 8.41 |  | 40 |  |  | 8.23 | 1850 | 58.09 | 2.77 |  |  |  | 122 |  |  | 440 | 149 |  | 40 | 41 | 11.18
2022-05-07 | 15:20 | A |  | 42 |  |  | 39 |  |  |  | 1820 |  |  | 4.67 | 3.03 |  | 119 |  |  | 420 | 150 | [5 empty] | 3.18
2022-05-07 | 16:10 | A |  | 44 |  |  | 39 |  |  |  | 1820 |  |  |  | 2.95 |  | 119 |  |  | 420 | 150 | [6 empty] | 22.5
2022-05-07 | 17:00 | B |  | 21 |  |  | 40 |  |  |  | 1970 | [5 empty] | 119 |  |  | 490 | 149
2022-05-07 | 18:30 | B |  | 44 | 8.39 |  | 39 |  |  | 7.71 | 1990 | 58.09 | 2.79 |  | 2.89 |  | 105 |  |  | 500 | 149 |  | 41 | 44 | 11.18
2022-05-07 | 19:10 | B |  | 1 |  |  | 42 |  |  |  | 1890 | [5 empty] | 122 |  |  | 470 | 149
2022-05-07 | 20:30 | B |  | 33 |  |  | 40 |  |  |  | 1970 |  |  | 4.8 | 3.04 |  | 119 |  |  | 470 | 149 | [5 empty] | 3.34 | 26.3
2022-05-07 | 21:40 | B |  | 2 |  |  | 39 |  |  |  | 1990 | [5 empty] | 105 |  |  | 490 | 149
2022-05-07 | 22:30 | B |  | 33 |  |  | 40 |  |  |  | 1970 |  |  |  | 3.09 |  | 122 |  |  | 490 | 149
2022-05-07 | 23:45 | B |  | 21 |  |  | 40 |  |  |  | 1950 | [5 empty] | 119 |  |  | 480 | 149
2022-05-07 | 00:55 | C |  | 21 | 8.46 |  | 40 |  |  | 8.07 | 1920 | 58.09 | 2.72 |  |  |  | 119 |  |  | 480 | 149 |  | 41 | 42 | 11.18
2022-05-07 | 01:35 | C |  | 44 |  |  | 40 |  |  |  | 1920 | [5 empty] | 119 |  |  | 480 | 149
2022-05-07 | 02:30 | C |  | 1 |  |  | 39 |  |  |  | 1980 |  |  |  | 3.02 |  | 122 |  |  | 500 | 149 | [6 empty] | 23.1
2022-05-07 | 03:55 | C |  | 33 |  |  | 40 |  |  |  | 1930 |  |  | 4.59 |  |  | 115 |  |  | 490 | 149 | [5 empty] | 3.47
2022-05-07 | 05:00 | C |  | 29 |  |  | 41 |  |  |  | 1880 |  |  |  | 3.04 |  | 119 |  |  | 470 | 149
2022-05-07 | 06:20 | C |  | 38 |  |  | 40 |  |  |  | 1960 | [5 empty] | 115 |  |  | 480 | 149
2022-05-07 | 07:40 | C |  | 8 |  |  | 39 |  |  |  | 1940 |  |  |  | 2.98 |  | 122 |  |  | 490 | 149
2022-05-09 | 08:20 | A |  | 21 | 8.41 |  | 40 |  |  | 7.51 | 1990 | 58.12 | 2.39 |  |  |  | 119 |  |  | 490 | 149 |  | 38 | 39 | 10.8
2022-05-09 | 09:40 | A |  | 44 |  |  | 40 |  |  |  | 1970 |  |  |  | 3.05 |  | 105 |  |  | 490 | 149
2022-05-09 | 11:00 | A |  | 8 |  |  | 39 |  |  |  | 1990 |  |  | 5.07 |  |  | 122 |  |  | 500 | 149 | [5 empty] | 3.46 | 26.7
2022-05-09 | 12:10 | A |  | 33 |  |  | 42 |  |  |  | 1890 | [5 empty] | 119 |  |  | 470 | 149
2022-05-09 | 14:00 | A |  | 44 |  |  | 40 |  |  |  | 1950 |  |  |  | 2.89 |  | 122 |  |  | 480 | 149
2022-05-09 | 15:10 | A |  | 21 |  |  | 40 |  |  |  | 1970 | [5 empty] | 119 |  |  | 490 | 149
2022-05-09 | 17:00 | B |  | 21 |  |  | 41 |  |  |  | 1910 | [5 empty] | 115 |  |  | 490 | 150
2022-05-09 | 18:10 | B |  | 33 | 8.33 |  | 40 |  |  | 7.91 | 1960 | 58.12 | 2.47 |  | 2.93 |  | 119 |  |  | 510 | 149 |  | 39 | 40 | 10.8
2022-05-09 | 19:25 | B |  | 2 |  |  | 39 |  |  |  | 1940 |  |  |  | 2.98 |  | 119 |  |  | 480 | 150
2022-05-09 | 21:15 | B |  | 33 |  |  | 41 |  |  |  | 1900 |  |  | 5.42 |  |  | 122 |  |  | 490 | 149 | [5 empty] | 3.68 | 23.2
2022-05-09 | 22:40 | B |  | 46 |  |  | 40 |  |  |  | 1950 |  |  |  | 2.81 |  | 119 |  |  | 480 | 149
2022-05-09 | 23:55 | B |  | 33 |  |  | 40 |  |  |  | 1890 | [5 empty] | 122 |  |  | 470 | 149
2022-05-09 | 01:00 | C |  | 21 | 8.39 |  | 39 |  |  | 8.73 | 1920 | 58.12 | 2.41 |  | 2.89 |  | 119 |  |  | 480 | 149 |  | 40 | 39 | 10.8
2022-05-09 | 01:00 | C |  | 44 |  |  | 41 |  |  |  | 1880 | [5 empty] | 115 |  |  | 460 | 149
2022-05-09 | 02:05 | C |  | 33 |  |  | 41 |  |  |  | 1880 | [5 empty] | 115 |  |  | 460 | 149 | [6 empty] | 24.1
2022-05-09 | 02:05 | C |  | 46 |  |  | 40 |  |  |  | 1900 |  |  | 5.27 | 2.95 |  | 119 |  |  | 470 | 149 | [5 empty] | 3.61
2022-05-09 | 03:00 | C |  | 29 |  |  | 40 |  |  |  | 1900 | [5 empty] | 119 |  |  | 470 | 149
2022-05-09 | 03:45 | C |  | 30 |  |  | 40 |  |  |  | 1870 | [5 empty] | 122 |  |  | 450 | 149
2022-05-09 | 05:25 | C |  | 38 |  |  | 39 |  |  |  | 1910 |  |  |  | 2.92 |  | 115 |  |  | 490 | 149
2022-05-10 | 08:00 | A |  | 21 | 8.57 |  | 40 |  |  | 6.88 | 1990 | 57.78 | 3.25 |  |  |  | 105 |  |  | 500 | 149 |  | 38 | 40 | 11.82
2022-05-10 | 09:20 | A |  | 46 |  |  | 40 |  |  |  | 1970 |  |  |  | 2.99 |  | 119 |  |  | 490 | 149
2022-05-10 | 10:10 | A |  | 29 |  |  | 39 |  |  |  | 1990 |  |  | 5.06 |  |  | 122 |  |  | 490 | 149 | [5 empty] | 3.41 | 24.9
2022-05-10 | 12:30 | A |  | 5 |  |  | 40 |  |  |  | 1990 |  |  |  | 3 |  | 119 |  |  | 500 | 149
2022-05-10 | 13:00 | A |  | 38 |  |  | 42 |  |  |  | 1890 | [5 empty] | 105 |  |  | 470 | 149
2022-05-10 | 14:30 | A |  | 36 |  |  | 40 |  |  |  | 1950 |  |  |  | 2.91 |  | 119 |  |  | 480 | 149
2022-05-10 | 15:45 | A |  | 46 |  |  | 40 |  |  |  | 1970 | [5 empty] | 105 |  |  | 480 | 149
2022-05-10 | 17:30 | B |  | 21 |  |  | 41 |  |  |  | 1990 | [5 empty] | 119 |  |  | 510 | 149
2022-05-10 | 18:20 | B |  | 36 | 8.45 |  | 40 |  |  | 7.67 | 1960 | 57.78 | 3.37 |  | 2.85 |  | 112 |  |  | 490 | 150 |  | 40 | 41 | 11.82
2022-05-10 | 19:25 | B |  | 30 |  |  | 39 |  |  |  | 1920 |  |  |  | 2.96 |  | 115 |  |  | 470 | 149
2022-05-10 | 22:15 | B |  | 46 |  |  | 40 |  |  |  | 1950 |  |  | 4.98 | 2.91 |  | 122 |  |  | 490 | 149 | [5 empty] | 3.59 | 23.7
2022-05-10 | 22:15 | B |  | 29 |  |  | 41 |  |  |  | 1970 | [5 empty] | 119 |  |  | 480 | 149
2022-05-10 | 23:55 | B |  | 36 |  |  | 40 |  |  |  | 1930 | [5 empty] | 122 |  |  | 470 | 149
2022-05-10 | 01:10 | C |  | 30 | 8.48 |  | 39 |  |  | 7.43 | 1940 | 57.78 | 3.34 |  |  |  | 119 |  |  | 480 | 149 |  | 40 | 39 | 11.82
2022-05-10 | 02:40 | C |  | 36 |  |  | 40 |  |  |  | 1980 |  |  |  | 2.97 |  | 122 |  |  | 500 | 149
2022-05-10 | 03:55 | C |  | 21 |  |  | 40 |  |  |  | 1930 |  |  | 4.9 |  |  | 115 |  |  | 470 | 149 | [5 empty] | 3.49 | 24.1
2022-05-10 | 05:20 | C |  | 46 |  |  | 41 |  |  |  | 1960 |  |  |  | 2.91 |  | 119 |  |  | 490 | 149
2022-05-10 | 06:30 | C |  | 2 |  |  | 40 |  |  |  | 1990 | [5 empty] | 122 |  |  | 510 | 149
2022-05-10 | 07:40 | C |  | 29 |  |  | 39 |  |  |  | 1950 |  |  |  | 2.88 |  | 115 |  |  | 480 | 149
2022-05-11 | 17:10 | A |  | 30 | 8.41 |  | 41 |  |  | 7.1 | 1970 | 57.37 | 3.39 |  |  |  | 105 |  |  | 480 | 149 |  | 41 | 40 | 11.8
2022-05-11 | 18:20 | A |  | 21 |  |  | 40 |  |  |  | 1990 |  |  | 5.19 | 3.09 |  | 119 |  |  | 490 | 149 | [5 empty] | 3.48
2022-05-11 | 19:15 | A |  | 46 |  |  | 40 |  |  |  | 1950 | [5 empty] | 122 |  |  | 480 | 149 | [6 empty] | 25.7
2022-05-11 | 21:00 | A |  | 21 |  |  | 39 |  |  |  | 1990 |  |  |  | 2.87 |  | 119 |  |  | 490 | 149
2022-05-11 | 22:05 | A |  | 36 |  |  | 40 |  |  |  | 1970 |  |  |  | 2.96 |  | 105 |  |  | 490 | 149
2022-05-11 | 23:35 | B |  | 36 | 8.39 |  | 39 |  |  | 7.53 | 1950 | 57.37 | 3.41 |  |  |  | 122 |  |  | 480 | 149 |  | 39 | 41 | 11.8
2022-05-11 | 23:55 | B |  | 2 |  |  | 40 |  |  |  | 1930 |  |  |  | 2.93 |  | 119 |  |  | 470 | 149
2022-05-11 | 02:25 | B |  | 30 |  |  | 40 |  |  |  | 1970 |  |  | 4.85 | 2.98 |  | 115 |  |  | 490 | 149 | [5 empty] | 3.52 | 23.2
2022-05-11 | 03:55 | B |  | 44 |  |  | 41 |  |  |  | 1990 | [5 empty] | 122 |  |  | 510 | 149
2022-05-11 | 05:00 | B |  | 1 |  |  | 40 |  |  |  | 1940 |  |  |  | 2.86 |  | 119 |  |  | 480 | 149
2022-05-11 | 06:20 | B |  | 21 |  |  | 41 |  |  |  | 1910 | [5 empty] | 122 |  |  | 470 | 149
2022-05-11 | 19:30 | B |  | 44 |  |  | 39 |  |  |  | 1950 | [5 empty] | 122 |  |  | 490 | 149
2022-05-11 | 08:00 | C |  | 36 | 8.43 |  | 40 |  |  | 7.69 | 1910 | 57.37 | 3.37 |  | 2.84 |  | 119 |  |  | 470 | 149 |  | 40 | 39 | 11.8
2022-05-11 | 09:10 | C |  | 44 |  |  | 39 |  |  |  | 1940 |  |  | 4.79 |  |  | 122 |  |  | 480 | 149 | [5 empty] | 3.37 | 24.4
2022-05-11 | 10:30 | C |  | 29 |  |  | 41 |  |  |  | 1990 |  |  |  | 2.93 |  | 115 |  |  | 510 | 149
2022-05-11 | 14:00 | C |  | 1 |  |  | 41 |  |  |  | 1960 | [5 empty] | 119 |  |  | 490 | 149
2022-05-11 | 15:40 | C |  | 21 |  |  | 40 |  |  |  | 1930 |  |  |  | 2.97 |  | 115 |  |  | 480 | 149
2022-05-12 | 09:05 | A |  | 29 |  |  | 40 |  |  |  | 1970 | [5 empty] | 122 |  |  | 490 | 149
2022-05-12 | 11:30 | A |  | 1 | 8.51 |  | 39 |  |  | 8.35 | 1920 | 57.11 | 3.03 |  | 3.05 |  | 119 |  |  | 470 | 149 |  | 41 | 42 | 11.54
2022-05-12 | 00:15 | A |  | 21 |  |  | 40 |  |  |  | 1960 |  |  | 5.16 | 2.93 |  | 115 |  |  | 480 | 149 | [5 empty] | 3.54
2022-05-12 | 13:55 | A |  | 36 |  |  | 40 |  |  |  | 1900 | [5 empty] | 119 |  |  | 470 | 149 | [6 empty] | 24.1
2022-05-12 | 15:00 | A |  | 2 |  |  | 39 |  |  |  | 1940 |  |  |  | 2.85 |  | 122 |  |  | 480 | 149
2022-05-12 | 16:35 | B |  | 21 |  |  | 41 |  |  |  | 1910 | [5 empty] | 115 |  |  | 470 | 150
2022-05-12 | 17:15 | B |  | 44 |  |  | 40 |  |  |  | 1950 | [5 empty] | 122 |  |  | 480 | 149
2022-05-12 | 18:25 | B |  | 2 | 8.55 |  | 39 |  |  | 8.13 | 1920 | 57.11 | 2.99 | 4.93 | 2.91 |  | 119 |  |  | 460 | 149 |  | 41 | 42 | 11.54 |  | 3.38
2022-05-12 | 19:30 | B |  | 29 |  |  | 41 |  |  |  | 1970 |  |  |  | 2.99 |  | 119 |  |  | 490 | 149
2022-05-12 | 23:55 | B |  | 36 |  |  | 39 |  |  |  | 1970 | [5 empty] | 115 |  |  | 490 | 149 | [6 empty] | 24.6
2022-05-12 | 00:55 | C |  | 21 |  |  | 39 |  |  |  | 1970 | [5 empty] | 115 |  |  | 490 | 149
2022-05-12 | 08:05 | C |  | 36 | 8.48 |  | 40 |  |  | 8.4 | 1930 | 57.11 | 3.06 |  | 2.96 |  | 122 |  |  | 470 | 149 |  | 40 | 41 | 11.54
2022-05-12 | 09:10 | C |  | 10 |  |  | 39 |  |  |  | 1950 | [5 empty] | 119 |  |  | 480 | 149
2022-05-12 | 10:20 | C |  | 44 |  |  | 41 |  |  |  | 1910 |  |  | 4.99 | 2.91 |  | 122 |  |  | 460 | 149 | [5 empty] | 3.57 | 25.7
2022-05-12 | 11:45 | C |  | 2 |  |  | 40 |  |  |  | 1920 | [5 empty] | 115 |  |  | 480 | 149
2022-05-12 | 12:45 | C |  | 29 |  |  | 39 |  |  |  | 1980 |  |  |  | 2.99 |  | 119 |  |  | 490 | 149
2022-05-13 | 14:00 | A |  | 21 |  |  | 40 |  |  |  | 1940 | [5 empty] | 122 |  |  | 470 | 149
2022-05-13 | 15:10 | A |  | 2 | 8.47 |  | 41 |  |  | 8.78 | 1910 | 56.74 | 2.67 | 5.47 | 3.05 |  | 119 |  |  | 480 | 149 |  | 39 | 41 | 11.14 |  | 3.65
2022-05-13 | 16:15 | A |  | 21 |  |  | 40 |  |  |  | 1980 |  |  |  | 2.97 |  | 126 |  |  | 500 | 149
2022-05-13 | 17:10 | A |  | 10 |  |  | 39 |  |  |  | 1920 | [5 empty] | 119 |  |  | 490 | 149 | [6 empty] | 24.8
2022-05-13 | 18:20 | A |  | 21 |  |  | 40 |  |  |  | 1870 |  |  |  | 2.89 |  | 122 |  |  | 480 | 149
2022-05-13 | 20:30 | A |  | 36 |  |  | 39 |  |  |  | 1930 | [5 empty] | 119 |  |  | 490 | 149
2022-05-13 | 21:40 | B |  | 36 |  |  | 41 |  |  |  | 1900 | [5 empty] | 115 |  |  | 470 | 149
2022-05-13 | 22:30 | B |  | 44 | 8.43 |  | 40 |  |  | 8.05 | 1950 | 56.74 | 2.71 |  | 3 |  | 122 |  |  | 490 | 149 |  | 41 | 42 | 11.14
2022-05-13 | 23:20 | B |  | 2 |  |  | 39 |  |  |  | 1920 |  |  | 5.64 | 2.93 |  | 119 |  |  | 480 | 149 | [5 empty] | 3.86
2022-05-13 | 00:00 | B |  | 10 |  |  | 40 |  |  |  | 1960 | [5 empty] | 122 |  |  | 490 | 149 | [6 empty] | 23.7
2022-05-13 | 00:40 | B |  | 21 |  |  | 39 |  |  |  | 1920 |  |  |  | 2.98 |  | 115 |  |  | 470 | 149
2022-05-13 | 01:30 | B |  | 29 |  |  | 39 |  |  |  | 1920 |  |  |  | 2.98 |  | 115 |  |  | 470 | 149
2022-05-13 | 02:00 | C |  | 2 | 8.51 |  | 40 |  |  | 8.21 | 1980 | 56.74 | 2.63 |  |  |  | 122 |  |  | 490 | 149 |  | 40 | 41 | 11.14
2022-05-13 | 08:30 | C |  | 1 |  |  | 39 |  |  |  | 1940 |  |  |  | 2.89 |  | 119 |  |  | 470 | 149
2022-05-13 | 09:30 | C |  | 21 |  |  | 41 |  |  |  | 1900 |  |  | 5.51 |  |  | 115 |  |  | 460 | 149 | [5 empty] | 3.58 | 23.2
2022-05-13 | 10:30 | C |  | 44 |  |  | 39 |  |  |  | 1950 |  |  |  | 2.95 |  | 122 |  |  | 480 | 149
2022-05-13 | 11:50 | C |  | 38 |  |  | 40 |  |  |  | 1980 | [5 empty] | 115 |  |  | 500 | 149
2022-05-13 | 12:40 | C |  | 29 |  |  | 39 |  |  |  | 1960 |  |  |  | 3.02 |  | 119 |  |  | 480 | 149
2022-05-14 | 13:45 | A |  | 21 |  |  | 39 |  |  |  | 1760 | [5 empty] | 115 |  |  | 440 | 149
2022-05-14 | 14:50 | A |  | 44 | 8.45 |  | 40 |  |  | 8.01 | 1790 | 58.14 | 3.23 |  | 2.91 |  | 119 |  |  | 470 | 149 |  | 41 | 41 | 11.68
2022-05-14 | 15:50 | A |  | 36 |  |  | 41 |  |  |  | 1740 |  |  |  | 3.05 |  | 119 |  |  | 450 | 149
2022-05-14 | 17:00 | A |  | 1 |  |  | 40 |  |  |  | 1780 |  |  | 5.04 | 2.97 |  | 122 |  |  | 460 | 149 | [5 empty] | 3.28 | 24
2022-05-14 | 17:50 | A |  | 29 |  |  | 41 |  |  |  | 1800 | [5 empty] | 119 |  |  | 480 | 149
2022-05-14 | 18:40 | A |  | 10 |  |  | 41 |  |  |  | 1800 | [5 empty] | 119 |  |  | 480 | 149
2022-05-14 | 19:20 | B |  | 36 |  |  | 39 |  |  |  | 1770 | [5 empty] | 122 |  |  | 480 | 149
2022-05-14 | 21:00 | B |  | 38 | 8.53 |  | 40 |  |  | 8.37 | 1820 | 58.14 | 3.15 |  | 2.89 |  | 119 |  |  | 460 | 149 |  | 41 | 42 | 11.68
2022-05-14 | 22:30 | B |  | 21 |  |  | 39 |  |  |  | 1790 | [5 empty] | 115 |  |  | 440 | 149
2022-05-14 | 23:40 | B |  | 1 |  |  | 40 |  |  |  | 1810 |  |  | 5.19 | 2.94 |  | 122 |  |  | 450 | 149 | [5 empty] | 3.39 | 23.2
2022-05-14 | 00:30 | B |  | 21 |  |  | 39 |  |  |  | 1780 | [5 empty] | 115 |  |  | 440 | 149
2022-05-14 | 23:20 | B |  | 44 |  |  | 40 |  |  |  | 1840 |  |  |  | 2.97 |  | 119 |  |  | 470 | 149
2022-05-14 | 01:30 | C |  | 44 | 8.39 |  | 40 |  |  | 8.63 | 1870 | 58.14 | 3.29 |  | 2.86 |  | 122 |  |  | 480 | 149 |  | 40 | 41 | 11.68
2022-05-14 | 03:10 | C |  | 29 |  |  | 39 |  |  |  | 1810 | [5 empty] | 119 |  |  | 460 | 149
2022-05-14 | 05:55 | C |  | 1 |  |  | 40 |  |  |  | 1790 |  |  | 5.36 | 2.94 |  | 115 |  |  | 450 | 149 | [5 empty] | 3.47 | 23.9
2022-05-14 | 06:10 | C |  | 21 |  |  | 41 |  |  |  | 1830 | [5 empty] | 122 |  |  | 470 | 149
2022-05-14 | 07:25 | C |  | 44 |  |  | 40 |  |  |  | 1850 |  |  |  | 2.91 |  | 119 |  |  | 480 | 149
2022-05-16 | 08:50 | A |  | 44 | 8.39 |  | 41 |  |  | 7.74 | 1850 | 58.31 | 3.43 |  | 2.86 |  | 115 |  |  | 420 | 149 |  | 39 | 41 | 11.82
2022-05-16 | 09:55 | A |  | 21 |  |  | 40 |  |  |  | 1890 | [5 empty] | 112 |  |  | 430 | 149
2022-05-16 | 11:05 | A |  | 36 |  |  | 40 |  |  |  | 1930 |  |  | 5.38 |  |  | 105 |  |  | 450 | 149 | [5 empty] | 3.37 | 26.9
2022-05-16 | 12:00 | A |  | 1 |  |  | 42 |  |  |  | 1890 |  |  |  | 2.92 |  | 112 |  |  | 420 | 149
2022-05-16 | 13:15 | A |  | 1 |  |  | 41 |  |  |  | 1940 | [5 empty] | 119 |  |  | 450 | 149
2022-05-16 | 14:30 | A |  | 37 |  |  | 40 |  |  |  | 1910 |  |  |  | 2.95 |  | 105 |  |  | 440 | 149
2022-05-16 | 16:35 | B |  | 21 |  |  | 41 |  |  |  | 1930 | [5 empty] | 112 |  |  | 430 | 149
2022-05-16 | 21:10 | B |  | 37 | 8.41 |  | 40 |  |  | 7.55 | 1950 | 58.31 | 3.41 |  |  |  | 119 |  |  | 470 | 149 |  | 39 | 40 | 11.82
2022-05-16 | 22:20 | B |  | 45 |  |  | 40 |  |  |  | 1980 |  |  |  | 2.99 |  | 105 |  |  | 490 | 149
2022-05-16 | 23:45 | B |  | 29 |  |  | 41 |  |  |  | 1930 |  |  | 5.12 |  |  | 122 |  |  | 460 | 149 | [5 empty] | 3.28 | 26.7
2022-05-16 | 00:15 | B |  | 44 |  |  | 40 |  |  |  | 1950 |  |  |  | 2.89 |  | 119 |  |  | 480 | 149
2022-05-16 | 01:00 | C |  | 21 |  |  | 41 |  |  |  | 1960 | [5 empty] | 105 |  |  | 470 | 149
2022-05-16 | 02:10 | C |  | 38 | 8.53 |  | 39 |  |  | 7.45 | 1990 | 58.31 | 3.29 |  | 2.79 |  | 122 |  |  | 490 | 149 |  | 38 | 41 | 11.82
2022-05-16 | 03:20 | C |  | 29 |  |  | 40 |  |  |  | 1950 | [5 empty] | 119 |  |  | 460 | 149
2022-05-16 | 04:10 | C |  | 44 |  |  | 40 |  |  |  | 1970 |  |  | 5.51 | 3.09 |  | 119 |  |  | 480 | 149 | [5 empty] | 3.49 | 27.2
2022-05-16 | 05:00 | C |  | 45 |  |  | 41 |  |  |  | 1920 | [5 empty] | 105 |  |  | 460 | 149
2022-05-16 | 06:40 | C |  | 2 |  |  | 39 |  |  |  | 1950 |  |  |  | 2.71 |  | 122 |  |  | 480 | 149
2022-05-17 | 09:10 | A |  | 44 | 8.47 |  | 38 |  |  | 7.92 | 1880 | 58.02 | 2.85 |  |  |  | 105 |  |  | 420 | 149 |  | 40 | 41 | 11.32
2022-05-17 | 10:30 | A |  | 29 |  |  | 39 |  |  |  | 1840 |  |  |  | 2.98 |  | 122 |  |  | 420 | 149
2022-05-17 | 11:50 | A |  | 21 |  |  | 39 |  |  |  | 1930 |  |  | 5.29 |  |  | 115 |  |  | 450 | 149 | [5 empty] | 3.48 | 25.5
2022-05-17 | 14:15 | A |  | 37 |  |  | 41 |  |  |  | 1910 |  |  |  | 2.87 |  | 119 |  |  | 440 | 149
2022-05-17 | 15:45 | A |  | 45 |  |  | 40 |  |  |  | 1890 |  |  |  | 2.91 |  | 115 |  |  | 430 | 149
2022-05-17 | 17:30 | B |  | 21 |  |  | 40 |  |  |  | 1950 | [5 empty] | 119 |  |  | 490 | 149
2022-05-17 | 18:10 | B |  | 2 | 8.39 |  | 39 |  |  | 8.1 | 1890 | 58.02 | 2.93 |  | 2.88 |  | 105 |  |  | 470 | 149 |  | 38 | 40 | 11.32
2022-05-17 | 19:30 | B |  | 45 |  |  | 39 |  |  |  | 1920 | [5 empty] | 122 |  |  | 480 | 149
2022-05-17 | 20:40 | B |  | 48 |  |  | 41 |  |  |  | 1870 |  |  | 5.11 |  |  | 122 |  |  | 460 | 149 | [5 empty] | 3.32 | 24.7
2022-05-17 | 21:20 | B |  | 44 |  |  | 40 |  |  |  | 1950 |  |  |  | 2.98 |  | 105 |  |  | 490 | 149
2022-05-17 | 22:40 | B |  | 37 |  |  | 40 |  |  |  | 1920 | [5 empty] | 119 |  |  | 480 | 149
2022-05-17 | 23:45 | B |  | 29 |  |  | 39 |  |  |  | 1970 |  |  |  | 2.79 |  | 105 |  |  | 480 | 149
2022-05-17 | 01:20 | C |  | 8 | 8.41 |  | 42 |  |  | 7.77 | 1870 | 58.02 | 2.91 |  |  |  | 119 |  |  | 460 | 149 |  | 39 | 41 | 11.32
2022-05-17 | 02:05 | C |  | 37 |  |  | 40 |  |  |  | 1920 |  |  |  | 3.05 |  | 105 |  |  | 470 | 149
2022-05-17 | 03:00 | C |  | 38 |  |  | 39 |  |  |  | 1950 |  |  | 5.31 |  |  | 122 |  |  | 480 | 149 | [5 empty] | 3.59 | 25.2
2022-05-17 | 04:30 | C |  | 44 |  |  | 40 |  |  |  | 1890 |  |  |  | 2.99 |  | 119 |  |  | 470 | 149
2022-05-17 | 05:10 | C |  | 32 |  |  | 40 |  |  |  | 1940 | [5 empty] | 119 |  |  | 480 | 149
2022-05-17 | 06:30 | C |  | 2 |  |  | 41 |  |  |  | 1890 | [5 empty] | 105 |  |  | 470 | 149
2022-05-17 | 07:40 | C |  | 32 |  |  | 39 |  |  |  | 1950 |  |  |  | 2.87 |  | 105 |  |  | 490 | 149
2022-05-18 | 09:15 | A |  | 29 |  |  | 40 |  |  |  | 1840 | [5 empty] | 119 |  |  | 480 | 149
2022-05-18 | 10:35 | A |  | 32 |  |  | 39 |  |  |  | 1810 |  |  |  | 2.95 |  | 115 |  |  | 450 | 149
2022-05-18 | 11:25 | A |  | 30 | 8.57 |  | 41 |  |  | 7.81 | 1860 | 57.19 | 3.31 |  | 2.99 |  | 115 |  |  | 470 | 149 |  | 41 | 42 | 11.88
2022-05-18 | 12:45 | A |  | 8 |  |  | 40 |  |  |  | 1830 |  |  | 5.05 | 2.87 |  | 119 |  |  | 460 | 149 | [5 empty] | 3.28
2022-05-18 | 14:00 | A |  | 33 |  |  | 39 |  |  |  | 1870 | [5 empty] | 122 |  |  | 480 | 149 | [6 empty] | 23.8
2022-05-18 | 15:15 | A |  | 36 |  |  | 41 |  |  |  | 1850 | [5 empty] | 119 |  |  | 460 | 149
2022-05-18 | 15:55 | A |  | 44 |  |  | 41 |  |  |  | 1850 | [5 empty] | 119 |  |  | 460 | 149
2022-05-18 | 17:00 | B |  | 44 |  |  | 40 |  |  |  | 1890 | [5 empty] | 122 |  |  | 490 | 149
2022-05-18 | 18:10 | B |  | 32 | 8.39 |  | 39 |  |  | 8.01 | 1840 | 57.19 | 3.49 |  | 3.03 |  | 119 |  |  | 450 | 149 |  | 42 | 43 | 11.88
2022-05-18 | 19:25 | B |  | 30 |  |  | 41 |  |  |  | 1870 |  |  |  | 2.96 |  | 119 |  |  | 470 | 150
2022-05-18 | 20:40 | B |  | 2 |  |  | 40 |  |  |  | 1890 |  |  | 5.29 |  |  | 105 |  |  | 480 | 149 | [5 empty] | 3.46 | 24.3
2022-05-18 | 21:50 | B |  | 29 |  |  | 41 |  |  |  | 1850 | [5 empty] | 119 |  |  | 460 | 149
2022-05-18 | 23:30 | B |  | 48 |  |  | 40 |  |  |  | 1920 |  |  |  | 2.99 |  | 105 |  |  | 480 | 149
2022-05-18 | 23:50 | B |  | 36 |  |  | 40 |  |  |  | 1920 |  |  |  | 2.99 |  | 105 |  |  | 480 | 149
2022-05-18 | 01:20 | C |  | 36 |  |  | 39 |  |  |  | 1950 | [5 empty] | 119 |  |  | 490 | 149
2022-05-18 | 02:10 | C |  | 44 | 8.41 |  | 40 |  |  | 7.77 | 1890 | 57.19 | 3.47 |  | 2.89 |  | 105 |  |  | 470 | 149 |  | 37 | 40 | 11.88
2022-05-18 | 03:20 | C |  | 29 |  |  | 41 |  |  |  | 1870 | [5 empty] | 122 |  |  | 470 | 149
2022-05-18 | 05:00 | C |  | 8 |  |  | 42 |  |  |  | 1850 |  |  | 5.16 |  |  | 105 |  |  | 460 | 149 | [5 empty] | 3.32 | 25.7
2022-05-18 | 18:40 | C |  | 2 |  |  | 40 |  |  |  | 1920 |  |  |  | 2.89 |  | 122 |  |  | 480 | 149
2022-05-18 | 07:45 | C |  | 32 |  |  | 40 |  |  |  | 1890 | [5 empty] | 122 |  |  | 470 | 149
2022-05-19 | 09:30 | A |  | 29 | 8.49 |  | 40 |  |  | 7.51 | 1870 | 57.47 | 3.04 |  |  |  | 122 |  |  | 440 | 150 |  | 38 | 39 | 11.53
2022-05-19 | 10:40 | A |  | 30 |  |  | 39 |  |  |  | 1900 |  |  |  | 2.91 |  | 119 |  |  | 470 | 149
2022-05-19 | 11:30 | A |  | 44 |  |  | 41 |  |  |  | 1840 |  |  | 5.23 | 2.98 |  | 115 |  |  | 430 | 149 | [5 empty] | 3.36 | 25.1
2022-05-19 | 13:35 | A |  | 30 |  |  | 40 |  |  |  | 1890 | [5 empty] | 122 |  |  | 460 | 149
2022-05-19 | 14:45 | A |  | 32 |  |  | 39 |  |  |  | 1830 |  |  |  | 2.9 |  | 115 |  |  | 490 | 150
2022-05-19 | 15:55 | A |  | 33 |  |  | 40 |  |  |  | 1860 | [5 empty] | 119 |  |  | 470 | 149
2022-05-19 | 17:00 | B |  | 33 | 8.39 |  | 41 |  |  | 7.38 | 1900 | 57.47 | 3.14 |  |  |  | 115 |  |  | 490 | 150 |  | 39 | 41 | 11.53
2022-05-19 | 18:15 | B |  | 32 |  |  | 39 |  |  |  | 1830 |  |  |  | 3.01 |  | 119 |  |  | 460 | 149
2022-05-19 | 19:25 | B |  | 8 |  |  | 40 |  |  |  | 1870 |  |  | 5.06 |  |  | 122 |  |  | 460 | 149 | [5 empty] | 3.26 | 24.5
2022-05-19 | 20:40 | B |  | 30 |  |  | 41 |  |  |  | 1850 | [5 empty] | 105 |  |  | 460 | 149
2022-05-19 | 21:30 | B |  | 33 |  |  | 40 |  |  |  | 1890 |  |  |  | 3 |  | 119 |  |  | 470 | 149
2022-05-19 | 23:00 | B |  | 44 |  |  | 40 |  |  |  | 1920 | [5 empty] | 115 |  |  | 490 | 149
2022-05-19 | 00:20 | B |  | 33 |  |  | 39 |  |  |  | 1920 |  |  |  | 2.89 |  | 122 |  |  | 490 | 149
2022-05-19 | 01:15 | C |  | 33 | 8.53 |  | 42 |  |  | 7.29 | 1880 | 57.47 | 3 |  |  |  | 119 |  |  | 460 | 149 |  | 38 | 40 | 11.53
2022-05-19 | 02:00 | C |  | 32 |  |  | 40 |  |  |  | 1890 |  |  |  | 2.89 |  | 105 |  |  | 490 | 149
2022-05-19 | 03:20 | C |  | 46 |  |  | 40 |  |  |  | 1940 |  |  | 5.4 |  |  | 122 |  |  | 490 | 149 | [5 empty] | 3.55 | 25.2
2022-05-19 | 04:00 | C |  | 46 |  |  | 41 |  |  |  | 1890 | [5 empty] | 105 |  |  | 470 | 149
2022-05-19 | 05:40 | C |  | 2 |  |  | 40 |  |  |  | 1870 |  |  |  | 2.91 |  | 119 |  |  | 470 | 149
2022-05-19 | 06:45 | C |  | 2 |  |  | 39 |  |  |  | 1890 | [5 empty] | 115 |  |  | 490 | 149
2022-05-19 | 07:20 | C |  | 32 |  |  | 40 |  |  |  | 1920 |  |  |  | 2.88 |  | 105 |  |  | 490 | 149
2022-05-20 | 09:20 | A |  | 32 |  |  | 40 |  |  |  | 1860 | [5 empty] | 115 |  |  | 470 | 149
2022-05-20 | 10:45 | A |  | 28 |  |  | 39 |  |  |  | 1900 |  |  |  | 3.05 |  | 122 |  |  | 490 | 149
2022-05-20 | 11:50 | A |  | 30 | 8.55 |  | 40 |  |  | 8.16 | 1870 | 57.4 | 3.27 |  | 2.93 |  | 119 |  |  | 460 | 149 |  | 38 | 41 | 11.82
2022-05-20 | 12:45 | A |  | 33 |  |  | 40 |  |  |  | 1810 |  |  | 5.44 |  |  | 115 |  |  | 430 | 149 | [5 empty] | 3.66
2022-05-20 | 14:00 | A |  | 44 |  |  | 39 |  |  |  | 1880 |  |  |  | 2.99 |  | 119 |  |  | 480 | 149 | [6 empty] | 24.3
2022-05-20 | 15:25 | A |  | 46 |  |  | 41 |  |  |  | 1840 | [5 empty] | 119 |  |  | 450 | 149
2022-05-20 | 17:00 | B |  | 33 | 8.41 |  | 40 |  |  | 8.57 | 1910 | 57.4 | 3.41 |  | 2.99 |  | 122 |  |  | 490 | 149 |  | 40 | 41 | 11.82
2022-05-20 | 18:10 | B |  | 32 |  |  | 39 |  |  |  | 1870 | [5 empty] | 119 |  |  | 460 | 149
2022-05-20 | 19:15 | B |  | 44 |  |  | 41 |  |  |  | 1830 |  |  | 5.48 |  |  | 115 |  |  | 450 | 149 | [5 empty] | 3.66 | 25
2022-05-20 | 20:30 | B |  | 30 |  |  | 42 |  |  |  | 1890 | [5 empty] | 105 |  |  | 490 | 149
2022-05-20 | 21:20 | B |  | 33 |  |  | 40 |  |  |  | 1870 | [5 empty] | 115 |  |  | 480 | 149
2022-05-20 | 22:30 | B |  | 33 |  |  | 39 |  |  |  | 1890 | [5 empty] | 119 |  |  | 490 | 149
2022-05-20 | 23:50 | B |  | 28 |  |  | 40 |  |  |  | 1920 | [5 empty] | 122 |  |  | 490 | 149
2022-05-20 | 01:20 | C |  | 28 | 8.39 |  | 42 |  |  | 7.88 | 1850 | 57.4 | 3.43 |  |  |  | 119 |  |  | 450 | 149 |  | 36 | 39 | 11.82
2022-05-20 | 02:30 | C |  | 44 |  |  | 40 |  |  |  | 1890 |  |  | 5.12 | 2.89 |  | 122 |  |  | 470 | 149 | [5 empty] | 3.4
2022-05-20 | 03:00 | C |  | 21 |  |  | 40 |  |  |  | 1890 | [5 empty] | 115 |  |  | 480 | 149 | [6 empty] | 24.7
2022-05-20 | 04:10 | C |  | 46 |  |  | 41 |  |  |  | 1870 | [5 empty] | 105 |  |  | 470 | 149
2022-05-20 | 03:20 | C |  | 30 |  |  | 40 |  |  |  | 1900 |  |  |  | 2.99 |  | 119 |  |  | 490 | 149
2022-05-20 | 06:33 | C |  | 44 |  |  | 39 |  |  |  | 1920 | [5 empty] | 122 |  |  | 490 | 149
2022-05-20 | 07:45 | C |  | 2 |  |  | 40 |  |  |  | 1870 |  |  |  | 3.09 |  | 105 |  |  | 480 | 149
2022-05-21 | 09:15 | A |  | 28 |  |  | 40 |  |  |  | 1960 |  |  |  | 2.96 |  | 119 |  |  | 470 | 149
2022-05-21 | 10:35 | A |  | 21 | 8.49 |  | 39 |  |  | 8.72 | 1930 | 58.04 | 3.28 |  | 3.03 |  | 115 |  |  | 460 | 149 |  | 38 | 39 | 11.77
2022-05-21 | 11:45 | A |  | 33 |  |  | 41 |  |  |  | 2000 | [5 empty] | 122 |  |  | 490 | 149
2022-05-21 | 12:50 | A |  | 44 |  |  | 39 |  |  |  | 1980 |  |  | 5.48 | 2.89 |  | 115 |  |  | 470 | 149 | [5 empty] | 3.85 | 24.9
2022-05-21 | 14:00 | A |  | 1 |  |  | 41 |  |  |  | 1950 | [5 empty] | 119 |  |  | 480 | 149
2022-05-21 | 15:20 | A |  | 46 |  |  | 40 |  |  |  | 1910 | [5 empty] | 112 |  |  | 470 | 149
2022-05-21 | 16:50 | B |  | 46 | 8.57 |  | 39 |  |  | 8.95 | 1870 | 58.04 | 3.2 |  | 3.05 |  | 119 |  |  | 460 | 149 |  | 40 | 41 | 11.77
2022-05-21 | 18:15 | B |  | 42 |  |  | 40 |  |  |  | 1930 | [5 empty] | 122 |  |  | 480 | 149
2022-05-21 | 19:15 | B |  | 33 |  |  | 40 |  |  |  | 1890 |  |  | 5.64 | 2.94 |  | 115 |  |  | 450 | 149 | [5 empty] | 3.72 | 24
2022-05-21 | 20:40 | B |  | 21 |  |  | 39 |  |  |  | 1990 | [5 empty] | 119 |  |  | 500 | 149
2022-05-21 | 21:20 | B |  | 44 |  |  | 40 |  |  |  | 1970 |  |  |  | 2.81 |  | 105 |  |  | 490 | 149
2022-05-21 | 22:25 | B |  | 2 |  |  | 40 |  |  |  | 1950 | [5 empty] | 122 |  |  | 490 | 149
2022-05-21 | 23:40 | B |  | 28 |  |  | 39 |  |  |  | 1980 | [5 empty] | 115 |  |  | 480 | 149
2022-05-21 | 01:20 | C |  | 42 | 8.41 |  | 37 |  |  | 7.77 | 1990 | 58.04 | 3.36 |  | 2.71 |  | 119 |  |  | 500 | 149 |  | 39 | 42 | 11.77
2022-05-21 | 02:10 | C |  | 1 |  |  | 40 |  |  |  | 1970 | [5 empty] | 105 |  |  | 480 | 149
2022-05-21 | 03:30 | C |  | 21 |  |  | 39 |  |  |  | 1950 |  |  | 5.22 | 2.81 |  | 122 |  |  | 490 | 149 | [5 empty] | 3.51 | 25.9
2022-05-21 | 04:20 | C |  | 1 |  |  | 40 |  |  |  | 1990 | [5 empty] | 119 |  |  | 490 | 149
2022-05-21 | 05:10 | C |  | 2 |  |  | 40 |  |  |  | 1970 |  |  |  | 3 |  | 105 |  |  | 490 | 149
2022-05-21 | 06:30 | C |  | 28 |  |  | 40 |  |  |  | 1950 | [5 empty] | 122 |  |  | 480 | 149
2022-05-23 | 08:44 | A |  | 44 | 8.42 |  | 40 |  |  | 7.81 | 1990 | 57.64 | 3.47 |  |  |  | 119 |  |  | 490 | 149 |  | 37 | 39 | 11.89
2022-05-23 | 09:30 | A |  | 28 |  |  | 42 |  |  |  | 1890 | [5 empty] | 105 |  |  | 470 | 149
2022-05-23 | 10:40 | A |  | 21 |  |  | 40 |  |  |  | 1970 |  |  | 5.22 | 2.88 |  | 122 |  |  | 490 | 149 | [5 empty] | 3.38 | 25.7
2022-05-23 | 12:50 | A |  | 21 |  |  | 40 |  |  |  | 1950 | [5 empty] | 119 |  |  | 480 | 149
2022-05-23 | 13:00 | A |  | 28 |  |  | 41 |  |  |  | 1920 | [5 empty] | 105 |  |  | 470 | 149
2022-05-23 | 14:20 | A |  | 1 |  |  | 39 |  |  |  | 1980 |  |  |  | 2.79 |  | 119 |  |  | 490 | 149
2022-05-23 | 15:30 | A |  | 42 |  |  | 39 |  |  |  | 1990 |  |  |  | 2.88 |  | 122 |  |  | 500 | 149
2022-05-23 | 16:20 | A |  | 44 |  |  | 40 |  |  |  | 1950 | [5 empty] | 105 |  |  | 510 | 149
2022-05-23 | 17:30 | B |  | 44 | 8.53 |  | 37 |  |  | 8.1 | 1990 | 57.64 | 3.36 |  | 2.79 |  | 122 |  |  | 520 | 149 |  | 37 | 40 | 11.89
2022-05-23 | 18:40 | B |  | 21 |  |  | 40 |  |  |  | 1950 | [5 empty] | 119 |  |  | 490 | 149
2022-05-23 | 19:30 | B |  | 42 |  |  | 39 |  |  |  | 1990 |  |  | 5.32 |  |  | 105 |  |  | 500 | 149 | [5 empty] | 3.45 | 24.9
2022-05-23 | 21:15 | B |  | 30 |  |  | 40 |  |  |  | 1890 |  |  |  | 2.9 |  | 112 |  |  | 470 | 149
2022-05-23 | 22:45 | B |  | 28 |  |  | 41 |  |  |  | 1950 |  |  |  | 2.97 |  | 122 |  |  | 490 | 149
2022-05-23 | 23:55 | B |  | 1 |  |  | 39 |  |  |  | 1910 | [5 empty] | 115 |  |  | 460 | 149
2022-05-23 | 01:05 | C |  | 1 |  |  | 40 |  |  |  | 1970 |  |  |  | 2.83 |  | 105 |  |  | 500 | 149
2022-05-23 | 04:00 | C |  | 9 | 8.57 |  | 39 |  |  | 8.51 | 1910 | 57.64 | 3.32 |  | 2.9 |  | 112 |  |  | 480 | 149 |  | 40 | 41 | 11.89
2022-05-23 | 05:15 | C |  | 21 |  |  | 41 |  |  |  | 1950 |  |  | 5.35 |  |  | 119 |  |  | 490 | 149 | [5 empty] | 3.59
2022-05-23 | 07:20 | C |  | 39 |  |  | 40 |  |  |  | 1930 | [5 empty] | 115 |  |  | 470 | 149 | [6 empty] | 25.3
2022-05-24 | 08:10 | A |  | 39 |  |  | 40 |  |  |  | 1950 |  |  |  | 2.91 |  | 119 |  |  | 490 | 149
2022-05-24 | 09:20 | A |  | 28 | 8.47 |  | 37 |  |  | 7.81 | 1990 | 57.94 | 3.24 |  |  |  | 105 |  |  | 500 | 149 |  | 38 | 40 | 11.71
2022-05-24 | 10:00 | A |  | 9 |  |  | 40 |  |  |  | 1950 |  |  | 5.24 | 2.88 |  | 122 |  |  | 490 | 149 | [5 empty] | 3.42
2022-05-24 | 10:30 | A |  | 21 |  |  | 40 |  |  |  | 1970 | [5 empty] | 119 |  |  | 480 | 149 | [6 empty] | 25.7
2022-05-24 | 17:30 | B |  | 39 |  |  | 39 |  |  |  | 1990 | [5 empty] | 105 |  |  | 510 | 149
2022-05-24 | 21:20 | B |  | 36 | 8.57 |  | 40 |  |  | 7.49 | 2000 | 57.94 | 3.14 |  | 2.99 |  | 119 |  |  | 500 | 149 |  | 36 | 39 | 11.71
2022-05-24 | 22:30 | B |  | 2 |  |  | 41 |  |  |  | 1970 | [5 empty] | 122 |  |  | 480 | 150
2022-05-24 | 23:25 | B |  | 21 |  |  | 40 |  |  |  | 1920 |  |  | 5.35 | 2.87 |  | 115 |  |  | 470 | 149 | [5 empty] | 3.66 | 26.2
2022-05-24 | 23:55 | B |  | 9 | 8.59 |  | 41 |  |  | 8.13 | 1890 | 57.94 | 3.12 |  |  |  | 112 |  |  | 480 | 149 |  | 39 | 40 | 11.71
2022-05-24 | 02:25 | C |  | 2 |  |  | 40 |  |  |  | 1950 |  |  |  | 3.01 |  | 119 |  |  | 490 | 149
2022-05-24 | 03:20 | C |  | 21 |  |  | 39 |  |  |  | 1970 |  |  | 5.07 |  |  | 122 |  |  | 480 | 149 | [5 empty] | 3.35 | 25.1
2022-05-24 | 04:30 | C |  | 9 |  |  | 40 |  |  |  | 1930 |  |  |  | 2.93 |  | 119 |  |  | 460 | 149
2022-05-24 | 05:50 | C |  | 28 |  |  | 41 |  |  |  | 1980 | [5 empty] | 122 |  |  | 500 | 150
2022-05-24 | 06:45 | C |  | 39 |  |  | 40 |  |  |  | 1980 |  |  |  | 2.85 |  | 119 |  |  | 480 | 149
2022-05-25 | 09:30 | A |  | 28 | 8.48 |  | 39 |  |  | 7.66 | 1940 |  |  |  | 2.98 |  | 122 |  |  | 490 | 149 |  | 40 | 42
2022-05-25 | 10:40 | A |  | 36 |  |  | 39 |  |  |  | 1990 | [5 empty] | 105 |  |  | 500 | 149
2022-05-25 | 11:20 | A |  | 36 |  |  | 40 |  |  |  | 1970 |  |  |  | 3 |  | 115 |  |  | 480 | 149 | [6 empty] | 25.6
2022-05-25 | 12:00 | A |  | 9 |  |  | 40 |  |  |  | 1950 | [5 empty] | 122 |  |  | 480 | 149
2022-05-25 | 13:20 | A |  | 21 |  |  | 39 |  |  |  | 1980 |  |  |  | 2.88 |  | 105 |  |  | 490 | 149
2022-05-25 | 14:30 | A |  | 39 |  |  | 37 |  |  |  | 1990 | [5 empty] | 115 |  |  | 490 | 149
2022-05-25 | 16:31 | B |  | 36 |  |  | 39 |  |  |  | 1970 | [5 empty] | 105 |  |  | 480 | 149
2022-05-25 | 17:10 | B |  | 21 |  |  | 41 |  |  |  | 1920 |  |  |  | 3.05 |  | 105 |  |  | 470 | 149
2022-05-25 | 18:40 | B |  | 36 |  |  | 40 |  |  |  | 1950 |  |  |  | 2.95 |  | 119 |  |  | 480 | 149
2022-05-25 | 19:45 | B |  | 39 |  |  | 39 |  |  |  | 1980 | [5 empty] | 105 |  |  | 490 | 149
2022-05-25 | 21:20 | B |  | 9 | 8.53 |  | 41 |  |  | 7.81 | 2010 |  |  |  | 2.95 |  | 126 |  |  | 520 | 149 |  | 41 | 43
2022-05-25 | 22:40 | B |  | 2 |  |  | 40 |  |  |  | 1970 | [5 empty] | 119 |  |  | 480 | 149
2022-05-25 | 23:55 | B |  | 28 |  |  | 41 |  |  |  | 2000 |  |  |  | 2.91 |  | 122 |  |  | 500 | 149 | [6 empty] | 24.7
2022-05-25 | 01:25 | C |  | 21 | 8.59 |  | 40 |  |  | 8.05 | 1990 | [5 empty] | 115 |  |  | 490 | 150 |  | 41 | 43
2022-05-25 | 02:45 | C |  | 36 |  |  | 41 |  |  |  | 1960 |  |  |  | 3.03 |  | 119 |  |  | 470 | 149
2022-05-25 | 03:25 | C |  | 39 |  |  | 39 |  |  |  | 1980 | [5 empty] | 122 |  |  | 490 | 149 | [6 empty] | 25.2
2022-05-25 | 04:45 | C |  | 30 |  |  | 41 |  |  |  | 1930 |  |  |  | 2.93 |  | 126 |  |  | 480 | 149
2022-05-25 | 05:40 | C |  | 28 |  |  | 41 |  |  |  | 1990 | [5 empty] | 115 |  |  | 500 | 149
2022-05-25 | 06:55 | C |  | 46 |  |  | 40 |  |  |  | 1950 |  |  |  | 2.99 |  | 122 |  |  | 480 | 149
2022-05-26 | 08:10 | A |  | 21 | 8.57 |  | 39 |  |  | 8.29 | 1990 | 57.61 | 3.28 |  |  |  | 122 |  |  | 490 | 149 |  | 39 | 41 | 11.85
2022-05-26 | 09:30 | A |  | 1 |  |  | 40 |  |  |  | 1950 |  |  |  | 3.09 |  | 128 |  |  | 490 | 149
2022-05-26 | 10:10 | A |  | 39 |  |  | 37 |  |  |  | 2000 | [5 empty] | 138 |  |  | 530 | 149 | [5 empty] | 3.28 | 25.9
2022-05-26 | 11:20 | A |  | 36 |  |  | 40 |  |  |  | 1980 |  |  |  | 2.98 |  | 119 |  |  | 480 | 149
2022-05-26 | 13:40 | A |  | 30 |  |  | 39 |  |  |  | 1950 | [5 empty] | 112 |  |  | 480 | 149
2022-05-26 | 03:45 | A |  | 36 |  |  | 40 |  |  |  | 1940 |  |  |  | 3 |  | 115 |  |  | 470 | 149
2022-05-26 | 17:20 | B |  | 21 | 8.53 |  | 39 |  |  | 7.77 | 1990 | 57.61 | 3.32 |  |  |  | 119 |  |  | 490 | 149 |  | 40 | 42 | 11.85
2022-05-26 | 18:13 | B |  | 44 |  |  | 40 |  |  |  | 1970 |  |  |  | 3.05 |  | 115 |  |  | 480 | 149
2022-05-26 | 19:40 | B |  | 12 |  |  | 40 |  |  |  | 1950 | [5 empty] | 122 |  |  | 480 | 149 | [5 empty] | 3.46 | 25.7
2022-05-26 | 21:10 | B |  | 2 |  |  | 41 |  |  |  | 1990 |  |  |  | 2.91 |  | 119 |  |  | 500 | 149
2022-05-26 | 22:25 | B |  | 30 |  |  | 40 |  |  |  | 2010 |  |  |  | 2.97 |  | 122 |  |  | 510 | 149
2022-05-26 | 23:45 | B |  | 29 |  |  | 39 |  |  |  | 1960 | [5 empty] | 126 |  |  | 490 | 149
2022-05-26 | 00:15 | B |  | 36 |  |  | 39 |  |  |  | 1960 | [5 empty] | 126 |  |  | 490 | 149
2022-05-26 | 01:35 | C |  | 2 | 8.57 |  | 40 |  |  | 8.07 | 2000 | 57.61 | 3.28 |  |  |  | 119 |  |  | 500 | 149 |  | 41 | 42 | 11.85
2022-05-26 | 02:30 | C |  | 44 |  |  | 39 |  |  |  | 1970 |  |  |  | 3 |  | 112 |  |  | 480 | 149
2022-05-26 | 03:45 | C |  | 30 |  |  | 40 |  |  |  | 1990 |  |  | 5.57 | 2.87 |  | 115 |  |  | 490 | 149 | [5 empty] | 3.79 | 24.7
2022-05-26 | 04:55 | C |  | 1 |  |  | 39 |  |  |  | 1940 | [5 empty] | 122 |  |  | 480 | 149
2022-05-26 | 05:45 | C |  | 29 |  |  | 41 |  |  |  | 1910 |  |  |  | 2.95 |  | 119 |  |  | 470 | 149
2022-05-26 | 07:00 | C |  | 21 |  |  | 40 |  |  |  | 1960 | [5 empty] | 126 |  |  | 450 | 149
2022-05-27 | 08:50 | A |  | 2 | 8.39 |  | 38 |  |  | 7.1 | 1890 | 57.92 | 2.41 | 5.34 |  |  | 119 |  |  | 420 | 149 |  | 39 | 41 | 10.8 |  | 3.43
2022-05-27 | 10:10 | A |  | 1 |  |  | 40 |  |  |  | 1920 |  |  |  | 3.09 |  | 122 |  |  | 480 | 149
2022-05-27 | 11:45 | A |  | 21 |  |  | 40 |  |  |  | 1870 | [5 empty] | 128 |  |  | 420 | 149 | [6 empty] | 25.7
2022-05-27 | 12:40 | A |  | 36 |  |  | 41 |  |  |  | 1830 | [5 empty] | 119 |  |  | 410 | 149
2022-05-27 | 16:30 | B |  | 1 |  |  | 38 |  |  |  | 1980 |  |  |  | 2.81 |  | 119 |  |  | 470 | 149
2022-05-27 | 17:05 | B |  | 21 |  |  | 42 |  |  |  | 2000 | [5 empty] | 122 |  |  | 490 | 149
2022-05-27 | 21:10 | B |  | 9 | 8.49 |  | 40 |  |  | 8.75 | 1970 | 57.92 | 2.31 | 5.47 |  |  | 119 |  |  | 480 | 149 |  | 41 | 42 | 10.8 |  | 3.54
2022-05-27 | 22:20 | B |  | 36 |  |  | 39 |  |  |  | 1920 |  |  |  | 3 |  | 122 |  |  | 470 | 149
2022-05-27 | 23:15 | B |  | 29 |  |  | 41 |  |  |  | 1950 |  |  |  | 2.89 |  | 115 |  |  | 480 | 149 | [6 empty] | 25.1
2022-05-27 | 23:55 | B |  | 2 |  |  | 41 |  |  |  | 1950 | [5 empty] | 115 |  |  | 480 | 149
2022-05-27 | 00:15 | B |  | 30 |  |  | 41 |  |  |  | 1950 | [5 empty] | 115 |  |  | 480 | 149
2022-05-27 | 00:25 | B |  | 44 |  |  | 41 |  |  |  | 1950 | [5 empty] | 115 |  |  | 480 | 149
2022-05-27 | 01:15 | C |  | 21 |  |  | 41 |  |  |  | 2000 | [5 empty] | 119 |  |  | 510 | 149
2022-05-27 | 02:30 | C |  | 1 | 8.53 |  | 40 |  |  | 8.19 | 1940 | 57.92 | 2.27 | 5.31 | 2.97 |  | 122 |  |  | 480 | 149 |  | 41 | 42 | 10.8 |  | 3.52
2022-05-27 | 03:45 | C |  | 2 |  |  | 39 |  |  |  | 1910 |  |  |  | 2.85 |  | 115 |  |  | 470 | 149
2022-05-27 | 04:55 | C |  | 12 |  |  | 41 |  |  |  | 1970 | [5 empty] | 119 |  |  | 490 | 149 | [6 empty] | 25.6
2022-05-27 | 06:00 | C |  | 44 |  |  | 40 |  |  |  | 1950 |  |  |  | 2.92 |  | 122 |  |  | 460 | 149
2022-05-27 | 07:05 | C |  | 29 |  |  | 41 |  |  |  | 1990 | [5 empty] | 115 |  |  | 490 | 149
2022-05-28 | 09:20 | A |  | 2 | 8.57 |  | 40 |  |  | 8.1 | 1990 | 57.73 | 3.05 | 5.5 |  |  | 126 |  |  | 490 | 149 |  | 39 | 40 | 11.62 |  | 3.28
2022-05-28 | 10:10 | A |  | 29 |  |  | 40 |  |  |  | 1950 |  |  |  | 2.92 |  | 119 |  |  | 480 | 149
2022-05-28 | 11:30 | A |  | 36 |  |  | 37 |  |  |  | 1990 | [5 empty] | 122 |  |  | 490 | 149 | [6 empty] | 26.9
2022-05-28 | 12:40 | A |  | 21 |  |  | 39 |  |  |  | 2000 |  |  |  | 2.79 |  | 126 |  |  | 500 | 149
2022-05-28 | 13:40 | A |  | 44 |  |  | 40 |  |  |  | 1990 | [5 empty] | 119 |  |  | 490 | 149
2022-05-28 | 14:30 | A |  | 1 |  |  | 39 |  |  |  | 2010 |  |  |  | 2.91 |  | 112 |  |  | 510 | 149
2022-05-28 | 15:40 | A |  | 12 |  |  | 40 |  |  |  | 1980 | [5 empty] | 115 |  |  | 490 | 149
2022-05-28 | 15:45 | B |  | 12 |  |  | 39 |  |  |  | 1990 |  |  |  | 2.77 |  | 119 |  |  | 490 | 149
2022-05-28 | 15:45 | B |  | 29 | 8.53 |  | 37 |  |  | 8.22 | 2000 | 57.73 | 3.09 |  |  |  | 122 |  |  | 510 | 149 |  | 40 | 42 | 11.62
2022-05-28 | 19:30 | B |  | 44 |  |  | 40 |  |  |  | 1990 |  |  |  | 3 |  | 115 |  |  | 490 | 149
2022-05-28 | 21:05 | B |  | 36 |  |  | 39 |  |  |  | 1970 |  |  | 5.43 |  |  | 119 |  |  | 480 | 149 | [5 empty] | 3.65 | 26.7
2022-05-28 | 22:15 | B |  | 21 |  |  | 41 |  |  |  | 1920 |  |  |  | 2.89 |  | 122 |  |  | 460 | 149
2022-05-28 | 23:05 | B |  | 2 |  |  | 40 |  |  |  | 1980 | [5 empty] | 119 |  |  | 490 | 149
2022-05-28 | 00:25 | B |  | 10 |  |  | 41 |  |  |  | 2000 |  |  |  | 2.97 |  | 122 |  |  | 510 | 149
2022-05-28 | 02:35 | C |  | 21 | 8.59 |  | 40 |  |  | 8.57 | 1960 | 57.73 | 3.03 |  |  |  | 119 |  |  | 490 | 149 |  | 41 | 42 | 11.62
2022-05-28 | 03:50 | C |  | 12 |  |  | 39 |  |  |  | 1920 |  |  |  | 3.05 |  | 115 |  |  | 460 | 149
2022-05-28 | 04:30 | C |  | 10 |  |  | 41 |  |  |  | 1990 |  |  | 5.57 |  |  | 122 |  |  | 490 | 149 | [5 empty] | 3.74 | 25.1
2022-05-28 | 05:20 | C |  | 29 |  |  | 40 |  |  |  | 1950 |  |  |  | 2.93 |  | 112 |  |  | 470 | 149
2022-05-28 | 06:10 | C |  | 44 |  |  | 40 |  |  |  | 1980 | [5 empty] | 119 |  |  | 480 | 149
2022-05-30 | 09:00 | A |  | 44 | 8.53 |  | 40 |  |  | 7.69 | 1980 | 58.11 | 3.33 |  |  |  | 122 |  |  | 470 | 149 |  | 40 | 42 | 11.86
2022-05-30 | 10:15 | A |  | 21 |  |  | 39 |  |  |  | 1920 |  |  |  | 3.04 |  | 126 |  |  | 450 | 149
2022-05-30 | 11:30 | A |  | 36 |  |  | 41 |  |  |  | 1950 |  |  | 5.09 |  |  | 119 |  |  | 460 | 149 | [5 empty] | 3.26 | 25.6
2022-05-30 | 13:30 | A |  | 29 |  |  | 39 |  |  |  | 1990 |  |  |  | 2.98 |  | 122 |  |  | 480 | 149
2022-05-30 | 14:20 | A |  | 10 |  |  | 40 |  |  |  | 1910 | [5 empty] | 119 |  |  | 440 | 149
2022-05-30 | 15:40 | A |  | 10 |  |  | 41 |  |  |  | 1930 |  |  |  | 2.94 |  | 122 |  |  | 470 | 149
2022-05-30 | 17:10 | B |  | 21 | 8.6 |  | 40 |  |  | 8.05 | 1950 | 58.11 | 3.26 |  | 3.01 |  | 119 |  |  | 460 | 150 |  | 41 | 43 | 11.86
2022-05-30 | 18:20 | B |  | 12 |  |  | 41 |  |  |  | 1900 |  |  |  | 2.94 |  | 122 |  |  | 450 | 149
2022-05-30 | 19:05 | B |  | 44 |  |  | 39 |  |  |  | 1930 |  |  | 5.13 |  |  | 115 |  |  | 470 | 149 | [5 empty] | 3.42 | 24.9
2022-05-30 | 21:10 | B |  | 36 |  |  | 40 |  |  |  | 1970 |  |  |  | 3.07 |  | 119 |  |  | 450 | 149
2022-05-30 | 22:25 | B |  | 10 |  |  | 39 |  |  |  | 1850 | [5 empty] | 122 |  |  | 460 | 150
2022-05-30 | 23:45 | B |  | 29 |  |  | 41 |  |  |  | 1920 | [5 empty] | 122 |  |  | 470 | 149
2022-05-30 | 01:00 | C |  | 21 |  |  | 40 |  |  |  | 1950 | [5 empty] | 112 |  |  | 480 | 149 |  | 39
2022-05-30 | 02:20 | C |  | 32 |  |  | 40 |  |  |  | 1980 |  |  |  | 2.89 |  | 119 |  |  | 490 | 149
2022-05-30 | 03:30 | C |  | 44 |  |  | 37 |  |  |  | 1990 | [5 empty] | 122 |  |  | 500 | 149
2022-05-30 | 04:15 | C |  | 10 |  |  | 40 |  |  |  | 1950 |  |  |  | 2.77 |  | 115 |  |  | 490 | 149
2022-05-30 | 05:30 | C |  | 12 |  |  | 39 |  |  |  | 1980 |  |  |  | 2.81 |  | 126 |  |  | 490 | 149
2022-05-30 | 06:50 | C |  | 29 |  |  | 42 |  |  |  | 1890 | [5 empty] | 119 |  |  | 470 | 149
2022-05-31 | 09:05 | A |  | 10 | 8.48 |  | 39 |  |  | 8.15 | 1990 | 57.79 | 3.24 |  |  |  | 122 |  |  | 500 | 149 |  | 40 | 40 | 11.72
2022-05-31 | 10:10 | A |  | 32 |  |  | 40 |  |  |  | 1960 |  |  |  | 2.96 |  | 119 |  |  | 480 | 149
2022-05-31 | 11:30 | A |  | 29 |  |  | 39 |  |  |  | 1980 |  |  | 5.22 |  |  | 122 |  |  | 490 | 149 | [5 empty] | 3.41 | 25.3
2022-05-31 | 13:00 | A |  | 1 |  |  | 40 |  |  |  | 1930 |  |  |  | 3.01 |  | 115 |  |  | 470 | 149
2022-05-31 | 14:55 | A |  | 44 |  |  | 39 |  |  |  | 1950 | [5 empty] | 119 |  |  | 480 | 149
2022-05-31 | 15:40 | A |  | 36 |  |  | 40 |  |  |  | 1910 |  |  |  | 2.95 |  | 122 |  |  | 460 | 149
2022-05-31 | 15:40 | A |  | 37 |  |  | 40 |  |  |  | 1910 |  |  |  | 2.95 |  | 122 |  |  | 460 | 149
2022-05-31 | 17:00 | B |  | 44 | 8.42 |  | 39 |  |  | 8.03 | 1870 | 57.79 | 3.3 |  |  |  | 119 |  |  | 440 | 149 |  | 41 | 42 | 11.72
2022-05-31 | 18:10 | B |  | 32 |  |  | 40 |  |  |  | 1910 |  |  |  | 2.86 |  | 122 |  |  | 470 | 149
2022-05-31 | 19:25 | B |  | 29 |  |  | 40 |  |  |  | 1860 |  |  | 5.05 | 3.02 |  | 115 |  |  | 450 | 149 | [5 empty] | 3.37 | 24.9
2022-05-31 | 21:05 | B |  | 1 |  |  | 39 |  |  |  | 1890 |  |  |  | 2.93 |  | 122 |  |  | 480 | 149
2022-05-31 | 22:20 | B |  | 38 |  |  | 41 |  |  |  | 1930 | [5 empty] | 115 |  |  | 470 | 149
2022-05-31 | 23:45 | B |  | 37 |  |  | 40 |  |  |  | 1900 | [5 empty] | 122 |  |  | 460 | 149
2022-05-31 | 01:15 | C |  | 1 | 8.53 |  | 40 |  |  | 8.1 | 1990 | 57.79 | 3.19 |  | 3.05 |  | 119 |  |  | 490 | 149 |  | 38 | 41 | 11.72
2022-05-31 | 02:30 | C |  | 37 |  |  | 39 |  |  |  | 1990 | [5 empty] | 122 |  |  | 500 | 149
2022-05-31 | 03:44 | C |  | 32 |  |  | 40 |  |  |  | 1950 |  |  | 5.1 | 2.98 |  | 105 |  |  | 490 | 149 | [5 empty] | 3.46 | 25.2
2022-05-31 | 04:20 | C |  | 12 |  |  | 41 |  |  |  | 1920 | [5 empty] | 112 |  |  | 470 | 149
2022-05-31 | 05:30 | C |  | 44 |  |  | 37 |  |  |  | 1990 |  |  |  | 2.77 |  | 115 |  |  | 490 | 149
2022-05-31 | 06:30 | C |  | 38 |  |  | 40 |  |  |  | 1970 | [5 empty] | 119 |  |  | 480 | 149
2022-06-01 | 09:15 | A |  | 1 | 8.5 |  | 39 |  |  | 8.5 | 1930 | 58.01 | 2.86 |  |  |  | 122 |  |  | 480 | 149 |  | 40 | 43 | 11.36
2022-06-01 | 10:15 | A |  | 44 |  |  | 40 |  |  |  | 1850 |  |  |  | 2.99 |  | 119 |  |  | 470 | 149
2022-06-01 | 11:15 | A |  | 32 |  |  | 39 |  |  |  | 1950 |  |  | 5.18 |  |  | 126 |  |  | 490 | 149 | [5 empty] | 3.36 | 25.9
2022-06-01 | 12:20 | A |  | 29 |  |  | 40 |  |  |  | 1910 |  |  |  | 2.9 |  | 115 |  |  | 470 | 149
2022-06-01 | 14:00 | A |  | 37 |  |  | 38 |  |  |  | 1980 | [5 empty] | 122 |  |  | 450 | 149
2022-06-01 | 15:46 | A |  | 2 |  |  | 41 |  |  |  | 1920 |  |  |  | 2.88 |  | 115 |  |  | 460 | 149
2022-06-01 | 17:30 | B |  | 44 |  |  | 40 |  |  |  | 1980 | [5 empty] | 119 |  |  | 470 | 149
2022-06-01 | 18:25 | B |  | 32 | 8.46 |  | 39 |  |  | 8 | 1910 | 58.01 | 2.9 |  | 2.81 |  | 122 |  |  | 450 | 149 |  | 41 | 43 | 11.36
2022-06-01 | 19:25 | B |  | 1 |  |  | 41 |  |  |  | 1960 |  |  |  | 2.9 |  | 122 |  |  | 480 | 149
2022-06-01 | 21:05 | B |  | 38 |  |  | 40 |  |  |  | 1920 |  |  | 4.89 |  |  | 115 |  |  | 490 | 149 | [5 empty] | 3.13 | 24.9
2022-06-01 | 22:20 | B |  | 1 |  |  | 39 |  |  |  | 1980 |  |  |  | 2.97 |  | 119 |  |  | 480 | 149
2022-06-01 | 23:45 | B |  | 37 |  |  | 40 |  |  |  | 1930 | [5 empty] | 115 |  |  | 460 | 149
2022-06-01 | 01:00 | C |  | 44 | 8.39 |  | 39 |  |  | 8.41 | 1950 | 58.01 | 2.97 |  | 2.77 |  | 105 |  |  | 490 | 149 |  | 38 | 40 | 11.36
2022-06-01 | 02:30 | C |  | 32 |  |  | 40 |  |  |  | 1990 | [5 empty] | 119 |  |  | 500 | 149
2022-06-01 | 03:40 | C |  | 1 |  |  | 42 |  |  |  | 1980 |  |  | 4.99 |  |  | 115 |  |  | 450 | 149 | [5 empty] | 3.2 | 23.9
2022-06-01 | 04:40 | C |  | 29 |  |  | 40 |  |  |  | 1990 |  |  |  | 3 |  | 112 |  |  | 490 | 149
2022-06-01 | 05:20 | C |  | 32 |  |  | 39 |  |  |  | 1950 | [5 empty] | 105 |  |  | 490 | 149
2022-06-01 | 06:40 | C |  | 38 |  |  | 37 |  |  |  | 1950 |  |  |  | 2.88 |  | 115 |  |  | 480 | 149
2022-06-02 | 09:20 | A |  | 29 |  |  | 41 |  |  |  | 1880 | [5 empty] | 128 |  |  | 480 | 149
2022-06-02 | 10:30 | A |  | 32 | 8.48 |  | 38 |  |  | 8.63 | 1890 | 58.23 | 3.3 |  | 2.86 |  | 122 |  |  | 490 | 149 |  | 40 | 40 | 11.78
2022-06-02 | 11:45 | A |  | 44 |  |  | 39 |  |  |  | 1850 |  |  | 5.14 |  |  | 119 |  |  | 470 | 149 | [5 empty] | 3.38
2022-06-02 | 13:30 | A |  | 32 |  |  | 40 |  |  |  | 1910 |  |  |  | 2.82 |  | 122 |  |  | 480 | 149 | [6 empty] | 24.9
2022-06-02 | 14:50 | A |  | 33 |  |  | 39 |  |  |  | 1930 | [5 empty] | 119 |  |  | 470 | 149
2022-06-02 | 15:45 | A |  | 1 |  |  | 40 |  |  |  | 1900 |  |  |  | 2.91 |  | 126 |  |  | 460 | 149
2022-06-02 | 17:15 | B |  | 44 |  |  | 40 |  |  |  | 1880 | [5 empty] | 122 |  |  | 460 | 149
2022-06-02 | 18:05 | B |  | 33 | 8.41 |  | 41 |  |  | 8.25 | 1930 | 58.23 | 3.37 |  | 2.79 |  | 115 |  |  | 490 | 150 |  | 41 | 42 | 11.78
2022-06-02 | 19:35 | B |  | 1 |  |  | 39 |  |  |  | 1870 |  |  |  | 2.99 |  | 126 |  |  | 450 | 149
2022-06-02 | 21:15 | B |  | 32 |  |  | 40 |  |  |  | 1950 |  |  | 4.91 |  |  | 119 |  |  | 480 | 149 | [5 empty] | 3.33 | 25.3
2022-06-02 | 22:35 | B |  | 38 |  |  | 41 |  |  |  | 1900 |  |  |  | 2.91 |  | 122 |  |  | 460 | 149
2022-06-02 | 23:45 | B |  | 12 |  |  | 39 |  |  |  | 1910 | [5 empty] | 119 |  |  | 470 | 149
2022-06-02 | 01:10 | C |  | 33 | 8.53 |  | 40 |  |  | 8.22 | 1950 | 58.23 | 3.25 |  | 3 |  | 105 |  |  | 490 | 149 |  | 38 | 40 | 11.78
2022-06-02 | 02:40 | C |  | 44 |  |  | 42 |  |  |  | 1890 | [5 empty] | 119 |  |  | 460 | 149
2022-06-02 | 03:30 | C |  | 29 |  |  | 40 |  |  |  | 1910 |  |  | 4.98 | 2.89 |  | 122 |  |  | 480 | 149 | [5 empty] | 3.3 | 24.7
2022-06-02 | 04:20 | C |  | 1 |  |  | 40 |  |  |  | 1940 | [5 empty] | 126 |  |  | 480 | 149
2022-06-02 | 05:10 | C |  | 1 |  |  | 41 |  |  |  | 1920 | [5 empty] | 119 |  |  | 470 | 149
2022-06-02 | 06:10 | C |  | 38 |  |  | 41 |  |  |  | 1890 | [5 empty] | 105 |  |  | 460 | 149
2022-06-02 | 07:40 | C |  | 32 |  |  | 40 |  |  |  | 1940 |  |  |  | 2.98 |  | 119 |  |  | 480 | 149
2022-06-03 | 09:05 | A |  | 38 | 8.53 |  | 39 |  |  | 8.13 | 1790 | 57.78 | 2.99 |  |  |  | 122 |  |  | 490 | 149 |  | 41 | 42 | 11.52
2022-06-03 | 10:30 | A |  | 32 |  |  | 38 |  |  |  | 1750 |  |  |  | 2.97 |  | 128 |  |  | 460 | 149
2022-06-03 | 11:25 | A |  | 29 |  |  | 39 |  |  |  | 1830 |  |  | 5.08 |  |  | 126 |  |  | 470 | 149 | [5 empty] | 3.23 | 25.7
2022-06-03 | 13:45 | A |  | 44 |  |  | 40 |  |  |  | 1800 |  |  |  | 3.01 |  | 122 |  |  | 450 | 149
2022-06-03 | 14:50 | A |  | 46 |  |  | 39 |  |  |  | 1810 | [5 empty] | 128 |  |  | 460 | 149
2022-06-03 | 15:45 | A |  | 33 |  |  | 40 |  |  |  | 1900 |  |  |  | 2.91 |  | 126 |  |  | 480 | 149
2022-06-03 | 16:05 | A |  | 1 |  |  | 40 |  |  |  | 1900 |  |  |  | 2.91 |  | 126 |  |  | 480 | 149
2022-06-03 | 17:05 | B |  | 33 |  |  | 39 |  |  |  | 1870 | [5 empty] | 119 |  |  | 450 | 149
2022-06-03 | 18:15 | B |  | 46 |  |  | 40 |  |  |  | 1910 |  |  |  | 2.85 |  | 122 |  |  | 470 | 149
2022-06-03 | 19:00 | B |  | 44 | 8.49 |  | 40 |  |  | 7.87 | 1850 | 57.78 | 3.03 |  | 2.97 |  | 115 |  |  | 440 | 149 |  | 40 | 41 | 11.52
2022-06-03 | 21:15 | B |  | 29 |  |  | 39 |  |  |  | 1890 | [5 empty] | 126 |  |  | 460 | 149
2022-06-03 | 22:35 | B |  | 32 |  |  | 41 |  |  |  | 1930 |  |  | 4.85 | 2.89 |  | 122 |  |  | 480 | 149 | [5 empty] | 3.26 | 24.3
2022-06-03 | 23:55 | B |  | 38 |  |  | 40 |  |  |  | 1900 | [5 empty] | 126 |  |  | 470 | 149
2022-06-03 | 01:00 | C |  | 44 |  |  | 39 |  |  |  | 1950 | [5 empty] | 105 |  |  | 480 | 149
2022-06-03 | 02:00 | C |  | 29 |  |  | 40 |  |  |  | 1920 |  |  |  | 3 |  | 119 |  |  | 470 | 149
2022-06-03 | 03:30 | C |  | 38 | 8.41 |  | 41 |  |  | 8.22 | 1890 | 57.78 | 3.11 |  |  |  | 122 |  |  | 460 | 149 |  | 40 | 42 | 11.52
2022-06-03 | 04:00 | C |  | 21 |  |  | 40 |  |  |  | 1860 |  |  |  | 2.89 |  | 122 |  |  | 460 | 149
2022-06-03 | 05:10 | C |  | 46 |  |  | 40 |  |  |  | 1900 |  |  | 5.17 |  |  | 105 |  |  | 480 | 149 | [5 empty] | 3.38 | 25.8
2022-06-03 | 05:40 | C |  | 12 |  |  | 39 |  |  |  | 1920 |  |  |  | 2.81 |  | 115 |  |  | 490 | 149
2022-06-03 | 06:30 | C |  | 46 |  |  | 40 |  |  |  | 1950 | [5 empty] | 105 |  |  | 490 | 149
2022-06-04 | 09:10 | A |  | 12 | 8.48 |  | 40 |  |  | 8.33 | 1770 | 58.12 | 2.54 | 5.03 |  |  | 119 |  |  | 440 | 149 |  | 41 | 40 | 11.02 |  | 3.35
2022-06-04 | 10:30 | A |  | 21 |  |  | 39 |  |  |  | 1790 |  |  |  | 3.16 |  | 122 |  |  | 470 | 149
2022-06-04 | 11:25 | A |  | 29 |  |  | 40 |  |  |  | 1810 | [5 empty] | 122 |  |  | 490 | 149 | [6 empty] | 25.7
2022-06-04 | 11:25 | A |  | 33 |  |  | 40 |  |  |  | 1810 | [5 empty] | 122 |  |  | 490 | 149
2022-06-04 | 13:20 | A |  | 30 |  |  | 39 |  |  |  | 1890 |  |  |  | 2.79 |  | 128 |  |  | 470 | 149
2022-06-04 | 14:20 | A |  | 44 |  |  | 40 |  |  |  | 1830 | [5 empty] | 119 |  |  | 450 | 149
2022-06-04 | 15:45 | A |  | 37 |  |  | 41 |  |  |  | 1990 | [5 empty] | 122 |  |  | 490 | 149
2022-06-04 | 16:35 | A |  | 46 |  |  | 41 |  |  |  | 1990 |  |  |  | 2.99 |  | 122 |  |  | 490 | 149
2022-06-04 | 17:15 | B |  | 21 | 8.43 |  | 39 |  |  | 8.11 | 1850 | 58.12 | 2.59 |  | 2.85 |  | 126 |  |  | 460 | 149 |  | 41 | 43 | 11.02
2022-06-04 | 18:25 | B |  | 30 |  |  | 40 |  |  |  | 1870 | [5 empty] | 119 |  |  | 480 | 149
2022-06-04 | 19:15 | B |  | 21 |  |  | 40 |  |  |  | 1810 |  |  | 5.09 | 2.93 |  | 115 |  |  | 450 | 149 | [5 empty] | 3.42 | 25.1
2022-06-04 | 21:00 | B |  | 37 |  |  | 41 |  |  |  | 1890 | [5 empty] | 112 |  |  | 490 | 149
2022-06-04 | 22:25 | B |  | 21 |  |  | 40 |  |  |  | 1850 |  |  |  | 2.98 |  | 115 |  |  | 460 | 149
2022-06-04 | 23:45 | B |  | 46 |  |  | 41 |  |  |  | 1870 | [5 empty] | 119 |  |  | 490 | 149
2022-06-04 | 01:00 | C |  | 12 |  |  | 40 |  |  |  | 1950 |  |  |  | 3.05 |  | 122 |  |  | 490 | 149
2022-06-04 | 02:30 | C |  | 21 | 8.39 |  | 41 |  |  | 8.22 | 1920 | 58.12 | 2.63 |  |  |  | 115 |  |  | 480 | 149 |  | 39 | 41 | 11.02
2022-06-04 | 03:40 | C |  | 29 |  |  | 41 |  |  |  | 1890 | [5 empty] | 119 |  |  | 470 | 149
2022-06-04 | 04:40 | C |  | 30 |  |  | 40 |  |  |  | 1950 |  |  | 4.95 | 2.89 |  | 105 |  |  | 490 | 149 | [5 empty] | 3.21 | 24.7
2022-06-04 | 05:30 | C |  | 44 |  |  | 40 |  |  |  | 1900 | [5 empty] | 122 |  |  | 480 | 149
2022-06-04 | 06:10 | C |  | 37 |  |  | 42 |  |  |  | 1890 | [5 empty] | 119 |  |  | 460 | 149
2022-06-04 | 07:20 | C |  | 38 |  |  | 39 |  |  |  | 1950 |  |  |  | 2.78 |  | 105 |  |  | 490 | 149
2022-06-05 | 08:50 | A |  | 29 | 8.55 |  | 40 |  |  | 8.57 | 1880 | 57.62 | 2.63 |  |  |  | 126 |  |  | 480 | 149 |  | 41 | 42 | 11.18
2022-06-05 | 10:00 | A |  | 21 |  |  | 39 |  |  |  | 1820 |  |  |  | 2.81 |  | 122 |  |  | 460 | 149
2022-06-05 | 11:15 | A |  | 46 |  |  | 41 |  |  |  | 1850 |  |  | 5.08 | 2.95 |  | 119 |  |  | 470 | 149 | [5 empty] | 3.32 | 25
2022-06-05 | 13:05 | A |  | 37 |  |  | 40 |  |  |  | 1890 | [5 empty] | 126 |  |  | 490 | 149
2022-06-05 | 15:50 | A |  | 44 |  |  | 39 |  |  |  | 1840 |  |  |  | 3.01 |  | 122 |  |  | 460 | 149
2022-06-05 | 16:20 | A |  | 37 |  |  | 40 |  |  |  | 1810 | [5 empty] | 119 |  |  | 440 | 149
2022-06-05 | 17:40 | B |  | 21 |  |  | 40 |  |  |  | 1880 | [5 empty] | 119 |  |  | 470 | 149
2022-06-05 | 19:00 | B |  | 37 |  |  | 40 |  |  |  | 1880 | [5 empty] | 119 |  |  | 470 | 149
2022-06-05 | 20:55 | B |  | 44 | 8.48 |  | 41 |  |  | 8.39 | 1840 | 57.62 | 2.7 |  | 2.97 |  | 122 |  |  | 460 | 149 |  | 42 | 40 | 11.18
2022-06-05 | 22:10 | B |  | 45 |  |  | 39 |  |  |  | 1810 |  |  | 4.68 |  |  | 126 |  |  | 440 | 149 | [5 empty] | 3.19
2022-06-05 | 23:20 | B |  | 38 |  |  | 40 |  |  |  | 1880 |  |  |  | 2.89 |  | 119 |  |  | 470 | 149 | [6 empty] | 24.7
2022-06-05 | 01:05 | C |  | 29 | 8.51 |  | 39 |  |  | 8.49 | 1850 | 57.62 | 2.67 |  |  |  | 128 |  |  | 460 | 149 |  | 40 | 39 | 11.18
2022-06-05 | 02:45 | C |  | 21 |  |  | 40 |  |  |  | 1880 |  |  |  | 3.02 |  | 122 |  |  | 470 | 149
2022-06-05 | 04:10 | C |  | 37 |  |  | 41 |  |  |  | 1830 |  |  | 5.35 |  |  | 126 |  |  | 450 | 149 | [5 empty] | 3.61 | 25.1
2022-06-05 | 05:20 | C |  | 45 |  |  | 39 |  |  |  | 1860 |  |  |  | 2.96 |  | 122 |  |  | 480 | 149
2022-06-05 | 06:30 | C |  | 38 |  |  | 41 |  |  |  | 1800 | [5 empty] | 119 |  |  | 440 | 149
2022-06-05 | 07:20 | C |  | 21 |  |  | 40 |  |  |  | 1890 |  |  |  | 3 |  | 122 |  |  | 480 | 149
2022-06-06 | 09:10 | A |  | 21 |  |  | 42 |  |  |  | 1890 | [5 empty] | 128 |  |  | 480 | 149 |  | 40
2022-06-06 | 10:20 | A |  | 12 | 8.39 |  | 40 |  |  | 8.39 | 1760 | 57.12 | 3.13 | 5.23 | 2.79 |  | 122 |  |  | 450 | 149 |  |  | 42 | 11.52 |  | 3.23
2022-06-06 | 11:40 | A |  | 45 |  |  | 41 |  |  |  | 1790 | [5 empty] | 126 |  |  | 480 | 149
2022-06-06 | 13:20 | A |  | 37 |  |  | 39 |  |  |  | 1830 |  |  |  | 2.84 |  | 119 |  |  | 470 | 149 | [6 empty] | 25.6
2022-06-06 | 14:20 | A |  | 21 |  |  | 40 |  |  |  | 1820 | [5 empty] | 122 |  |  | 460 | 149
2022-06-06 | 15:40 | A |  | 12 |  |  | 39 |  |  |  | 1830 |  |  |  | 2.92 |  | 126 |  |  | 450 | 149
2022-06-06 | 16:15 | A |  | 21 |  |  | 41 |  |  |  | 1790 | [5 empty] | 119 |  |  | 410 | 149
2022-06-06 | 17:00 | B |  | 21 | 8.53 |  | 40 |  |  | 8.22 | 1920 | 57.12 | 2.99 |  | 3 |  | 105 |  |  | 470 | 149 |  | 38 | 40 | 11.52
2022-06-06 | 18:10 | B |  | 45 |  |  | 41 |  |  |  | 1890 | [5 empty] | 126 |  |  | 460 | 149
2022-06-06 | 19:30 | B |  | 37 |  |  | 40 |  |  |  | 1940 |  |  | 5.25 | 2.98 |  | 119 |  |  | 480 | 149 | [5 empty] | 3.37 | 24.7
2022-06-06 | 20:10 | B |  | 45 |  |  | 39 |  |  |  | 1950 | [5 empty] | 115 |  |  | 490 | 149
2022-06-06 | 22:40 | B |  | 37 |  |  | 40 |  |  |  | 1920 |  |  |  | 2.99 |  | 119 |  |  | 470 | 149
2022-06-06 | 23:30 | B |  | 21 |  |  | 40 |  |  |  | 1890 | [5 empty] | 105 |  |  | 470 | 149
2022-06-06 | 01:00 | C |  | 21 | 8.43 |  | 40 |  |  | 8.89 | 1900 | 57.12 | 3.09 |  |  |  | 115 |  |  | 470 | 149 |  | 41 | 40 | 11.52
2022-06-06 | 02:40 | C |  | 12 |  |  | 39 |  |  |  | 1870 |  |  |  | 3.3 |  | 122 |  |  | 450 | 149
2022-06-06 | 03:55 | C |  | 45 |  |  | 40 |  |  |  | 1910 |  |  | 5.42 |  |  | 119 |  |  | 480 | 149 | [5 empty] | 3.59 | 25.1
2022-06-06 | 05:00 | C |  | 37 |  |  | 41 |  |  |  | 1860 |  |  |  | 2.96 |  | 122 |  |  | 470 | 149
2022-06-06 | 06:15 | C |  | 38 |  |  | 40 |  |  |  | 1890 | [5 empty] | 115 |  |  | 460 | 149
2022-06-07 | 09:05 | A |  | 21 | 8.48 |  | 39 |  |  | 8.71 | 1740 | 57.29 | 2.68 |  |  |  | 128 |  |  | 440 | 149 |  | 41 | 42 | 11.16
2022-06-07 | 10:10 | A |  | 29 |  |  | 40 |  |  |  | 1790 |  |  |  | 2.89 |  | 122 |  |  | 450 | 149
2022-06-07 | 11:25 | A |  | 8 |  |  | 40 |  |  |  | 1850 |  |  | 4.97 |  |  | 119 |  |  | 470 | 149 | [5 empty] | 3.38 | 25.7
2022-06-07 | 13:00 | A |  | 44 |  |  | 41 |  |  |  | 1830 |  |  |  | 3.05 |  | 126 |  |  | 460 | 149
2022-06-07 | 14:20 | A |  | 42 |  |  | 40 |  |  |  | 1810 |  |  |  | 2.95 |  | 119 |  |  | 480 | 149
2022-06-07 | 16:00 | A |  | 45 |  |  | 39 |  |  |  | 1840 | [5 empty] | 122 |  |  | 450 | 149
2022-06-07 | 16:40 | B |  | 21 | 8.41 |  | 40 |  |  | 8.41 | 1800 | 57.29 | 2.75 |  | 2.88 |  | 119 |  |  | 470 | 149 |  | 40 | 41 | 11.16
2022-06-07 | 17:10 | B |  | 8 |  |  | 40 |  |  |  | 1850 | [5 empty] | 105 |  |  | 490 | 149
2022-06-07 | 18:30 | B |  | 42 |  |  | 41 |  |  |  | 1790 |  |  | 4.47 |  |  | 122 |  |  | 460 | 149 | [5 empty] | 2.81 | 24.3
2022-06-07 | 19:15 | B |  | 43 |  |  | 40 |  |  |  | 1820 |  |  |  | 3 |  | 128 |  |  | 470 | 149
2022-06-07 | 21:30 | B |  | 28 |  |  | 40 |  |  |  | 1850 | [5 empty] | 119 |  |  | 470 | 149
2022-06-07 | 22:10 | B |  | 8 |  |  | 39 |  |  |  | 1800 |  |  |  | 2.89 |  | 105 |  |  | 480 | 149
2022-06-07 | 23:45 | B |  | 42 |  |  | 40 |  |  |  | 1810 | [5 empty] | 119 |  |  | 470 | 149
2022-06-07 | 01:15 | C |  | 21 | 8.43 |  | 41 |  |  | 8.7 | 1750 | 57.29 | 2.73 |  |  |  | 112 |  |  | 460 | 149 |  | 41 | 40 | 11.16
2022-06-07 | 02:45 | C |  | 8 |  |  | 40 |  |  |  | 1810 |  |  |  | 2.95 |  | 119 |  |  | 480 | 149
2022-06-07 | 03:55 | C |  | 42 |  |  | 39 |  |  |  | 1840 |  |  | 5.49 |  |  | 115 |  |  | 470 | 149 | [5 empty] | 3.47 | 24.9
2022-06-07 | 05:00 | C |  | 43 |  |  | 39 |  |  |  | 1830 |  |  |  | 3 |  | 122 |  |  | 490 | 149
2022-06-07 | 06:15 | C |  | 38 |  |  | 40 |  |  |  | 1850 | [5 empty] | 119 |  |  | 460 | 149
2022-06-07 | 07:20 | C |  | 21 |  |  | 39 |  |  |  | 1800 |  |  |  | 2.99 |  | 115 |  |  | 470 | 149
2022-06-08 | 09:00 | A |  | 21 |  |  | 39 |  |  |  | 1800 | [5 empty] | 126 |  |  | 460 | 149
2022-06-08 | 10:35 | A |  | 44 | 8.57 |  | 40 |  |  | 8.11 | 1840 | 56.66 | 3.11 |  | 3.07 |  | 122 |  |  | 430 | 149 |  | 39 | 40 | 11.68
2022-06-08 | 11:50 | A |  | 8 |  |  | 40 |  |  |  | 1820 |  |  | 5.19 | 2.95 |  | 115 |  |  | 450 | 149 | [5 empty] | 3.44
2022-06-08 | 13:15 | A |  | 42 |  |  | 39 |  |  |  | 1830 | [5 empty] | 122 |  |  | 440 | 149 | [6 empty] | 24.7
2022-06-08 | 14:30 | A |  | 44 |  |  | 41 |  |  |  | 1800 |  |  |  | 2.91 |  | 126 |  |  | 460 | 149
2022-06-08 | 15:45 | A |  | 21 |  |  | 40 |  |  |  | 1760 | [5 empty] | 119 |  |  | 420 | 149
2022-06-08 | 16:45 | B |  | 21 | 8.41 |  | 40 |  |  | 8.22 | 1850 | 56.66 | 3.27 |  | 2.88 |  | 105 |  |  | 470 | 149 |  | 38 | 41 | 11.68
2022-06-08 | 17:10 | B |  | 44 |  |  | 41 |  |  |  | 1790 | [5 empty] | 119 |  |  | 450 | 149
2022-06-08 | 18:30 | B |  | 8 |  |  | 40 |  |  |  | 1800 |  |  | 5.08 | 3 |  | 115 |  |  | 460 | 149 | [5 empty] | 3.37 | 23.7
2022-06-08 | 19:00 | B |  | 42 |  |  | 40 |  |  |  | 1840 | [5 empty] | 122 |  |  | 470 | 149
2022-06-08 | 19:50 | B |  | 43 |  |  | 39 |  |  |  | 1900 |  |  |  | 2.79 |  | 119 |  |  | 480 | 149
2022-06-08 | 21:20 | B |  | 42 |  |  | 40 |  |  |  | 1880 | [5 empty] | 105 |  |  | 470 | 149
2022-06-08 | 22:40 | B |  | 42 |  |  | 39 |  |  |  | 1900 | [5 empty] | 119 |  |  | 480 | 149
2022-06-08 | 23:45 | B |  | 21 |  |  | 41 |  |  |  | 1870 | [5 empty] | 122 |  |  | 460 | 149
2022-06-08 | 01:05 | C |  | 21 | 8.48 |  | 40 |  |  | 8.39 | 1890 | 56.66 | 3.2 |  |  |  | 115 |  |  | 480 | 149 |  | 40 | 41 | 11.68
2022-06-08 | 02:10 | C |  | 44 |  |  | 41 |  |  |  | 1820 | [5 empty] | 122 |  |  | 450 | 149
2022-06-08 | 03:05 | C |  | 42 |  |  | 41 |  |  |  | 1820 |  |  |  | 2.86 |  | 122 |  |  | 450 | 149 | [6 empty] | 24.3
2022-06-08 | 04:05 | C |  | 2 |  |  | 39 |  |  |  | 1850 |  |  | 4.95 |  |  | 115 |  |  | 470 | 149 | [5 empty] | 3.26
2022-06-08 | 05:15 | C |  | 46 |  |  | 39 |  |  |  | 1900 |  |  |  | 2.93 |  | 119 |  |  | 480 | 149
2022-06-08 | 06:25 | C |  | 25 |  |  | 40 |  |  |  | 1810 | [5 empty] | 122 |  |  | 440 | 149
2022-06-08 | 07:30 | C |  | 28 |  |  | 39 |  |  |  | 1840 |  |  |  | 2.96 |  | 119 |  |  | 460 | 149
2022-06-09 | 09:10 | A |  | 28 | 8.53 |  | 40 |  |  | 7.98 | 1810 | 57.18 | 2.93 | 5.13 |  |  | 126 |  |  | 450 | 149 |  | 40 | 41 | 11.46 |  | 3.36
2022-06-09 | 07:30 | A |  | 46 |  |  | 39 |  |  |  | 1840 |  |  |  | 2.89 |  | 122 |  |  | 470 | 149
2022-06-09 | 10:45 | A |  | 44 |  |  | 41 |  |  |  | 1820 | [5 empty] | 119 |  |  | 440 | 149 | [6 empty] | 25
2022-06-09 | 12:10 | A |  | 42 |  |  | 40 |  |  |  | 1800 | [5 empty] | 126 |  |  | 410 | 149
2022-06-09 | 01:30 | A |  | 32 |  |  | 39 |  |  |  | 1790 |  |  |  | 2.95 |  | 128 |  |  | 430 | 149
2022-06-09 | 15:25 | A |  | 30 |  |  | 37 |  |  |  | 1840 |  |  |  | 2.82 |  | 119 |  |  | 490 | 149
2022-06-09 | 16:30 | B |  | 44 | 8.41 |  | 40 |  |  | 7.89 | 1870 | 57.18 | 3.05 |  |  |  | 122 |  |  | 470 | 149 |  | 38 | 40 | 11.46
2022-06-09 | 17:20 | B |  | 46 |  |  | 40 |  |  |  | 1850 |  |  |  | 2.81 |  | 128 |  |  | 460 | 149
2022-06-09 | 18:40 | B |  | 32 |  |  | 37 |  |  |  | 1900 |  |  | 5.1 |  |  | 119 |  |  | 480 | 149 | [5 empty] | 3.41 | 23.9
2022-06-09 | 21:30 | B |  | 42 |  |  | 40 |  |  |  | 1870 |  |  |  | 2.99 |  | 105 |  |  | 470 | 149
2022-06-09 | 22:25 | B |  | 30 |  |  | 40 |  |  |  | 1870 | [5 empty] | 119 |  |  | 470 | 149
2022-06-09 | 23:40 | B |  | 2 |  |  | 39 |  |  |  | 1900 |  |  |  | 2.88 |  | 105 |  |  | 490 | 149
2022-06-09 | 01:15 | C |  | 28 | 8.44 |  | 40 |  |  | 8.05 | 1820 | 57.18 | 3.02 |  |  |  | 115 |  |  | 460 | 149 |  | 40 | 39 | 11.46
2022-06-09 | 02:45 | C |  | 32 |  |  | 39 |  |  |  | 1890 |  |  |  | 2.86 |  | 122 |  |  | 480 | 149
2022-06-09 | 04:00 | C |  | 44 |  |  | 38 |  |  |  | 1910 |  |  | 5.3 |  |  | 119 |  |  | 470 | 149 | [5 empty] | 3.54 | 24.3
2022-06-09 | 05:25 | C |  | 30 |  |  | 40 |  |  |  | 1850 |  |  |  | 2.93 |  | 126 |  |  | 460 | 149
2022-06-09 | 06:40 | C |  | 46 |  |  | 41 |  |  |  | 1830 | [5 empty] | 119 |  |  | 450 | 149
2022-06-09 | 07:35 | C |  | 2 |  |  | 40 |  |  |  | 1880 |  |  |  | 2.9 |  | 115 |  |  | 470 | 149
2022-06-09 | 07:55 | C |  | 25 |  |  | 40 |  |  |  | 1880 |  |  |  | 2.9 |  | 115 |  |  | 470 | 149
2022-06-10 | 09:00 | A |  | 28 | 8.6 |  | 38 |  |  | 8.39 | 1820 | 57.09 | 3.32 | 5.08 | 2.88 |  | 128 |  |  | 420 | 149 |  | 39 | 41 | 11.92 |  | 3.34 | 26.07
2022-06-10 | 10:05 | A |  | 46 |  |  | 40 |  |  |  | 1800 | [5 empty] | 119 |  |  | 450 | 149
2022-06-10 | 11:10 | A |  | 42 |  |  | 39 |  |  |  | 1790 |  |  |  | 2.95 |  | 126 |  |  | 430 | 149
2022-06-10 | 13:15 | A |  | 32 |  |  | 41 |  |  |  | 1840 | [5 empty] | 122 |  |  | 490 | 149
2022-06-10 | 14:30 | A |  | 44 |  |  | 40 |  |  |  | 1820 | [5 empty] | 115 |  |  | 450 | 149
2022-06-10 | 15:50 | A |  | 8 |  |  | 38 |  |  |  | 1830 |  |  |  | 2.9 |  | 122 |  |  | 440 | 149
2022-06-10 | 16:29 | A |  | 36 |  |  | 40 |  |  |  | 1940 | [5 empty] | 128 |  |  | 470 | 149
2022-06-10 | 18:10 | B |  | 36 | 8.57 |  | 39 |  |  | 8.22 | 1910 | 57.09 | 3.35 | 5.1 | 2.79 |  | 105 |  |  | 450 | 149 |  | 37 | 40 | 11.92 |  | 3.33 | 25.09
2022-06-10 | 19:30 | B |  | 32 |  |  | 40 |  |  |  | 1950 | [5 empty] | 119 |  |  | 490 | 149
2022-06-10 | 20:40 | B |  | 36 |  |  | 40 |  |  |  | 1960 |  |  |  | 3 |  | 122 |  |  | 490 | 149
2022-06-10 | 21:10 | B |  | 28 |  |  | 40 |  |  |  | 1940 | [5 empty] | 119 |  |  | 470 | 149
2022-06-10 | 22:40 | B |  | 30 |  |  | 42 |  |  |  | 1890 | [5 empty] | 119 |  |  | 440 | 149
2022-06-10 | 23:45 | B |  | 2 |  |  | 40 |  |  |  | 1920 |  |  |  | 2.89 |  | 122 |  |  | 470 | 149
2022-06-10 | 01:00 | C |  | 36 | 8.66 |  | 40 |  |  | 8.67 | 1920 | 57.09 | 3.26 |  |  |  | 126 |  |  | 460 | 149 |  | 40 | 39 | 11.92
2022-06-10 | 02:30 | C |  | 2 |  |  | 41 |  |  |  | 1850 |  |  | 5.03 | 2.98 |  | 122 |  |  | 440 | 149 | [5 empty] | 3.48 | 24.9
2022-06-10 | 03:55 | C |  | 25 |  |  | 39 |  |  |  | 1890 | [5 empty] | 119 |  |  | 470 | 149
2022-06-10 | 05:10 | C |  | 21 |  |  | 40 |  |  |  | 1910 |  |  |  | 2.91 |  | 122 |  |  | 480 | 149
2022-06-10 | 06:25 | C |  | 1 |  |  | 39 |  |  |  | 1900 | [5 empty] | 115 |  |  | 470 | 149
2022-06-10 | 07:40 | C |  | 28 |  |  | 40 |  |  |  | 1890 |  |  |  | 3.02 |  | 119 |  |  | 460 | 149
2022-06-13 | 09:05 | A |  | 1 | 8.66 |  | 39 |  |  | 8.24 | 1810 | 57.64 | 2.88 |  |  |  | 119 |  |  | 410 | 149 |  | 39 | 40 | 11.54
2022-06-13 | 10:10 | A |  | 1 |  |  | 40 |  |  |  | 1790 |  |  |  | 3.03 |  | 112 |  |  | 400 | 149
2022-06-13 | 11:20 | A |  | 21 |  |  | 40 |  |  |  | 1850 |  |  | 5.4 | 2.91 |  | 122 |  |  | 440 | 149 | [5 empty] | 3.48 | 24.07
2022-06-13 | 13:10 | A |  | 21 |  |  | 38 |  |  |  | 1820 | [5 empty] | 126 |  |  | 420 | 149
2022-06-13 | 14:35 | A |  | 30 |  |  | 41 |  |  |  | 1800 |  |  |  | 2.95 |  | 128 |  |  | 460 | 149
2022-06-13 | 15:55 | A |  | 44 |  |  | 39 |  |  |  | 1840 | [5 empty] | 122 |  |  | 490 | 149
2022-06-13 | 16:55 | B |  | 21 | 8.58 |  | 40 |  |  | 8.41 | 1820 | 57.64 | 2.96 |  |  |  | 126 |  |  | 470 | 149 |  | 40 | 39 | 11.54
2022-06-13 | 18:10 | B |  | 37 |  |  | 39 |  |  |  | 1870 |  |  |  | 2.9 |  | 122 |  |  | 460 | 149
2022-06-13 | 19:45 | B |  | 44 |  |  | 41 |  |  |  | 1790 |  |  | 5.26 |  |  | 115 |  |  | 440 | 149 | [5 empty] | 3.37 | 25.3
2022-06-13 | 21:00 | B |  | 2 |  |  | 40 |  |  |  | 1830 |  |  |  | 2.96 |  | 119 |  |  | 450 | 149
2022-06-13 | 22:20 | B |  | 29 |  |  | 39 |  |  |  | 1860 | [5 empty] | 122 |  |  | 480 | 149
2022-06-13 | 23:30 | B |  | 1 |  |  | 40 |  |  |  | 1810 |  |  |  | 2.94 |  | 126 |  |  | 460 | 149
2022-06-13 | 01:00 | C |  | 37 | 8.69 |  | 37 |  |  | 7.88 | 1950 | 57.64 | 2.85 |  |  |  | 119 |  |  | 490 | 149 |  | 40 | 42 | 11.54
2022-06-13 | 02:10 | C |  | 1 |  |  | 41 |  |  |  | 1890 | [5 empty] | 122 |  |  | 460 | 149
2022-06-13 | 03:30 | C |  | 2 |  |  | 40 |  |  |  | 1920 |  |  | 5.18 | 3 |  | 105 |  |  | 480 | 149 | [5 empty] | 3.29 | 26.7
2022-06-13 | 04:20 | C |  | 21 |  |  | 40 |  |  |  | 1950 | [5 empty] | 119 |  |  | 490 | 149
2022-06-13 | 05:00 | C |  | 38 |  |  | 37 |  |  |  | 1970 |  |  |  | 2.87 |  | 126 |  |  | 490 | 149
2022-06-13 | 06:10 | C |  | 29 |  |  | 39 |  |  |  | 1940 | [5 empty] | 105 |  |  | 480 | 149
2022-06-13 | 06:10 | C |  | 21 |  |  | 40 |  |  |  | 1920 |  |  |  | 2.98 |  | 119 |  |  | 470 | 149
2022-06-14 | 09:10 | A |  | 21 | 8.57 |  | 38 |  |  | 8.29 | 1820 | 57.29 | 3.27 |  |  |  | 122 |  |  | 420 | 149 |  | 40 | 41 | 11.84
2022-06-14 | 10:20 | A |  | 1 |  |  | 39 |  |  |  | 1800 |  |  |  | 2.87 |  | 119 |  |  | 400 | 149
2022-06-14 | 11:25 | A |  | 29 |  |  | 40 |  |  |  | 1840 |  |  | 5.44 |  |  | 126 |  |  | 460 | 149 | [5 empty] | 3.48 | 25.07
2022-06-14 | 13:15 | A |  | 38 |  |  | 39 |  |  |  | 1810 |  |  |  | 2.9 |  | 128 |  |  | 450 | 149
2022-06-14 | 14:20 | A |  | 37 |  |  | 41 |  |  |  | 1800 |  |  |  | 3 |  | 112 |  |  | 420 | 149
2022-06-14 | 15:55 | A |  | 25 |  |  | 38 |  |  |  | 1830 | [5 empty] | 126 |  |  | 430 | 149
2022-06-14 | 17:10 | B |  | 21 | 8.53 |  | 40 |  |  | 8.6 | 1880 | 57.29 | 3.31 |  |  |  | 122 |  |  | 470 | 149 |  | 40 | 42 | 11.84
2022-06-14 | 18:20 | B |  | 38 |  |  | 41 |  |  |  | 1840 |  |  |  | 2.95 |  | 126 |  |  | 450 | 149
2022-06-14 | 20:10 | B |  | 44 |  |  | 40 |  |  |  | 1900 |  |  | 5.14 |  |  | 119 |  |  | 490 | 149 | [5 empty] | 3.36 | 24.5
2022-06-14 | 21:25 | B |  | 37 |  |  | 39 |  |  |  | 1860 |  |  |  | 2.89 |  | 122 |  |  | 440 | 149
2022-06-14 | 22:40 | B |  | 29 |  |  | 40 |  |  |  | 1810 | [5 empty] | 126 |  |  | 450 | 149
2022-06-14 | 11:35 | B |  | 1 |  |  | 40 |  |  |  | 1830 |  |  |  | 2.91 |  | 119 |  |  | 460 | 149
2022-06-14 | 01:10 | C |  | 37 | 8.4 |  | 40 |  |  | 8.22 | 1950 | 57.29 | 3.44 |  |  |  | 105 |  |  | 480 | 149 |  | 40 | 43 | 11.84
2022-06-14 | 02:00 | C |  | 43 |  |  | 39 |  |  |  | 1980 |  |  |  | 2.77 |  | 122 |  |  | 490 | 149
2022-06-14 | 03:10 | C |  | 38 |  |  | 41 |  |  |  | 1920 |  |  | 4.98 |  |  | 119 |  |  | 470 | 149 | [5 empty] | 3.2 | 26.7
2022-06-14 | 04:44 | C |  | 21 |  |  | 40 |  |  |  | 1950 |  |  |  | 3 |  | 122 |  |  | 480 | 149
2022-06-14 | 05:00 | C |  | 29 |  |  | 37 |  |  |  | 1990 | [5 empty] | 126 |  |  | 490 | 149
2022-06-14 | 06:30 | C |  | 12 |  |  | 40 |  |  |  | 1940 |  |  |  | 2.99 |  | 122 |  |  | 470 | 149
2022-06-14 | 07:45 | C |  | 1 |  |  | 41 |  |  |  | 1920 | [5 empty] | 105 |  |  | 470 | 149
2022-06-15 | 08:50 | A |  | 29 | 8.39 |  | 38 |  |  | 8.69 | 1820 | 58.25 | 2.87 | 5.32 | 2.75 |  | 128 |  |  | 470 | 149 |  | 40 | 43 | 11.26 |  | 3.42
2022-06-15 | 10:15 | A |  | 1 |  |  | 40 |  |  |  | 1840 | [5 empty] | 119 |  |  | 450 | 149
2022-06-15 | 11:30 | A |  | 21 |  |  | 39 |  |  |  | 1900 | [5 empty] | 122 |  |  | 430 | 149 | [6 empty] | 25.06
2022-06-15 | 13:10 | A |  | 39 |  |  | 41 |  |  |  | 1880 |  |  |  | 2.98 |  | 126 |  |  | 470 | 149
2022-06-15 | 14:35 | A |  | 37 |  |  | 37 |  |  |  | 1780 | [5 empty] | 119 |  |  | 420 | 149
2022-06-15 | 15:40 | A |  | 12 |  |  | 40 |  |  |  | 1980 |  |  |  | 2.91 |  | 128 |  |  | 400 | 149
2022-06-15 | 17:00 | B |  | 21 | 8.43 |  | 39 |  |  | 8.89 | 1910 | 58.25 | 2.83 |  |  |  | 122 |  |  | 480 | 149 |  | 41 | 40 | 11.26
2022-06-15 | 18:40 | B |  | 39 |  |  | 40 |  |  |  | 1890 |  |  |  | 2.85 |  | 126 |  |  | 460 | 149
2022-06-15 | 19:45 | B |  | 37 |  |  | 39 |  |  |  | 1850 |  |  | 4.96 |  |  | 119 |  |  | 440 | 149 | [5 empty] | 3.15 | 24.8
2022-06-15 | 21:25 | B |  | 28 |  |  | 40 |  |  |  | 1930 |  |  |  | 2.9 |  | 122 |  |  | 470 | 149
2022-06-15 | 01:40 | C |  | 1 | 8.53 |  | 37 |  |  | 8.49 | 1970 | 58.25 | 2.73 |  |  |  | 105 |  |  | 490 | 149 |  | 38 | 40 | 11.26
2022-06-15 | 02:10 | C |  | 39 |  |  | 39 |  |  |  | 1950 |  |  |  | 2.77 |  | 122 |  |  | 480 | 149
2022-06-15 | 03:20 | C |  | 37 |  |  | 42 |  |  |  | 1890 |  |  | 5.04 |  |  | 119 |  |  | 460 | 149 | [5 empty] | 3.26 | 25.5
2022-06-15 | 04:40 | C |  | 28 |  |  | 40 |  |  |  | 1940 |  |  |  | 3 |  | 126 |  |  | 480 | 149
2022-06-15 | 05:00 | C |  | 32 |  |  | 41 |  |  |  | 1900 | [5 empty] | 119 |  |  | 460 | 149
2022-06-15 | 05:40 | C |  | 38 |  |  | 40 |  |  |  | 1940 |  |  |  | 2.89 |  | 122 |  |  | 480 | 149
2022-06-16 | 08:55 | A |  | 39 | 8.48 |  | 39 |  |  | 8.65 | 1780 | 57.43 | 2.6 |  |  |  | 119 |  |  | 470 | 149 |  | 40 | 42 | 11.08
2022-06-16 | 10:20 | A |  | 1 |  |  | 40 |  |  |  | 1820 |  |  |  | 2.85 |  | 128 |  |  | 490 | 149
2022-06-16 | 11:40 | A |  | 32 |  |  | 41 |  |  |  | 1840 |  |  | 4.85 |  |  | 126 |  |  | 430 | 149 | [5 empty] | 3.38 | 24.09
2022-06-16 | 13:50 | A |  | 28 |  |  | 39 |  |  |  | 1830 |  |  |  | 2.91 |  | 122 |  |  | 440 | 149
2022-06-16 | 14:30 | A |  | 33 |  |  | 37 |  |  |  | 1750 | [5 empty] | 128 |  |  | 420 | 149
2022-06-16 | 15:45 | A |  | 2 |  |  | 39 |  |  |  | 1790 |  |  |  | 2.99 |  | 119 |  |  | 430 | 149
2022-06-16 | 17:10 | B |  | 1 | 8.53 |  | 41 |  |  | 8.86 | 1820 | 57.43 | 2.55 |  |  |  | 122 |  |  | 460 | 149 |  | 40 | 41 | 11.08
2022-06-16 | 18:20 | B |  | 32 |  |  | 39 |  |  |  | 1780 |  |  |  | 2.95 |  | 119 |  |  | 440 | 149
2022-06-16 | 20:30 | B |  | 33 |  |  | 41 |  |  |  | 1740 |  |  | 5.01 |  |  | 126 |  |  | 430 | 149 | [5 empty] | 3.35 | 25.6
2022-06-16 | 21:40 | B |  | 2 |  |  | 40 |  |  |  | 1850 |  |  |  | 2.86 |  | 122 |  |  | 470 | 149
2022-06-16 | 01:30 | C |  | 39 | 8.41 |  | 40 |  |  | 8.71 | 1920 | 57.43 | 2.67 |  |  |  | 105 |  |  | 480 | 149 |  | 39 | 40 | 11.08
2022-06-16 | 02:10 | C |  | 1 |  |  | 42 |  |  |  | 1890 | [5 empty] | 126 |  |  | 460 | 149
2022-06-16 | 03:00 | C |  | 32 |  |  | 40 |  |  |  | 1950 |  |  | 5.19 | 3 |  | 119 |  |  | 490 | 149 | [5 empty] | 3.49 | 26.2
2022-06-16 | 04:10 | C |  | 28 |  |  | 41 |  |  |  | 1900 | [5 empty] | 122 |  |  | 470 | 149
2022-06-16 | 05:00 | C |  | 33 |  |  | 40 |  |  |  | 1920 |  |  |  | 2.98 |  | 119 |  |  | 480 | 149
2022-06-16 | 06:20 | C |  | 12 |  |  | 40 |  |  |  | 1940 | [5 empty] | 122 |  |  | 490 | 149
2022-06-17 | 09:05 | A |  | 12 | 8.53 |  | 38 |  |  | 8.73 | 1820 | 58.04 | 2.57 |  | 2.89 |  | 128 |  |  | 460 | 149 |  | 39 | 43 | 11.1
2022-06-17 | 10:15 | A |  | 2 |  |  | 39 |  |  |  | 1780 | [5 empty] | 122 |  |  | 430 | 149
2022-06-17 | 11:35 | A |  | 32 |  |  | 37 |  |  |  | 1790 |  |  | 4.91 | 2.94 |  | 119 |  |  | 420 | 149 | [5 empty] | 3.16 | 25.03
2022-06-17 | 12:50 | A |  | 39 |  |  | 40 |  |  |  | 1760 | [5 empty] | 126 |  |  | 450 | 149
2022-06-17 | 14:02 | A |  | 33 |  |  | 41 |  |  |  | 1830 |  |  |  | 2.9 |  | 119 |  |  | 440 | 149
2022-06-17 | 15:42 | A |  | 1 |  |  | 38 |  |  |  | 1870 | [5 empty] | 122 |  |  | 470 | 149
2022-06-17 | 16:55 | B |  | 32 | 8.48 |  | 40 |  |  | 8.85 | 1840 | 58.04 | 2.62 |  |  |  | 122 |  |  | 460 | 149 |  | 39 | 42 | 11.1
2022-06-17 | 18:10 | B |  | 2 |  |  | 39 |  |  |  | 1790 |  |  |  | 2.92 |  | 126 |  |  | 430 | 149
2022-06-17 | 19:50 | B |  | 33 |  |  | 41 |  |  |  | 1800 |  |  | 5.14 |  |  | 119 |  |  | 450 | 149 | [5 empty] | 3.36 | 24.3
2022-06-17 | 21:05 | B |  | 1 |  |  | 40 |  |  |  | 1810 |  |  |  | 2.89 |  | 122 |  |  | 470 | 149
2022-06-17 | 22:20 | B |  | 29 |  |  | 41 |  |  |  | 1760 | [5 empty] | 126 |  |  | 440 | 149
2022-06-17 | 01:40 | C |  | 12 | 8.39 |  | 41 |  |  | 8.91 | 1760 | 58.04 | 2.71 |  | 3 |  | 126 |  |  | 460 | 149 |  | 39 | 41 | 11.1
2022-06-17 | 02:00 | C |  | 32 |  |  | 40 |  |  |  | 1750 | [5 empty] | 119 |  |  | 450 | 149
2022-06-17 | 03:20 | C |  | 1 |  |  | 40 |  |  |  | 1780 |  |  | 4.84 | 2.89 |  | 122 |  |  | 470 | 149 | [5 empty] | 3.25 | 23.7
2022-06-17 | 04:40 | C |  | 29 |  |  | 39 |  |  |  | 1800 | [5 empty] | 119 |  |  | 480 | 149
2022-06-17 | 05:00 | C |  | 39 |  |  | 41 |  |  |  | 1760 | [5 empty] | 119 |  |  | 460 | 149
2022-06-18 | 09:00 | A |  | 29 | 8.43 |  | 37 |  |  | 8.75 | 1920 | 57.85 | 2.89 |  |  |  | 126 |  |  | 430 | 149 |  | 40 | 41 | 11.32
2022-06-18 | 09:45 | A |  | 12 |  |  | 39 |  |  |  | 1840 |  |  |  | 3.03 |  | 128 |  |  | 450 | 149
2022-06-18 | 10:30 | A |  | 2 |  |  | 41 |  |  |  | 1790 |  |  | 4.99 |  |  | 119 |  |  | 440 | 149 | [5 empty] | 3.38 | 25.06
2022-06-18 | 11:15 | A |  | 43 |  |  | 41 |  |  |  | 1790 | [5 empty] | 119 |  |  | 440 | 149
2022-06-18 | 12:05 | A |  | 39 |  |  | 38 |  |  |  | 1910 |  |  |  | 2.94 |  | 122 |  |  | 420 | 149
2022-06-18 | 12:55 | A |  | 33 |  |  | 38 |  |  |  | 1910 | [5 empty] | 122 |  |  | 420 | 149
2022-06-18 | 13:45 | A |  | 1 |  |  | 38 |  |  |  | 1910 | [5 empty] | 122 |  |  | 420 | 149
2022-06-18 | 14:35 | A |  | 32 |  |  | 40 |  |  |  | 1820 | [5 empty] | 126 |  |  | 430 | 149
2022-06-18 | 15:25 | A |  | 36 |  |  | 41 |  |  |  | 1860 |  |  |  | 2.94 |  | 122 |  |  | 450 | 149
2022-06-18 | 16:15 | A |  | 30 |  |  | 41 |  |  |  | 1860 | [5 empty] | 122 |  |  | 450 | 149
2022-06-18 | 16:50 | B |  | 29 | 8.48 |  | 41 |  |  | 8.88 | 1860 | 57.85 | 2.84 |  |  |  | 119 |  |  | 470 | 149 |  | 39 | 42 | 11.32
2022-06-18 | 18:15 | B |  | 2 |  |  | 40 |  |  |  | 1810 |  |  |  | 2.95 |  | 122 |  |  | 450 | 149
2022-06-18 | 19:45 | B |  | 32 |  |  | 39 |  |  |  | 1900 |  |  | 4.85 |  |  | 126 |  |  | 480 | 149 | [5 empty] | 3.12 | 24.5
2022-06-18 | 21:25 | B |  | 36 |  |  | 40 |  |  |  | 1840 |  |  |  | 2.88 |  | 119 |  |  | 460 | 149
2022-06-18 | 22:40 | B |  | 30 |  |  | 39 |  |  |  | 1910 | [5 empty] | 122 |  |  | 480 | 149
2022-06-18 | 23:25 | B |  | 45 |  |  | 40 |  |  |  | 1890 |  |  |  | 2.9 |  | 126 |  |  | 470 | 149
2022-06-18 | 01:10 | C |  | 29 | 8.53 |  | 40 |  |  | 8.49 | 1920 | 57.85 | 2.79 |  |  |  | 105 |  |  | 480 | 149 |  | 40 | 42 | 11.32
2022-06-18 | 02:30 | C |  | 12 |  |  | 41 |  |  |  | 1900 | [5 empty] | 126 |  |  | 460 | 149
2022-06-18 | 03:40 | C |  | 2 |  |  | 39 |  |  |  | 1950 |  |  | 4.97 | 2.88 |  | 119 |  |  | 490 | 149 | [5 empty] | 3.16 | 25.7
2022-06-18 | 04:50 | C |  | 32 |  |  | 41 |  |  |  | 1890 | [5 empty] | 122 |  |  | 460 | 149
2022-06-18 | 06:40 | C |  | 36 |  |  | 40 |  |  |  | 1950 |  |  |  | 3 |  | 105 |  |  | 480 | 149
2022-06-18 | 07:20 | C |  | 45 |  |  | 40 |  |  |  | 1920 |  |  |  | 2.99 |  | 122 |  |  | 450 | 149
2022-06-20 | 08:50 | A |  | 30 | 8.57 |  | 40 |  |  | 8.61 | 1850 | 57.15 | 2.33 |  |  |  | 126 |  |  | 460 | 149 |  | 40 | 41 | 10.9
2022-06-20 | 10:10 | A |  | 32 |  |  | 40 |  |  |  | 1840 |  |  |  | 3 |  | 128 |  |  | 450 | 149
2022-06-20 | 11:30 | A |  | 45 |  |  | 39 |  |  |  | 1890 |  |  | 5.13 |  |  | 122 |  |  | 480 | 149 | [5 empty] | 3.42 | 24.9
2022-06-20 | 13:00 | A |  | 36 |  |  | 40 |  |  |  | 1980 |  |  |  | 2.98 |  | 128 |  |  | 490 | 149
2022-06-20 | 14:40 | A |  | 39 |  |  | 39 |  |  |  | 1950 | [5 empty] | 126 |  |  | 480 | 149
2022-06-20 | 15:35 | A |  | 36 |  |  | 40 |  |  |  | 1980 |  |  |  | 3.09 |  | 128 |  |  | 490 | 149
2022-06-20 | 17:10 | B |  | 30 |  |  | 41 |  |  |  | 1930 | [5 empty] | 122 |  |  | 470 | 149
2022-06-20 | 18:25 | B |  | 32 | 8.48 |  | 40 |  |  | 8.77 | 1950 | 57.15 | 2.42 |  | 2.89 |  | 105 |  |  | 480 | 149 |  | 38 | 40 | 10.9
2022-06-20 | 19:40 | B |  | 45 |  |  | 41 |  |  |  | 1920 | [5 empty] | 126 |  |  | 460 | 149
2022-06-20 | 21:10 | B |  | 36 |  |  | 40 |  |  |  | 1880 |  |  | 4.83 | 2.94 |  | 115 |  |  | 450 | 149 | [5 empty] | 3.1 | 23.7
2022-06-20 | 22:35 | B |  | 39 |  |  | 39 |  |  |  | 1910 | [5 empty] | 119 |  |  | 470 | 149
2022-06-20 | 23:40 | B |  | 2 |  |  | 40 |  |  |  | 1930 |  |  |  | 2.85 |  | 122 |  |  | 480 | 149
2022-06-20 | 01:05 | C |  | 45 | 8.53 |  | 39 |  |  | 8.53 | 1960 | 57.15 | 2.37 |  |  |  | 126 |  |  | 470 | 149 |  | 39 | 41 | 10.9
2022-06-20 | 02:40 | C |  | 36 |  |  | 40 |  |  |  | 1940 |  |  |  | 2.87 |  | 119 |  |  | 460 | 149
2022-06-20 | 04:00 | C |  | 28 |  |  | 40 |  |  |  | 1970 |  |  | 4.85 |  |  | 122 |  |  | 480 | 149 | [5 empty] | 3.27 | 24.3
2022-06-20 | 05:10 | C |  | 46 |  |  | 39 |  |  |  | 1950 |  |  |  | 2.93 |  | 122 |  |  | 490 | 149
2022-06-20 | 06:25 | C |  | 21 |  |  | 40 |  |  |  | 1900 | [5 empty] | 119 |  |  | 450 | 149
2022-06-20 | 07:30 | C |  | 12 |  |  | 40 |  |  |  | 1940 | [5 empty] | 119 |  |  | 460 | 149
2022-06-21 | 07:30 | A |  | 46 |  |  | 40 |  |  |  | 1940 | [5 empty] | 119 |  |  | 460 | 149
2022-06-21 | 08:30 | A |  | 45 | 8.66 |  | 40 |  |  | 8.35 | 1980 | 57.04 | 2.16 |  |  |  | 126 |  |  | 470 | 149 |  | 40 | 39 | 10.82
2022-06-21 | 09:10 | A |  | 2 |  |  | 40 |  |  |  | 1950 |  |  |  | 3.09 |  | 128 |  |  | 480 | 149
2022-06-21 | 10:00 | A |  | 28 |  |  | 39 |  |  |  | 1980 |  |  | 5.12 |  |  | 126 |  |  | 490 | 149 | [5 empty] | 3.35 | 25.35
2022-06-21 | 11:10 | A |  | 21 |  |  | 40 |  |  |  | 1950 |  |  |  | 3 |  | 122 |  |  | 480 | 149
2022-06-21 | 12:20 | A |  | 36 |  |  | 39 |  |  |  | 1990 | [5 empty] | 122 |  |  | 490 | 149
2022-06-21 | 13:30 | A |  | 21 |  |  | 37 |  |  |  | 2050 |  |  |  | 2.76 |  | 105 |  |  | 510 | 149
2022-06-21 | 16:30 | B |  | 46 |  |  | 40 |  |  |  | 1980 | [5 empty] | 126 |  |  | 490 | 149
2022-06-21 | 16:45 | B |  | 45 |  |  | 39 |  |  |  | 1990 | [5 empty] | 128 |  |  | 500 | 149
2022-06-21 | 17:30 | B |  | 28 |  |  | 39 |  |  |  | 1990 |  |  |  | 2.77 |  | 128 |  |  | 500 | 149
2022-06-21 | 18:10 | B |  | 21 | 8.6 |  | 39 |  |  | 8.41 | 2000 | 57.04 | 2.22 |  |  |  | 128 |  |  | 520 | 149 |  | 40 | 42 | 10.82
2022-06-21 | 19:20 | B |  | 36 |  |  | 40 |  |  |  | 1980 |  |  |  | 3 |  | 122 |  |  | 490 | 149
2022-06-21 | 20:55 | B |  | 43 |  |  | 38 |  |  |  | 1920 |  |  | 4.82 |  |  | 119 |  |  | 470 | 149 | [5 empty] | 3.01 | 26.9
2022-06-21 | 22:05 | B |  | 38 |  |  | 39 |  |  |  | 1950 |  |  |  | 2.86 |  | 122 |  |  | 480 | 149
2022-06-21 | 00:40 | C |  | 12 |  |  | 39 |  |  |  | 1980 | [5 empty] | 122 |  |  | 500 | 149
2022-06-21 | 01:10 | C |  | 45 | 8.9 |  | 40 |  |  | 8.59 | 1940 | 57.04 | 1.92 |  | 2.91 |  | 119 |  |  | 480 | 149 |  | 39 | 41 | 10.82
2022-06-21 | 02:15 | C |  | 28 |  |  | 39 |  |  |  | 1970 | [5 empty] | 122 |  |  | 490 | 149
2022-06-21 | 03:30 | C |  | 21 |  |  | 39 |  |  |  | 1970 | [5 empty] | 122 |  |  | 490 | 149 | [6 empty] | 25.8
2022-06-21 | 05:00 | C |  | 38 |  |  | 40 |  |  |  | 1990 |  |  | 5.01 | 2.83 |  | 115 |  |  | 510 | 149 | [5 empty] | 3.45
2022-06-21 | 06:30 | C |  | 39 |  |  | 39 |  |  |  | 1930 | [5 empty] | 119 |  |  | 480 | 149
2022-06-21 | 07:20 | C |  | 12 |  |  | 40 |  |  |  | 1950 |  |  |  | 2.89 |  | 122 |  |  | 490 | 149
2022-06-22 | 08:45 | A |  | 28 | 8.75 |  | 40 |  |  | 8.32 | 1990 | 57.14 | 2.01 |  |  |  | 126 |  |  | 490 | 149 |  | 39 | 40 | 10.76 |  |  | 24.7
2022-06-22 | 09:50 | A |  | 28 |  |  | 39 |  |  |  | 1950 |  |  |  | 2.67 |  | 122 |  |  | 470 | 149
2022-06-22 | 10:20 | A |  | 36 |  |  | 40 |  |  |  | 1980 |  |  | 5.41 |  |  | 128 |  |  | 480 | 149 | [5 empty] | 3.67
2022-06-22 | 11:30 | A |  | 30 |  |  | 39 |  |  |  | 1920 |  |  |  | 2.87 |  | 122 |  |  | 470 | 149
2022-06-22 | 12:40 | A |  | 30 |  |  | 40 |  |  |  | 1990 | [5 empty] | 119 |  |  | 490 | 149
2022-06-22 | 13:30 | A |  | 36 |  |  | 39 |  |  |  | 1950 |  |  |  | 2.71 |  | 126 |  |  | 480 | 149
2022-06-22 | 14:00 | A |  | 21 |  |  | 37 |  |  |  | 1980 | [5 empty] | 128 |  |  | 490 | 149
2022-06-22 | 16:40 | B |  | 12 | 8.69 |  | 39 |  |  | 8.21 | 1990 | 57.14 | 2.07 |  | 2.71 |  | 105 |  |  | 500 | 149 |  | 40 | 42 | 10.76 |  |  | 26.6
2022-06-22 | 17:15 | B |  | 21 |  |  | 37 |  |  |  | 2030 | [5 empty] | 126 |  |  | 510 | 149
2022-06-22 | 18:10 | B |  | 30 |  |  | 40 |  |  |  | 1980 |  |  | 5.31 | 3 |  | 122 |  |  | 490 | 149 | [5 empty] | 3.52
2022-06-22 | 19:20 | B |  | 36 |  |  | 37 |  |  |  | 1990 | [5 empty] | 128 |  |  | 490 | 149
2022-06-22 | 21:00 | B |  | 29 |  |  | 40 |  |  |  | 1950 |  |  |  | 2.93 |  | 122 |  |  | 480 | 149
2022-06-22 | 23:00 | B |  | 44 |  |  | 39 |  |  |  | 1970 | [5 empty] | 119 |  |  | 490 | 149
2022-06-22 | 01:10 | C |  | 29 | 8.78 |  | 40 |  |  | 8.56 | 1940 | 57.14 | 1.98 |  |  |  | 126 |  |  | 470 | 149 |  | 40 | 41 | 10.76 |  |  | 25.3
2022-06-22 | 02:40 | C |  | 21 |  |  | 39 |  |  |  | 1980 |  |  |  | 2.92 |  | 122 |  |  | 500 | 149
2022-06-22 | 03:55 | C |  | 44 |  |  | 40 |  |  |  | 1990 |  |  | 5.18 |  |  | 115 |  |  | 510 | 149 | [5 empty] | 3.45
2022-06-22 | 05:20 | C |  | 8 |  |  | 39 |  |  |  | 1960 |  |  |  | 3.03 |  | 119 |  |  | 480 | 149
2022-06-22 | 06:30 | C |  | 12 |  |  | 40 |  |  |  | 1980 | [5 empty] | 122 |  |  | 490 | 149
2022-06-22 | 07:40 | C |  | 2 |  |  | 39 |  |  |  | 1950 |  |  |  | 2.94 |  | 115 |  |  | 480 | 149
2022-06-23 | 08:45 | A |  | 2 | 8.78 |  | 39 |  |  | 8.69 | 1990 | 57.24 | 2.42 |  |  |  | 122 |  |  | 480 | 149 |  | 39 | 40 | 11.2 |  |  | 25.7
2022-06-23 | 09:20 | A |  | 44 |  |  | 40 |  |  |  | 1950 |  |  |  | 3 |  | 128 |  |  | 470 | 149
2022-06-23 | 10:00 | A |  | 37 |  |  | 39 |  |  |  | 1980 |  |  | 5.17 |  |  | 126 |  |  | 480 | 149 | [5 empty] | 3.44
2022-06-23 | 11:10 | A |  | 21 |  |  | 40 |  |  |  | 1920 |  |  |  | 2.89 |  | 122 |  |  | 470 | 149
2022-06-23 | 12:20 | A |  | 44 |  |  | 39 |  |  |  | 1990 | [5 empty] | 128 |  |  | 490 | 149
2022-06-23 | 13:40 | A |  | 37 |  |  | 40 |  |  |  | 1950 | [5 empty] | 122 |  |  | 480 | 149
2022-06-23 | 14:10 | A |  | 8 |  |  | 40 |  |  |  | 1980 | [5 empty] | 119 |  |  | 490 | 149
2022-06-23 | 15:30 | A |  | 8 |  |  | 39 |  |  |  | 1960 |  |  |  | 2.79 |  | 126 |  |  | 480 | 149
2022-06-23 | 16:35 | B |  | 37 |  |  | 37 |  |  |  | 1990 | [5 empty] | 122 |  |  | 500 | 149
2022-06-23 | 17:00 | B |  | 21 | 8.73 |  | 40 |  |  | 8.22 | 1980 | 57.24 | 2.47 |  | 3.05 |  | 126 |  |  | 490 | 149 |  | 40 | 43 | 11.2 |  |  | 26.7
2022-06-23 | 18:10 | B |  | 46 |  |  | 41 |  |  |  | 1950 | [5 empty] | 122 |  |  | 470 | 149
2022-06-23 | 19:40 | B |  | 44 |  |  | 40 |  |  |  | 1980 |  |  | 5.46 | 2.89 |  | 128 |  |  | 490 | 149 | [5 empty] | 3.59
2022-06-23 | 21:00 | B |  | 29 |  |  | 39 |  |  |  | 1960 | [5 empty] | 122 |  |  | 480 | 149
2022-06-23 | 22:40 | B |  | 8 |  |  | 40 |  |  |  | 1990 |  |  |  | 2.93 |  | 119 |  |  | 490 | 149
2022-06-23 | 23:35 | B |  | 2 |  |  | 39 |  |  |  | 1950 | [5 empty] | 126 |  |  | 470 | 149
2022-06-23 | 00:55 | C |  | 21 |  |  | 40 |  |  |  | 1940 | [5 empty] | 128 |  |  | 460 | 149
2022-06-23 | 02:40 | C |  | 37 | 8.66 |  | 39 |  |  | 8.53 | 1980 | 57.24 | 2.54 |  | 2.96 |  | 122 |  |  | 470 | 149 |  | 40 | 41 | 11.2 |  |  | 25.9
2022-06-23 | 03:55 | C |  | 21 |  |  | 40 |  |  |  | 1960 | [5 empty] | 119 |  |  | 480 | 149
2022-06-23 | 05:10 | C |  | 29 |  |  | 39 |  |  |  | 1990 |  |  | 5.25 | 2.88 |  | 122 |  |  | 470 | 149 | [5 empty] | 3.52
2022-06-23 | 06:25 | C |  | 44 |  |  | 40 |  |  |  | 1970 | [5 empty] | 126 |  |  | 480 | 149
2022-06-23 | 07:30 | C |  | 2 |  |  | 39 |  |  |  | 1960 |  |  |  | 2.92 |  | 119 |  |  | 490 | 149
2022-06-24 | 08:00 | A |  | 2 | 8.9 |  | 37 |  |  | 7.91 | 2100 | 57.5 | 2.44 |  | 2.89 |  | 126 |  |  | 520 | 149 |  | 39 | 40 | 11.34 |  |  | 27.5
2022-06-24 | 10:10 | A |  | 44 |  |  | 39 |  |  |  | 2010 | [5 empty] | 119 |  |  | 500 | 149
2022-06-24 | 11:00 | A |  | 12 |  |  | 40 |  |  |  | 1990 |  |  | 5.44 | 3.09 |  | 122 |  |  | 490 | 149 | [5 empty] | 3.58
2022-06-24 | 12:30 | A |  | 21 |  |  | 40 |  |  |  | 2000 | [5 empty] | 128 |  |  | 500 | 149
2022-06-24 | 13:00 | A |  | 29 |  |  | 41 |  |  |  | 1990 | [5 empty] | 126 |  |  | 490 | 149
2022-06-24 | 14:10 | A |  | 46 |  |  | 42 |  |  |  | 1890 | [5 empty] | 122 |  |  | 470 | 149
2022-06-24 | 16:32 | B |  | 44 |  |  | 44 |  |  |  | 1840 |  |  |  | 3.21 |  | 105 |  |  | 460 | 149
2022-06-24 | 16:42 | B |  | 48 |  |  | 42 |  |  |  | 1920 | [5 empty] | 119 |  |  | 460 | 149
2022-06-24 | 17:30 | B |  | 46 | 8.75 |  | 37 |  |  | 8.1 | 2010 | 57.5 | 2.59 |  | 2.77 |  | 119 |  |  | 520 | 149 |  | 40 | 42 | 11.34 |  |  | 26.9
2022-06-24 | 18:20 | B |  | 2 |  |  | 40 |  |  |  | 1990 | [5 empty] | 128 |  |  | 490 | 149
2022-06-24 | 19:10 | B |  | 29 |  |  | 39 |  |  |  | 2020 |  |  | 5.21 | 2.81 |  | 126 |  |  | 510 | 149 | [5 empty] | 3.35
2022-06-24 | 20:45 | B |  | 21 |  |  | 39 |  |  |  | 2000 | [5 empty] | 122 |  |  | 500 | 149
2022-06-24 | 22:00 | B |  | 37 |  |  | 40 |  |  |  | 1980 |  |  |  | 2.87 |  | 119 |  |  | 490 | 149
2022-06-24 | 23:25 | B |  | 8 |  |  | 39 |  |  |  | 1990 | [5 empty] | 126 |  |  | 510 | 149
2022-06-24 | 01:15 | C |  | 37 | 8.83 |  | 39 |  |  | 8.83 | 2010 | 57.5 | 2.51 |  |  |  | 122 |  |  | 510 | 149 |  | 39 | 41 | 11.34 |  |  | 25.8
2022-06-24 | 02:55 | C |  | 21 |  |  | 40 |  |  |  | 1990 |  |  |  | 2.91 |  | 126 |  |  | 500 | 149
2022-06-24 | 04:00 | C |  | 30 |  |  | 39 |  |  |  | 1970 |  |  | 5.3 |  |  | 119 |  |  | 490 | 149 | [5 empty] | 3.45
2022-06-24 | 05:20 | C |  | 25 |  |  | 40 |  |  |  | 1980 |  |  |  | 2.85 |  | 122 |  |  | 470 | 149
2022-06-24 | 06:35 | C |  | 2 |  |  | 39 |  |  |  | 1940 | [5 empty] | 126 |  |  | 480 | 149
2022-06-24 | 07:40 | C |  | 44 |  |  | 40 |  |  |  | 1960 |  |  |  | 2.89 |  | 122 |  |  | 490 | 149
2022-06-24 | 07:58 | C |  | 1 |  |  | 39 |  |  |  | 2010 | [5 empty] | 122 |  |  | 500 | 149
2022-06-25 | 08:45 | A |  | 29 | 8.66 |  | 39 |  |  | 8.37 | 2010 | 57.75 | 3.18 |  |  |  | 122 |  |  | 500 | 149 |  | 40 | 43 | 11.84 |  |  | 25.8
2022-06-25 | 10:10 | A |  | 21 |  |  | 41 |  |  |  | 2020 |  |  |  | 2.93 |  | 126 |  |  | 510 | 149
2022-06-25 | 11:40 | A |  | 44 |  |  | 39 |  |  |  | 1970 |  |  | 5.16 |  |  | 122 |  |  | 490 | 149 | [5 empty] | 3.26
2022-06-25 | 13:00 | A |  | 37 |  |  | 40 |  |  |  | 1990 |  |  |  | 2.91 |  | 126 |  |  | 480 | 149
2022-06-25 | 14:20 | A |  | 1 |  |  | 39 |  |  |  | 2000 | [5 empty] | 128 |  |  | 490 | 149
2022-06-25 | 15:15 | A |  | 37 |  |  | 41 |  |  |  | 2050 |  |  |  | 2.87 |  | 122 |  |  | 500 | 149
2022-06-25 | 17:20 | B |  | 44 | 8.75 |  | 39 |  |  | 8.49 | 1980 | 57.75 | 3.09 |  | 3.05 |  | 126 |  |  | 470 | 149 |  | 40 | 42 | 11.84 |  |  | 26.9
2022-06-25 | 06:30 | B |  | 48 |  |  | 40 |  |  |  | 2000 | [5 empty] | 119 |  |  | 490 | 149
2022-06-25 | 07:40 | B |  | 37 |  |  | 37 |  |  |  | 1980 |  |  | 4.91 | 2.99 |  | 128 |  |  | 520 | 149 | [5 empty] | 3.14
2022-06-25 | 09:00 | B |  | 30 |  |  | 40 |  |  |  | 1980 | [5 empty] | 126 |  |  | 490 | 149
2022-06-25 | 10:35 | B |  | 48 |  |  | 39 |  |  |  | 1990 |  |  |  | 2.79 |  | 128 |  |  | 500 | 149
2022-06-25 | 11:10 | B |  | 30 |  |  | 37 |  |  |  | 2010 | [5 empty] | 119 |  |  | 520 | 149
2022-06-25 | 00:35 | C |  | 45 |  |  | 40 |  |  |  | 1990 | [5 empty] | 122 |  |  | 490 | 149
2022-06-25 | 01:15 | C |  | 37 | 8.71 |  | 40 |  |  | 8.69 | 1970 | 57.75 | 3.13 |  | 2.93 |  | 122 |  |  | 480 | 149 |  | 40 | 41 | 11.84 |  |  | 25.3
2022-06-25 | 02:45 | C |  | 37 |  |  | 39 |  |  |  | 1970 | [5 empty] | 119 |  |  | 490 | 149
2022-06-25 | 03:50 | C |  | 2 |  |  | 38 |  |  |  | 1990 |  |  | 4.97 | 2.98 |  | 126 |  |  | 510 | 149 | [5 empty] | 3.22
2022-06-25 | 05:10 | C |  | 29 |  |  | 38 |  |  |  | 2000 | [5 empty] | 122 |  |  | 520 | 149
2022-06-25 | 06:20 | C |  | 25 |  |  | 40 |  |  |  | 1950 |  |  |  | 3.02 |  | 126 |  |  | 480 | 149
2022-06-25 | 07:30 | C |  | 21 |  |  | 41 |  |  |  | 1970 | [5 empty] | 119 |  |  | 490 | 149
2022-06-27 | 08:45 | A |  | 2 | 8.57 |  | 40 |  |  | 8.56 | 1990 | 57.28 | 2.79 |  |  |  | 122 |  |  | 490 | 149 |  | 40 | 43 | 11.36 |  |  | 25.7
2022-06-27 | 10:15 | A |  | 44 |  |  | 39 |  |  |  | 2000 |  |  |  | 2.76 |  | 126 |  |  | 480 | 149
2022-06-27 | 11:30 | A |  | 21 |  |  | 41 |  |  |  | 2010 |  |  | 5.31 |  |  | 128 |  |  | 500 | 149 | [5 empty] | 3.43
2022-06-27 | 12:20 | A |  | 21 |  |  | 39 |  |  |  | 1980 |  |  |  | 2.89 |  | 122 |  |  | 470 | 149
2022-06-27 | 13:10 | A |  | 48 |  |  | 40 |  |  |  | 1990 | [5 empty] | 126 |  |  | 480 | 149
2022-06-27 | 14:30 | A |  | 30 |  |  | 41 |  |  |  | 1900 |  |  |  | 2.82 |  | 128 |  |  | 490 | 149
2022-06-27 | 15:40 | A |  | 37 |  |  | 39 |  |  |  | 1980 | [5 empty] | 122 |  |  | 470 | 149
2022-06-27 | 15:30 | B |  | 37 | 8.75 |  | 41 |  |  | 8.66 | 1960 | 57.28 | 2.61 |  |  |  | 128 |  |  | 470 | 149 |  | 39 | 39 | 11.36 |  |  | 26.2
2022-06-27 | 18:20 | B |  | 45 |  |  | 39 |  |  |  | 1990 |  |  |  | 2.78 |  | 122 |  |  | 490 | 149
2022-06-27 | 19:20 | B |  | 37 |  |  | 40 |  |  |  | 1970 |  |  | 5.13 |  |  | 119 |  |  | 480 | 149 | [5 empty] | 3.32
2022-06-27 | 20:40 | B |  | 37 |  |  | 40 |  |  |  | 1950 |  |  |  | 3.05 |  | 105 |  |  | 480 | 149
2022-06-27 | 21:30 | B |  | 45 |  |  | 37 |  |  |  | 1990 | [5 empty] | 122 |  |  | 490 | 149
2022-06-27 | 22:20 | B |  | 29 |  |  | 41 |  |  |  | 1960 | [5 empty] | 128 |  |  | 470 | 149
2022-06-27 | 23:30 | B |  | 30 |  |  | 40 |  |  |  | 1980 |  |  |  | 2.99 |  | 126 |  |  | 490 | 149
2022-06-27 | 00:40 | C |  | 37 | 8.67 |  | 37 |  |  | 8.71 | 1990 | 57.28 | 2.69 |  |  |  | 128 |  |  | 500 | 149 |  | 40 | 42 | 11.36 |  |  | 25.8
2022-06-27 | 01:20 | C |  | 29 |  |  | 40 |  |  |  | 1960 |  |  |  | 3.09 |  | 126 |  |  | 470 | 149
2022-06-27 | 02:10 | C |  | 2 |  |  | 39 |  |  |  | 1980 |  |  | 4.89 |  |  | 122 |  |  | 490 | 149 | [5 empty] | 3.24
2022-06-27 | 03:20 | C |  | 21 |  |  | 40 |  |  |  | 1950 |  |  |  | 2.99 |  | 122 |  |  | 480 | 149
2022-06-27 | 04:40 | C |  | 45 |  |  | 40 |  |  |  | 1980 | [5 empty] | 119 |  |  | 490 | 149
2022-06-27 | 05:10 | C |  | 46 |  |  | 42 |  |  |  | 1890 |  |  |  | 2.87 |  | 122 |  |  | 460 | 149
2022-06-27 | 06:30 | C |  | 44 |  |  | 40 |  |  |  | 1950 | [5 empty] | 126 |  |  | 480 | 149
2022-06-28 | 08:55 | A |  | 2 | 8.69 |  | 40 |  |  | 8.63 | 2000 | 57.02 | 2.19 |  |  |  | 128 |  |  | 480 | 149 |  | 40 | 42 | 10.88 |  |  | 25.7
2022-06-28 | 10:15 | A |  | 25 |  |  | 39 |  |  |  | 1990 |  |  |  | 2.97 |  | 122 |  |  | 490 | 149
2022-06-28 | 11:25 | A |  | 37 |  |  | 40 |  |  |  | 2010 |  |  | 5.38 |  |  | 126 |  |  | 500 | 149 | [5 empty] | 3.53
2022-06-28 | 13:40 | A |  | 21 |  |  | 39 |  |  |  | 1980 |  |  |  | 2.83 |  | 119 |  |  | 470 | 149
2022-06-28 | 14:30 | A |  | 29 |  |  | 39 |  |  |  | 1950 | [5 empty] | 122 |  |  | 480 | 149
2022-06-28 | 15:45 | A |  | 44 |  |  | 40 |  |  |  | 1980 |  |  |  | 2.81 |  | 126 |  |  | 490 | 149
2022-06-28 | 15:55 | A |  | 33 |  |  | 40 |  |  |  | 1990 | [5 empty] | 128 |  |  | 500 | 149 |  | 38 | 40
2022-06-28 | 16:05 | A |  | 1 |  |  | 37 |  |  |  | 2000 |  |  |  | 2.88 |  | 119 |  |  | 510 | 149
2022-06-28 | 16:15 | A |  | 45 |  |  | 40 |  |  |  | 1980 | [5 empty] | 122 |  |  | 490 | 149
2022-06-28 | 19:20 | B |  | 33 | 8.6 |  | 40 |  |  | 8.44 | 1960 | 57.02 | 2.44 | 5.02 | 3 |  | 126 |  |  | 480 | 149 |  | 38 | 40 | 10.88 |  | 3.35 | 26.7
2022-06-28 | 21:00 | B |  | 44 |  |  | 39 |  |  |  | 1990 | [5 empty] | 128 |  |  | 490 | 149
2022-06-28 | 22:30 | B |  | 46 |  |  | 40 |  |  |  | 1950 |  |  |  | 2.89 |  | 122 |  |  | 470 | 149
2022-06-28 | 23:10 | B |  | 33 |  |  | 40 |  |  |  | 1980 | [5 empty] | 122 |  |  | 480 | 149
2022-06-28 | 01:00 | C |  | 46 | 8.66 |  | 37 |  |  | 8.39 | 2020 | 57.02 | 2.22 |  | 2.79 |  | 128 |  |  | 530 | 149 |  | 39 | 40 | 10.88 |  |  | 26.9
2022-06-28 | 02:20 | C |  | 21 |  |  | 40 |  |  |  | 1990 | [5 empty] | 119 |  |  | 500 | 149
2022-06-28 | 03:40 | C |  | 29 |  |  | 40 |  |  |  | 1980 |  |  | 5.24 | 3 |  | 105 |  |  | 490 | 149 | [5 empty] | 3.56
2022-06-28 | 04:10 | C |  | 30 |  |  | 40 |  |  |  | 1990 | [5 empty] | 122 |  |  | 490 | 149
2022-06-28 | 05:00 | C |  | 44 |  |  | 39 |  |  |  | 2000 |  |  |  | 2.97 |  | 119 |  |  | 500 | 149
2022-06-28 | 06:30 | C |  | 1 |  |  | 40 |  |  |  | 1990 | [5 empty] | 122 |  |  | 490 | 149
2022-06-28 | 07:45 | C |  | 44 |  |  | 41 |  |  |  | 1950 | [5 empty] | 128 |  |  | 480 | 149
2022-06-29 | 08:45 | A |  | 21 | 8.69 |  | 40 |  |  | 8.71 | 1900 | 57.17 | 2.23 |  |  |  | 128 |  |  | 470 | 149 |  | 40 | 42 | 10.92 |  |  | 24.7
2022-06-29 | 10:20 | A |  | 33 |  |  | 41 |  |  |  | 1990 |  |  |  | 2.79 |  | 122 |  |  | 480 | 149
2022-06-29 | 11:30 | A |  | 1 |  |  | 40 |  |  |  | 2000 |  |  | 4.98 |  |  | 126 |  |  | 490 | 149 | [5 empty] | 3.28
2022-06-29 | 13:40 | A |  | 29 |  |  | 41 |  |  |  | 1980 | [5 empty] | 122 |  |  | 460 | 149
2022-06-29 | 14:30 | A |  | 46 |  |  | 40 |  |  |  | 2010 | [5 empty] | 126 |  |  | 490 | 149
2022-06-29 | 15:40 | A |  | 44 |  |  | 40 |  |  |  | 2020 |  |  |  | 3 |  | 128 |  |  | 500 | 149
2022-06-29 | 15:55 | A |  | 2 |  |  | 39 |  |  |  | 2000 |  |  |  | 2.77 |  | 122 |  |  | 510 | 149 |  | 39 | 41
2022-06-29 | 16:20 | A |  | 42 |  |  | 37 |  |  |  | 1990 | [5 empty] | 126 |  |  | 500 | 149
2022-06-29 | 19:00 | B |  | 21 | 8.62 |  | 40 |  |  | 8.88 | 1990 | 57.17 | 2.3 | 4.87 | 3 |  | 115 |  |  | 490 | 149 |  | 39 | 41 | 10.92 |  | 3.13 | 26.7
2022-06-29 | 20:40 | B |  | 21 |  |  | 40 |  |  |  | 2010 | [5 empty] | 122 |  |  | 490 | 149
2022-06-29 | 21:10 | B |  | 1 |  |  | 41 |  |  |  | 1980 |  |  |  | 3.11 |  | 122 |  |  | 480 | 149
2022-06-29 | 22:00 | B |  | 1 |  |  | 39 |  |  |  | 2000 | [5 empty] | 126 |  |  | 500 | 149
2022-06-29 | 23:20 | B |  | 42 |  |  | 40 |  |  |  | 1990 |  |  |  | 3.05 |  | 122 |  |  | 510 | 149
2022-06-29 | 12:10 | B |  | 44 |  |  | 41 |  |  |  | 1950 | [5 empty] | 128 |  |  | 480 | 149
2022-06-29 | 01:10 | C |  | 29 | 8.66 |  | 37 |  |  | 8.71 | 2030 | 57.17 | 2.26 |  | 2.89 |  | 122 |  |  | 520 | 149 |  | 40 | 42 | 10.92 |  |  | 27.9
2022-06-29 | 02:00 | C |  | 38 |  |  | 40 |  |  |  | 2000 | [5 empty] | 115 |  |  | 500 | 149
2022-06-29 | 03:30 | C |  | 21 |  |  | 41 |  |  |  | 1990 |  |  | 4.75 | 3.09 |  | 126 |  |  | 490 | 149 | [5 empty] | 3.23
2022-06-29 | 04:10 | C |  | 44 |  |  | 41 |  |  |  | 1980 | [5 empty] | 128 |  |  | 490 | 149
2022-06-29 | 05:30 | C |  | 1 |  |  | 42 |  |  |  | 1950 | [5 empty] | 126 |  |  | 480 | 149
2022-06-29 | 06:00 | C |  | 42 |  |  | 37 |  |  |  | 2010 | [5 empty] | 122 |  |  | 510 | 149
2022-06-29 | 07:00 | C |  | 25 |  |  | 40 |  |  |  | 1990 | [5 empty] | 115 |  |  | 490 | 149
2022-06-30 | 08:45 | A |  | 38 | 8.75 |  | 41 |  |  | 8.37 | 2000 | 56.21 | 2.13 |  |  |  | 128 |  |  | 500 | 149 |  | 40 | 41 | 10.88 |  |  | 25.7
2022-06-30 | 10:20 | A |  | 44 |  |  | 40 |  |  |  | 1990 |  |  |  | 2.74 |  | 122 |  |  | 480 | 149
2022-06-30 | 11:20 | A |  | 1 |  |  | 41 |  |  |  | 2010 |  |  | 5.17 |  |  | 119 |  |  | 490 | 149 | [5 empty] | 3.45
2022-06-30 | 12:45 | A |  | 21 |  |  | 40 |  |  |  | 1900 |  |  |  | 2.8 |  | 126 |  |  | 470 | 149
2022-06-30 | 02:30 | A |  | 42 |  |  | 41 |  |  |  | 2030 | [5 empty] | 122 |  |  | 490 | 149
2022-06-30 | 03:40 | A |  | 44 |  |  | 40 |  |  |  | 2010 |  |  |  | 2.84 |  | 126 |  |  | 480 | 149
2022-06-30 | 17:10 | B |  | 42 | 8.8 |  | 39 |  |  | 8.1 | 2000 | 56.21 | 2.08 |  |  |  | 128 |  |  | 510 | 149 |  | 38 | 41 | 10.88 |  |  | 27.2
2022-06-30 | 18:10 | B |  | 29 |  |  | 40 |  |  |  | 1990 |  |  |  | 3 |  | 128 |  |  | 490 | 149
2022-06-30 | 18:40 | B |  | 25 |  |  | 37 |  |  |  | 2010 |  |  | 4.93 |  |  | 122 |  |  | 500 | 149 | [5 empty] | 3.17
2022-06-30 | 19:20 | B |  | 46 |  |  | 40 |  |  |  | 1980 |  |  |  | 2.99 |  | 126 |  |  | 480 | 149
2022-06-30 | 20:10 | B |  | 42 |  |  | 40 |  |  |  | 1990 | [5 empty] | 122 |  |  | 490 | 149
2022-06-30 | 21:00 | B |  | 21 |  |  | 37 |  |  |  | 2030 |  |  |  | 2.77 |  | 119 |  |  | 510 | 149
2022-06-30 | 22:40 | B |  | 1 |  |  | 40 |  |  |  | 2010 | [5 empty] | 128 |  |  | 500 | 149
2022-06-30 | 23:20 | B |  | 38 |  |  | 40 |  |  |  | 1990 | [5 empty] | 122 |  |  | 490 | 149
2022-06-30 | 01:00 | C |  | 1 | 8.69 |  | 37 |  |  | 8.21 | 2030 | 56.21 | 2.19 |  | 2.76 |  | 128 |  |  | 530 | 149 |  | 40 | 42 | 10.88 |  |  | 27.9
2022-06-30 | 02:30 | C |  | 42 |  |  | 39 |  |  |  | 2000 | [5 empty] | 128 |  |  | 500 | 149
2022-06-30 | 03:10 | C |  | 2 |  |  | 37 |  |  |  | 2010 |  |  | 5.14 | 2.81 |  | 122 |  |  | 500 | 149 | [5 empty] | 3.27
2022-06-30 | 04:40 | C |  | 44 |  |  | 40 |  |  |  | 1990 | [5 empty] | 119 |  |  | 490 | 149
2022-06-30 | 05:50 | C |  | 21 |  |  | 37 |  |  |  | 2020 | [5 empty] | 122 |  |  | 530 | 149
2022-06-30 | 06:20 | C |  | 21 |  |  | 41 |  |  |  | 1990 | [5 empty] | 126 |  |  | 490 | 149
2022-06-30 | 07:45 | C |  | 2 |  |  | 39 |  |  |  | 2000 | [5 empty] | 122 |  |  | 500 | 149
2022-07-01 | 09:10 | A |  | 2 | 8.66 |  | 41 |  |  | 8.63 | 1950 | 55.99 | 2.08 |  |  |  | 115 |  |  | 480 | 149 |  | 40 | 41 | 10.74 |  |  | 26.7
2022-07-01 | 10:20 | A |  | 1 |  |  | 39 |  |  |  | 1970 |  |  |  | 2.85 |  | 122 |  |  | 490 | 149
2022-07-01 | 11:25 | A |  | 29 |  |  | 40 |  |  |  | 1990 |  |  | 5.01 |  |  | 119 |  |  | 470 | 149 | [5 empty] | 3.17
2022-07-01 | 13:45 | A |  | 21 |  |  | 39 |  |  |  | 1950 |  |  |  | 2.79 |  | 119 |  |  | 460 | 149
2022-07-01 | 14:50 | A |  | 42 |  |  | 41 |  |  |  | 1910 | [5 empty] | 126 |  |  | 470 | 149
2022-07-01 | 15:45 | A |  | 44 |  |  | 40 |  |  |  | 1920 |  |  |  | 2.87 |  | 122 |  |  | 480 | 149
2022-07-01 | 17:00 | B |  | 44 | 8.62 |  | 40 |  |  | 8.87 | 1980 | 55.99 | 2.12 |  |  |  | 122 |  |  | 470 | 149 |  | 40 | 42 | 10.74 |  |  | 25.7
2022-07-01 | 18:15 | B |  | 2 |  |  | 41 |  |  |  | 1990 |  |  |  | 2.86 |  | 126 |  |  | 480 | 149
2022-07-01 | 19:20 | B |  | 1 |  |  | 39 |  |  |  | 1950 |  |  | 5.18 |  |  | 119 |  |  | 450 | 149 | [5 empty] | 3.41
2022-07-01 | 21:20 | B |  | 21 |  |  | 41 |  |  |  | 1970 |  |  |  | 2.85 |  | 122 |  |  | 470 | 149
2022-07-01 | 22:30 | B |  | 37 |  |  | 40 |  |  |  | 1980 | [5 empty] | 126 |  |  | 480 | 149
2022-07-01 | 23:45 | B |  | 29 |  |  | 41 |  |  |  | 1990 |  |  |  | 2.89 |  | 122 |  |  | 490 | 149
2022-07-01 | 01:10 | C |  | 37 | 8.57 |  | 42 |  |  | 8.79 | 1900 | 55.99 | 2.17 |  |  |  | 134 |  |  | 470 | 149 |  | 38 | 40 | 10.74 |  |  | 24.2
2022-07-01 | 02:00 | C |  | 25 |  |  | 41 |  |  |  | 1950 |  |  |  | 3.13 |  | 128 |  |  | 490 | 149
2022-07-01 | 03:10 | C |  | 44 |  |  | 40 |  |  |  | 1980 |  |  | 5.23 |  |  | 128 |  |  | 480 | 149 | [5 empty] | 3.33
2022-07-01 | 04:20 | C |  | 2 |  |  | 40 |  |  |  | 1990 |  |  |  | 2.99 |  | 119 |  |  | 490 | 149
2022-07-01 | 05:10 | C |  | 43 |  |  | 41 |  |  |  | 1880 | [5 empty] | 122 |  |  | 470 | 149
2022-07-01 | 05:40 | C |  | 1 |  |  | 39 |  |  |  | 1960 |  |  |  | 2.89 |  | 134 |  |  | 480 | 149
2022-07-01 | 07:20 | C |  | 21 |  |  | 40 |  |  |  | 1970 | [5 empty] | 128 |  |  | 480 | 149
2022-07-02 | 08:45 | A |  | 21 | 8.57 |  | 41 |  |  | 8.05 | 1990 | 55.69 | 2.73 | 5.18 |  |  | 122 |  |  | 480 | 149 |  | 40 | 43 | 11.3 |  | 3.43 | 24.7
2022-07-02 | 10:10 | A |  | 44 |  |  | 40 |  |  |  | 1980 |  |  |  | 2.8 |  | 126 |  |  | 470 | 149
2022-07-02 | 11:40 | A |  | 43 |  |  | 40 |  |  |  | 1950 | [5 empty] | 128 |  |  | 460 | 149
2022-07-02 | 13:10 | A |  | 2 |  |  | 41 |  |  |  | 1880 |  |  |  | 2.87 |  | 122 |  |  | 450 | 149
2022-07-02 | 14:30 | A |  | 1 |  |  | 39 |  |  |  | 1970 | [5 empty] | 126 |  |  | 470 | 149
2022-07-02 | 15:45 | A |  | 37 |  |  | 40 |  |  |  | 2000 |  |  |  | 2.91 |  | 128 |  |  | 490 | 149
2022-07-02 | 17:10 | B |  | 21 | 8.75 |  | 37 |  |  | 8.1 | 2010 | 55.69 | 2.55 |  |  |  | 119 |  |  | 510 | 149 |  | 39 | 41 | 11.3 |  |  | 26.9
2022-07-02 | 18:40 | B |  | 1 |  |  | 40 |  |  |  | 1990 |  |  |  | 3 |  | 122 |  |  | 490 | 149
2022-07-02 | 19:35 | B |  | 44 |  |  | 40 |  |  |  | 1970 |  |  | 5.28 |  |  | 126 |  |  | 480 | 149 | [5 empty] | 3.48
2022-07-02 | 21:30 | B |  | 37 |  |  | 39 |  |  |  | 1990 |  |  |  | 2.76 |  | 122 |  |  | 490 | 149
2022-07-02 | 23:40 | B |  | 29 |  |  | 37 |  |  |  | 2000 | [5 empty] | 119 |  |  | 500 | 149
2022-07-02 | 12:10 | B |  | 25 |  |  | 40 |  |  |  | 1990 |  |  |  | 2.97 |  | 128 |  |  | 490 | 149
2022-07-02 | 01:10 | C |  | 25 | 8.66 |  | 40 |  |  | 8.22 | 1990 | 55.69 | 2.64 |  |  |  | 134 |  |  | 490 | 149 |  | 40 | 40 | 11.3 |  |  | 25.7
2022-07-02 | 02:20 | C |  | 37 |  |  | 37 |  |  |  | 2000 |  |  |  | 2.69 |  | 128 |  |  | 500 | 149
2022-07-02 | 03:00 | C |  | 44 |  |  | 39 |  |  |  | 2010 |  |  | 4.86 |  |  | 126 |  |  | 510 | 149 | [5 empty] | 3.14
2022-07-02 | 04:40 | C |  | 43 |  |  | 37 |  |  |  | 2000 |  |  |  | 2.79 |  | 122 |  |  | 500 | 149
2022-07-02 | 05:10 | C |  | 21 |  |  | 41 |  |  |  | 1990 | [5 empty] | 128 |  |  | 490 | 149
2022-07-02 | 06:20 | C |  | 38 |  |  | 37 |  |  |  | 2000 |  |  |  | 2.89 |  | 122 |  |  | 520 | 149
2022-07-02 | 07:30 | C |  | 21 |  |  | 41 |  |  |  | 1970 | [5 empty] | 119 |  |  | 480 | 149
2022-07-04 | 08:45 | A |  | 44 | 8.73 |  | 41 |  |  | 8.37 | 1980 | 55.34 | 2.51 |  |  |  | 126 |  |  | 470 | 149 |  | 39 | 39 | 11.24 |  |  | 25.7
2022-07-04 | 10:20 | A |  | 21 |  |  | 40 |  |  |  | 1990 |  |  |  | 2.83 |  | 122 |  |  | 480 | 149
2022-07-04 | 11:30 | A |  | 9 |  |  | 41 |  |  |  | 1950 |  |  | 5.29 |  |  | 122 |  |  | 450 | 149 | [5 empty] | 3.42
2022-07-04 | 12:30 | A |  | 1 |  |  | 40 |  |  |  | 1980 |  |  |  | 3.02 |  | 128 |  |  | 470 | 149
2022-07-04 | 12:30 | A |  | 1 |  |  | 41 |  |  |  | 1970 | [5 empty] | 126 |  |  | 470 | 149
2022-07-04 | 03:30 | A |  | 33 |  |  | 40 |  |  |  | 1880 |  |  |  | 2.85 |  | 122 |  |  | 460 | 149
2022-07-04 | 04:20 | A |  | 21 |  |  | 41 |  |  |  | 1890 | [5 empty] | 126 |  |  | 480 | 149
2022-07-04 | 17:00 | B |  | 33 | 8.57 |  | 39 |  |  | 8.44 | 1990 | 55.34 | 2.67 |  | 2.77 |  | 128 |  |  | 490 | 149 |  | 40 | 41 | 11.24 |  |  | 26.8
2022-07-04 | 18:10 | B |  | 44 |  |  | 37 |  |  |  | 2000 | [5 empty] | 134 |  |  | 500 | 149
2022-07-04 | 19:40 | B |  | 33 |  |  | 40 |  |  |  | 1980 |  |  | 5.06 | 3.05 |  | 122 |  |  | 490 | 149 | [5 empty] | 3.25
2022-07-04 | 20:55 | B |  | 9 |  |  | 39 |  |  |  | 1990 | [5 empty] | 119 |  |  | 500 | 149
2022-07-04 | 21:20 | B |  | 21 |  |  | 42 |  |  |  | 1890 | [5 empty] | 126 |  |  | 470 | 149
2022-07-04 | 22:10 | B |  | 21 |  |  | 40 |  |  |  | 1950 |  |  |  | 2.91 |  | 128 |  |  | 480 | 149
2022-07-06 | 20:39 | B |  | 21 | 8.58 |  | 40 |  |  | 8.91 | 1950 | 55.87 | 2.9 |  | 2.85 |  | 122 |  |  | 480 | 149 |  | 39 | 41 | 11.48 |  |  | 24.9
2022-07-06 | 22:10 | B |  | 33 |  |  | 39 |  |  |  | 1980 |  |  | 5.06 |  |  | 119 |  |  | 490 | 149 | [5 empty] | 3.28
2022-07-06 | 23:25 | B |  | 45 |  |  | 39 |  |  |  | 1940 |  |  |  | 2.91 |  | 122 |  |  | 470 | 149
2022-07-06 | 23:55 | B |  | 44 |  |  | 39 |  |  |  | 1970 | [5 empty] | 126 |  |  | 490 | 149
2022-07-06 | 01:20 | C |  | 33 |  |  | 39 |  |  |  | 1970 | [5 empty] | 126 |  |  | 490 | 149
2022-07-06 | 02:40 | C |  | 9 | 8.63 |  | 40 |  |  | 8.73 | 1960 | 55.87 | 2.85 |  | 2.93 |  | 122 |  |  | 480 | 149 |  | 40 | 41 | 11.48 |  |  | 25.8
2022-07-06 | 04:00 | C |  | 45 |  |  | 39 |  |  |  | 1930 | [5 empty] | 119 |  |  | 460 | 149
2022-07-06 | 05:20 | C |  | 29 |  |  | 40 |  |  |  | 1950 |  |  | 5.19 | 2.85 |  | 122 |  |  | 470 | 149 | [5 empty] | 3.41
2022-07-06 | 06:30 | C |  | 21 |  |  | 38 |  |  |  | 1980 | [5 empty] | 126 |  |  | 490 | 149
2022-07-06 | 07:20 | C |  | 30 |  |  | 40 |  |  |  | 1940 |  |  |  | 2.89 |  | 119 |  |  | 470 | 149
2022-07-07 | 08:45 | A |  | 21 | 8.6 |  | 41 |  |  | 8.67 | 1990 | 56.03 | 3.04 |  |  |  | 126 |  |  | 480 | 149 |  | 40 | 40 | 11.64 |  |  | 25.7
2022-07-07 | 10:10 | A |  | 2 |  |  | 40 |  |  |  | 1980 |  |  |  | 2.85 |  | 122 |  |  | 470 | 149
2022-07-07 | 11:15 | A |  | 43 |  |  | 41 |  |  |  | 1950 |  |  | 5.03 |  |  | 119 |  |  | 450 | 149 | [5 empty] | 3.25
2022-07-07 | 02:30 | A |  | 33 |  |  | 40 |  |  |  | 1980 |  |  |  | 2.89 |  | 122 |  |  | 470 | 149
2022-07-07 | 01:15 | A |  | 33 |  |  | 41 |  |  |  | 2000 | [5 empty] | 126 |  |  | 490 | 149
2022-07-07 | 02:30 | A |  | 44 |  |  | 40 |  |  |  | 2010 |  |  |  | 2.99 |  | 128 |  |  | 500 | 149
2022-07-07 | 03:45 | A |  | 44 |  |  | 41 |  |  |  | 2000 | [5 empty] | 126 |  |  | 490 | 149
2022-07-07 | 05:00 | B |  | 33 | 8.57 |  | 37 |  |  | 8.59 | 1990 | 56.03 | 3.07 |  | 2.76 |  | 128 |  |  | 500 | 149 |  | 40 | 42 | 11.64 |  |  | 26.9
2022-07-07 | 06:40 | B |  | 44 |  |  | 40 |  |  |  | 1980 | [5 empty] | 122 |  |  | 490 | 149
2022-07-07 | 07:20 | B |  | 21 |  |  | 37 |  |  |  | 2010 |  |  | 5.26 | 2.79 |  | 119 |  |  | 510 | 149 | [5 empty] | 3.45
2022-07-07 | 09:10 | B |  | 33 |  |  | 39 |  |  |  | 2000 | [5 empty] | 122 |  |  | 500 | 149
2022-07-07 | 10:20 | B |  | 33 |  |  | 40 |  |  |  | 1990 |  |  |  | 3.09 |  | 134 |  |  | 490 | 149
2022-07-07 | 11:45 | B |  | 45 |  |  | 42 |  |  |  | 1950 | [5 empty] | 128 |  |  | 490 | 149
2022-07-07 | 00:20 | B |  | 45 |  |  | 40 |  |  |  | 1980 | [5 empty] | 126 |  |  | 480 | 149
2022-07-07 | 01:10 | C |  | 33 | 8.53 |  | 39 |  |  | 8.73 | 1970 | 56.03 | 3.11 |  | 2.88 |  | 126 |  |  | 490 | 149 |  | 40 | 41 | 11.64 |  |  | 26.4
2022-07-07 | 02:55 | C |  | 33 |  |  | 40 |  |  |  | 1930 | [5 empty] | 119 |  |  | 470 | 149
2022-07-07 | 03:45 | C |  | 45 |  |  | 39 |  |  |  | 1950 |  |  | 5.18 | 2.93 |  | 122 |  |  | 480 | 149 | [5 empty] | 3.32
2022-07-07 | 04:50 | C |  | 25 |  |  | 40 |  |  |  | 1980 | [5 empty] | 119 |  |  | 490 | 149
2022-07-07 | 06:30 | C |  | 30 |  |  | 39 |  |  |  | 1990 |  |  |  | 2.97 |  | 122 |  |  | 480 | 149
2022-07-07 | 07:40 | C |  | 21 |  |  | 40 |  |  |  | 1960 | [5 empty] | 126 |  |  | 490 | 149
2022-07-08 | 08:45 | A |  | 21 | 8.57 |  | 41 |  |  | 8.37 | 1990 | 56.31 | 2.57 |  |  |  | 122 |  |  | 480 | 149 |  | 40 | 39 | 11.14 |  |  | 25.7
2022-07-08 | 10:20 | A |  | 28 |  |  | 40 |  |  |  | 1980 |  |  |  | 2.91 |  | 126 |  |  | 470 | 149
2022-07-08 | 11:30 | A |  | 43 |  |  | 41 |  |  |  | 1990 |  |  | 5.85 |  |  | 119 |  |  | 490 | 149 | [5 empty] | 3.77
2022-07-08 | 12:30 | A |  | 44 |  |  | 40 |  |  |  | 1980 |  |  |  | 2.8 |  | 126 |  |  | 470 | 149
2022-07-08 | 13:30 | A |  | 12 |  |  | 41 |  |  |  | 1990 | [5 empty] | 122 |  |  | 480 | 149
2022-07-08 | 14:45 | A |  | 37 |  |  | 41 |  |  |  | 2000 |  |  |  | 2.87 |  | 119 |  |  | 500 | 149
2022-07-08 | 14:45 | A |  | 46 |  |  | 40 |  |  |  | 2010 | [5 empty] | 128 |  |  | 490 | 149
2022-07-08 | 17:00 | B |  | 46 | 8.62 |  | 40 |  |  | 8.51 | 1980 | 56.31 | 2.52 |  | 3.09 |  | 119 |  |  | 490 | 149 |  | 38 | 40 | 11.14 |  |  | 26.2
2022-07-08 | 18:10 | B |  | 32 |  |  | 37 |  |  |  | 2000 | [5 empty] | 128 |  |  | 500 | 149
2022-07-08 | 19:00 | B |  | 38 |  |  | 40 |  |  |  | 1990 |  |  | 5.63 | 2.89 |  | 126 |  |  | 490 | 149 | [5 empty] | 3.62
2022-07-08 | 20:40 | B |  | 9 |  |  | 39 |  |  |  | 2000 | [5 empty] | 119 |  |  | 510 | 149
2022-07-08 | 21:00 | B |  | 28 |  |  | 41 |  |  |  | 1980 |  |  |  | 3 |  | 122 |  |  | 480 | 149
2022-07-08 | 22:30 | B |  | 37 |  |  | 40 |  |  |  | 1990 | [5 empty] | 128 |  |  | 490 | 149
2022-07-08 | 23:10 | B |  | 44 |  |  | 40 |  |  |  | 1990 | [5 empty] | 122 |  |  | 500 | 149
2022-07-08 | 00:00 | B |  | 43 |  |  | 42 |  |  |  | 1950 | [5 empty] | 126 |  |  | 480 | 149
2022-07-08 | 01:00 | C |  | 32 | 8.6 |  | 40 |  |  | 8.69 | 1980 | 56.31 | 2.54 |  |  |  | 119 |  |  | 500 | 149 |  | 40 | 39 | 11.14 |  |  | 25.2
2022-07-08 | 14:30 | C |  | 37 |  |  | 39 |  |  |  | 1910 |  |  |  | 2.86 |  | 122 |  |  | 490 | 149
2022-07-08 | 03:45 | C |  | 44 |  |  | 40 |  |  |  | 1940 |  |  | 5.71 |  |  | 126 |  |  | 480 | 149 | [5 empty] | 3.59
2022-07-08 | 05:00 | C |  | 30 |  |  | 39 |  |  |  | 1960 |  |  |  | 2.94 |  | 122 |  |  | 470 | 149
2022-07-08 | 06:25 | C |  | 28 |  |  | 40 |  |  |  | 1970 | [5 empty] | 119 |  |  | 490 | 149
2022-07-08 | 06:25 | C |  | 38 |  |  | 39 |  |  |  | 1930 |  |  |  | 2.91 |  | 126 |  |  | 470 | 149
2022-07-08 | 06:55 | C |  | 46 |  |  | 39 |  |  |  | 1930 |  |  |  | 2.91 |  | 126 |  |  | 470 | 149
2022-07-09 | 08:45 | A |  | 46 | 8.66 |  | 41 |  |  | 8.86 | 1980 | 58.76 | 3.06 |  |  |  | 119 |  |  | 480 | 149 |  | 41 | 42 | 11.72 |  |  | 25.8
2022-07-09 | 10:10 | A |  | 37 |  |  | 40 |  |  |  | 1990 |  |  |  | 3 |  | 122 |  |  | 490 | 149
2022-07-09 | 11:30 | A |  | 1 |  |  | 41 |  |  |  | 1980 |  |  | 5.73 |  |  | 126 |  |  | 480 | 149 | [5 empty] | 3.73
2022-07-09 | 12:45 | A |  | 44 |  |  | 40 |  |  |  | 1970 |  |  |  | 2.98 |  | 122 |  |  | 470 | 149
2022-07-09 | 13:30 | A |  | 32 |  |  | 41 |  |  |  | 2000 | [5 empty] | 119 |  |  | 490 | 149
2022-07-09 | 14:40 | A |  | 12 |  |  | 41 |  |  |  | 2010 |  |  |  | 3.15 |  | 122 |  |  | 500 | 149
2022-07-09 | 15:45 | A |  | 2 |  |  | 40 |  |  |  | 1990 | [5 empty] | 119 |  |  | 480 | 149
2022-07-09 | 16:15 | A |  | 28 |  |  | 40 |  |  |  | 1990 | [5 empty] | 119 |  |  | 480 | 149
2022-07-09 | 17:20 | B |  | 44 | 8.75 |  | 40 |  |  | 8.76 | 1980 | 58.76 | 2.97 |  | 2.89 |  | 122 |  |  | 490 | 149 |  | 39 | 41 | 11.72 |  |  | 26.7
2022-07-09 | 18:00 | B |  | 46 |  |  | 40 |  |  |  | 1990 | [5 empty] | 119 |  |  | 490 | 149
2022-07-09 | 19:30 | B |  | 32 |  |  | 41 |  |  |  | 1950 |  |  | 5.52 |  |  | 128 |  |  | 480 | 149 | [5 empty] | 3.62
2022-07-09 | 21:00 | B |  | 28 |  |  | 42 |  |  |  | 1950 | [5 empty] | 128 |  |  | 470 | 149
2022-07-09 | 21:30 | B |  | 38 |  |  | 40 |  |  |  | 1990 |  |  |  | 3.05 |  | 126 |  |  | 490 | 149
2022-07-09 | 22:30 | B |  | 12 |  |  | 37 |  |  |  | 2000 |  |  |  | 2.88 |  | 122 |  |  | 510 | 149
2022-07-09 | 23:20 | B |  | 37 |  |  | 41 |  |  |  | 1980 | [5 empty] | 122 |  |  | 490 | 149
2022-07-09 | 12:35 | C |  | 46 |  |  | 41 |  |  |  | 1950 | [5 empty] | 119 |  |  | 470 | 149
2022-07-09 | 01:00 | C |  | 37 | 8.71 |  | 40 |  |  | 8.78 | 1970 | 58.76 | 3.01 |  |  |  | 122 |  |  | 490 | 149 |  | 40 | 42 | 11.72 |  |  | 25.9
2022-07-09 | 02:50 | C |  | 1 |  |  | 39 |  |  |  | 1940 |  |  |  | 2.88 |  | 126 |  |  | 470 | 149
2022-07-09 | 04:00 | C |  | 32 |  |  | 41 |  |  |  | 1960 |  |  | 5.47 |  |  | 119 |  |  | 480 | 149 | [5 empty] | 3.5
2022-07-09 | 05:10 | C |  | 44 |  |  | 40 |  |  |  | 1950 |  |  |  | 2.93 |  | 128 |  |  | 470 | 149
2022-07-09 | 06:20 | C |  | 21 |  |  | 39 |  |  |  | 1990 | [5 empty] | 122 |  |  | 500 | 149
2022-07-09 | 07:30 | C |  | 2 |  |  | 40 |  |  |  | 1940 |  |  |  | 2.83 |  | 126 |  |  | 460 | 149
2022-07-09 | 07:50 | C |  | 38 |  |  | 40 |  |  |  | 1940 |  |  |  | 2.83 |  | 126 |  |  | 460 | 149
2022-07-10 | 08:45 | A |  | 12 | 8.66 |  | 41 |  |  | 8.44 | 1980 | 56.6 | 3.26 |  |  |  | 122 |  |  | 470 | 149 |  | 48 | 48 | 11.92 |  |  | 24.7
2022-07-10 | 10:40 | A |  | 28 |  |  | 40 |  |  |  | 1990 |  |  |  | 2.88 |  | 126 |  |  | 480 | 149
2022-07-10 | 11:40 | A |  | 21 |  |  | 41 |  |  |  | 2000 |  |  | 5.28 |  |  | 119 |  |  | 490 | 149 | [5 empty] | 3.42
2022-07-10 | 13:20 | A |  | 46 |  |  | 40 |  |  |  | 1950 |  |  |  | 2.77 |  | 122 |  |  | 450 | 149
2022-07-10 | 14:30 | A |  | 21 |  |  | 41 |  |  |  | 1980 | [5 empty] | 126 |  |  | 470 | 149
2022-07-10 | 15:30 | A |  | 2 |  |  | 40 |  |  |  | 2000 |  |  |  | 2.93 |  | 122 |  |  | 490 | 149
2022-07-10 | 16:15 | A |  | 44 |  |  | 41 |  |  |  | 2010 | [5 empty] | 119 |  |  | 500 | 149
2022-07-10 | 17:00 | B |  | 33 | 8.76 |  | 40 |  |  | 8.33 | 2000 | 56.6 | 3.16 |  | 3.09 |  | 119 |  |  | 510 | 149 |  | 38 | 40 | 11.92 |  |  | 26.9
2022-07-10 | 18:10 | B |  | 44 |  |  | 40 |  |  |  | 1990 | [5 empty] | 128 |  |  | 490 | 149
2022-07-10 | 19:00 | B |  | 2 |  |  | 40 |  |  |  | 1990 |  |  |  | 2.91 |  | 122 |  |  | 490 | 149
2022-07-10 | 21:00 | B |  | 12 |  |  | 42 |  |  |  | 1950 |  |  | 5.17 |  |  | 119 |  |  | 470 | 149 | [5 empty] | 3.4
2022-07-10 | 23:00 | B |  | 41 |  |  | 40 |  |  |  | 1980 |  |  |  | 3 |  | 128 |  |  | 490 | 149
2022-07-10 | 12:10 | B |  | 21 |  |  | 40 |  |  |  | 1980 | [5 empty] | 122 |  |  | 490 | 149
2022-07-10 | 00:55 | C |  | 33 | 8.64 |  | 39 |  |  | 8.55 | 1970 | 56.6 | 3.28 |  |  |  | 126 |  |  | 490 | 149 |  | 40 | 41 | 11.92 |  |  | 26.1
2022-07-10 | 02:40 | C |  | 28 |  |  | 40 |  |  |  | 1990 |  |  |  | 2.98 |  | 122 |  |  | 500 | 149
2022-07-10 | 04:00 | C |  | 44 |  |  | 39 |  |  |  | 1960 | [5 empty] | 128 |  |  | 480 | 149
2022-07-10 | 05:20 | C |  | 46 |  |  | 40 |  |  |  | 1980 |  |  | 5.33 | 3.02 |  | 122 |  |  | 490 | 149 | [5 empty] | 3.59
2022-07-10 | 06:30 | C |  | 21 |  |  | 41 |  |  |  | 1950 | [5 empty] | 119 |  |  | 470 | 149
2022-07-10 | 07:20 | C |  | 12 |  |  | 40 |  |  |  | 1980 |  |  |  | 2.93 |  | 126 |  |  | 480 | 149
2022-07-10 | 07:50 | C |  | 2 |  |  | 40 |  |  |  | 1980 |  |  |  | 2.93 |  | 126 |  |  | 480 | 149
2022-07-11 | 08:45 | A |  | 28 | 8.67 |  | 40 |  |  | 8.66 | 1950 | 55.27 | 2.77 |  |  |  | 119 |  |  | 450 | 149 |  | 40 | 37 | 11.44 |  |  | 26.7
2022-07-11 | 10:20 | A |  | 33 |  |  | 41 |  |  |  | 1980 |  |  |  | 3.13 |  | 122 |  |  | 480 | 149
2022-07-11 | 11:40 | A |  | 46 |  |  | 40 |  |  |  | 1990 |  |  | 5.62 |  |  | 119 |  |  | 490 | 149 | [5 empty] | 3.79
2022-07-11 | 12:45 | A |  | 44 |  |  | 41 |  |  |  | 1980 |  |  |  | 3.17 |  | 126 |  |  | 480 | 149
2022-07-11 | 02:15 | A |  | 33 |  |  | 39 |  |  |  | 1880 | [5 empty] | 112 |  |  | 430 | 149
2022-07-11 | 03:15 | A |  | 21 |  |  | 40 |  |  |  | 1990 |  |  |  | 2.91 |  | 122 |  |  | 460 | 149
2022-07-11 | 03:45 | A |  | 21 |  |  | 41 |  |  |  | 1910 | [5 empty] | 119 |  |  | 500 | 149
2022-07-11 | 16:40 | B |  | 33 | 8.64 |  | 39 |  |  | 8.44 | 2000 | 55.27 | 2.8 |  | 2.77 |  | 119 |  |  | 510 | 149 |  | 36 | 36 | 11.44 |  |  | 27.2
2022-07-11 | 17:30 | B |  | 21 |  |  | 40 |  |  |  | 1980 | [5 empty] | 128 |  |  | 490 | 149
2022-07-11 | 18:45 | B |  | 33 |  |  | 40 |  |  |  | 1990 |  |  | 5.46 | 2.99 |  | 122 |  |  | 490 | 149 | [5 empty] | 3.64
2022-07-11 | 19:40 | B |  | 29 |  |  | 39 |  |  |  | 1990 | [5 empty] | 126 |  |  | 500 | 149
2022-07-11 | 20:30 | B |  | 30 |  |  | 37 |  |  |  | 2010 |  |  |  | 2.87 |  | 128 |  |  | 510 | 149
2022-07-11 | 21:00 | B |  | 44 |  |  | 40 |  |  |  | 1990 | [5 empty] | 122 |  |  | 490 | 149
2022-07-11 | 22:40 | B |  | 21 |  |  | 41 |  |  |  | 1950 | [5 empty] | 119 |  |  | 480 | 149
2022-07-11 | 23:40 | C |  | 46 |  |  | 40 |  |  |  | 1990 | [5 empty] | 128 |  |  | 490 | 149
2022-07-11 | 01:05 | C |  | 33 | 8.71 |  | 40 |  |  | 8.39 | 1980 | 55.27 | 2.73 |  | 2.83 |  | 122 |  |  | 490 | 149 |  | 40 | 39 | 11.44 |  |  | 26.5
2022-07-11 | 02:45 | C |  | 12 |  |  | 39 |  |  |  | 1950 | [5 empty] | 128 |  |  | 480 | 149
2022-07-11 | 03:55 | C |  | 2 |  |  | 41 |  |  |  | 1960 |  |  | 5.41 | 2.9 |  | 126 |  |  | 470 | 149 | [5 empty] | 3.51
2022-07-11 | 05:00 | C |  | 44 |  |  | 40 |  |  |  | 1970 | [5 empty] | 122 |  |  | 480 | 149
2022-07-11 | 06:10 | C |  | 30 |  |  | 39 |  |  |  | 1990 |  |  |  | 2.87 |  | 119 |  |  | 500 | 149
2022-07-11 | 07:20 | C |  | 21 |  |  | 40 |  |  |  | 2000 | [5 empty] | 122 |  |  | 510 | 149
2022-07-12 | 08:45 | A |  | 2 | 8.69 |  | 41 |  |  | 8.05 | 2000 | 56.78 | 3.21 | 5.34 |  |  | 119 |  |  | 490 | 149 |  | 38 | 41 | 11.9 |  | 3.62 | 25.7
2022-07-12 | 10:20 | A |  | 29 |  |  | 40 |  |  |  | 2010 |  |  |  | 2.86 |  | 122 |  |  | 500 | 149
2022-07-12 | 11:30 | A |  | 44 |  |  | 40 |  |  |  | 1990 | [5 empty] | 119 |  |  | 490 | 149
2022-07-12 | 12:30 | A |  | 21 |  |  | 41 |  |  |  | 1880 |  |  |  | 2.93 |  | 115 |  |  | 460 | 149
2022-07-12 | 13:15 | A |  | 43 |  |  | 42 |  |  |  | 1850 | [5 empty] | 119 |  |  | 420 | 149
2022-07-12 | 14:30 | A |  | 30 |  |  | 41 |  |  |  | 1910 |  |  |  | 3.07 |  | 112 |  |  | 480 | 149
2022-07-12 | 15:30 | A |  | 36 |  |  | 40 |  |  |  | 1950 | [5 empty] | 119 |  |  | 470 | 149
2022-07-12 | 16:40 | B |  | 44 | 8.75 |  | 40 |  |  | 8.22 | 1990 | 56.78 | 3.15 |  | 3.09 |  | 128 |  |  | 490 | 149 |  | 36 | 39 | 11.9 |  |  | 26.9
2022-07-12 | 17:30 | B |  | 2 |  |  | 39 |  |  |  | 2000 | [5 empty] | 126 |  |  | 450 | 149
2022-07-12 | 19:20 | B |  | 36 |  |  | 41 |  |  |  | 1980 | [5 empty] | 119 |  |  | 480 | 149
2022-07-12 | 20:40 | B |  | 43 |  |  | 40 |  |  |  | 1990 |  |  | 5.54 | 2.98 |  | 122 |  |  | 490 | 149 | [5 empty] | 3.53
2022-07-12 | 21:10 | B |  | 21 |  |  | 40 |  |  |  | 1950 | [5 empty] | 119 |  |  | 480 | 149
2022-07-12 | 22:30 | B |  | 30 |  |  | 37 |  |  |  | 2010 |  |  |  | 2.66 |  | 126 |  |  | 510 | 149
2022-07-12 | 23:45 | B |  | 38 |  |  | 40 |  |  |  | 1900 | [5 empty] | 128 |  |  | 490 | 149
2022-07-12 | 01:10 | C |  | 36 | 8.6 |  | 39 |  |  | 8.59 | 1970 | 56.78 | 3.3 |  |  |  | 122 |  |  | 490 | 149 |  | 40 | 38 | 11.9 |  |  | 26.2
2022-07-12 | 02:45 | C |  | 29 |  |  | 40 |  |  |  | 1950 |  |  |  | 2.93 |  | 126 |  |  | 480 | 149
2022-07-12 | 03:55 | C |  | 44 |  |  | 39 |  |  |  | 1980 |  |  | 5.57 |  |  | 122 |  |  | 470 | 149 | [5 empty] | 3.65
2022-07-12 | 05:00 | C |  | 21 |  |  | 40 |  |  |  | 2000 |  |  |  | 2.99 |  | 119 |  |  | 510 | 149
2022-07-12 | 06:20 | C |  | 12 |  |  | 41 |  |  |  | 1970 | [5 empty] | 122 |  |  | 480 | 149
2022-07-12 | 07:30 | C |  | 8 |  |  | 40 |  |  |  | 1960 |  |  |  | 2.87 |  | 126 |  |  | 470 | 149
2022-07-12 | 07:30 | C |  | 38 |  |  | 40 |  |  |  | 1960 |  |  |  | 2.87 |  | 126 |  |  | 470 | 149
2022-07-13 | 08:40 | A |  | 2 | 8.67 |  | 40 |  |  | 8.76 | 1980 | 56.51 | 2.97 |  |  |  | 115 |  |  | 480 | 149 |  | 40 | 42 | 11.64 |  |  | 25.9
2022-07-13 | 10:10 | A |  | 29 |  |  | 39 |  |  |  | 1860 |  |  |  | 2.97 |  | 119 |  |  | 450 | 149
2022-07-13 | 11:20 | A |  | 21 |  |  | 40 |  |  |  | 1990 |  |  | 5.67 |  |  | 126 |  |  | 480 | 149 | [5 empty] | 3.6
2022-07-13 | 12:00 | A |  | 44 |  |  | 41 |  |  |  | 1900 |  |  |  | 3.09 |  | 119 |  |  | 470 | 149
2022-07-13 | 13:00 | A |  | 8 |  |  | 42 |  |  |  | 2000 | [5 empty] | 126 |  |  | 500 | 149
2022-07-13 | 14:30 | A |  | 30 |  |  | 40 |  |  |  | 1980 |  |  |  | 2.87 |  | 122 |  |  | 480 | 149
2022-07-13 | 15:45 | A |  | 36 |  |  | 41 |  |  |  | 2000 | [5 empty] | 126 |  |  | 490 | 149
2022-07-13 | 21:30 | B |  | 30 | 8.75 |  | 37 |  |  | 8.31 | 2000 | 56.51 | 2.89 |  | 2.69 |  | 128 |  |  | 510 | 149 |  | 36 | 38 | 11.64 |  |  | 26.7
2022-07-13 | 22:20 | B |  | 21 |  |  | 40 |  |  |  | 1990 |  |  | 5.35 |  |  | 119 |  |  | 490 | 149 | [5 empty] | 3.48
2022-07-13 | 23:25 | B |  | 36 |  |  | 39 |  |  |  | 1990 |  |  |  | 2.71 |  | 126 |  |  | 490 | 149
2022-07-13 | 01:00 | C |  | 2 | 8.66 |  | 40 |  |  | 8.18 | 1980 | 56.51 | 2.98 |  |  |  | 122 |  |  | 490 | 149 |  | 40 | 39 | 11.64 |  |  | 25.8
2022-07-13 | 02:55 | C |  | 8 |  |  | 39 |  |  |  | 1970 |  |  |  | 2.89 |  | 119 |  |  | 480 | 149
2022-07-13 | 03:50 | C |  | 44 |  |  | 40 |  |  |  | 1950 |  |  | 5.77 |  |  | 126 |  |  | 480 | 149 | [5 empty] | 3.72
2022-07-13 | 05:10 | C |  | 21 |  |  | 39 |  |  |  | 1960 |  |  |  | 2.95 |  | 122 |  |  | 490 | 149
2022-07-13 | 06:20 | C |  | 44 |  |  | 40 |  |  |  | 1990 | [5 empty] | 119 |  |  | 500 | 149
2022-07-13 | 07:25 | C |  | 12 |  |  | 40 |  |  |  | 1970 |  |  |  | 2.98 |  | 126 |  |  | 490 | 149
2022-07-14 | 08:45 | A |  | 29 | 8.66 |  | 41 |  |  | 8.37 | 1990 | 57.5 | 3.3 |  |  |  | 119 |  |  | 480 | 149 |  | 40 | 40 | 11.96 |  |  | 26.7
2022-07-14 | 10:15 | A |  | 21 |  |  | 42 |  |  |  | 2000 |  |  |  | 2.91 |  | 122 |  |  | 500 | 149
2022-07-14 | 11:20 | A |  | 8 |  |  | 40 |  |  |  | 1900 |  |  | 5.37 |  |  | 126 |  |  | 490 | 149 | [5 empty] | 3.17
2022-07-14 | 12:20 | A |  | 44 |  |  | 41 |  |  |  | 1980 |  |  |  | 3.17 |  | 122 |  |  | 470 | 149
2022-07-14 | 13:30 | A |  | 44 |  |  | 40 |  |  |  | 1990 | [5 empty] | 126 |  |  | 490 | 149
2022-07-14 | 14:40 | A |  | 8 |  |  | 41 |  |  |  | 2000 |  |  |  | 2.87 |  | 119 |  |  | 480 | 149
2022-07-14 | 15:40 | A |  | 2 |  |  | 40 |  |  |  | 2010 | [5 empty] | 122 |  |  | 500 | 149 | [6 empty] | 25.7
2022-07-14 | 18:40 | B |  | 21 | 8.75 |  | 40 |  |  | 8.22 | 1990 | 57.5 | 3.21 |  | 3 |  | 119 |  |  | 490 | 149 |  | 39 | 41 | 11.96
2022-07-14 | 20:00 | B |  | 44 |  |  | 37 |  |  |  | 2000 |  |  | 5.33 | 2.99 |  | 122 |  |  | 500 | 149 | [5 empty] | 3.41
2022-07-14 | 21:20 | B |  | 33 |  |  | 40 |  |  |  | 1990 | [5 empty] | 119 |  |  | 490 | 149 | [6 empty] | 25.7
2022-07-14 | 22:00 | B |  | 44 |  |  | 39 |  |  |  | 2010 |  |  |  | 2.89 |  | 128 |  |  | 510 | 149
2022-07-14 | 23:45 | B |  | 30 |  |  | 40 |  |  |  | 1990 | [5 empty] | 119 |  |  | 490 | 149
2022-07-14 | 01:15 | C |  | 33 | 8.83 |  | 40 |  |  | 8.5 | 2000 | 57.5 | 3.13 |  | 2.9 |  | 122 |  |  | 510 | 149 |  | 39 | 40 | 11.96 |  |  | 24.2
2022-07-14 | 02:45 | C |  | 29 |  |  | 39 |  |  |  | 1990 | [5 empty] | 119 |  |  | 500 | 149
2022-07-14 | 03:55 | C |  | 2 |  |  | 40 |  |  |  | 1970 |  |  | 5.24 | 2.95 |  | 126 |  |  | 490 | 149 | [5 empty] | 3.33
2022-07-14 | 05:15 | C |  | 21 |  |  | 39 |  |  |  | 1990 | [5 empty] | 122 |  |  | 500 | 149
2022-07-14 | 06:20 | C |  | 44 |  |  | 40 |  |  |  | 1980 |  |  |  | 2.89 |  | 119 |  |  | 480 | 149
2022-07-14 | 07:30 | C |  | 30 |  |  | 39 |  |  |  | 1990 | [5 empty] | 122 |  |  | 510 | 149
2022-07-14 | 08:05 | C |  | 12 |  |  | 40 |  |  |  | 1980 | [5 empty] | 126 |  |  | 490 | 150
2022-07-15 | 09:00 | A |  | 21 | 8.67 |  | 39 |  |  | 8.68 | 1900 | 57.86 | 3.09 |  |  |  | 122 |  |  | 490 | 150 |  | 40 | 41 | 11.76 |  | 3.43 | 24.7
2022-07-15 | 10:20 | A |  | 2 |  |  | 40 |  |  |  | 2000 |  |  |  | 2.93 |  | 119 |  |  | 500 | 149
2022-07-15 | 11:00 | A |  | 44 |  |  | 41 |  |  |  | 2010 |  |  | 5.77 |  |  | 128 |  |  | 480 | 150
2022-07-15 | 12:30 | A |  | 30 |  |  | 42 |  |  |  | 2000 |  |  |  | 2.87 |  | 122 |  |  | 500 | 149
2022-07-15 | 13:40 | A |  | 44 |  |  | 41 |  |  |  | 1960 | [5 empty] | 116 |  |  | 470 | 149
2022-07-15 | 15:15 | A |  | 29 |  |  | 40 |  |  |  | 1990 |  |  |  | 3.15 |  | 126 |  |  | 480 | 150
2022-07-15 | 15:45 | A |  | 33 |  |  | 39 |  |  |  | 1980 | [5 empty] | 128 |  |  | 470 | 151 | [6 empty] | 26.9
2022-07-15 | 16:40 | B |  | 33 | 8.75 |  | 40 |  |  | 8.44 | 1990 | 57.86 | 3.01 |  | 3 |  | 119 |  |  | 490 | 150 |  | 36 | 40 | 11.76
2022-07-15 | 17:10 | B |  | 33 |  |  | 39 |  |  |  | 2000 | [5 empty] | 128 |  |  | 510 | 149 | [5 empty] | 3.48
2022-07-15 | 18:20 | B |  | 44 |  |  | 40 |  |  |  | 1980 |  |  | 5.89 | 2.91 |  | 119 |  |  | 490 | 149
2022-07-15 | 19:00 | B |  | 44 |  |  | 42 |  |  |  | 1890 | [5 empty] | 122 |  |  | 470 | 151
2022-07-15 | 20:45 | B |  | 33 |  |  | 40 |  |  |  | 1990 |  |  |  | 3.05 |  | 126 |  |  | 490 | 149
2022-07-15 | 21:30 | B |  | 33 |  |  | 41 |  |  |  | 1950 | [5 empty] | 119 |  |  | 480 | 150 | [6 empty] | 25.7
2022-07-15 | 22:00 | B |  | 21 |  |  | 40 |  |  |  | 1990 | [5 empty] | 128 |  |  | 490 | 150
2022-07-15 | 23:20 | B |  | 33 |  |  | 39 |  |  |  | 1990 | [5 empty] | 119 |  |  | 500 | 149
2022-07-15 | 00:00 | C |  | 33 | 8.71 |  | 40 |  |  | 8.73 | 1970 | 57.86 | 3.05 |  |  |  | 122 |  |  | 480 | 149 |  | 38 | 39 | 11.76 |  | 3.14
2022-07-15 | 02:30 | C |  | 30 |  |  | 39 |  |  |  | 1990 |  |  |  | 2.95 |  | 119 |  |  | 500 | 149
2022-07-15 | 03:55 | C |  | 45 |  |  | 40 |  |  |  | 1960 |  |  | 5.66 |  |  | 126 |  |  | 480 | 149
2022-07-15 | 05:10 | C |  | 12 |  |  | 39 |  |  |  | 1980 |  |  |  | 2.89 |  | 122 |  |  | 500 | 149
2022-07-15 | 06:20 | C |  | 21 |  |  | 41 |  |  |  | 1970 | [5 empty] | 119 |  |  | 490 | 149 | [6 empty] | 25.7
2022-07-15 | 07:30 | C |  | 38 |  |  | 40 |  |  |  | 1990 |  |  |  | 2.97 |  | 122 |  |  | 510 | 149
2022-07-16 | 08:30 | A |  | 28 | 8.75 |  | 41 |  |  | 8.1 | 1910 | 56.92 | 3.21 |  |  |  | 119 |  |  | 470 | 150 |  | 43 | 43 | 11.96 |  | 3.42
2022-07-16 | 09:30 | A |  | 12 |  |  | 42 |  |  |  | 2000 |  |  |  | 2.95 |  | 128 |  |  | 500 | 149
2022-07-16 | 10:30 | A |  | 44 |  |  | 40 |  |  |  | 2010 |  |  | 5.48 |  |  | 122 |  |  | 490 | 149
2022-07-16 | 11:45 | A |  | 33 |  |  | 39 |  |  |  | 1980 |  |  |  | 2.76 |  | 119 |  |  | 480 | 150
2022-07-16 | 14:00 | A |  | 21 |  |  | 41 |  |  |  | 2000 | [5 empty] | 122 |  |  | 500 | 149
2022-07-16 | 07:30 | A |  | 38 |  |  | 42 |  |  |  | 2010 |  |  |  | 3.02 |  | 119 |  |  | 490 | 150 | [6 empty] | 26.8
2022-07-16 | 15:15 | A |  | 28 |  |  | 40 |  |  |  | 1970 | [5 empty] | 126 |  |  | 460 | 150
2022-07-16 | 17:00 | B |  | 37 | 8.83 |  | 40 |  |  | 8.22 | 1990 | 56.92 | 3.13 |  | 3 |  | 128 |  |  | 490 | 149 |  | 38 | 40 | 11.96 |  | 3.25
2022-07-16 | 18:40 | B |  | 30 |  |  | 37 |  |  |  | 2000 | [5 empty] | 119 |  |  | 500 | 149
2022-07-16 | 19:20 | B |  | 21 |  |  | 41 |  |  |  | 1950 |  |  | 5.8 |  |  | 128 |  |  | 480 | 149
2022-07-16 | 20:40 | B |  | 37 |  |  | 40 |  |  |  | 1980 |  |  |  | 3.09 |  | 119 |  |  | 490 | 149
2022-07-16 | 21:10 | B |  | 37 |  |  | 37 |  |  |  | 2000 | [5 empty] | 126 |  |  | 510 | 149 | [6 empty] | 24.9
2022-07-16 | 22:30 | B |  | 44 |  |  | 40 |  |  |  | 1990 |  |  |  | 2.89 |  | 119 |  |  | 490 | 149 | [5 empty] | 3.28
2022-07-16 | 23:40 | B |  | 45 |  |  | 40 |  |  |  | 1980 | [5 empty] | 119 |  |  | 480 | 149
2022-07-16 | 01:10 | C |  | 37 | 8.69 |  | 38 |  |  | 8.39 | 1970 | 56.92 | 3.27 |  |  |  | 122 |  |  | 480 | 149 |  | 38 | 39 | 11.96
2022-07-16 | 02:55 | C |  | 44 |  |  | 40 |  |  |  | 1990 |  |  |  | 3.03 |  | 119 |  |  | 500 | 149
2022-07-16 | 03:50 | C |  | 38 |  |  | 39 |  |  |  | 1980 |  |  | 5.62 |  |  | 126 |  |  | 490 | 149 | [6 empty] | 25.8
2022-07-16 | 05:00 | C |  | 28 |  |  | 37 |  |  |  | 2000 |  |  |  | 3.05 |  | 122 |  |  | 510 | 149
2022-07-16 | 06:10 | C |  | 45 |  |  | 40 |  |  |  | 1960 | [5 empty] | 119 |  |  | 480 | 149 | [5 empty] | 3.41
2022-07-16 | 07:30 | C |  | 21 |  |  | 39 |  |  |  | 1990 |  |  |  | 2.98 |  | 122 |  |  | 490 | 149
2022-07-18 | 09:10 | A |  | 12 | 8.57 |  | 38 |  |  | 8.55 | 1970 | 56.07 | 2.79 |  |  |  | 122 |  |  | 490 | 149 |  | 38 | 39 | 11.36
2022-07-18 | 10:25 | A |  | 21 |  |  | 39 |  |  |  | 1980 |  |  |  | 2.89 |  | 126 |  |  | 470 | 149 | [6 empty] | 25.7
2022-07-18 | 11:30 | A |  | 44 |  |  | 40 |  |  |  | 2000 |  |  | 5.44 |  |  | 119 |  |  | 510 | 149
2022-07-18 | 01:30 | A |  | 1 |  |  | 41 |  |  |  | 1990 |  |  |  | 2.96 |  | 122 |  |  | 480 | 150 | [5 empty] | 3.25
2022-07-18 | 02:15 | A |  | 38 |  |  | 40 |  |  |  | 2000 | [5 empty] | 119 |  |  | 500 | 149
2022-07-18 | 03:50 | A |  | 37 |  |  | 39 |  |  |  | 1970 |  |  |  | 2.87 |  | 126 |  |  | 470 | 150
2022-07-18 | 05:30 | B |  | 21 | 8.66 |  | 40 |  |  | 8.47 | 1990 | 56.07 | 2.7 |  | 3.09 |  | 128 |  |  | 490 | 149 |  | 39 | 41 | 11.36
2022-07-18 | 06:00 | B |  | 37 |  |  | 39 |  |  |  | 2000 | [5 empty] | 126 |  |  | 500 | 149
2022-07-18 | 07:10 | B |  | 45 |  |  | 40 |  |  |  | 2010 |  |  | 5.38 | 2.89 |  | 122 |  |  | 510 | 150 | [6 empty] | 26.9
2022-07-18 | 08:45 | B |  | 30 |  |  | 41 |  |  |  | 1970 | [5 empty] | 119 |  |  | 480 | 151
2022-07-18 | 09:20 | B |  | 44 |  |  | 40 |  |  |  | 1990 |  |  |  | 3 |  | 126 |  |  | 490 | 149 | [5 empty] | 3.45
2022-07-18 | 10:00 | B |  | 37 |  |  | 37 |  |  |  | 2010 | [5 empty] | 122 |  |  | 500 | 149
2022-07-18 | 10:00 | B |  | 1 |  |  | 40 |  |  |  | 2000 | [5 empty] | 122 |  |  | 490 | 149
2022-07-18 | 11:00 | B |  | 28 |  |  | 40 |  |  |  | 1990 | [5 empty] | 128 |  |  | 480 | 149
2022-07-18 | 12:00 | C |  | 1 | 8.75 |  | 40 |  |  | 8.3 | 1990 | 56.07 | 2.61 |  | 2.99 |  | 119 |  |  | 490 | 149 |  | 40 | 43 | 11.36
2022-07-18 | 02:10 | C |  | 28 |  |  | 42 |  |  |  | 1960 | [5 empty] | 128 |  |  | 470 | 151 | [6 empty] | 26.4
2022-07-18 | 03:20 | C |  | 37 |  |  | 40 |  |  |  | 2000 |  |  | 5.73 | 3 |  | 119 |  |  | 510 | 149
2022-07-18 | 04:40 | C |  | 44 |  |  | 40 |  |  |  | 1990 |  |  |  | 2.99 |  | 128 |  |  | 490 | 149 | [5 empty] | 3.32
2022-07-18 | 05:20 | C |  | 21 |  |  | 42 |  |  |  | 1960 | [5 empty] | 122 |  |  | 470 | 149
2022-07-18 | 06:10 | C |  | 38 |  |  | 42 |  |  |  | 1950 | [5 empty] | 119 |  |  | 470 | 149
2022-07-19 | 09:10 | A |  | 28 |  |  | 41 |  |  |  | 1910 | [5 empty] | 119 |  |  | 470 | 149 |  | 39
2022-07-19 | 10:25 | A |  | 45 | 8.55 |  | 42 |  |  | 8.55 | 1940 | 56.16 | 3.39 | 5.61 | 2.94 |  | 122 |  |  | 500 | 150 |  |  | 40 | 11.94 |  |  | 25.7
2022-07-19 | 11:30 | A |  | 21 |  |  | 42 |  |  |  | 1970 | [5 empty] | 126 |  |  | 480 | 149
2022-07-19 | 13:20 | A |  | 1 |  |  | 42 |  |  |  | 1960 |  |  |  | 3.09 |  | 122 |  |  | 470 | 149 | [5 empty] | 3.77
2022-07-19 | 14:40 | A |  | 44 |  |  | 43 |  |  |  | 1970 | [5 empty] | 119 |  |  | 500 | 150
2022-07-19 | 16:00 | A |  | 12 |  |  | 42 |  |  |  | 2000 |  |  |  | 3.1 |  | 122 |  |  | 500 | 149
2022-07-19 | 16:00 | B |  | 28 |  |  | 41 |  |  |  | 1970 | [5 empty] | 126 |  |  | 490 | 150
2022-07-19 | 16:00 | B |  | 45 | 8.69 |  | 41 |  |  | 8.65 | 2010 | 56.16 | 3.25 | 5.64 | 3.01 |  | 122 |  |  | 520 | 149 |  | 40 | 41 | 11.94
2022-07-19 | 16:00 | B |  | 45 |  |  | 40 |  |  |  | 1980 | [5 empty] | 126 |  |  | 490 | 150 | [6 empty] | 26.2
2022-07-19 | 16:00 | B |  | 21 |  |  | 42 |  |  |  | 2020 |  |  |  | 2.96 |  | 126 |  |  | 510 | 149
2022-07-19 | 16:00 | B |  | 21 |  |  | 42 |  |  |  | 1980 | [5 empty] | 119 |  |  | 480 | 150 | [5 empty] | 3.62
2022-07-19 | 16:00 | B |  | 30 |  |  | 41 |  |  |  | 2000 |  |  |  | 2.87 |  | 122 |  |  | 490 | 149
2022-07-19 | 01:30 | C |  | 44 | 8.66 |  | 40 |  |  | 8.39 | 1990 | 56.16 | 3.28 |  | 2.89 |  | 122 |  |  | 490 | 149 |  | 40 | 42 | 11.94
2022-07-19 | 02:40 | C |  | 12 |  |  | 40 |  |  |  | 2000 | [5 empty] | 122 |  |  | 500 | 149
2022-07-19 | 03:10 | C |  | 21 |  |  | 42 |  |  |  | 1960 |  |  | 5.46 | 3.22 |  | 126 |  |  | 470 | 149
2022-07-19 | 04:20 | C |  | 1 |  |  | 41 |  |  |  | 1980 | [5 empty] | 128 |  |  | 480 | 149
2022-07-19 | 06:00 | C |  | 38 |  |  | 42 |  |  |  | 1960 | [5 empty] | 119 |  |  | 470 | 149 | [6 empty] | 25.2
2022-07-19 | 06:00 | C |  | 28 |  |  | 40 |  |  |  | 2000 |  |  |  | 2.88 |  | 122 |  |  | 510 | 149
2022-07-20 | 00:00 | A |  | 44 | 8.71 |  | 41 |  |  | 8.57 | 1870 | 56.01 | 2.93 |  |  |  | 119 |  |  | 500 | 149 |  | 38 | 40 | 11.64 |  | 3.59
2022-07-20 | 00:00 | A |  | 1 |  |  | 42 |  |  |  | 1900 | [5 empty] | 122 |  |  | 490 | 150
2022-07-20 | 00:00 | A |  | 21 |  |  | 40 |  |  |  | 2000 |  |  | 5.86 |  |  | 126 |  |  | 470 | 150
2022-07-20 | 00:00 | A |  | 44 |  |  | 41 |  |  |  | 1920 | [5 empty] | 128 |  |  | 490 | 149
2022-07-20 | 00:00 | A |  | 1 |  |  | 42 |  |  |  | 1870 | [5 empty] | 126 |  |  | 480 | 150
2022-07-20 | 00:00 | A |  | 44 |  |  | 41 |  |  |  | 1910 | [5 empty] | 122 |  |  | 470 | 149 | [6 empty] | 25.8
2022-07-20 | 00:00 | B |  | 44 |  |  | 40 |  |  |  | 1940 |  |  |  | 3.2 |  | 126 |  |  | 480 | 150
2022-07-20 | 00:00 | B |  | 38 | 8.67 |  | 40 |  |  | 8.35 | 2020 | 56.01 | 2.97 | 5.75 |  |  | 122 |  |  | 500 | 150 |  | 39 | 41 | 11.64 |  | 3.73
2022-07-20 | 00:00 | B |  | 30 |  |  | 41 |  |  |  | 1980 | [5 empty] | 122 |  |  | 490 | 149
2022-07-20 | 00:00 | B |  | 44 |  |  | 41 |  |  |  | 1970 | [5 empty] | 119 |  |  | 490 | 149
2022-07-20 | 00:00 | B |  | 28 |  |  | 42 |  |  |  | 1980 | [5 empty] | 126 |  |  | 490 | 150
2022-07-20 | 00:00 | B |  | 21 |  |  | 41 |  |  |  | 2020 | [5 empty] | 122 |  |  | 500 | 150
2022-07-20 | 01:10 | C |  | 30 | 8.75 |  | 42 |  |  | 8.33 | 1940 | 56.01 | 2.89 |  |  |  | 128 |  |  | 470 | 151 |  | 38 | 41 | 11.64
2022-07-20 | 02:00 | C |  | 44 |  |  | 41 |  |  |  | 1970 | [5 empty] | 122 |  |  | 480 | 151 | [6 empty] | 26.7
2022-07-20 | 03:10 | C |  | 21 |  |  | 40 |  |  |  | 1990 |  |  | 5.67 | 3.16 |  | 119 |  |  | 490 | 149
2022-07-20 | 04:45 | C |  | 38 |  |  | 41 |  |  |  | 1960 | [5 empty] | 122 |  |  | 480 | 151 | [5 empty] | 3.62
2022-07-20 | 05:30 | C |  | 1 |  |  | 41 |  |  |  | 1970 |  |  |  | 3.22 |  | 119 |  |  | 490 | 151
2022-07-20 | 06:40 | C |  | 1 |  |  | 42 |  |  |  | 1990 | [5 empty] | 119 |  |  | 490 | 151
2022-07-21 | 14:10 | A |  | 1 | 8.75 |  | 41 |  |  | 8.1 | 1910 | 55.45 | 3.15 |  |  |  | 128 |  |  | 450 | 149 |  | 38 | 39 | 11.9
2022-07-21 | 10:20 | A |  | 21 |  |  | 43 |  |  |  | 2000 |  |  | 5.47 | 3.13 |  | 126 |  |  | 500 | 150
2022-07-21 | 12:30 | A |  | 1 |  |  | 41 |  |  |  | 1890 |  |  |  | 2.98 |  | 119 |  |  | 450 | 149
2022-07-21 | 14:10 | A |  | 44 |  |  | 42 |  |  |  | 1940 | [5 empty] | 122 |  |  | 460 | 150 | [6 empty] | 25.9
2022-07-21 | 15:20 | A |  | 8 |  |  | 43 |  |  |  | 2000 |  |  |  | 2.78 |  | 126 |  |  | 500 | 149
2022-07-21 | 07:20 | A |  | 44 |  |  | 42 |  |  |  | 1990 | [5 empty] | 122 |  |  | 480 | 150 | [5 empty] | 3.5
2022-07-21 | 04:43 | B |  | 21 | 8.67 |  | 42 |  |  | 8.22 | 1980 | 55.45 | 3.23 |  | 3.1 |  | 126 |  |  | 490 | 149 |  | 37 | 40 | 11.9
2022-07-21 | 05:40 | B |  | 1 |  |  | 42 |  |  |  | 1970 |  |  | 5.64 |  |  | 122 |  |  | 490 | 149
2022-07-21 | 07:15 | B |  | 12 |  |  | 43 |  |  |  | 2000 |  |  |  | 3.19 |  | 119 |  |  | 500 | 150
2022-07-21 | 08:10 | B |  | 44 |  |  | 41 |  |  |  | 1970 | [5 empty] | 122 |  |  | 490 | 149
2022-07-21 | 09:30 | B |  | 21 |  |  | 42 |  |  |  | 2000 |  |  |  | 3.15 |  | 126 |  |  | 500 | 149 | [6 empty] | 24.7
2022-07-21 | 10:00 | B |  | 38 |  |  | 43 |  |  |  | 1950 | [5 empty] | 122 |  |  | 510 | 150
2022-07-21 | 12:00 | B |  | 33 |  |  | 43 |  |  |  | 1960 | [5 empty] | 128 |  |  | 460 | 151 | [5 empty] | 3.42
2022-07-21 | 01:00 | C |  | 33 | 8.83 |  | 43 |  |  | 8.12 | 1950 | 55.45 | 3.07 |  |  |  | 126 |  |  | 470 | 151 |  | 40 |  | 11.9
2022-07-21 | 02:20 | C |  | 30 |  |  | 40 |  |  |  | 1990 |  |  | 5.76 | 2.99 |  | 128 |  |  | 490 | 150
2022-07-21 | 03:30 | C |  | 29 |  |  | 41 |  |  |  | 1980 | [5 empty] | 122 |  |  | 490 | 150
2022-07-21 | 04:10 | C |  | 1 |  |  | 42 |  |  |  | 1950 |  |  |  | 3.19 |  | 119 |  |  | 460 | 151
2022-07-21 | 05:00 | C |  | 21 |  |  | 41 |  |  |  | 1980 | [5 empty] | 122 |  |  | 480 | 150 | [6 empty] | 26.9
2022-07-22 | 06:45 | A |  | 28 |  |  | 43 |  |  |  | 1940 |  |  |  | 3.22 |  | 128 |  |  | 460 | 151
2022-07-22 | 09:20 | A |  | 44 | 8.7 |  | 41 |  |  | 7.71 | 1900 | 55.8 | 2.76 | 5.74 |  |  | 119 |  |  | 470 | 149 |  | 41 | 41 | 11.46
2022-07-22 | 10:20 | A |  | 32 |  |  | 42 |  |  |  | 1940 |  |  |  | 2.73 |  | 122 |  |  | 510 | 150 | [5 empty] | 3.4
2022-07-22 | 11:40 | A |  | 1 |  |  | 43 |  |  |  | 2000 | [5 empty] | 126 |  |  | 480 | 150
2022-07-22 | 13:10 | A |  | 21 |  |  | 44 |  |  |  | 1990 |  |  |  | 2.85 |  | 119 |  |  | 470 | 149
2022-07-22 | 14:45 | A |  | 33 |  |  | 42 |  |  |  | 1990 | [5 empty] | 112 |  |  | 480 | 150 | [6 empty] | 26.1
2022-07-22 | 15:50 | A |  | 28 |  |  | 43 |  |  |  | 1890 |  |  |  | 2.97 |  | 119 |  |  | 450 | 150
2022-07-22 | 16:40 | B |  | 21 | 8.75 |  | 42 |  |  | 8.33 | 1980 | 55.8 | 2.71 | 5.88 |  |  | 119 |  |  | 470 | 149 |  | 41 | 41 | 11.46
2022-07-22 | 18:00 | B |  | 30 |  |  | 42 |  |  |  | 1920 |  |  |  | 3.25 |  | 126 |  |  | 480 | 150 | [5 empty] | 3.59
2022-07-22 | 19:40 | B |  | 33 |  |  | 43 |  |  |  | 1970 | [5 empty] | 122 |  |  | 490 | 149
2022-07-22 | 21:10 | B |  | 44 |  |  | 41 |  |  |  | 1980 |  |  |  | 3.13 |  | 122 |  |  | 490 | 149
2022-07-22 | 22:30 | B |  | 32 |  |  | 42 |  |  |  | 2010 |  |  |  | 3.21 |  | 126 |  |  | 500 | 150
2022-07-22 | 02:00 | C |  | 21 | 8.8 |  | 42 |  |  | 7.89 | 1890 | 55.8 | 2.66 |  |  |  | 119 |  |  | 450 | 151 |  | 40 | 42 | 11.46 |  |  | 26.7
2022-07-22 | 03:10 | C |  | 28 |  |  | 43 |  |  |  | 1920 |  |  | 5.53 | 3.23 |  | 128 |  |  | 460 | 151
2022-07-22 | 03:45 | C |  | 12 |  |  | 43 |  |  |  | 1960 | [5 empty] | 122 |  |  | 480 | 150 | [5 empty] | 3.79
2022-07-22 | 05:10 | C |  | 44 |  |  | 42 |  |  |  | 1940 |  |  |  | 3.19 |  | 119 |  |  | 470 | 150
2022-07-22 | 06:40 | C |  | 1 |  |  | 41 |  |  |  | 1980 | [5 empty] | 126 |  |  | 490 | 150
2022-07-22 | 07:10 | C |  | 32 |  |  | 40 |  |  |  | 1950 |  |  |  | 3.15 |  | 128 |  |  | 480 | 151
2022-07-22 | 07:10 | C |  | 38 |  |  | 42 |  |  |  | 1940 | [5 empty] | 126 |  |  | 460 | 149
2022-07-22 | 07:10 | A |  | 32 | 8.69 |  | 42 |  |  | 8.36 | 1840 | 55.71 | 3.17 |  |  |  | 122 |  |  | 470 | 149 |  | 41 | 41 | 11.86 |  |  | 27.2
2022-07-22 | 07:10 | A |  | 33 |  |  | 43 |  |  |  | 1820 |  |  | 5.86 | 3.02 |  | 119 |  |  | 460 | 150
2022-07-22 | 07:10 | A |  | 44 |  |  | 42 |  |  |  | 1870 | [5 empty] | 128 |  |  | 490 | 150 | [5 empty] | 3.64
2022-07-22 | 07:10 | A |  | 1 |  |  | 44 |  |  |  | 1850 |  |  |  | 3.17 |  | 126 |  |  | 450 | 149
2022-07-22 | 07:10 | A |  | 1 |  |  | 44 |  |  |  | 1850 |  |  |  | 3.17 |  | 126 |  |  | 450 | 149
2022-07-23 | 14:45 | A |  | 37 |  |  | 39 |  |  |  | 1810 | [5 empty] | 115 |  |  | 440 | 150
2022-07-23 | 15:45 | A |  | 12 |  |  | 41 |  |  |  | 1880 |  |  |  | 3.1 |  | 119 |  |  | 460 | 149
2022-07-23 | 15:45 | A |  | 29 |  |  | 42 |  |  |  | 1890 | [5 empty] | 115 |  |  | 450 | 149
2022-07-23 | 17:01 | B |  | 44 | 8.57 |  | 42 |  |  | 8.05 | 1790 | 55.71 | 3.29 |  |  |  | 126 |  |  | 450 | 150 |  | 40 | 41 | 11.86 |  |  | 26.5
2022-07-23 | 18:19 | B |  | 32 |  |  | 43 |  |  |  | 1760 |  |  | 5.9 | 3.21 |  | 122 |  |  | 440 | 149
2022-07-23 | 19:33 | B |  | 30 |  |  | 41 |  |  |  | 1810 | [5 empty] | 119 |  |  | 460 | 149 | [5 empty] | 3.51
2022-07-23 | 21:12 | B |  | 37 |  |  | 40 |  |  |  | 1870 |  |  |  | 3.09 |  | 126 |  |  | 460 | 150
2022-07-23 | 22:20 | B |  | 21 |  |  | 41 |  |  |  | 1840 | [5 empty] | 126 |  |  | 470 | 150
2022-07-23 | 23:40 | B |  | 38 |  |  | 41 |  |  |  | 1820 |  |  |  | 3.15 |  | 119 |  |  | 460 | 149
2022-07-23 | 23:40 | B |  | 1 |  |  | 41 |  |  |  | 1820 |  |  |  | 3.15 |  | 119 |  |  | 460 | 149 | [5 empty] | 3.62 | 25.7
2022-07-23 | 01:00 | C |  | 29 | 8.53 |  | 42 |  |  | 7.71 | 1800 | 55.71 | 3.33 |  |  |  | 122 |  |  | 460 | 149 |  | 41 | 44 | 11.86
2022-07-23 | 02:10 | C |  | 1 |  |  | 41 |  |  |  | 1850 |  |  | 5.71 | 3.19 |  | 119 |  |  | 470 | 150
2022-07-23 | 03:00 | C |  | 32 |  |  | 43 |  |  |  | 1790 | [5 empty] | 119 |  |  | 450 | 151
2022-07-23 | 03:45 | C |  | 12 |  |  | 41 |  |  |  | 1850 |  |  |  | 3.13 |  | 122 |  |  | 470 | 150
2022-07-23 | 04:30 | C |  | 21 |  |  | 40 |  |  |  | 1870 | [5 empty] | 119 |  |  | 470 | 150
2022-07-23 | 05:40 | C |  | 37 |  |  | 41 |  |  |  | 1840 |  |  |  | 3 |  | 126 |  |  | 480 | 150
2022-07-23 | 06:20 | C |  | 44 |  |  | 40 |  |  |  | 1870 | [5 empty] | 122 |  |  | 480 | 149 | [6 empty] | 26.9
2022-07-23 | 07:10 | C |  | 32 |  |  | 42 |  |  |  | 1820 | [5 empty] | 126 |  |  | 460 | 149
2022-07-24 | 09:25 | A |  | 21 | 8.55 |  | 42 |  |  | 8.38 | 1700 | 56.05 | 3.27 | 5.88 | 3.15 |  | 128 |  |  | 450 | 149 |  | 43 | 44 | 11.82 |  | 3.79
2022-07-24 | 10:25 | A |  | 32 |  |  | 43 |  |  |  | 1770 | [5 empty] | 122 |  |  | 440 | 150
2022-07-24 | 11:15 | A |  | 30 |  |  | 44 |  |  |  | 1760 | [5 empty] | 119 |  |  | 450 | 149 | [6 empty] | 24.9
2022-07-24 | 12:20 | A |  | 37 |  |  | 44 |  |  |  | 1800 |  |  |  | 3 |  | 126 |  |  | 470 | 149
2022-07-24 | 14:10 | A |  | 29 |  |  | 44 |  |  |  | 1760 | [5 empty] | 112 |  |  | 460 | 150
2022-07-24 | 15:15 | A |  | 1 |  |  | 42 |  |  |  | 1740 |  |  |  | 2.95 |  | 119 |  |  | 440 | 150
2022-07-24 | 15:55 | A |  | 44 |  |  | 44 |  |  |  | 1780 | [5 empty] | 122 |  |  | 470 | 149
2022-07-24 | 05:01 | B |  | 21 | 8.69 |  | 43 |  |  | 7.89 | 1790 | 56.05 | 3.13 |  |  |  | 128 |  |  | 480 | 150 |  | 42 | 43 | 11.82
2022-07-24 | 06:33 | B |  | 29 |  |  | 42 |  |  |  | 1870 |  |  | 5.9 | 2.87 |  | 119 |  |  | 460 | 149 | [5 empty] | 3.73
2022-07-24 | 07:20 | B |  | 30 |  |  | 42 |  |  |  | 1790 | [5 empty] | 122 |  |  | 450 | 150 | [6 empty] | 23.5
2022-07-24 | 09:00 | B |  | 32 |  |  | 43 |  |  |  | 1820 |  |  |  | 2.94 |  | 122 |  |  | 450 | 149
2022-07-24 | 10:24 | B |  | 44 |  |  | 42 |  |  |  | 1770 | [5 empty] | 126 |  |  | 440 | 149
2022-07-24 | 11:31 | B |  | 21 |  |  | 41 |  |  |  | 1780 |  |  |  | 3 |  | 126 |  |  | 440 | 150
2022-07-24 | 02:50 | C |  | 44 | 8.57 |  | 43 |  |  | 7.98 | 1790 | 56.05 | 3.25 |  | 3.23 |  | 128 |  |  | 460 | 151 |  | 41 | 44 | 11.82
2022-07-24 | 04:10 | C |  | 21 |  |  | 42 |  |  |  | 1800 |  |  | 5.69 |  |  | 119 |  |  | 480 | 151 | [5 empty] | 3.65
2022-07-24 | 05:20 | C |  | 21 |  |  | 42 |  |  |  | 1810 |  |  |  | 3.19 |  | 119 |  |  | 480 | 151 | [6 empty] | 22.9
2022-07-24 | 06:40 | C |  | 12 |  |  | 41 |  |  |  | 1850 | [5 empty] | 122 |  |  | 480 | 150
2022-07-24 | 07:10 | C |  | 1 |  |  | 42 |  |  |  | 1800 |  |  |  | 3.1 |  | 119 |  |  | 480 | 151
2022-07-25 | 08:45 | A |  | 21 | 8.66 |  | 42 |  |  | 8.39 | 1770 | 55.69 | 2.64 |  |  |  | 128 |  |  | 460 | 149 |  | 42 | 42 | 11.3
2022-07-25 | 10:10 | A |  | 1 |  |  | 43 |  |  |  | 1790 |  |  | 5.76 | 3.09 |  | 122 |  |  | 480 | 150 | [5 empty] | 3.89
2022-07-25 | 11:30 | A |  | 33 |  |  | 44 |  |  |  | 1760 | [5 empty] | 126 |  |  | 470 | 150 | [6 empty] | 24.9
2022-07-25 | 12:20 | A |  | 2 |  |  | 43 |  |  |  | 1880 |  |  |  | 3.2 |  | 119 |  |  | 490 | 149
2022-07-25 | 13:45 | A |  | 30 |  |  | 42 |  |  |  | 1740 | [5 empty] | 122 |  |  | 440 | 150
2022-07-25 | 15:40 | A |  | 44 |  |  | 43 |  |  |  | 1850 |  |  |  | 2.97 |  | 128 |  |  | 480 | 149
2022-07-25 | 16:40 | B |  | 29 | 8.64 |  | 44 |  |  | 8.1 | 1840 | 55.69 | 2.66 |  |  |  | 128 |  |  | 430 | 149 |  | 40 | 41 | 11.3
2022-07-25 | 18:50 | B |  | 1 |  |  | 43 |  |  |  | 1770 |  |  | 5.51 | 3.24 |  | 126 |  |  | 450 | 149 | [5 empty] | 3.5
2022-07-25 | 19:20 | B |  | 29 |  |  | 42 |  |  |  | 1760 | [5 empty] | 122 |  |  | 420 | 150 | [6 empty] | 23.7
2022-07-25 | 21:00 | B |  | 1 |  |  | 43 |  |  |  | 1780 |  |  |  | 2.62 |  | 119 |  |  | 470 | 149
2022-07-25 | 22:42 | B |  | 21 |  |  | 44 |  |  |  | 1790 | [5 empty] | 128 |  |  | 460 | 150
2022-07-25 | 15:40 | B |  | 21 |  |  | 42 |  |  |  | 1750 |  |  |  | 2.99 |  | 126 |  |  | 440 | 149
2022-07-25 | 00:40 | C |  | 45 | 8.39 |  | 43 |  |  | 7.87 | 1790 | 55.69 | 2.91 |  |  |  | 119 |  |  | 450 | 151 |  | 38 | 40 | 11.3
2022-07-25 | 01:30 | C |  | 2 |  |  | 43 |  |  |  | 1770 |  |  | 5.64 | 3.22 |  | 119 |  |  | 450 | 151 | [5 empty] | 3.7
2022-07-25 | 02:20 | C |  | 8 |  |  | 42 |  |  |  | 1800 | [5 empty] | 122 |  |  | 470 | 150 | [6 empty] | 22.9
2022-07-25 | 03:30 | C |  | 38 |  |  | 41 |  |  |  | 1760 |  |  |  | 3.15 |  | 122 |  |  | 460 | 150
2022-07-25 | 04:40 | C |  | 32 |  |  | 40 |  |  |  | 1810 | [5 empty] | 119 |  |  | 470 | 150
2022-07-25 | 05:10 | C |  | 1 |  |  | 41 |  |  |  | 1800 |  |  |  | 3.21 |  | 122 |  |  | 470 | 150
2022-07-25 | 07:00 | C |  | 44 |  |  | 42 |  |  |  | 1790 | [5 empty] | 126 |  |  | 460 | 151
2022-07-26 | 08:45 | A |  | 29 | 8.3 |  | 42 |  |  | 8.22 | 1780 | 56.06 | 3.14 |  |  |  | 122 |  |  | 470 | 149 |  | 41 | 41 | 11.44
2022-07-26 | 10:10 | A |  | 44 |  |  | 43 |  |  |  | 1790 |  |  | 5.51 | 2.9 |  | 119 |  |  | 480 | 150 | [5 empty] | 3.76
2022-07-26 | 11:30 | A |  | 32 |  |  | 42 |  |  |  | 1820 | [5 empty] | 126 |  |  | 490 | 150 | [6 empty] | 25.5
2022-07-26 | 13:20 | A |  | 36 |  |  | 44 |  |  |  | 1770 |  |  |  | 2.97 |  | 122 |  |  | 460 | 149
2022-07-26 | 14:30 | A |  | 12 |  |  | 43 |  |  |  | 1780 | [5 empty] | 119 |  |  | 470 | 149
2022-07-26 | 15:20 | A |  | 45 |  |  | 44 |  |  |  | 1820 |  |  |  | 2.91 |  | 122 |  |  | 480 | 150
2022-07-26 | 16:20 | A |  | 45 |  |  | 43 |  |  |  | 1850 | [5 empty] | 126 |  |  | 490 | 150
2022-07-26 | 16:35 | B |  | 45 | 8.39 |  | 43 |  |  | 8.42 | 1850 | 56.06 | 3.05 |  |  |  | 119 |  |  | 470 | 149 |  | 40 | 41 | 11.44
2022-07-26 | 18:10 | B |  | 36 |  |  | 42 |  |  |  | 1760 |  |  | 5.63 | 2.84 |  | 126 |  |  | 450 | 150 | [5 empty] | 3.8
2022-07-26 | 19:20 | B |  | 45 |  |  | 43 |  |  |  | 1800 | [5 empty] | 122 |  |  | 440 | 149 | [6 empty] | 24.9
2022-07-26 | 22:00 | B |  | 36 |  |  | 42 |  |  |  | 1750 |  |  |  | 3.1 |  | 126 |  |  | 460 | 149
2022-07-26 | 22:30 | B |  | 32 |  |  | 44 |  |  |  | 1780 | [5 empty] | 128 |  |  | 480 | 150
2022-07-26 | 02:00 | C |  | 21 | 8.25 |  | 42 |  |  | 8.39 | 1860 | 56.06 | 3.19 |  | 3.2 |  | 122 |  |  | 470 | 151 |  | 40 | 42 | 11.44
2022-07-26 | 03:30 | C |  | 32 |  |  | 43 |  |  |  | 1790 |  |  | 5.53 |  |  | 126 |  |  | 450 | 151 | [5 empty] | 3.47
2022-07-26 | 04:20 | C |  | 29 |  |  | 41 |  |  |  | 1830 |  |  |  | 3.19 |  | 119 |  |  | 460 | 150 | [6 empty] | 22.7
2022-07-26 | 05:10 | C |  | 45 |  |  | 42 |  |  |  | 1800 | [5 empty] | 122 |  |  | 460 | 151
2022-07-26 | 06:30 | C |  | 30 |  |  | 43 |  |  |  | 1770 | [5 empty] | 126 |  |  | 450 | 151
2022-07-26 | 07:45 | C |  | 38 |  |  | 42 |  |  |  | 1790 |  |  |  | 3.15 |  | 119 |  |  | 450 | 151
2022-07-27 | 08:45 | A |  | 21 | 8.23 |  | 42 |  |  | 8.22 | 1790 | 55.87 | 3.23 |  |  |  | 122 |  |  | 460 | 149 |  | 40 | 40 | 11.46
2022-07-27 | 10:10 | A |  | 32 |  |  | 43 |  |  |  | 1820 |  |  |  | 3.04 |  | 119 |  |  | 480 | 150
2022-07-27 | 11:20 | A |  | 32 |  |  | 42 |  |  |  | 1850 |  |  | 5.26 |  |  | 126 |  |  | 490 | 150 | [5 empty] | 3.39 | 23.5
2022-07-27 | 12:20 | A |  | 44 |  |  | 41 |  |  |  | 1770 |  |  |  | 2.98 |  | 122 |  |  | 450 | 149
2022-07-27 | 13:30 | A |  | 1 |  |  | 42 |  |  |  | 1890 | [5 empty] | 126 |  |  | 480 | 150
2022-07-27 | 14:40 | A |  | 44 |  |  | 43 |  |  |  | 1850 |  |  |  | 3.19 |  | 122 |  |  | 470 | 149
2022-07-27 | 15:40 | A |  | 36 |  |  | 42 |  |  |  | 1820 | [5 empty] | 119 |  |  | 450 | 149
2022-07-27 | 19:00 | B |  | 1 | 8.3 |  | 43 |  |  | 8.39 | 1780 | 55.87 | 3.16 |  | 2.68 |  | 128 |  |  | 460 | 149 |  | 44 | 43 | 11.46
2022-07-27 | 19:50 | B |  | 39 |  |  | 42 |  |  |  | 1790 | [5 empty] | 126 |  |  | 470 | 150
2022-07-27 | 21:00 | B |  | 39 |  |  | 44 |  |  |  | 1750 |  |  | 5.7 | 3.28 |  | 122 |  |  | 440 | 150 | [5 empty] | 3.58 | 23.3
2022-07-27 | 22:00 | B |  | 21 |  |  | 43 |  |  |  | 1760 | [5 empty] | 119 |  |  | 460 | 149
2022-07-27 | 23:00 | B |  | 21 |  |  | 42 |  |  |  | 1780 |  |  |  | 2.69 |  | 122 |  |  | 450 | 150
2022-07-27 | 12:20 | B |  | 36 |  |  | 43 |  |  |  | 1790 | [5 empty] | 126 |  |  | 460 | 150
2022-07-27 | 01:00 | C |  | 36 | 8.39 |  | 43 |  |  | 8.1 | 1790 | 55.87 | 3.07 |  | 3.26 |  | 126 |  |  | 440 | 151 |  | 37 | 40 | 11.46
2022-07-27 | 02:10 | C |  | 1 |  |  | 44 |  |  |  | 1750 | [5 empty] | 119 |  |  | 440 | 151
2022-07-27 | 03:40 | C |  | 2 |  |  | 42 |  |  |  | 1790 |  |  | 5.64 | 3.19 |  | 122 |  |  | 460 | 151 | [5 empty] | 3.63 | 22.9
2022-07-27 | 04:00 | C |  | 30 |  |  | 41 |  |  |  | 1800 | [5 empty] | 119 |  |  | 470 | 150
2022-07-27 | 05:20 | C |  | 39 |  |  | 43 |  |  |  | 1780 |  |  |  | 3.03 |  | 122 |  |  | 460 | 151
2022-07-27 | 06:20 | C |  | 29 |  |  | 42 |  |  |  | 1790 | [5 empty] | 122 |  |  | 470 | 151
2022-07-28 | 06:50 | A |  | 39 | 8.21 |  | 42 |  |  | 8.37 | 1780 | 55.21 | 2.85 |  |  |  | 122 |  |  | 460 | 149 |  | 41 | 42 | 11.06
2022-07-28 | 11:00 | A |  | 32 |  |  | 43 |  |  |  | 1790 |  |  | 5.44 | 3.15 |  | 126 |  |  | 480 | 150 | [5 empty] | 3.59
2022-07-28 | 01:30 | A |  | 8 |  |  | 42 |  |  |  | 1820 | [5 empty] | 119 |  |  | 470 | 149 | [6 empty] | 24.7
2022-07-28 | 02:45 | A |  | 33 |  |  | 43 |  |  |  | 1850 |  |  |  | 3.05 |  | 122 |  |  | 490 | 150
2022-07-28 | 03:50 | A |  | 33 |  |  | 40 |  |  |  | 1840 |  |  |  | 2.98 |  | 119 |  |  | 460 | 149
2022-07-28 | 17:00 | B |  | 32 | 8.33 |  | 42 |  |  | 8.68 | 1820 | 55.21 | 2.73 |  | 2.93 |  | 128 |  |  | 470 | 149 |  | 43 | 43 | 11.06
2022-07-28 | 17:50 | B |  | 33 |  |  | 42 |  |  |  | 1810 |  |  | 5.62 |  |  | 126 |  |  | 460 | 150 | [5 empty] | 3.51
2022-07-28 | 19:30 | B |  | 39 |  |  | 41 |  |  |  | 1770 |  |  |  | 3.03 |  | 119 |  |  | 440 | 149 | [6 empty] | 25.2
2022-07-28 | 20:50 | B |  | 25 |  |  | 43 |  |  |  | 1790 | [5 empty] | 122 |  |  | 450 | 149
2022-07-28 | 22:40 | B |  | 38 |  |  | 44 |  |  |  | 1760 |  |  |  | 2.7 |  | 126 |  |  | 470 | 150
2022-07-28 | 23:45 | B |  | 29 |  |  | 43 |  |  |  | 1750 | [5 empty] | 122 |  |  | 450 | 150
2022-07-28 | 01:20 | C |  | 32 | 8.39 |  | 44 |  |  | 8.38 | 1690 | 55.21 | 2.67 |  |  |  | 122 |  |  | 430 | 151 |  | 37 | 41 | 11.06
2022-07-28 | 02:00 | C |  | 32 |  |  | 43 |  |  |  | 1770 |  |  | 5.66 | 3.21 |  | 119 |  |  | 440 | 151 | [5 empty] | 3.68
2022-07-28 | 03:20 | C |  | 39 |  |  | 43 |  |  |  | 1790 | [5 empty] | 119 |  |  | 460 | 151 | [6 empty] | 21.9
2022-07-28 | 04:40 | C |  | 2 |  |  | 44 |  |  |  | 1750 |  |  |  | 3.29 |  | 122 |  |  | 450 | 151
2022-07-28 | 05:30 | C |  | 39 |  |  | 44 |  |  |  | 1690 | [5 empty] | 119 |  |  | 430 | 151
2022-07-28 | 06:40 | C |  | 38 |  |  | 43 |  |  |  | 1710 |  |  |  | 3.22 |  | 122 |  |  | 440 | 151
2022-07-28 | 07:45 | C |  | 1 |  |  | 44 |  |  |  | 1690 | [5 empty] | 119 |  |  | 430 | 151
2022-07-29 | 08:45 | A |  | 29 | 8.33 |  | 43 |  |  | 8.36 | 1780 | 55.04 | 2.69 |  |  |  | 122 |  |  | 480 | 149 |  | 43 | 43 | 11.02
2022-07-29 | 10:20 | A |  | 39 |  |  | 42 |  |  |  | 1760 |  |  | 5.5 | 2.93 |  | 119 |  |  | 450 | 150 | [5 empty] | 3.48
2022-07-29 | 11:20 | A |  | 37 |  |  | 41 |  |  |  | 1790 | [5 empty] | 126 |  |  | 470 | 150 | [6 empty] | 22.9
2022-07-29 | 12:20 | A |  | 32 |  |  | 43 |  |  |  | 1820 |  |  |  | 3.1 |  | 122 |  |  | 480 | 149
2022-07-29 | 13:20 | A |  | 33 |  |  | 42 |  |  |  | 1770 | [5 empty] | 119 |  |  | 460 | 150
2022-07-29 | 14:30 | A |  | 37 |  |  | 41 |  |  |  | 1750 |  |  |  | 3.07 |  | 122 |  |  | 470 | 149
2022-07-29 | 15:45 | A |  | 8 |  |  | 42 |  |  |  | 1780 | [5 empty] | 126 |  |  | 490 | 149
2022-07-29 | 18:06 | B |  | 39 | 8.39 |  | 43 |  |  | 8.39 | 1790 | 55.04 | 2.63 |  |  |  | 119 |  |  | 470 | 150 |  |  |  | 11.02
2022-07-29 | 18:40 | B |  | 32 |  |  | 42 |  |  |  | 1840 |  |  | 5.72 | 2.98 |  | 126 |  |  | 480 | 150 | [5 empty] | 3.45
2022-07-29 | 19:35 | B |  | 37 |  |  | 42 |  |  |  | 1750 | [5 empty] | 122 |  |  | 460 | 149 | [6 empty] | 21.85
2022-07-29 | 21:00 | B |  | 32 |  |  | 42 |  |  |  | 1780 |  |  |  | 3.01 |  | 119 |  |  | 480 | 150
2022-07-29 | 22:20 | B |  | 25 |  |  | 41 |  |  |  | 1820 | [5 empty] | 122 |  |  | 470 | 149
2022-07-29 | 23:20 | B |  | 44 |  |  | 43 |  |  |  | 1760 |  |  |  | 3.04 |  | 126 |  |  | 440 | 150
2022-07-29 | 00:30 | C |  | 29 | 8.48 |  | 43 |  |  | 8.25 | 1780 | 55.04 | 2.54 |  | 3.19 |  | 119 |  |  | 450 | 151 |  | 40 | 44 | 11.02
2022-07-29 | 01:20 | C |  | 8 |  |  | 44 |  |  |  | 1760 |  |  | 5.74 |  |  | 122 |  |  | 450 | 151 | [5 empty] | 3.66
2022-07-29 | 02:10 | C |  | 44 |  |  | 43 |  |  |  | 1790 |  |  |  | 3.15 |  | 119 |  |  | 460 | 151 | [6 empty] | 21.9
2022-07-29 | 03:00 | C |  | 25 |  |  | 43 |  |  |  | 1800 | [5 empty] | 119 |  |  | 460 | 150
2022-07-29 | 04:00 | C |  | 2 |  |  | 44 |  |  |  | 1790 |  |  |  | 3.19 |  | 126 |  |  | 450 | 151
2022-07-29 | 06:00 | C |  | 30 |  |  | 44 |  |  |  | 1800 | [5 empty] | 119 |  |  | 460 | 151
2022-07-29 | 06:45 | C |  | 21 |  |  | 42 |  |  |  | 1790 | [5 empty] | 126 |  |  | 450 | 149
2022-07-29 | 07:15 | C |  | 45 |  |  | 43 |  |  |  | 1800 | [5 empty] | 122 |  |  | 460 | 150
2022-07-30 | 08:30 | A |  | 44 | 8.39 |  | 42 |  |  | 8.1 | 1770 | 55.1 | 2.57 |  |  |  | 122 |  |  | 450 | 149 |  | 40 | 45 | 10.96
2022-07-30 | 10:20 | A |  | 21 |  |  | 43 |  |  |  | 1780 |  |  | 5.2 | 2.98 |  | 119 |  |  | 470 | 150 | [5 empty] | 3.65
2022-07-30 | 11:30 | A |  | 37 |  |  | 42 |  |  |  | 1750 | [5 empty] | 122 |  |  | 450 | 150 | [6 empty] | 24.7
2022-07-30 | 12:20 | A |  | 29 |  |  | 43 |  |  |  | 1790 |  |  |  | 3.19 |  | 119 |  |  | 480 | 149
2022-07-30 | 13:40 | A |  | 1 |  |  | 41 |  |  |  | 1820 | [5 empty] | 122 |  |  | 470 | 152
2022-07-30 | 15:45 | A |  | 2 |  |  | 42 |  |  |  | 1790 |  |  |  | 3.03 |  | 119 |  |  | 480 | 149
2022-07-30 | 16:35 | B |  | 44 | 8.43 |  | 42 |  |  | 8.37 | 1760 | 55.1 | 2.53 |  |  |  | 122 |  |  | 440 | 149 |  | 42 | 42 | 10.96
2022-07-30 | 17:30 | B |  | 21 |  |  | 43 |  |  |  | 1780 |  |  | 5.39 | 2.97 |  | 128 |  |  | 470 | 149 | [5 empty] | 3.2
2022-07-30 | 18:20 | B |  | 45 |  |  | 43 |  |  |  | 1790 | [5 empty] | 126 |  |  | 480 | 150 | [6 empty] | 23.9
2022-07-30 | 19:30 | B |  | 37 |  |  | 41 |  |  |  | 1760 |  |  |  | 2.68 |  | 122 |  |  | 450 | 149
2022-07-30 | 21:00 | B |  | 30 |  |  | 43 |  |  |  | 1750 | [5 empty] | 126 |  |  | 440 | 150
2022-07-30 | 22:50 | B |  | 37 |  |  | 42 |  |  |  | 1760 |  |  |  | 2.79 |  | 122 |  |  | 450 | 150
2022-07-30 | 23:40 | B |  | 29 |  |  | 43 |  |  |  | 1780 | [5 empty] | 126 |  |  | 460 | 149
2022-07-30 | 12:40 | C |  | 32 | 8.37 |  | 43 |  |  | 8.22 | 1790 | 55.1 | 2.59 |  |  |  | 122 |  |  | 450 | 151 |  | 40 | 44 | 10.96
2022-07-30 | 01:10 | C |  | 37 |  |  | 44 |  |  |  | 1750 |  |  | 5.53 | 3.15 |  | 119 |  |  | 440 | 151 | [5 empty] | 3.73
2022-07-30 | 02:00 | C |  | 2 |  |  | 44 |  |  |  | 1770 | [5 empty] | 126 |  |  | 450 | 151 | [6 empty] | 22.7
2022-07-30 | 03:10 | C |  | 38 |  |  | 42 |  |  |  | 1800 | [5 empty] | 119 |  |  | 460 | 150
2022-07-30 | 03:10 | C |  | 12 |  |  | 43 |  |  |  | 1790 |  |  |  | 3.22 |  | 122 |  |  | 450 | 150
2022-07-30 | 04:20 | C |  | 1 |  |  | 43 |  |  |  | 1760 | [5 empty] | 119 |  |  | 440 | 151
2022-07-30 | 05:10 | C |  | 45 |  |  | 44 |  |  |  | 1790 |  |  |  | 3.23 |  | 119 |  |  | 460 | 151
2022-07-30 | 06:00 | C |  | 44 |  |  | 43 |  |  |  | 1790 | [5 empty] | 126 |  |  | 450 | 151
2022-07-30 | 07:05 | C |  | 29 |  |  | 42 |  |  |  | 1800 | [5 empty] | 122 |  |  | 470 | 150
2022-07-30 | 07:45 | C |  | 25 |  |  | 43 |  |  |  | 1790 | [5 empty] | 119 |  |  | 450 | 150
2022-08-01 | 08:50 | A |  | 44 | 8.43 |  | 42 |  |  | 7.71 | 1740 | 54.98 | 2.41 |  |  |  | 134 |  |  | 430 | 149 |  | 43 | 43 | 10.84 |  |  | 24.7
2022-08-01 | 10:12 | A |  | 1 |  |  | 43 |  |  |  | 1760 |  |  |  | 2.98 |  | 128 |  |  | 450 | 149
2022-08-01 | 12:00 | A |  | 32 |  |  | 43 |  |  |  | 1770 |  |  | 5.23 |  |  | 128 |  |  | 460 | 150 | [5 empty] | 3.36
2022-08-01 | 13:10 | A |  | 37 |  |  | 42 |  |  |  | 1750 |  |  |  | 3.11 |  | 134 |  |  | 440 | 149
2022-08-01 | 14:30 | A |  | 33 |  |  | 41 |  |  |  | 1760 | [5 empty] | 128 |  |  | 450 | 149
2022-08-01 | 14:50 | A |  | 33 |  |  | 43 |  |  |  | 1780 |  |  |  | 2.87 |  | 134 |  |  | 480 | 150
2022-08-01 | 07:45 | A |  | 46 |  |  | 42 |  |  |  | 1790 | [5 empty] | 128 |  |  | 490 | 149
2022-08-01 | 17:20 | B |  | 44 |  |  | 42 |  |  |  | 1800 |  |  |  | 3.1 |  | 134 |  |  | 490 | 149
2022-08-01 | 18:30 | B |  | 33 | 8.57 |  | 43 |  |  | 7.89 | 1770 | 54.98 | 2.27 |  |  |  | 128 |  |  | 460 | 151 |  | 40 | 44 | 10.84 |  |  | 23.7
2022-08-01 | 19:10 | B |  | 46 |  |  | 43 |  |  |  | 1770 |  |  | 5.42 | 3.19 |  | 122 |  |  | 460 | 149 | [5 empty] | 3.51
2022-08-01 | 20:30 | B |  | 2 |  |  | 44 |  |  |  | 1760 | [5 empty] | 126 |  |  | 450 | 151
2022-08-01 | 21:40 | B |  | 30 |  |  | 42 |  |  |  | 1790 |  |  |  | 3.09 |  | 122 |  |  | 490 | 149
2022-08-01 | 22:30 | B |  | 21 |  |  | 42 |  |  |  | 1800 | [5 empty] | 134 |  |  | 490 | 150
2022-08-01 | 23:45 | B |  | 29 |  |  | 43 |  |  |  | 1770 | [5 empty] | 122 |  |  | 470 | 151
2022-08-01 | 12:50 | C |  | 32 |  |  | 41 |  |  |  | 1790 | [5 empty] | 128 |  |  | 460 | 150
2022-08-01 | 01:30 | C |  | 33 | 8.37 |  | 41 |  |  | 7.95 | 1850 | 54.98 | 2.47 |  |  |  | 128 |  |  | 470 | 150 |  | 39 | 42 | 10.84 |  |  | 24.3
2022-08-01 | 02:30 | C |  | 46 |  |  | 42 |  |  |  | 1810 | [5 empty] | 126 |  |  | 440 | 149
2022-08-01 | 03:30 | C |  | 2 |  |  | 41 |  |  |  | 1790 |  |  |  | 3.11 |  | 128 |  |  | 460 | 150
2022-08-01 | 04:00 | C |  | 21 |  |  | 40 |  |  |  | 1830 |  |  | 5.28 |  |  | 122 |  |  | 460 | 149 | [5 empty] | 3.43
2022-08-01 | 05:20 | C |  | 29 |  |  | 42 |  |  |  | 1770 |  |  |  | 3.07 |  | 126 |  |  | 450 | 148
2022-08-01 | 06:30 | C |  | 25 |  |  | 41 |  |  |  | 1790 | [5 empty] | 128 |  |  | 460 | 149
2022-08-01 | 07:20 | C |  | 38 |  |  | 42 |  |  |  | 1800 |  |  |  | 3.14 |  | 122 |  |  | 440 | 151
2022-08-01 | 08:50 | A |  | 44 | 8.43 |  | 42 |  |  | 7.71 | 1740 | 54.98 | 2.41 |  |  |  | 134 |  |  | 430 | 149 |  | 43 | 43 | 10.84 |  |  | 24.7
2022-08-01 | 10:12 | A |  | 1 |  |  | 43 |  |  |  | 1760 |  |  |  | 2.98 |  | 128 |  |  | 450 | 149
2022-08-01 | 12:00 | A |  | 32 |  |  | 43 |  |  |  | 1770 |  |  | 5.23 |  |  | 128 |  |  | 460 | 150 | [5 empty] | 3.36
2022-08-01 | 13:10 | A |  | 37 |  |  | 42 |  |  |  | 1750 |  |  |  | 3.11 |  | 134 |  |  | 440 | 149
2022-08-01 | 14:30 | A |  | 33 |  |  | 41 |  |  |  | 1760 | [5 empty] | 128 |  |  | 450 | 149
2022-08-01 | 14:50 | A |  | 33 |  |  | 43 |  |  |  | 1780 |  |  |  | 2.87 |  | 134 |  |  | 480 | 150
2022-08-01 | 07:45 | A |  | 46 |  |  | 42 |  |  |  | 1790 | [5 empty] | 128 |  |  | 490 | 149
2022-08-01 | 17:20 | B |  | 44 |  |  | 42 |  |  |  | 1800 |  |  |  | 3.1 |  | 134 |  |  | 490 | 149
2022-08-01 | 18:30 | B |  | 33 | 8.57 |  | 43 |  |  | 7.89 | 1770 | 54.98 | 2.27 |  |  |  | 128 |  |  | 460 | 151 |  | 40 | 44 | 10.84 |  |  | 23.7
2022-08-01 | 19:10 | B |  | 46 |  |  | 43 |  |  |  | 1770 |  |  | 5.42 | 3.19 |  | 122 |  |  | 460 | 149 | [5 empty] | 3.51
2022-08-01 | 20:30 | B |  | 2 |  |  | 44 |  |  |  | 1760 | [5 empty] | 126 |  |  | 450 | 151
2022-08-01 | 21:40 | B |  | 30 |  |  | 42 |  |  |  | 1790 |  |  |  | 3.09 |  | 122 |  |  | 490 | 149
2022-08-01 | 22:30 | B |  | 21 |  |  | 42 |  |  |  | 1800 | [5 empty] | 134 |  |  | 490 | 150
2022-08-01 | 23:45 | B |  | 29 |  |  | 43 |  |  |  | 1770 | [5 empty] | 122 |  |  | 470 | 151
2022-08-01 | 12:50 | C |  | 32 |  |  | 41 |  |  |  | 1790 | [5 empty] | 128 |  |  | 460 | 150
2022-08-01 | 01:30 | C |  | 33 | 8.37 |  | 41 |  |  | 7.95 | 1850 | 54.98 | 2.47 |  |  |  | 128 |  |  | 470 | 150 |  | 39 | 42 | 10.84 |  |  | 24.3
2022-08-01 | 02:30 | C |  | 46 |  |  | 42 |  |  |  | 1810 | [5 empty] | 126 |  |  | 440 | 149
2022-08-01 | 03:30 | C |  | 2 |  |  | 41 |  |  |  | 1790 |  |  |  | 3.11 |  | 128 |  |  | 460 | 150
2022-08-01 | 04:00 | C |  | 21 |  |  | 40 |  |  |  | 1830 |  |  | 5.28 |  |  | 122 |  |  | 460 | 149 | [5 empty] | 3.43
2022-08-01 | 05:20 | C |  | 29 |  |  | 42 |  |  |  | 1770 |  |  |  | 3.07 |  | 126 |  |  | 450 | 148
2022-08-01 | 06:30 | C |  | 25 |  |  | 41 |  |  |  | 1790 | [5 empty] | 128 |  |  | 460 | 149
2022-08-01 | 07:20 | C |  | 38 |  |  | 42 |  |  |  | 1800 |  |  |  | 3.14 |  | 122 |  |  | 440 | 151
2022-08-02 | 09:00 | A |  | 44 | 8.47 |  | 42 |  |  | 8.36 | 1760 | 54.68 | 2.45 |  |  |  | 138 |  |  | 450 | 149 |  | 41 | 42 | 10.92
2022-08-02 | 10:00 | A |  | 21 |  |  | 41 |  |  |  | 1740 |  |  | 5.32 | 2.99 |  | 134 |  |  | 430 | 149 | [5 empty] | 3.4
2022-08-02 | 11:00 | A |  | 2 |  |  | 43 |  |  |  | 1750 | [5 empty] | 128 |  |  | 440 | 150 | [6 empty] | 25.9
2022-08-02 | 11:54 | A |  | 30 |  |  | 42 |  |  |  | 1770 |  |  |  | 3.1 |  | 138 |  |  | 450 | 149
2022-08-02 | 13:40 | A |  | 33 |  |  | 42 |  |  |  | 1750 | [5 empty] | 134 |  |  | 430 | 150
2022-08-02 | 15:02 | A |  | 46 |  |  | 43 |  |  |  | 1770 |  |  |  | 3.02 |  | 138 |  |  | 460 | 150
2022-08-02 | 17:40 | B |  | 30 | 8.53 |  | 43 |  |  | 7.88 | 1760 | 54.68 | 2.39 |  |  |  | 128 |  |  | 450 | 151 |  | 41 | 44 | 10.92
2022-08-02 | 18:30 | B |  | 44 |  |  | 44 |  |  |  | 1750 |  |  | 5.36 | 3.22 |  | 138 |  |  | 440 | 149 | [5 empty] | 3.48
2022-08-02 | 19:20 | B |  | 2 |  |  | 42 |  |  |  | 1780 | [5 empty] | 134 |  |  | 470 | 151 | [6 empty] | 23.7
2022-08-02 | 21:00 | B |  | 33 |  |  | 44 |  |  |  | 1760 |  |  |  | 3.19 |  | 128 |  |  | 440 | 151
2022-08-02 | 22:00 | B |  | 29 |  |  | 43 |  |  |  | 1780 | [5 empty] | 138 |  |  | 460 | 151
2022-08-02 | 22:40 | B |  | 21 |  |  | 44 |  |  |  | 1750 | [5 empty] | 134 |  |  | 430 | 151
2022-08-02 | 23:45 | B |  | 30 |  |  | 43 |  |  |  | 1770 |  |  |  | 3.15 |  | 128 |  |  | 450 | 151
2022-08-02 | 01:10 | C |  | 2 | 8.44 |  | 44 |  |  | 7.95 | 1700 | 54.68 | 2.48 |  |  |  | 128 |  |  | 430 | 150 |  | 40 | 43 | 10.92
2022-08-02 | 02:55 | C |  | 21 |  |  | 42 |  |  |  | 1710 |  |  | 5.47 | 3.12 |  | 134 |  |  | 460 | 150 | [5 empty] | 3.52
2022-08-02 | 04:10 | C |  | 33 |  |  | 43 |  |  |  | 1740 | [5 empty] | 128 |  |  | 450 | 149 | [6 empty] | 23.2
2022-08-02 | 05:21 | C |  | 46 |  |  | 44 |  |  |  | 1720 |  |  |  | 3.17 |  | 134 |  |  | 440 | 151
2022-08-02 | 06:30 | C |  | 29 |  |  | 43 |  |  |  | 1760 | [5 empty] | 128 |  |  | 470 | 149
2022-08-02 | 07:25 | C |  | 1 |  |  | 41 |  |  |  | 1730 |  |  |  | 3.07 |  | 138 |  |  | 460 | 149
2022-08-03 | 08:42 | A |  | 2 | 8.47 |  | 42 |  |  | 8.36 | 1780 | 54.01 | 3.01 |  |  |  | 134 |  |  | 470 | 149 |  | 43 | 43 | 11.48
2022-08-03 | 10:50 | A |  | 44 |  |  | 43 |  |  |  | 1770 |  |  | 5.75 | 2.9 |  | 138 |  |  | 460 | 150 | [5 empty] | 3.87
2022-08-03 | 12:20 | A |  | 21 |  |  | 43 |  |  |  | 1750 | [5 empty] | 134 |  |  | 440 | 149 | [6 empty] | 24.7
2022-08-03 | 02:00 | A |  | 33 |  |  | 44 |  |  |  | 1760 |  |  |  | 3.11 |  | 138 |  |  | 450 | 149
2022-08-03 | 03:20 | A |  | 1 |  |  | 43 |  |  |  | 1740 | [5 empty] | 134 |  |  | 430 | 150
2022-08-03 | 03:45 | A |  | 48 |  |  | 44 |  |  |  | 1770 |  |  |  | 3.27 |  | 128 |  |  | 470 | 149
2022-08-03 | 16:40 | B |  | 44 | 8.44 |  | 43 |  |  | 8.12 | 1810 | 54.01 | 3.04 |  |  |  | 138 |  |  | 470 | 150 |  | 40 | 44 | 11.48
2022-08-03 | 17:30 | B |  | 21 |  |  | 44 |  |  |  | 1770 |  |  | 5.29 | 3.23 |  | 134 |  |  | 460 | 151 | [5 empty] | 3.41
2022-08-03 | 18:20 | B |  | 1 |  |  | 43 |  |  |  | 1790 | [5 empty] | 128 |  |  | 470 | 150 | [6 empty] | 23.9
2022-08-03 | 19:40 | B |  | 48 |  |  | 43 |  |  |  | 1770 |  |  |  | 3.1 |  | 138 |  |  | 460 | 151
2022-08-03 | 20:45 | B |  | 37 |  |  | 43 |  |  |  | 1800 | [5 empty] | 134 |  |  | 480 | 151
2022-08-03 | 21:30 | B |  | 25 |  |  | 44 |  |  |  | 1770 | [5 empty] | 138 |  |  | 460 | 151
2022-08-03 | 22:10 | B |  | 29 |  |  | 44 |  |  |  | 1790 | [5 empty] | 128 |  |  | 470 | 151
2022-08-03 | 23:25 | B |  | 37 |  |  | 42 |  |  |  | 1820 |  |  |  | 3.1 |  | 134 |  |  | 490 | 151
2022-08-03 | 00:55 | C |  | 2 | 8.51 |  | 42 |  |  | 7.98 | 1780 | 54.01 | 2.97 |  |  |  | 122 |  |  | 470 | 149 |  | 40 | 43 | 11.48
2022-08-03 | 02:42 | C |  | 44 |  |  | 43 |  |  |  | 1730 |  |  | 5.32 | 3.15 |  | 138 |  |  | 440 | 150 | [5 empty] | 3.55
2022-08-03 | 03:55 | C |  | 21 |  |  | 44 |  |  |  | 1750 | [5 empty] | 134 |  |  | 460 | 151 | [6 empty] | 24.1
2022-08-03 | 05:00 | C |  | 1 |  |  | 42 |  |  |  | 1800 |  |  |  | 3.08 |  | 128 |  |  | 480 | 149
2022-08-03 | 06:10 | C |  | 29 |  |  | 43 |  |  |  | 1770 | [5 empty] | 134 |  |  | 450 | 150
2022-08-03 | 07:20 | C |  | 38 |  |  | 42 |  |  |  | 1790 |  |  |  | 3.05 |  | 128 |  |  | 470 | 151
2022-08-04 | 08:29 | A |  | 21 | 8.48 |  | 42 |  |  | 8.89 | 1750 | 53.95 | 2.36 |  |  |  | 134 |  |  | 430 | 149 |  | 44 | 44 | 10.84
2022-08-04 | 10:32 | A |  | 44 |  |  | 41 |  |  |  | 1760 |  |  | 5.5 | 2.74 |  | 138 |  |  | 440 | 149 | [5 empty] | 3.75
2022-08-04 | 11:30 | A |  | 29 |  |  | 43 |  |  |  | 1740 | [5 empty] | 142 |  |  | 450 | 150 | [6 empty] | 25.9
2022-08-04 | 13:10 | A |  | 37 |  |  | 44 |  |  |  | 1770 |  |  |  | 2.81 |  | 134 |  |  | 440 | 149
2022-08-04 | 02:00 | A |  | 30 |  |  | 42 |  |  |  | 1760 | [5 empty] | 138 |  |  | 450 | 150
2022-08-04 | 03:40 | A |  | 44 |  |  | 43 |  |  |  | 1770 |  |  |  | 2.89 |  | 134 |  |  | 490 | 149
2022-08-04 | 17:00 | B |  | 21 | 8.53 |  | 42 |  |  | 8.29 | 1820 | 53.95 | 2.31 |  |  |  | 138 |  |  | 490 | 149 |  | 41 | 44 | 10.84
2022-08-04 | 18:10 | B |  | 44 |  |  | 43 |  |  |  | 1780 |  |  | 5.55 | 3.1 |  | 134 |  |  | 480 | 151 | [5 empty] | 3.65
2022-08-04 | 19:30 | B |  | 29 |  |  | 44 |  |  |  | 1770 | [5 empty] | 122 |  |  | 460 | 151 | [6 empty] | 24.3
2022-08-04 | 20:10 | B |  | 37 |  |  | 44 |  |  |  | 1750 | [5 empty] | 138 |  |  | 440 | 151
2022-08-04 | 21:25 | B |  | 1 |  |  | 42 |  |  |  | 1790 |  |  |  | 2.99 |  | 138 |  |  | 470 | 150
2022-08-04 | 22:30 | B |  | 2 |  |  | 42 |  |  |  | 1790 | [5 empty] | 134 |  |  | 470 | 150
2022-08-04 | 23:40 | B |  | 2 |  |  | 43 |  |  |  | 1760 |  |  |  | 3.15 |  | 128 |  |  | 450 | 150
2022-08-04 | 12:30 | C |  | 21 | 8.55 |  | 41 |  |  | 8.5 | 1760 | 53.95 | 2.29 |  |  |  | 134 |  |  | 480 | 149 |  | 40 | 42 | 10.84
2022-08-04 | 01:10 | C |  | 44 |  |  | 43 |  |  |  | 1740 |  |  |  | 3.05 |  | 134 |  |  | 460 | 150
2022-08-04 | 02:15 | C |  | 29 |  |  | 41 |  |  |  | 1760 | [5 empty] | 134 |  |  | 480 | 149 | [6 empty] | 23.8
2022-08-04 | 03:20 | C |  | 30 |  |  | 42 |  |  |  | 1780 |  |  | 5.33 |  |  | 138 |  |  | 470 | 149 | [5 empty] | 3.47
2022-08-04 | 04:00 | C |  | 1 |  |  | 42 |  |  |  | 1730 |  |  |  | 2.98 |  | 128 |  |  | 450 | 151
2022-08-04 | 05:15 | C |  | 2 |  |  | 41 |  |  |  | 1760 | [5 empty] | 134 |  |  | 480 | 149
2022-08-04 | 06:29 | C |  | 38 |  |  | 42 |  |  |  | 1770 |  |  |  | 2.85 |  | 128 |  |  | 450 | 149
2022-08-05 | 08:50 | A |  | 21 | 8.53 |  | 44 |  |  | 8.42 | 1750 | 54.91 | 3.25 |  |  |  | 138 |  |  | 460 | 149 |  | 40 | 41 | 11.78
2022-08-05 | 10:30 | A |  | 1 |  |  | 43 |  |  |  | 1740 |  |  | 5.51 | 2.91 |  | 134 |  |  | 430 | 150 | [5 empty] | 3.64
2022-08-05 | 11:40 | A |  | 44 |  |  | 42 |  |  |  | 1770 | [5 empty] | 134 |  |  | 470 | 150 | [6 empty] | 25.2
2022-08-05 | 12:56 | A |  | 37 |  |  | 43 |  |  |  | 1760 |  |  |  | 3.04 |  | 142 |  |  | 450 | 149
2022-08-05 | 14:40 | A |  | 29 |  |  | 43 |  |  |  | 1790 | [5 empty] | 138 |  |  | 470 | 150
2022-08-05 | 15:30 | A |  | 36 |  |  | 42 |  |  |  | 1780 |  |  |  | 3.11 |  | 138 |  |  | 460 | 149
2022-08-05 | 16:40 | B |  | 21 | 8.58 |  | 42 |  |  | 8.21 | 1790 | 54.91 | 3.2 |  |  |  | 134 |  |  | 480 | 149 |  | 40 | 43 | 11.78
2022-08-05 | 17:00 | B |  | 1 |  |  | 42 |  |  |  | 1800 |  |  | 5.32 | 3.09 |  | 138 |  |  | 480 | 149 | [5 empty] | 3.55
2022-08-05 | 18:20 | B |  | 44 |  |  | 43 |  |  |  | 1780 | [5 empty] | 138 |  |  | 470 | 149 | [6 empty] | 24.9
2022-08-05 | 19:00 | B |  | 36 |  |  | 42 |  |  |  | 1810 |  |  |  | 3.15 |  | 134 |  |  | 490 | 149
2022-08-05 | 20:40 | B |  | 25 |  |  | 43 |  |  |  | 1790 | [5 empty] | 128 |  |  | 480 | 149
2022-08-05 | 21:40 | B |  | 38 |  |  | 43 |  |  |  | 1780 |  |  |  | 3.19 |  | 138 |  |  | 480 | 149
2022-08-05 | 22:10 | B |  | 21 |  |  | 42 |  |  |  | 1780 | [5 empty] | 134 |  |  | 490 | 149
2022-08-05 | 23:40 | B |  | 36 |  |  | 42 |  |  |  | 1820 | [5 empty] | 138 |  |  | 490 | 149
2022-08-05 | 12:55 | C |  | 21 | 8.48 |  | 43 |  |  |  | 1810 | 54.91 | 3.3 |  |  |  | 138 |  |  | 470 | 149 |  |  |  | 11.78
2022-08-05 | 01:30 | C |  | 1 |  |  | 44 |  |  | 8.59 | 1760 |  |  | 5.23 | 3.04 |  | 128 |  |  | 450 | 150 |  | 40 | 42 |  |  | 3.47
2022-08-05 | 02:25 | C |  | 30 |  |  | 43 |  |  |  | 1750 | [5 empty] | 138 |  |  | 470 | 149
2022-08-05 | 03:50 | C |  | 44 |  |  | 43 |  |  |  | 1780 | [5 empty] | 134 |  |  | 480 | 149 | [6 empty] | 24.5
2022-08-05 | 05:10 | C |  | 29 |  |  | 43 |  |  |  | 1740 |  |  |  | 3.12 |  | 138 |  |  | 460 | 151
2022-08-05 | 06:25 | C |  | 36 |  |  | 44 |  |  |  | 1750 | [5 empty] | 134 |  |  | 470 | 149
2022-08-05 | 07:30 | C |  | 38 |  |  | 42 |  |  |  | 1820 |  |  |  | 3 |  | 138 |  |  | 490 | 149
2022-08-06 | 08:45 | A |  | 38 | 8.51 |  | 43 |  |  | 8.39 | 1770 | 53.89 | 2.25 |  |  |  | 138 |  |  | 460 | 149 |  | 42 | 43 | 10.76
2022-08-06 | 10:20 | A |  | 21 |  |  | 44 |  |  |  | 1750 |  |  | 5.35 | 2.96 |  | 134 |  |  | 430 | 150 | [5 empty] | 3.41
2022-08-06 | 11:30 | A |  | 44 |  |  | 43 |  |  |  | 1760 | [5 empty] | 138 |  |  | 450 | 150 | [6 empty] | 23.9
2022-08-06 | 12:20 | A |  | 36 |  |  | 42 |  |  |  | 1740 |  |  |  | 3.15 |  | 142 |  |  | 470 | 149
2022-08-06 | 13:40 | A |  | 29 |  |  | 43 |  |  |  | 1760 | [5 empty] | 138 |  |  | 440 | 149
2022-08-06 | 15:40 | A |  | 1 |  |  | 44 |  |  |  | 1750 |  |  |  | 3.1 |  | 134 |  |  | 450 | 150
2022-08-06 | 16:40 | B |  | 38 | 8.48 |  | 42 |  |  | 8.22 | 1770 | 53.89 | 2.28 |  |  |  | 134 |  |  | 450 | 149 |  | 38 | 41 | 10.76
2022-08-06 | 17:10 | B |  | 21 |  |  | 41 |  |  |  | 1750 |  |  | 5.49 | 3.09 |  | 142 |  |  | 430 | 149 | [5 empty] | 3.57
2022-08-06 | 18:00 | B |  | 44 |  |  | 42 |  |  |  | 1780 | [5 empty] | 128 |  |  | 460 | 150 | [6 empty] | 23.5
2022-08-06 | 18:45 | B |  | 30 |  |  | 42 |  |  |  | 1750 | [5 empty] | 134 |  |  | 440 | 149
2022-08-06 | 19:10 | B |  | 36 |  |  | 41 |  |  |  | 1770 |  |  |  | 2.99 |  | 134 |  |  | 450 | 149
2022-08-06 | 20:30 | B |  | 29 |  |  | 42 |  |  |  | 1750 | [5 empty] | 134 |  |  | 440 | 149
2022-08-06 | 21:40 | B |  | 1 |  |  | 41 |  |  |  | 1780 |  |  |  | 3 |  | 138 |  |  | 480 | 149
2022-08-06 | 22:10 | B |  | 12 |  |  | 42 |  |  |  | 1760 | [5 empty] | 128 |  |  | 460 | 150
2022-08-06 | 23:45 | B |  | 25 |  |  | 43 |  |  |  | 1780 | [5 empty] | 134 |  |  | 460 | 150
2022-08-06 | 01:00 | C |  | 38 | 8.58 |  | 43 |  |  | 8.39 | 1740 | 53.89 | 2.18 |  |  |  | 138 |  |  | 460 | 148 |  | 39 | 42 | 10.76
2022-08-06 | 02:30 | C |  | 21 |  |  | 42 |  |  |  | 1790 |  |  | 5.32 | 2.98 |  | 134 |  |  | 480 | 151 | [5 empty] | 3.47
2022-08-06 | 03:05 | C |  | 44 |  |  | 41 |  |  |  | 1710 | [5 empty] | 138 |  |  | 450 | 149 | [6 empty] | 24.3
2022-08-06 | 04:10 | C |  | 29 |  |  | 42 |  |  |  | 1770 |  |  |  | 3.08 |  | 128 |  |  | 470 | 150
2022-08-06 | 05:25 | C |  | 1 |  |  | 41 |  |  |  | 1740 | [5 empty] | 134 |  |  | 460 | 151
2022-08-06 | 06:20 | C |  | 45 |  |  | 43 |  |  |  | 1780 |  |  |  | 3.03 |  | 128 |  |  | 490 | 149
2022-08-08 | 08:45 | A |  | 44 | 8.39 |  | 40 |  |  | 8.26 | 1750 | 53.45 | 2.31 |  |  |  | 134 |  |  | 440 | 149 |  | 42 | 42 | 10.7
2022-08-08 | 10:10 | A |  | 29 |  |  | 41 |  |  |  | 1770 |  |  | 5.46 | 3.09 |  | 138 |  |  | 450 | 150 | [5 empty] | 3.46
2022-08-08 | 11:20 | A |  | 45 |  |  | 40 |  |  |  | 1760 | [5 empty] | 142 |  |  | 440 | 149 | [6 empty] | 24.9
2022-08-08 | 12:40 | A |  | 21 |  |  | 43 |  |  |  | 1780 |  |  |  | 3.19 |  | 138 |  |  | 460 | 149
2022-08-08 | 14:40 | A |  | 33 |  |  | 41 |  |  |  | 1760 | [5 empty] | 134 |  |  | 440 | 150
2022-08-08 | 15:45 | A |  | 30 |  |  | 40 |  |  |  | 1750 |  |  |  | 2.91 |  | 138 |  |  | 430 | 149
2022-08-08 | 17:20 | B |  | 44 | 8.48 |  | 42 |  |  | 8.02 | 1770 | 53.45 | 2.22 |  |  |  | 138 |  |  | 430 | 149 |  | 36 | 36 | 10.7
2022-08-08 | 18:20 | B |  | 29 |  |  | 43 |  |  |  | 1790 |  |  | 5.25 | 2.89 |  | 134 |  |  | 450 | 150 | [5 empty] | 3.29
2022-08-08 | 20:40 | B |  | 33 |  |  | 41 |  |  |  | 1780 | [5 empty] | 138 |  |  | 470 | 149 | [6 empty] | 23.7
2022-08-08 | 21:20 | B |  | 32 |  |  | 43 |  |  |  | 1760 |  |  |  | 3.1 |  | 128 |  |  | 440 | 149
2022-08-08 | 22:16 | B |  | 29 |  |  | 42 |  |  |  | 1750 | [5 empty] | 142 |  |  | 450 | 150
2022-08-08 | 23:20 | B |  | 44 |  |  | 42 |  |  |  | 1740 |  |  |  | 3.05 |  | 138 |  |  | 460 | 149
2022-08-08 | 12:40 | C |  | 44 | 8.3 |  | 43 |  |  | 8.41 | 1780 | 53.45 | 2.4 |  |  |  | 128 |  |  | 440 | 150 |  | 40 | 38 | 10.7
2022-08-08 | 01:02 | C |  | 29 |  |  | 41 |  |  |  | 1750 |  |  | 5.28 | 2.85 |  | 142 |  |  | 460 | 150 | [5 empty] | 3.37
2022-08-08 | 02:40 | C |  | 33 |  |  | 42 |  |  |  | 1740 | [5 empty] | 134 |  |  | 450 | 149 | [6 empty] | 24.6
2022-08-08 | 03:50 | C |  | 32 |  |  | 42 |  |  |  | 1770 |  |  |  | 3.03 |  | 138 |  |  | 440 | 150
2022-08-08 | 04:26 | C |  | 38 |  |  | 41 |  |  |  | 1740 | [5 empty] | 134 |  |  | 450 | 149
2022-08-08 | 05:15 | C |  | 1 |  |  | 43 |  |  |  | 1750 |  |  |  | 2.96 |  | 138 |  |  | 460 | 149
2022-08-08 | 06:10 | C |  | 2 |  |  | 41 |  |  |  | 1780 | [5 empty] | 138 |  |  | 470 | 149
2022-08-08 | 07:10 | C |  | 25 |  |  | 41 |  |  |  | 1780 | [5 empty] | 138 |  |  | 470 | 149
2022-08-09 | 09:10 | A |  | 1 | 8.25 |  | 41 |  |  | 8.69 | 1800 | 53.01 | 2.33 |  |  |  | 134 |  |  | 450 | 149 |  | 38 | 39 | 10.58
2022-08-09 | 10:20 | A |  | 32 |  |  | 42 |  |  |  | 1850 |  |  |  | 2.91 |  | 138 |  |  | 460 | 150
2022-08-09 | 11:00 | A |  | 44 |  |  | 40 |  |  |  | 1790 |  |  | 5.07 |  |  | 134 |  |  | 440 | 149 | [5 empty] | 3.26 | 25.9
2022-08-09 | 12:20 | A |  | 29 |  |  | 41 |  |  |  | 1750 |  |  |  | 3.04 |  | 128 |  |  | 430 | 149
2022-08-09 | 13:30 | A |  | 33 |  |  | 42 |  |  |  | 1760 | [5 empty] | 142 |  |  | 460 | 150
2022-08-09 | 14:40 | A |  | 37 |  |  | 43 |  |  |  | 1770 |  |  |  | 3.1 |  | 138 |  |  | 440 | 149
2022-08-09 | 17:20 | B |  | 1 | 8.41 |  | 43 |  |  | 8.83 | 1710 | 53.01 | 2.17 |  |  |  | 138 |  |  | 450 | 149 |  | 39 | 41 | 10.58
2022-08-09 | 18:40 | B |  | 32 |  |  | 42 |  |  |  | 1700 |  |  |  | 2.96 |  | 134 |  |  | 430 | 150
2022-08-09 | 19:35 | B |  | 44 |  |  | 43 |  |  |  | 1760 |  |  | 5.19 |  |  | 128 |  |  | 460 | 151 | [5 empty] | 3.37 | 25.3
2022-08-09 | 20:35 | B |  | 30 |  |  | 41 |  |  |  | 1800 | [5 empty] | 138 |  |  | 470 | 149
2022-08-09 | 09:20 | B |  | 29 |  |  | 42 |  |  |  | 1790 |  |  |  | 3.08 |  | 134 |  |  | 460 | 150
2022-08-09 | 22:35 | B |  | 37 |  |  | 41 |  |  |  | 1800 | [5 empty] | 138 |  |  | 470 | 149
2022-08-09 | 23:40 | B |  | 2 |  |  | 42 |  |  |  | 1760 |  |  |  | 3.05 |  | 128 |  |  | 450 | 150
2022-08-09 | 01:20 | C |  | 1 | 8.55 |  | 40 |  |  | 8.72 | 1820 | 53.01 | 2.03 |  |  |  | 134 |  |  | 450 | 149 |  | 37 | 41 | 10.58
2022-08-09 | 02:20 | C |  | 32 |  |  | 41 |  |  |  | 1790 |  |  |  | 3.09 |  | 128 |  |  | 450 | 150
2022-08-09 | 02:55 | C |  | 44 |  |  | 40 |  |  |  | 1770 |  |  | 5.38 |  |  | 138 |  |  | 470 | 150 | [5 empty] | 3.52 | 24.7
2022-08-09 | 04:00 | C |  | 29 |  |  | 42 |  |  |  | 1760 |  |  |  | 2.9 |  | 128 |  |  | 470 | 149
2022-08-09 | 05:15 | C |  | 37 |  |  | 43 |  |  |  | 1790 | [5 empty] | 142 |  |  | 450 | 149
2022-08-09 | 07:05 | C |  | 2 |  |  | 42 |  |  |  | 1780 |  |  |  | 3.1 |  | 134 |  |  | 460 | 150
2022-08-10 | 08:30 | A |  | 1 | 8.57 |  | 43 |  |  | 9.06 | 1770 | 54.33 | 2.35 |  |  |  | 138 |  |  | 450 | 149 |  | 43 | 36 | 10.92
2022-08-10 | 09:40 | A |  | 2 |  |  | 42 |  |  |  | 1760 |  |  | 5.28 | 2.75 |  | 134 |  |  | 440 | 149 | [5 empty] | 3.42
2022-08-10 | 10:30 | A |  | 32 |  |  | 41 |  |  |  | 1760 | [5 empty] | 128 |  |  | 450 | 150 | [6 empty] | 22
2022-08-10 | 11:30 | A |  | 44 |  |  | 43 |  |  |  | 1790 | [5 empty] | 128 |  |  | 430 | 150
2022-08-10 | 12:30 | A |  | 37 |  |  | 42 |  |  |  | 1840 |  |  |  | 2.77 |  | 138 |  |  | 470 | 149
2022-08-10 | 13:15 | A |  | 36 |  |  | 41 |  |  |  | 1760 | [5 empty] | 128 |  |  | 450 | 150
2022-08-10 | 14:50 | A |  | 43 |  |  | 41 |  |  |  | 1760 | [5 empty] | 128 |  |  | 450 | 150
2022-08-10 | 15:45 | A |  | 25 |  |  | 42 |  |  |  | 1790 |  |  |  | 2.98 |  | 126 |  |  | 460 | 149
2022-08-10 | 17:00 | B |  | 1 | 8.5 |  | 42 |  |  | 8.95 | 1810 | 54.33 | 2.42 |  | 2.85 |  | 128 |  |  | 470 | 150 |  | 39 | 38 | 10.92
2022-08-10 | 18:45 | B |  | 32 |  |  | 41 |  |  |  | 1780 |  |  | 5.48 |  |  | 134 |  |  | 450 | 149 | [5 empty] | 3.55
2022-08-10 | 20:50 | B |  | 44 |  |  | 42 |  |  |  | 1750 |  |  |  | 2.93 |  | 128 |  |  | 460 | 151 | [6 empty] | 23.1
2022-08-10 | 22:00 | B |  | 36 |  |  | 43 |  |  |  | 1780 | [5 empty] | 126 |  |  | 470 | 149
2022-08-10 | 23:30 | B |  | 29 |  |  | 42 |  |  |  | 1760 |  |  |  | 2.81 |  | 134 |  |  | 450 | 149
2022-08-10 | 13:26 | C |  | 1 | 8.62 |  | 43 |  |  | 8.85 | 1820 | 54.33 | 2.3 |  |  |  | 128 |  |  | 470 | 150 |  | 35 | 38 | 10.92
2022-08-10 | 14:00 | C |  | 2 |  |  | 42 |  |  |  | 1770 |  |  | 5.37 | 2.87 |  | 134 |  |  | 470 | 150 | [5 empty] | 3.49
2022-08-10 | 15:20 | C |  | 44 |  |  | 43 |  |  |  | 1750 | [5 empty] | 138 |  |  | 460 | 149 | [6 empty] | 24
2022-08-10 | 16:30 | C |  | 29 |  |  | 42 |  |  |  | 1790 |  |  |  | 2.79 |  | 126 |  |  | 450 | 149
2022-08-10 | 17:26 | C |  | 21 |  |  | 41 |  |  |  | 1820 | [5 empty] | 128 |  |  | 470 | 150
2022-08-10 | 19:07 | C |  | 38 |  |  | 42 |  |  |  | 1760 |  |  |  | 2.91 |  | 134 |  |  | 450 | 150
2022-08-11 | 08:30 | A |  | 44 | 8.39 |  | 41 |  |  | 8.38 | 1790 | 53.39 | 2.25 |  |  |  | 138 |  |  | 440 | 149 |  | 31 | 41 | 10.64
2022-08-11 | 09:45 | A |  | 21 |  |  | 40 |  |  |  | 1770 |  |  | 5.28 | 2.79 |  | 134 |  |  | 430 | 149 | [5 empty] | 3.08
2022-08-11 | 10:55 | A |  | 38 |  |  | 40 |  |  |  | 1800 | [5 empty] | 138 |  |  | 440 | 150 | [6 empty] | 23.2
2022-08-11 | 12:45 | A |  | 1 |  |  | 42 |  |  |  | 1850 |  |  |  | 2.8 |  | 134 |  |  | 460 | 150
2022-08-11 | 13:58 | A |  | 36 |  |  | 41 |  |  |  | 1860 | [5 empty] | 128 |  |  | 450 | 149
2022-08-11 | 19:07 | A |  | 36 |  |  | 40 |  |  |  | 1780 |  |  |  | 2.91 |  | 126 |  |  | 430 | 150
2022-08-11 | 19:07 | A |  | 1 |  |  | 41 |  |  |  | 1840 | [5 empty] | 128 |  |  | 460 | 149
2022-08-11 | 17:00 | B |  | 44 | 8.46 |  | 42 |  |  | 8.69 | 1780 | 53.39 | 2.18 |  |  |  | 134 |  |  | 460 | 149 |  | 36 | 42 | 10.64
2022-08-11 | 18:30 | B |  | 21 |  |  | 41 |  |  |  | 1800 |  |  | 5.06 | 2.86 |  | 128 |  |  | 470 | 150 | [5 empty] | 2.8
2022-08-11 | 20:50 | B |  | 1 |  |  | 43 |  |  |  | 1760 | [5 empty] | 126 |  |  | 450 | 151 | [6 empty] | 23.9
2022-08-11 | 21:55 | B |  | 36 |  |  | 42 |  |  |  | 1790 |  |  |  | 2.94 |  | 128 |  |  | 460 | 149
2022-08-11 | 23:00 | B |  | 29 |  |  | 41 |  |  |  | 1750 | [5 empty] | 134 |  |  | 470 | 149
2022-08-11 | 12:15 | B |  | 44 |  |  | 42 |  |  |  | 1770 |  |  |  | 2.8 |  | 126 |  |  | 460 | 150
2022-08-11 | 01:08 | C |  | 44 | 8.53 |  | 42 |  |  | 8.83 | 1830 | 53.39 | 2.11 |  |  |  | 128 |  |  | 460 | 150 |  | 38 | 40 | 10.64
2022-08-11 | 02:00 | C |  | 38 |  |  | 43 |  |  |  | 1770 |  |  | 5.32 | 2.85 |  | 126 |  |  | 460 | 150 | [5 empty] | 3.18
2022-08-11 | 03:10 | C |  | 1 |  |  | 42 |  |  |  | 1790 | [5 empty] | 134 |  |  | 470 | 149 | [6 empty] | 25.3
2022-08-11 | 04:10 | C |  | 29 |  |  | 41 |  |  |  | 1770 |  |  |  | 2.9 |  | 126 |  |  | 450 | 149
2022-08-11 | 06:06 | C |  | 21 |  |  | 42 |  |  |  | 1780 | [5 empty] | 128 |  |  | 460 | 150
2022-08-11 | 07:07 | C |  | 21 |  |  | 43 |  |  |  | 1790 |  |  |  | 2.93 |  | 134 |  |  | 450 | 149
2022-08-12 | 08:45 | A |  | 44 | 8.46 |  | 40 |  |  | 9.09 | 1750 | 52.73 | 2.1 |  |  |  | 138 |  |  | 450 | 149 |  | 34 | 43 | 10.56
2022-08-12 | 10:15 | A |  | 29 |  |  | 41 |  |  |  | 1740 |  |  |  | 2.94 |  | 134 |  |  | 430 | 150
2022-08-12 | 11:00 | A |  | 36 |  |  | 42 |  |  |  | 1850 |  |  | 5.15 |  |  | 126 |  |  | 470 | 149 | [5 empty] | 3.47 | 23.3
2022-08-12 | 11:40 | A |  | 21 |  |  | 42 |  |  |  | 1860 |  |  |  | 3.01 |  | 128 |  |  | 460 | 150
2022-08-12 | 12:30 | A |  | 43 |  |  | 42 |  |  |  | 1740 | [5 empty] | 122 |  |  | 450 | 149
2022-08-12 | 13:45 | A |  | 1 |  |  | 43 |  |  |  | 1750 | [5 empty] | 122 |  |  | 460 | 150
2022-08-12 | 15:49 | A |  | 33 |  |  | 41 |  |  |  | 1790 |  |  |  | 2.91 |  | 134 |  |  | 450 | 149
2022-08-12 | 17:10 | B |  | 44 | 8.39 |  | 41 |  |  | 9.15 | 1810 | 52.73 | 2.17 |  |  |  | 128 |  |  | 470 | 150 |  | 37 | 41 | 10.56
2022-08-12 | 18:30 | B |  | 21 |  |  | 42 |  |  |  | 1790 |  |  |  | 2.98 |  | 134 |  |  | 460 | 149
2022-08-12 | 19:45 | B |  | 33 |  |  | 43 |  |  |  | 1760 |  |  | 4.95 |  |  | 126 |  |  | 450 | 151 | [5 empty] | 3.17 | 23.8
2022-08-12 | 21:00 | B |  | 33 |  |  | 42 |  |  |  | 1780 |  |  |  | 3.02 |  | 134 |  |  | 470 | 149
2022-08-12 | 22:35 | B |  | 44 |  |  | 41 |  |  |  | 1800 | [5 empty] | 128 |  |  | 460 | 149
2022-08-12 | 23:40 | B |  | 21 |  |  | 42 |  |  |  | 1740 |  |  |  | 2.93 |  | 126 |  |  | 450 | 149
2022-08-12 | 00:50 | C |  | 44 | 8.53 |  | 42 |  |  | 9.06 | 1790 | 52.73 | 2.03 |  |  |  | 126 |  |  | 460 | 150 |  | 38 | 41 | 10.56
2022-08-12 | 01:50 | C |  | 29 |  |  | 41 |  |  |  | 1820 |  |  |  | 2.95 |  | 128 |  |  | 470 | 150
2022-08-12 | 02:24 | C |  | 21 |  |  | 42 |  |  |  | 1810 |  |  | 4.8 |  |  | 122 |  |  | 470 | 149 | [5 empty] | 3.26 | 23.1
2022-08-12 | 03:24 | C |  | 1 |  |  | 42 |  |  |  | 1780 |  |  |  | 3 |  | 134 |  |  | 460 | 149
2022-08-12 | 05:00 | C |  | 33 |  |  | 41 |  |  |  | 1770 | [5 empty] | 138 |  |  | 450 | 150
2022-08-12 | 06:02 | C |  | 43 |  |  | 41 |  |  |  | 1750 |  |  |  | 2.97 |  | 128 |  |  | 450 | 149
2022-08-12 | 07:00 | C |  | 38 |  |  | 42 |  |  |  | 1790 | [5 empty] | 128 |  |  | 470 | 150
2022-08-13 | 08:45 | A |  | 1 | 8.39 |  | 42 |  |  | 8.83 | 1860 | 51.92 | 2.53 |  |  |  | 134 |  |  | 490 | 149 |  | 31 | 42 | 10.92
2022-08-13 | 09:30 | A |  | 21 |  |  | 40 |  |  |  | 1860 | [5 empty] | 126 |  |  | 490 | 150
2022-08-13 | 10:55 | A |  | 29 |  |  | 41 |  |  |  | 1840 |  |  |  | 3.12 |  | 126 |  |  | 480 | 150 | [6 empty] | 24.3
2022-08-13 | 11:40 | A |  | 44 |  |  | 42 |  |  |  | 1850 |  |  | 5.38 |  |  | 122 |  |  | 460 | 149 | [5 empty] | 3.02
2022-08-13 | 12:50 | A |  | 33 |  |  | 42 |  |  |  | 1920 |  |  |  | 3.04 |  | 128 |  |  | 480 | 149
2022-08-13 | 13:20 | A |  | 47 |  |  | 40 |  |  |  | 1860 | [5 empty] | 126 |  |  | 490 | 150
2022-08-13 | 14:20 | A |  | 37 |  |  | 40 |  |  |  | 1860 | [5 empty] | 126 |  |  | 490 | 150
2022-08-13 | 15:30 | A |  | 46 |  |  | 42 |  |  |  | 1860 |  |  |  | 2.94 |  | 128 |  |  | 480 | 150
2022-08-13 | 17:10 | B |  | 21 | 8.57 |  | 41 |  |  | 8.75 | 1860 | 51.92 | 2.35 |  |  |  | 128 |  |  | 480 | 149 |  | 35 | 42 | 10.92
2022-08-13 | 18:00 | B |  | 29 |  |  | 40 |  |  |  | 1890 |  |  |  | 2.98 |  | 126 |  |  | 490 | 149
2022-08-13 | 19:00 | B |  | 44 |  |  | 41 |  |  |  | 1860 |  |  | 5.55 |  |  | 122 |  |  | 480 | 149 | [5 empty] | 3.21 | 23.9
2022-08-13 | 20:20 | B |  | 37 |  |  | 40 |  |  |  | 1870 |  |  |  | 3.02 |  | 126 |  |  | 480 | 149
2022-08-13 | 21:30 | B |  | 48 |  |  | 39 |  |  |  | 1900 | [5 empty] | 122 |  |  | 490 | 150
2022-08-13 | 12:55 | B |  | 45 |  |  | 41 |  |  |  | 1880 |  |  |  | 2.95 |  | 128 |  |  | 470 | 149
2022-08-13 | 02:30 | C |  | 21 | 8.41 |  | 41 |  |  | 8.67 | 1840 | 51.92 | 2.51 |  |  |  | 126 |  |  | 460 | 149 |  | 36 | 41 | 10.92
2022-08-13 | 03:50 | C |  | 29 |  |  | 40 |  |  |  | 1890 |  |  |  | 2.91 |  | 122 |  |  | 480 | 149
2022-08-13 | 04:00 | C |  | 37 |  |  | 41 |  |  |  | 1850 |  |  | 5.41 |  |  | 128 |  |  | 470 | 149 | [5 empty] | 2.93 | 24.3
2022-08-13 | 05:25 | C |  | 2 |  |  | 40 |  |  |  | 1890 |  |  |  | 3.07 |  | 126 |  |  | 490 | 149
2022-08-13 | 06:30 | C |  | 38 |  |  | 42 |  |  |  | 1830 | [5 empty] | 128 |  |  | 450 | 149
2022-08-13 | 07:20 | C |  | 46 |  |  | 41 |  |  |  | 1860 |  |  |  | 3.04 |  | 122 |  |  | 470 | 149
2022-08-16 | 09:10 | A |  | 21 | 8.39 |  | 41 |  |  | 9.09 | 1940 | 51.61 | 2.17 |  |  |  | 122 |  |  | 480 | 149 |  | 31 | 41 | 10.56
2022-08-16 | 10:20 | A |  | 2 |  |  | 40 |  |  |  | 1910 |  |  |  | 2.83 |  | 119 |  |  | 470 | 150
2022-08-16 | 11:00 | A |  | 29 |  |  | 42 |  |  |  | 1920 |  |  | 5.73 |  |  | 134 |  |  | 480 | 149 | [5 empty] | 3.25 | 23.3
2022-08-16 | 13:30 | A |  | 46 |  |  | 42 |  |  |  | 1780 |  |  |  | 2.79 |  | 128 |  |  | 440 | 150
2022-08-16 | 14:20 | A |  | 33 |  |  | 43 |  |  |  | 1810 | [5 empty] | 138 |  |  | 430 | 149
2022-08-16 | 16:00 | A |  | 33 |  |  | 42 |  |  |  | 1790 |  |  |  | 3.22 |  | 134 |  |  | 410 | 149
2022-08-16 | 16:40 | B |  | 21 | 8.53 |  | 40 |  |  | 9.52 | 1880 | 51.61 | 2.03 |  |  |  | 134 |  |  | 470 | 150 |  | 38 | 40 | 10.56
2022-08-16 | 17:58 | B |  | 44 |  |  | 41 |  |  |  | 1850 |  |  |  | 2.85 |  | 119 |  |  | 460 | 150
2022-08-16 | 19:10 | B |  | 44 |  |  | 40 |  |  |  | 1920 |  |  | 5.77 |  |  | 122 |  |  | 480 | 149 | [5 empty] | 3.41 | 23.9
2022-08-16 | 20:55 | B |  | 33 |  |  | 42 |  |  |  | 1870 |  |  |  | 3.01 |  | 134 |  |  | 450 | 149
2022-08-16 | 22:45 | B |  | 21 |  |  | 42 |  |  |  | 1910 | [5 empty] | 128 |  |  | 470 | 150
2022-08-16 | 23:20 | B |  | 21 |  |  | 43 |  |  |  | 1860 |  |  |  | 3.12 |  | 126 |  |  | 450 | 149
2022-08-16 | 01:30 | C |  | 21 | 8.48 |  | 40 |  |  | 9.36 | 1920 | 51.61 | 2.08 |  | 2.88 |  | 119 |  |  | 490 | 149 |  | 36 | 41 | 10.56
2022-08-16 | 02:00 | C |  | 2 |  |  | 41 |  |  |  | 1890 | [5 empty] | 122 |  |  | 470 | 149
2022-08-16 | 03:30 | C |  | 33 |  |  | 41 |  |  |  | 1880 |  |  | 5.83 | 3.09 |  | 134 |  |  | 470 | 149 | [5 empty] | 3.78 | 24.5
2022-08-16 | 04:40 | C |  | 8 |  |  | 41 |  |  |  | 1870 | [5 empty] | 122 |  |  | 460 | 149
2022-08-16 | 05:30 | C |  | 47 |  |  | 40 |  |  |  | 1890 |  |  |  | 2.99 |  | 119 |  |  | 480 | 149
2022-08-16 | 06:20 | C |  | 21 |  |  | 40 |  |  |  | 1920 | [5 empty] | 122 |  |  | 490 | 149
2022-08-17 | 10:16 | A |  | 21 |  |  | 42 |  |  |  | 1780 | [5 empty] | 128 |  |  | 450 | 150
2022-08-17 | 11:30 | A |  | 38 | 8.35 |  | 42 |  |  | 9.45 | 1890 | 51.03 | 2.11 |  |  |  | 128 |  |  | 440 | 149 |  | 32 | 42 | 10.46
2022-08-17 | 13:15 | A |  | 8 |  |  | 43 |  |  |  | 1880 |  |  |  | 2.89 |  | 134 |  |  | 450 | 150
2022-08-17 | 14:15 | A |  | 49 |  |  | 42 |  |  |  | 1910 |  |  | 5.24 |  |  | 126 |  |  | 430 | 149 | [5 empty] | 2.68 | 23.9
2022-08-17 | 15:10 | A |  | 1 |  |  | 41 |  |  |  | 1790 |  |  |  | 3.05 |  | 142 |  |  | 420 | 149
2022-08-17 | 15:50 | A |  | 36 |  |  | 42 |  |  |  | 1780 | [5 empty] | 128 |  |  | 450 | 150
2022-08-17 | 16:25 | B |  | 21 | 8.53 |  | 40 |  |  | 9.52 | 1850 | 51.03 | 1.93 |  |  |  | 128 |  |  | 470 | 149 |  | 38 | 41 | 10.46
2022-08-17 | 17:30 | C |  | 1 |  |  | 40 |  |  |  | 1890 | [5 empty] | 134 |  |  | 490 | 149
2022-08-17 | 18:17 | B |  | 36 |  |  | 41 |  |  |  | 1820 |  |  |  | 2.85 |  | 122 |  |  | 450 | 149 | [6 empty] | 24.5
2022-08-17 | 19:35 | B |  | 48 |  |  | 42 |  |  |  | 1800 |  |  | 5.16 |  |  | 126 |  |  | 450 | 150 | [5 empty] | 2.58
2022-08-17 | 20:56 | B |  | 29 |  |  | 40 |  |  |  | 1780 |  |  |  | 3.12 |  | 134 |  |  | 460 | 150
2022-08-17 | 21:52 | B |  | 25 |  |  | 42 |  |  |  | 1790 | [5 empty] | 119 |  |  | 450 | 149
2022-08-17 | 22:20 | B |  | 9 |  |  | 41 |  |  |  | 1810 |  |  |  | 2.95 |  | 128 |  |  | 460 | 149
2022-08-17 | 01:00 | C |  | 21 | 8.39 |  | 41 |  |  | 9.53 | 1890 | 51.03 | 2.07 |  |  |  | 126 |  |  | 490 | 149 |  | 35 | 40 | 10.46
2022-08-17 | 02:20 | C |  | 38 |  |  | 40 |  |  |  | 1870 |  |  |  | 2.99 |  | 122 |  |  | 470 | 149
2022-08-17 | 03:10 | C |  | 1 |  |  | 41 |  |  |  | 1870 |  |  | 5.33 |  |  | 128 |  |  | 470 | 149 | [5 empty] | 3.42 | 23.9
2022-08-17 | 04:40 | C |  | 36 |  |  | 42 |  |  |  | 1790 |  |  |  | 3.09 |  | 126 |  |  | 450 | 149
2022-08-17 | 05:10 | C |  | 29 |  |  | 41 |  |  |  | 1860 | [5 empty] | 126 |  |  | 470 | 149
2022-08-17 | 06:40 | C |  | 9 |  |  | 40 |  |  |  | 1890 |  |  |  | 2.98 |  | 122 |  |  | 480 | 149
2022-08-18 | 09:10 | A |  | 21 | 8.57 |  | 43 |  |  | 9.06 | 1760 | 51.88 | 1.83 |  |  |  | 142 |  |  | 440 | 149 |  | 33 | 41 | 10.4
2022-08-18 | 10:40 | A |  | 36 |  |  | 42 |  |  |  | 1780 |  |  |  | 2.96 |  | 138 |  |  | 470 | 150
2022-08-18 | 11:40 | A |  | 1 |  |  | 41 |  |  |  | 1800 |  |  | 5.55 |  |  | 128 |  |  | 450 | 149 | [5 empty] | 3.59 | 22.7
2022-08-18 | 12:30 | A |  | 37 |  |  | 40 |  |  |  | 1760 |  |  |  | 3.08 |  | 134 |  |  | 430 | 150
2022-08-18 | 14:04 | A |  | 44 |  |  | 41 |  |  |  | 1750 | [5 empty] | 128 |  |  | 460 | 150
2022-08-18 | 15:04 | A |  | 2 |  |  | 41 |  |  |  | 1770 |  |  |  | 2.73 |  | 128 |  |  | 450 | 150
2022-08-18 | 17:10 | B |  | 21 | 8.55 |  | 42 |  |  | 9.36 | 1820 | 51.88 | 1.85 |  |  |  | 128 |  |  | 470 | 150 |  | 39 | 40 | 10.4
2022-08-18 | 18:27 | B |  | 1 |  |  | 41 |  |  |  | 1790 |  |  |  | 2.91 |  | 126 |  |  | 460 | 150
2022-08-18 | 19:05 | B |  | 37 |  |  | 42 |  |  |  | 1750 |  |  | 5.28 |  |  | 134 |  |  | 450 | 149 | [5 empty] | 3.24 | 23.9
2022-08-18 | 21:00 | B |  | 2 |  |  | 43 |  |  |  | 1760 |  |  |  | 3.04 |  | 138 |  |  | 450 | 150
2022-08-18 | 22:04 | B |  | 29 |  |  | 42 |  |  |  | 1770 | [5 empty] | 126 |  |  | 460 | 149
2022-08-18 | 23:04 | B |  | 12 |  |  | 41 |  |  |  | 1790 |  |  |  | 3.1 |  | 134 |  |  | 470 | 150
2022-08-18 | 01:10 | C |  | 1 | 8.48 |  | 41 |  |  | 8.91 | 1850 | 51.88 | 1.92 |  |  |  | 122 |  |  | 480 | 149 |  | 35 | 41 | 10.4
2022-08-18 | 02:00 | C |  | 21 |  |  | 40 |  |  |  | 1870 |  |  |  | 2.98 |  | 134 |  |  | 480 | 149
2022-08-18 | 03:20 | C |  | 37 |  |  | 43 |  |  |  | 1790 |  |  | 5.41 |  |  | 128 |  |  | 450 | 150 | [5 empty] | 3.29 | 24.7
2022-08-18 | 04:00 | C |  | 2 |  |  | 42 |  |  |  | 1790 |  |  |  | 3.1 |  | 128 |  |  | 450 | 150
2022-08-18 | 05:00 | C |  | 29 |  |  | 41 |  |  |  | 1860 | [5 empty] | 122 |  |  | 470 | 149
2022-08-18 | 06:10 | C |  | 37 |  |  | 41 |  |  |  | 1860 | [5 empty] | 128 |  |  | 490 | 149
2022-08-18 | 07:20 | C |  | 21 |  |  | 40 |  |  |  | 1840 |  |  |  | 2.89 |  | 134 |  |  | 480 | 149
2022-08-18 | 07:45 | C |  | 2 |  |  | 40 |  |  |  | 1880 | [5 empty] | 122 |  |  | 490 | 149
2022-08-19 | 08:24 | A |  | 29 | 8.48 |  | 40 |  |  | 9.25 | 1770 | 52.23 | 2.3 |  |  |  | 128 |  |  | 470 | 149 |  | 31 | 44 | 10.78
2022-08-19 | 10:31 | A |  | 1 |  |  | 41 |  |  |  | 1790 |  |  | 5.52 | 2.73 |  | 134 |  |  | 450 | 150 | [5 empty] | 3.29
2022-08-19 | 11:45 | A |  | 2 |  |  | 40 |  |  |  | 1780 | [5 empty] | 126 |  |  | 440 | 150 | [6 empty] | 23.7
2022-08-19 | 13:25 | A |  | 21 |  |  | 42 |  |  |  | 1760 |  |  |  | 2.89 |  | 142 |  |  | 430 | 149
2022-08-19 | 14:50 | A |  | 44 |  |  | 40 |  |  |  | 1750 | [5 empty] | 134 |  |  | 440 | 149
2022-08-19 | 15:56 | A |  | 36 |  |  | 41 |  |  |  | 1760 |  |  |  | 2.72 |  | 128 |  |  | 460 | 150
2022-08-19 | 17:00 | B |  | 29 | 8.39 |  | 40 |  |  | 9.09 | 1770 | 52.23 | 2.39 |  |  |  | 126 |  |  | 460 | 149 |  | 37 | 40 | 10.78
2022-08-19 | 18:00 | B |  | 1 |  |  | 41 |  |  |  | 1780 |  |  |  | 2.98 |  | 128 |  |  | 470 | 149
2022-08-19 | 07:10 | B |  | 21 |  |  | 42 |  |  |  | 1810 |  |  | 5.9 |  |  | 126 |  |  | 490 | 150 | [5 empty] | 3.82 | 23.9
2022-08-19 | 20:40 | B |  | 36 |  |  | 40 |  |  |  | 1790 |  |  |  | 3.02 |  | 134 |  |  | 470 | 149
2022-08-19 | 22:10 | B |  | 32 |  |  | 41 |  |  |  | 1780 | [5 empty] | 122 |  |  | 460 | 149
2022-08-19 | 23:45 | B |  | 29 |  |  | 40 |  |  |  | 1770 |  |  |  | 2.95 |  | 126 |  |  | 460 | 150
2022-08-19 | 01:00 | C |  | 29 | 8.41 |  | 41 |  |  | 9.2 | 1850 | 52.23 | 2.37 |  | 3.1 |  | 122 |  |  | 470 | 150 |  | 33 | 40 | 10.78
2022-08-19 | 02:30 | C |  | 12 |  |  | 42 |  |  |  | 1790 | [5 empty] | 122 |  |  | 450 | 150
2022-08-19 | 03:40 | C |  | 21 |  |  | 40 |  |  |  | 1860 |  |  | 5.39 | 2.91 |  | 119 |  |  | 480 | 149 | [5 empty] | 3.4 | 24.1
2022-08-19 | 04:20 | C |  | 1 |  |  | 40 |  |  |  | 1820 | [5 empty] | 128 |  |  | 460 | 149
2022-08-19 | 05:40 | C |  | 32 |  |  | 42 |  |  |  | 1780 | [5 empty] | 134 |  |  | 470 | 150
2022-08-19 | 06:10 | C |  | 12 |  |  | 40 |  |  |  | 1860 |  |  |  | 2.99 |  | 122 |  |  | 480 | 149
2022-08-19 | 07:45 | C |  | 21 |  |  | 43 |  |  |  | 1760 | [5 empty] | 134 |  |  | 460 | 149
2022-08-20 | 08:20 | A |  | 21 | 8.25 |  | 40 |  |  | 10.46 | 1750 | 50.91 | 2.23 |  |  |  | 138 |  |  | 440 | 150 |  | 31 | 42 | 10.48
2022-08-20 | 09:02 | A |  | 1 |  |  | 41 |  |  |  | 1770 |  |  |  | 2.97 |  | 142 |  |  | 430 | 149
2022-08-20 | 10:35 | A |  | 44 |  |  | 42 |  |  |  | 1760 | [5 empty] | 138 |  |  | 450 | 149 | [6 empty] | 22
2022-08-20 | 15:07 | A |  | 36 |  |  | 40 |  |  |  | 1750 |  |  | 5.32 | 2.94 |  | 134 |  |  | 430 | 150 | [5 empty] | 2.52
2022-08-20 | 15:45 | A |  | 29 |  |  | 40 |  |  |  | 1800 | [5 empty] | 138 |  |  | 450 | 150
2022-08-20 | 16:25 | A |  | 32 |  |  | 39 |  |  |  | 1810 |  |  |  | 3.09 |  | 134 |  |  | 460 | 149
2022-08-20 | 17:20 | B |  | 21 | 8.33 |  | 40 |  |  | 9.84 | 1770 | 50.91 | 2.15 |  |  |  | 138 |  |  | 440 | 150 |  | 35 | 42 | 10.48
2022-08-20 | 18:40 | B |  | 1 |  |  | 40 |  |  |  | 1750 |  |  |  | 2.85 |  | 128 |  |  | 450 | 150
2022-08-20 | 20:00 | B |  | 36 |  |  | 41 |  |  |  | 1770 |  |  | 5.14 |  |  | 124 |  |  | 460 | 149 | [5 empty] | 2.48 | 23.2
2022-08-20 | 21:10 | B |  | 29 |  |  | 42 |  |  |  | 1810 |  |  |  | 2.93 |  | 126 |  |  | 470 | 150
2022-08-20 | 22:26 | B |  | 32 |  |  | 41 |  |  |  | 1790 | [5 empty] | 134 |  |  | 460 | 149
2022-08-20 | 23:20 | B |  | 30 |  |  | 40 |  |  |  | 1780 |  |  |  | 2.81 |  | 138 |  |  | 470 | 149
2022-08-20 | 13:20 | C |  | 21 | 8.37 |  | 40 |  |  | 10.29 | 1800 | 50.91 | 2.11 |  |  |  | 134 |  |  | 460 | 149 |  | 34 | 40 | 10.48
2022-08-20 | 14:30 | C |  | 1 |  |  | 42 |  |  |  | 1780 |  |  |  | 3.15 |  | 128 |  |  | 450 | 150
2022-08-20 | 15:40 | C |  | 44 |  |  | 40 |  |  |  | 1820 |  |  | 5.28 |  |  | 128 |  |  | 460 | 149 | [5 empty] | 3.23 | 22.7
2022-08-20 | 19:10 | C |  | 29 |  |  | 41 |  |  |  | 1760 |  |  |  | 3.09 |  | 134 |  |  | 460 | 149
2022-08-21 | 08:30 | A |  | 29 | 8.67 |  | 40 |  |  | 10.16 | 1780 | 50.18 | 1.77 |  |  |  | 134 |  |  | 440 | 149 |  | 32 | 41 | 10.44
2022-08-21 | 10:53 | A |  | 12 |  |  | 41 |  |  |  | 1760 |  |  |  | 2.81 |  | 138 |  |  | 450 | 149
2022-08-21 | 12:20 | A |  | 36 |  |  | 40 |  |  |  | 1790 |  |  | 5.38 |  |  | 138 |  |  | 440 | 150 | [5 empty] | 3.12 | 23.2
2022-08-21 | 13:32 | A |  | 21 |  |  | 41 |  |  |  | 1800 |  |  |  | 2.78 |  | 134 |  |  | 470 | 150
2022-08-21 | 14:36 | A |  | 32 |  |  | 40 |  |  |  | 1750 | [5 empty] | 138 |  |  | 440 | 149
2022-08-21 | 15:10 | A |  | 37 |  |  | 39 |  |  |  | 1770 | [5 empty] | 128 |  |  | 460 | 149
2022-08-21 | 16:30 | B |  | 37 | 8.55 |  | 40 |  |  | 8.77 | 1820 | 50.18 | 1.89 |  | 2.87 |  | 134 |  |  | 470 | 149 |  | 34 | 43 | 10.44
2022-08-21 | 05:30 | B |  | 32 |  |  | 41 |  |  |  | 1790 | [5 empty] | 128 |  |  | 460 | 149
2022-08-21 | 18:20 | B |  | 44 |  |  | 40 |  |  |  | 1800 |  |  | 5.57 | 2.89 |  | 134 |  |  | 460 | 149 | [5 empty] | 3.18 | 22.5
2022-08-21 | 19:10 | B |  | 2 |  |  | 42 |  |  |  | 1760 | [5 empty] | 128 |  |  | 450 | 149
2022-08-21 | 21:10 | B |  | 21 |  |  | 40 |  |  |  | 1820 |  |  |  | 2.99 |  | 128 |  |  | 470 | 149
2022-08-21 | 22:30 | B |  | 37 |  |  | 40 |  |  |  | 1800 | [5 empty] | 134 |  |  | 470 | 149
2022-08-21 | 12:00 | B |  | 32 |  |  | 41 |  |  |  | 1780 |  |  |  | 3.09 |  | 134 |  |  | 450 | 149
2022-08-21 | 01:00 | C |  | 37 | 8.6 |  | 41 |  |  | 8.89 | 1860 | 50.18 | 1.84 |  |  |  | 128 |  |  | 470 | 149 |  | 37 | 42 | 10.44
2022-08-21 | 02:40 | C |  | 29 |  |  | 42 |  |  |  | 1810 |  |  |  | 2.97 |  | 134 |  |  | 450 | 149
2022-08-21 | 03:55 | C |  | 1 |  |  | 41 |  |  |  | 1790 |  |  | 5.48 |  |  | 138 |  |  | 440 | 149 | [5 empty] | 3.41 | 23.1
2022-08-21 | 04:20 | C |  | 12 |  |  | 39 |  |  |  | 1780 | [5 empty] | 134 |  |  | 470 | 149
2022-08-21 | 05:10 | C |  | 32 |  |  | 40 |  |  |  | 1830 |  |  |  | 2.9 |  | 128 |  |  | 460 | 149
2022-08-21 | 06:20 | C |  | 2 |  |  | 39 |  |  |  | 1780 | [5 empty] | 134 |  |  | 470 | 149
2022-08-21 | 07:20 | C |  | 21 |  |  | 41 |  |  |  | 1800 |  |  |  | 2.99 |  | 128 |  |  | 460 | 149
2022-08-22 | 08:45 | A |  | 29 | 8.3 |  | 40 |  |  | 9.52 | 1780 | 49.54 | 2.06 |  |  |  | 138 |  |  | 450 | 149 |  | 32 | 42 | 10.36
2022-08-22 | 09:30 | A |  | 2 |  |  | 40 |  |  |  | 1760 | [5 empty] | 128 |  |  | 460 | 150
2022-08-22 | 10:10 | A |  | 44 |  |  | 41 |  |  |  | 1740 |  |  |  | 3.15 |  | 134 |  |  | 440 | 150 | [6 empty] | 24.1
2022-08-22 | 11:30 | A |  | 21 |  |  | 40 |  |  |  | 1790 |  |  | 5.37 |  |  | 138 |  |  | 470 | 149 | [5 empty] | 3.5
2022-08-22 | 12:40 | A |  | 37 |  |  | 41 |  |  |  | 1750 |  |  |  | 2.89 |  | 134 |  |  | 430 | 150
2022-08-22 | 13:20 | A |  | 30 |  |  | 40 |  |  |  | 1760 | [5 empty] | 128 |  |  | 460 | 150
2022-08-22 | 14:30 | A |  | 42 |  |  | 40 |  |  |  | 1760 | [5 empty] | 128 |  |  | 460 | 150
2022-08-22 | 15:45 | A |  | 45 |  |  | 39 |  |  |  | 1770 |  |  |  | 2.97 |  | 138 |  |  | 480 | 149
2022-08-22 | 17:10 | B |  | 42 | 8.25 |  | 41 |  |  | 9.4 | 1790 | 49.54 | 2.11 |  |  |  | 134 |  |  | 450 | 149 |  | 33 | 41 | 10.36
2022-08-22 | 17:40 | B |  | 49 |  |  | 40 |  |  |  | 1760 |  |  |  | 2.99 |  | 128 |  |  | 450 | 149
2022-08-22 | 18:10 | B |  | 45 |  |  | 40 |  |  |  | 1760 |  |  | 5.77 |  |  | 128 |  |  | 440 | 149 | [5 empty] | 3.74 | 22.5
2022-08-22 | 19:20 | B |  | 21 |  |  | 40 |  |  |  | 1780 |  |  |  | 2.89 |  | 134 |  |  | 460 | 149
2022-08-22 | 20:10 | B |  | 42 |  |  | 43 |  |  |  | 1750 | [5 empty] | 134 |  |  | 440 | 149
2022-08-22 | 21:40 | B |  | 49 |  |  | 40 |  |  |  | 1780 |  |  |  | 3.05 |  | 128 |  |  | 460 | 149
2022-08-22 | 22:20 | B |  | 42 |  |  | 40 |  |  |  | 1800 | [5 empty] | 134 |  |  | 470 | 149
2022-08-22 | 23:40 | B |  | 21 |  |  | 40 |  |  |  | 1780 | [5 empty] | 134 |  |  | 460 | 149
2022-08-22 | 01:00 | C |  | 42 | 8.32 |  | 43 |  |  | 8.95 | 1750 | 49.54 | 2.04 |  |  |  | 138 |  |  | 440 | 149 |  | 35 | 42 | 10.36
2022-08-22 | 02:45 | C |  | 28 |  |  | 42 |  |  |  | 1790 |  |  |  | 3.07 |  | 128 |  |  | 470 | 149
2022-08-22 | 03:55 | C |  | 2 |  |  | 41 |  |  |  | 1800 |  |  | 5.69 |  |  | 134 |  |  | 460 | 149 | [5 empty] | 3.53 | 23.3
2022-08-22 | 04:55 | C |  | 30 |  |  | 42 |  |  |  | 1760 |  |  |  | 3.01 |  | 134 |  |  | 450 | 149
2022-08-22 | 05:00 | C |  | 12 |  |  | 43 |  |  |  | 1750 | [5 empty] | 138 |  |  | 440 | 149
2022-08-22 | 06:00 | C |  | 45 |  |  | 42 |  |  |  | 1780 | [5 empty] | 128 |  |  | 470 | 149
2022-08-22 | 07:20 | C |  | 21 |  |  | 41 |  |  |  | 1790 |  |  |  | 2.97 |  | 128 |  |  | 460 | 149
2022-08-23 | 08:20 | A |  | 12 | 8.28 |  | 40 |  |  | 10.06 | 1760 | 49.75 | 1.92 |  |  |  | 138 |  |  | 440 | 149 |  | 33 | 43 | 10.2
2022-08-23 | 09:25 | A |  | 28 |  |  | 41 |  |  |  | 1750 |  |  |  | 2.85 |  | 142 |  |  | 430 | 150
2022-08-23 | 10:25 | A |  | 2 |  |  | 42 |  |  |  | 1770 |  |  | 5.22 |  |  | 134 |  |  | 450 | 149 | [5 empty] | 3.42 | 22.8
2022-08-23 | 11:20 | A |  | 44 |  |  | 41 |  |  |  | 1780 |  |  |  | 2.77 |  | 138 |  |  | 460 | 149
2022-08-23 | 12:10 | A |  | 45 |  |  | 40 |  |  |  | 1790 | [5 empty] | 146 |  |  | 450 | 150
2022-08-23 | 01:05 | A |  | 21 |  |  | 41 |  |  |  | 1770 |  |  |  | 2.89 |  | 138 |  |  | 430 | 150
2022-08-23 | 02:10 | A |  | 42 |  |  | 40 |  |  |  | 1790 | [5 empty] | 146 |  |  | 450 | 150
2022-08-23 | 03:40 | A |  | 30 |  |  | 40 |  |  |  | 1760 | [5 empty] | 138 |  |  | 440 | 149
2022-08-23 | 16:40 | B |  | 28 | 8.39 |  | 40 |  |  | 10.82 | 1750 | 49.75 | 1.81 |  |  |  | 142 |  |  | 440 | 149 |  | 37 | 44 | 10.2
2022-08-23 | 17:20 | B |  | 2 |  |  | 40 |  |  |  | 1760 |  |  |  | 2.74 |  | 134 |  |  | 450 | 150
2022-08-23 | 18:20 | B |  | 44 |  |  | 40 |  |  |  | 1780 | [5 empty] | 134 |  |  | 460 | 149 | [6 empty] | 21
2022-08-23 | 19:00 | B |  | 45 |  |  | 41 |  |  |  | 1760 |  |  | 5.14 | 3.01 |  | 138 |  |  | 450 | 149 | [5 empty] | 3.38
2022-08-23 | 20:30 | B |  | 21 |  |  | 41 |  |  |  | 1710 | [5 empty] | 146 |  |  | 440 | 149
2022-08-23 | 21:40 | B |  | 42 |  |  | 40 |  |  |  | 1750 |  |  |  | 2.88 |  | 134 |  |  | 450 | 149
2022-08-23 | 22:40 | B |  | 28 |  |  | 40 |  |  |  | 1720 | [5 empty] | 134 |  |  | 440 | 149
2022-08-23 | 23:45 | B |  | 42 |  |  | 41 |  |  |  | 1740 | [5 empty] | 138 |  |  | 440 | 149
2022-08-23 | 21:40 | B |  | 21 |  |  | 40 |  |  |  | 1760 | [5 empty] | 134 |  |  | 440 | 149
2022-08-23 | 00:55 | C |  | 2 | 8.32 |  | 42 |  |  | 9.81 | 1780 | 49.75 | 1.88 |  |  |  | 138 |  |  | 460 | 149 |  | 38 | 43 | 10.2
2022-08-23 | 02:50 | C |  | 45 |  |  | 41 |  |  |  | 1720 |  |  |  | 3.04 |  | 134 |  |  | 430 | 149
2022-08-23 | 04:10 | C |  | 21 |  |  | 40 |  |  |  | 1750 |  |  | 5 |  |  | 138 |  |  | 450 | 149 | [5 empty] | 3.01 | 22.3
2022-08-23 | 05:20 | C |  | 30 |  |  | 41 |  |  |  | 1770 |  |  |  | 2.96 |  | 128 |  |  | 440 | 149
2022-08-23 | 06:30 | C |  | 2 |  |  | 42 |  |  |  | 1740 | [5 empty] | 134 |  |  | 460 | 149
2022-08-23 | 07:30 | C |  | 45 |  |  | 41 |  |  |  | 1760 |  |  |  | 3 |  | 138 |  |  | 450 | 149
2022-08-24 | 08:40 | A |  | 45 | 8.3 |  | 40 |  |  | 11.03 | 1750 | 49.57 | 2.64 |  |  |  | 142 |  |  | 430 | 149 |  | 33 | 44 | 10.94
2022-08-24 | 10:20 | A |  | 28 |  |  | 41 |  |  |  | 1760 |  |  |  | 2.99 |  | 138 |  |  | 440 | 150
2022-08-24 | 11:40 | A |  | 2 |  |  | 40 |  |  |  | 1780 |  |  | 4.78 |  |  | 134 |  |  | 420 | 150 | [5 empty] | 3.06 | 22.3
2022-08-24 | 12:49 | A |  | 42 |  |  | 39 |  |  |  | 1770 |  |  |  | 2.69 |  | 138 |  |  | 430 | 149
2022-08-24 | 15:00 | A |  | 44 |  |  | 40 |  |  |  | 1750 | [5 empty] | 142 |  |  | 440 | 149
2022-08-24 | 16:16 | A |  | 21 |  |  | 42 |  |  |  | 1760 |  |  |  | 3.09 |  | 138 |  |  | 430 | 149
2022-08-24 | 17:00 | B |  | 45 | 8.28 |  | 41 |  |  | 10.89 | 1750 | 49.57 | 2.66 |  |  |  | 142 |  |  | 450 | 149 |  | 34 | 43 | 10.94
2022-08-24 | 18:10 | B |  | 42 |  |  | 40 |  |  |  | 1760 |  |  |  | 2.87 |  | 138 |  |  | 450 | 149
2022-08-24 | 19:15 | B |  | 21 |  |  | 40 |  |  |  | 1700 |  |  | 5.06 | 2.81 |  | 134 |  |  | 460 | 149 | [5 empty] | 3.44 | 20.7
2022-08-24 | 20:00 | B |  | 12 |  |  | 42 |  |  |  | 1750 | [5 empty] | 134 |  |  | 440 | 149
2022-08-24 | 21:30 | B |  | 41 |  |  | 40 |  |  |  | 1780 |  |  |  | 2.79 |  | 138 |  |  | 460 | 149
2022-08-24 | 22:00 | B |  | 45 |  |  | 40 |  |  |  | 1710 | [5 empty] | 128 |  |  | 450 | 149
2022-08-24 | 23:40 | B |  | 41 |  |  | 41 |  |  |  | 1750 | [5 empty] | 142 |  |  | 440 | 149
2022-08-24 | 01:05 | C |  | 45 | 8.33 |  | 42 |  |  | 10.55 | 1740 | 49.57 | 2.61 |  |  |  | 134 |  |  | 460 | 149 |  | 36 | 42 | 10.94
2022-08-24 | 02:40 | C |  | 28 |  |  | 41 |  |  |  | 1770 |  |  |  | 2.87 |  | 138 |  |  | 450 | 149
2022-08-24 | 03:20 | C |  | 2 |  |  | 40 |  |  |  | 1780 |  |  | 4.98 |  |  | 134 |  |  | 460 | 149 | [5 empty] | 3.29 | 21.36
2022-08-24 | 04:10 | C |  | 21 |  |  | 41 |  |  |  | 1760 |  |  |  | 2.93 |  | 142 |  |  | 470 | 149
2022-08-24 | 05:10 | C |  | 12 |  |  | 40 |  |  |  | 1750 | [5 empty] | 138 |  |  | 450 | 149
2022-08-24 | 05:50 | C |  | 41 |  |  | 41 |  |  |  | 1760 |  |  |  | 2.8 |  | 134 |  |  | 460 | 149
2022-08-24 | 06:15 | C |  | 32 |  |  | 40 |  |  |  | 1750 | [5 empty] | 138 |  |  | 450 | 149
2022-08-24 | 07:10 | C |  | 1 |  |  | 40 |  |  |  | 1780 | [5 empty] | 134 |  |  | 460 | 149
2022-08-25 | 08:45 | A |  | 38 | 8.39 |  | 39 |  |  | 11.07 | 1790 | 49.27 | 3.11 |  | 2.82 |  | 138 |  |  | 460 | 149 |  | 37 | 42 | 11.5
2022-08-25 | 10:10 | A |  | 28 |  |  | 40 |  |  |  | 1850 | [5 empty] | 142 |  |  | 480 | 150
2022-08-25 | 11:15 | A |  | 44 |  |  | 41 |  |  |  | 1890 |  |  | 5.22 | 3 |  | 146 |  |  | 480 | 150 | [5 empty] | 3.45 | 23.7
2022-08-25 | 12:20 | A |  | 33 |  |  | 40 |  |  |  | 1950 | [5 empty] | 134 |  |  | 450 | 149
2022-08-25 | 14:30 | A |  | 32 |  |  | 39 |  |  |  | 1880 |  |  |  | 2.88 |  | 138 |  |  | 490 | 150
2022-08-25 | 15:40 | A |  | 45 |  |  | 40 |  |  |  | 1900 | [5 empty] | 134 |  |  | 470 | 149
2022-08-25 | 19:00 | B |  | 38 | 8.41 |  | 40 |  |  | 11.12 | 1850 | 49.27 | 3.09 |  |  |  | 138 |  |  | 480 | 149 |  | 32 | 41 | 11.5
2022-08-25 | 20:10 | B |  | 33 |  |  | 40 |  |  |  | 1900 |  |  |  | 2.81 |  | 134 |  |  | 490 | 149
2022-08-25 | 21:10 | B |  | 32 |  |  | 40 |  |  |  | 1950 |  |  | 5.27 |  |  | 146 |  |  | 490 | 149 | [5 empty] | 3.47 | 22.9
2022-08-25 | 22:00 | B |  | 45 |  |  | 41 |  |  |  | 1890 |  |  |  | 3.09 |  | 142 |  |  | 470 | 149
2022-08-25 | 23:45 | B |  | 30 |  |  | 41 |  |  |  | 1880 |  |  |  | 2.99 |  | 138 |  |  | 480 | 149
2022-08-25 | 01:00 | C |  | 38 | 8.37 |  | 40 |  |  | 10.98 | 1890 | 49.27 | 3.13 |  |  |  | 138 |  |  | 480 | 149 |  | 35 | 42 | 11.5
2022-08-25 | 02:45 | C |  | 28 |  |  | 41 |  |  |  | 1910 |  |  |  | 3.04 |  | 134 |  |  | 490 | 149
2022-08-25 | 03:55 | C |  | 44 |  |  | 41 |  |  |  | 1860 |  |  | 5.16 |  |  | 142 |  |  | 470 | 149 | [5 empty] | 3.26 | 23.3
2022-08-25 | 05:00 | C |  | 32 |  |  | 40 |  |  |  | 1900 |  |  |  | 2.97 |  | 138 |  |  | 480 | 149
2022-08-25 | 06:10 | C |  | 30 |  |  | 41 |  |  |  | 1840 | [5 empty] | 134 |  |  | 470 | 149
2022-08-25 | 07:30 | C |  | 21 |  |  | 40 |  |  |  | 1880 |  |  |  | 2.93 |  | 138 |  |  | 490 | 149
2022-08-26 | 08:39 | A |  | 44 | 8.55 |  | 42 |  |  | 10.7 | 1910 | 49.88 | 2.49 |  |  |  | 138 |  |  | 460 | 149 |  | 36 | 44 | 11.04
2022-08-26 | 10:49 | A |  | 30 |  |  | 40 |  |  |  | 1830 |  |  |  | 3.1 |  | 134 |  |  | 440 | 149
2022-08-26 | 00:15 | A |  | 33 |  |  | 39 |  |  |  | 1880 |  |  | 4.87 |  |  | 142 |  |  | 440 | 150 | [5 empty] | 3.15 | 23.7
2022-08-26 | 12:45 | A |  | 32 |  |  | 40 |  |  |  | 1790 |  |  |  | 2.98 |  | 138 |  |  | 450 | 149
2022-08-26 | 14:20 | A |  | 30 |  |  | 40 |  |  |  | 1840 | [5 empty] | 128 |  |  | 470 | 150
2022-08-26 | 15:30 | A |  | 32 |  |  | 39 |  |  |  | 1790 |  |  |  | 3.11 |  | 138 |  |  | 440 | 150
2022-08-26 | 17:20 | B |  | 44 | 8.48 |  | 40 |  |  | 11.1 | 1890 | 49.88 | 2.56 |  |  |  | 142 |  |  | 480 | 149 |  | 32 | 43 | 11.04
2022-08-26 | 18:00 | B |  | 33 |  |  | 41 |  |  |  | 1870 |  |  |  | 3.09 |  | 138 |  |  | 460 | 149
2022-08-26 | 19:10 | B |  | 28 |  |  | 40 |  |  |  | 1920 |  |  | 4.84 |  |  | 134 |  |  | 470 | 149 | [5 empty] | 3 | 22.9
2022-08-26 | 21:00 | B |  | 37 |  |  | 40 |  |  |  | 1880 |  |  |  | 2.87 |  | 142 |  |  | 460 | 149
2022-08-26 | 22:10 | B |  | 47 |  |  | 42 |  |  |  | 1790 | [5 empty] | 134 |  |  | 450 | 149
2022-08-26 | 23:30 | B |  | 37 |  |  | 40 |  |  |  | 1860 |  |  |  | 2.99 |  | 138 |  |  | 450 | 149
2022-08-26 | 00:30 | C |  | 32 | 8.57 |  | 40 |  |  | 11 | 1880 | 49.88 | 2.47 |  |  |  | 138 |  |  | 480 | 149 |  | 34 | 42 | 11.04
2022-08-26 | 01:10 | C |  | 28 |  |  | 41 |  |  |  | 1810 |  |  |  | 3.03 |  | 142 |  |  | 440 | 149
2022-08-26 | 02:20 | C |  | 47 |  |  | 40 |  |  |  | 1850 |  |  | 4.91 |  |  | 134 |  |  | 470 | 149 | [5 empty] | 3.09 | 23.4
2022-08-26 | 03:10 | C |  | 12 |  |  | 42 |  |  |  | 1800 |  |  |  | 2.93 |  | 138 |  |  | 460 | 149
2022-08-26 | 04:30 | C |  | 38 |  |  | 41 |  |  |  | 1900 | [5 empty] | 134 |  |  | 480 | 149
2022-08-26 | 05:20 | C |  | 43 |  |  | 40 |  |  |  | 1860 |  |  |  | 2.97 |  | 128 |  |  | 450 | 149
2022-08-26 | 06:20 | C |  | 2 |  |  | 41 |  |  |  | 1800 | [5 empty] | 142 |  |  | 460 | 150
2022-08-26 | 07:20 | C |  | 8 |  |  | 40 |  |  |  | 1810 | [5 empty] | 138 |  |  | 450 | 149
2022-08-27 | 09:00 | A |  | 8 | 8.46 |  | 39 |  |  | 11.4 | 1880 | 50.44 | 2.42 |  |  |  | 142 |  |  | 470 | 150 |  | 34 | 43 | 10.88
2022-08-27 | 11:18 | A |  | 28 |  |  | 40 |  |  |  | 1840 |  |  |  | 2.71 |  | 134 |  |  | 450 | 150
2022-08-27 | 12:40 | A |  | 39 |  |  | 42 |  |  |  | 1870 |  |  | 5.44 |  |  | 138 |  |  | 430 | 149 | [5 empty] | 3.09 | 22.7
2022-08-27 | 13:52 | A |  | 37 |  |  | 41 |  |  |  | 1960 |  |  |  | 2.69 |  | 128 |  |  | 440 | 149
2022-08-27 | 14:50 | A |  | 47 |  |  | 40 |  |  |  | 1850 | [5 empty] | 134 |  |  | 450 | 150
2022-08-27 | 16:00 | A |  | 37 |  |  | 40 |  |  |  | 1820 |  |  |  | 2.77 |  | 138 |  |  | 470 | 149
2022-08-27 | 17:10 | B |  | 8 | 8.48 |  | 40 |  |  | 11.1 | 1800 | 50.44 | 2.4 |  |  |  | 142 |  |  | 450 | 150 |  | 37 | 44 | 10.88
2022-08-27 | 18:30 | B |  | 39 |  |  | 41 |  |  |  | 1820 |  |  |  | 2.87 |  | 138 |  |  | 460 | 150
2022-08-27 | 19:25 | B |  | 37 |  |  | 40 |  |  |  | 1800 |  |  | 5.22 |  |  | 128 |  |  | 450 | 149 | [5 empty] | 2.95 | 22.9
2022-08-27 | 21:00 | B |  | 30 |  |  | 42 |  |  |  | 1850 |  |  |  | 2.79 |  | 138 |  |  | 450 | 149
2022-08-27 | 22:25 | B |  | 29 |  |  | 41 |  |  |  | 1860 | [5 empty] | 134 |  |  | 460 | 150
2022-08-27 | 23:00 | B |  | 37 |  |  | 42 |  |  |  | 1810 |  |  |  | 2.89 |  | 128 |  |  | 470 | 149
2022-08-27 | 01:10 | C |  | 39 | 8.41 |  | 40 |  |  | 11.21 | 1870 | 50.44 | 2.47 |  | 2.92 |  | 138 |  |  | 460 | 149 |  | 38 | 43 | 10.88
2022-08-27 | 02:55 | C |  | 37 |  |  | 41 |  |  |  | 1820 | [5 empty] | 134 |  |  | 440 | 149
2022-08-27 | 04:10 | C |  | 47 |  |  | 42 |  |  |  | 1800 |  |  | 5.39 | 2.81 |  | 128 |  |  | 450 | 150 | [5 empty] | 3.28 | 23.2
2022-08-27 | 05:25 | C |  | 29 |  |  | 41 |  |  |  | 1830 | [5 empty] | 128 |  |  | 460 | 149
2022-08-27 | 06:15 | C |  | 2 |  |  | 40 |  |  |  | 1850 |  |  |  | 2.89 |  | 134 |  |  | 440 | 149
2022-08-27 | 07:20 | C |  | 1 |  |  | 42 |  |  |  | 1860 | [5 empty] | 138 |  |  | 450 | 150
2022-08-28 | 13:20 | A |  | 2 | 8.46 |  | 41 |  |  | 10.37 | 1880 | 50.52 | 2.66 |  |  |  | 138 |  |  | 480 | 149 |  | 32 | 43 | 11.12
2022-08-28 | 14:30 | A |  | 2 |  |  | 40 |  |  |  | 1890 |  |  | 5.26 | 2.87 |  | 134 |  |  | 490 | 149 | [5 empty] | 3.26
2022-08-28 | 15:10 | A |  | 2 |  |  | 41 |  |  |  | 1880 | [5 empty] | 138 |  |  | 480 | 149 | [6 empty] | 23.4
2022-08-28 | 15:55 | A |  | 2 |  |  | 40 |  |  |  | 1870 |  |  |  | 2.94 |  | 142 |  |  | 470 | 149
2022-08-28 | 16:20 | B |  | 2 | 8.53 |  | 40 |  |  | 10.51 | 1920 | 50.52 | 2.59 |  | 2.89 |  | 134 |  |  | 480 | 149 |  | 32 | 43 | 11.12
2022-08-28 | 17:00 | B |  | 30 |  |  | 40 |  |  |  | 1890 | [5 empty] | 138 |  |  | 480 | 149
2022-08-28 | 18:10 | B |  | 37 |  |  | 41 |  |  |  | 1880 |  |  | 5.33 | 2.8 |  | 142 |  |  | 470 | 149 | [5 empty] | 3.43 | 23.9
2022-08-28 | 19:20 | B |  | 21 |  |  | 40 |  |  |  | 1870 | [5 empty] | 134 |  |  | 470 | 149
2022-08-28 | 21:10 | B |  | 8 |  |  | 40 |  |  |  | 1880 |  |  |  | 3.09 |  | 134 |  |  | 490 | 149
2022-08-28 | 22:40 | B |  | 29 |  |  | 42 |  |  |  | 1790 | [5 empty] | 142 |  |  | 460 | 149
2022-08-28 | 23:30 | B |  | 1 |  |  | 41 |  |  |  | 1870 | [5 empty] | 134 |  |  | 470 | 149
2022-08-28 | 01:05 | C |  | 37 | 8.48 |  | 41 |  |  | 10.69 | 1890 | 50.52 | 2.64 |  |  |  | 138 |  |  | 480 | 149 |  | 33 | 42 | 11.12
2022-08-28 | 02:50 | C |  | 21 |  |  | 42 |  |  |  | 1840 |  |  |  | 2.94 |  | 134 |  |  | 460 | 149
2022-08-28 | 03:55 | C |  | 29 |  |  | 41 |  |  |  | 1870 |  |  | 5.31 |  |  | 142 |  |  | 480 | 149 | [5 empty] | 3.38 | 24.1
2022-08-28 | 05:10 | C |  | 1 |  |  | 40 |  |  |  | 1900 |  |  |  | 2.86 |  | 138 |  |  | 470 | 149
2022-08-28 | 06:20 | C |  | 39 |  |  | 41 |  |  |  | 1850 | [5 empty] | 142 |  |  | 460 | 149
2022-08-28 | 07:30 | C |  | 38 |  |  | 40 |  |  |  | 1880 |  |  |  | 3.01 |  | 134 |  |  | 470 | 149
2022-08-29 | 08:38 | A |  | 1 | 8.48 |  | 40 |  |  | 11.11 | 1980 | 50.73 | 2.36 |  |  |  | 134 |  |  | 470 | 149 |  | 35 | 45 | 10.84
2022-08-29 | 09:45 | A |  | 21 |  |  | 39 |  |  |  | 2000 |  |  |  | 2.84 |  | 138 |  |  | 460 | 150
2022-08-29 | 10:15 | A |  | 44 |  |  | 40 |  |  |  | 1940 |  |  | 5.52 |  |  | 128 |  |  | 470 | 150 | [5 empty] | 3.54 | 24.3
2022-08-29 | 11:57 | A |  | 37 |  |  | 41 |  |  |  | 1980 |  |  |  | 2.86 |  | 134 |  |  | 450 | 149
2022-08-29 | 13:10 | A |  | 12 |  |  | 39 |  |  |  | 1960 | [5 empty] | 126 |  |  | 460 | 149
2022-08-29 | 13:40 | A |  | 8 |  |  | 39 |  |  |  | 1930 |  |  |  | 2.76 |  | 127 |  |  | 450 | 150
2022-08-29 | 15:30 | B |  | 33 |  |  | 40 |  |  |  | 1940 | [5 empty] | 128 |  |  | 460 | 149
2022-08-29 | 16:20 | B |  | 21 |  |  | 39 |  |  |  | 1960 | [5 empty] | 127 |  |  | 470 | 150
2022-08-29 | 17:20 | B |  | 21 | 8.43 |  | 40 |  |  | 10.88 | 1950 | 50.73 | 2.41 |  |  |  | 128 |  |  | 470 | 149 |  | 31 | 43 | 10.84
2022-08-29 | 18:00 | B |  | 8 |  |  | 41 |  |  |  | 1970 |  |  |  | 3.12 |  | 138 |  |  | 480 | 149
2022-08-29 | 19:10 | B |  | 33 |  |  | 40 |  |  |  | 1990 |  |  | 5.4 |  |  | 134 |  |  | 480 | 149 | [5 empty] | 3.49 | 23.9
2022-08-29 | 20:30 | B |  | 38 |  |  | 40 |  |  |  | 1980 |  |  |  | 2.81 |  | 128 |  |  | 470 | 149
2022-08-29 | 21:00 | B |  | 30 |  |  | 41 |  |  |  | 1950 | [5 empty] | 134 |  |  | 460 | 149
2022-08-29 | 22:30 | B |  | 38 |  |  | 43 |  |  |  | 1890 | [5 empty] | 128 |  |  | 480 | 149
2022-08-29 | 19:30 | B |  | 33 |  |  | 40 |  |  |  | 1960 |  |  |  | 2.91 |  | 128 |  |  | 490 | 149
2022-08-29 | 23:45 | B |  | 8 |  |  | 41 |  |  |  | 1950 | [5 empty] | 134 |  |  | 470 | 149
2022-08-29 | 00:55 | C |  | 1 | 8.53 |  | 40 |  |  | 10.5 | 1890 | 50.73 | 2.31 |  |  |  | 138 |  |  | 480 | 149 |  | 33 | 41 | 10.84
2022-08-29 | 02:45 | C |  | 21 |  |  | 41 |  |  |  | 1960 |  |  |  | 2.88 |  | 128 |  |  | 470 | 149
2022-08-29 | 03:50 | C |  | 33 |  |  | 42 |  |  |  | 1940 |  |  | 5.37 |  |  | 134 |  |  | 490 | 149 | [6 empty] | 24.5
2022-08-29 | 04:55 | C |  | 38 |  |  | 41 |  |  |  | 1970 |  |  |  | 2.97 |  | 128 |  |  | 480 | 149 | [5 empty] | 3.45
2022-08-29 | 06:10 | C |  | 29 |  |  | 41 |  |  |  | 1980 | [5 empty] | 134 |  |  | 490 | 149
2022-08-29 | 07:20 | C |  | 46 |  |  | 40 |  |  |  | 1950 |  |  |  | 3.03 |  | 128 |  |  | 460 | 149
2022-08-30 | 08:40 | A |  | 44 | 8.51 |  | 42 |  |  | 10.4 | 1910 | 50.62 | 2.45 |  |  |  | 134 |  |  | 470 | 149 |  | 36 | 45 | 10.96
2022-08-30 | 10:20 | A |  | 21 |  |  | 41 |  |  |  | 1980 |  |  |  | 2.93 |  | 138 |  |  | 480 | 149
2022-08-30 | 11:35 | A |  | 29 |  |  | 42 |  |  |  | 2000 |  |  | 4.76 |  |  | 128 |  |  | 490 | 150 | [5 empty] | 2.98 | 22.9
2022-08-30 | 13:10 | A |  | 1 |  |  | 40 |  |  |  | 1940 |  |  |  | 2.71 |  | 134 |  |  | 460 | 150
2022-08-30 | 14:20 | A |  | 33 |  |  | 41 |  |  |  | 2000 | [5 empty] | 138 |  |  | 470 | 150
2022-08-30 | 15:30 | A |  | 37 |  |  | 40 |  |  |  | 1990 |  |  |  | 2.89 |  | 128 |  |  | 450 | 150
2022-08-30 | 18:20 | B |  | 44 | 8.55 |  | 40 |  |  | 10.61 | 1960 | 50.62 | 2.41 |  |  |  | 138 |  |  | 470 | 149 |  | 35 | 44 | 10.96
2022-08-30 | 19:00 | B |  | 1 |  |  | 40 |  |  |  | 1990 |  |  |  | 2.89 |  | 128 |  |  | 490 | 149
2022-08-30 | 20:40 | B |  | 37 |  |  | 40 |  |  |  | 1740 |  |  | 5.01 |  |  | 134 |  |  | 470 | 149 | [5 empty] | 3.59 | 23.7
2022-08-30 | 21:10 | B |  | 21 |  |  | 43 |  |  |  | 1890 |  |  |  | 3.12 |  | 134 |  |  | 460 | 149
2022-08-30 | 22:30 | B |  | 37 |  |  | 41 |  |  |  | 1920 | [5 empty] | 128 |  |  | 480 | 149
2022-08-30 | 23:40 | B |  | 56 |  |  | 40 |  |  |  | 1980 |  |  |  | 2.77 |  | 134 |  |  | 490 | 149
2022-08-30 | 12:20 | B |  | 56 |  |  | 40 |  |  |  | 1960 | [5 empty] | 134 |  |  | 480 | 149
2022-08-30 | 01:20 | C |  | 38 | 8.48 |  | 40 |  |  | 10.83 | 1960 | 50.62 | 2.48 |  |  |  | 138 |  |  | 480 | 149 |  | 38 | 43 | 10.96
2022-08-30 | 02:10 | C |  | 12 |  |  | 40 |  |  |  | 1920 |  |  |  | 2.8 |  | 128 |  |  | 460 | 149
2022-08-30 | 03:15 | C |  | 1 |  |  | 41 |  |  |  | 1980 |  |  | 5.05 |  |  | 134 |  |  | 470 | 149 | [5 empty] | 3.49 | 24.3
2022-08-30 | 05:10 | C |  | 37 |  |  | 40 |  |  |  | 1940 |  |  |  | 2.87 |  | 138 |  |  | 460 | 149
2022-08-30 | 06:25 | C |  | 21 |  |  | 41 |  |  |  | 1900 | [5 empty] | 134 |  |  | 450 | 149
2022-08-30 | 07:30 | C |  | 21 |  |  | 40 |  |  |  | 1890 |  |  |  | 2.83 |  | 128 |  |  | 470 | 149
2022-09-02 | 10:30 | A |  | 21 | 8.53 |  | 42 |  |  | 10.47 | 1750 | 50.11 | 2.31 |  |  |  | 138 |  |  | 450 | 149 |  | 38 | 37 | 10.84
2022-09-02 | 11:05 | A |  | 1 |  |  | 41 |  |  |  | 1740 |  |  |  | 2.97 |  | 134 |  |  | 430 | 149
2022-09-02 | 12:10 | A |  | 29 |  |  | 42 |  |  |  | 1940 |  |  | 4.9 |  |  | 128 |  |  | 490 | 150 | [5 empty] | 3.05 | 23.4
2022-09-02 | 13:35 | A |  | 44 |  |  | 40 |  |  |  | 1980 |  |  |  | 3.13 |  | 134 |  |  | 480 | 150
2022-09-02 | 15:00 | A |  | 33 |  |  | 42 |  |  |  | 2010 | [5 empty] | 126 |  |  | 500 | 149
2022-09-02 | 15:45 | B |  | 21 | 8.48 |  | 41 |  |  | 10.51 | 1980 | 50.11 | 2.36 |  | 2.76 |  | 134 |  |  | 490 | 150 |  | 38 | 40 | 10.84
2022-09-02 | 16:40 | B |  | 1 |  |  | 40 |  |  |  | 1820 | [5 empty] | 128 |  |  | 460 | 150
2022-09-02 | 18:20 | B |  | 44 |  |  | 41 |  |  |  | 1880 |  |  | 4.78 | 2.89 |  | 126 |  |  | 470 | 150 | [5 empty] | 3.01 | 24.1
2022-09-02 | 19:55 | B |  | 33 |  |  | 40 |  |  |  | 1910 | [5 empty] | 134 |  |  | 470 | 149
2022-09-02 | 20:33 | B |  | 45 |  |  | 42 |  |  |  | 1850 |  |  |  | 2.71 |  | 128 |  |  | 450 | 150
2022-09-02 | 21:35 | B |  | 44 |  |  | 40 |  |  |  | 1860 | [5 empty] | 138 |  |  | 450 | 149
2022-09-02 | 15:45 | B |  | 1 |  |  | 41 |  |  |  | 1870 |  |  |  | 3.12 |  | 134 |  |  | 460 | 149
2022-09-02 | 01:00 | C |  | 21 | 8.46 |  | 40 |  |  | 10.68 | 1860 | 50.11 | 2.38 |  |  |  | 138 |  |  | 480 | 150 |  | 39 | 41 | 10.84
2022-09-02 | 02:50 | C |  | 1 |  |  | 41 |  |  |  | 1870 |  |  |  | 3.04 |  | 134 |  |  | 470 | 149
2022-09-02 | 04:00 | C |  | 29 |  |  | 40 |  |  |  | 1810 |  |  | 5 |  |  | 128 |  |  | 450 | 149 | [5 empty] | 3.17 | 23.8
2022-09-02 | 05:10 | C |  | 44 |  |  | 41 |  |  |  | 1840 |  |  |  | 2.93 |  | 134 |  |  | 460 | 149
2022-09-02 | 06:00 | C |  | 33 |  |  | 40 |  |  |  | 1920 | [5 empty] | 138 |  |  | 480 | 150
2022-09-02 | 07:10 | C |  | 30 |  |  | 40 |  |  |  | 1900 |  |  |  | 3.08 |  | 128 |  |  | 470 | 151
2022-09-02 | 07:45 | C |  | 12 |  |  | 41 |  |  |  | 1870 | [5 empty] | 138 |  |  | 480 | 149
2022-09-03 | 08:35 | A |  | 1 | 8.48 |  | 40 |  |  | 11.37 | 1990 | 51.13 | 2.28 |  | 2.97 |  | 134 |  |  | 480 | 149 |  | 48 | 46 | 10.76
2022-09-03 | 09:50 | A |  | 44 |  |  | 39 |  |  |  | 2010 | [5 empty] | 128 |  |  | 500 | 149
2022-09-03 | 11:30 | A |  | 21 |  |  | 42 |  |  |  | 1910 |  |  | 5.09 | 2.85 |  | 138 |  |  | 470 | 150 | [5 empty] | 3.22 | 24.2
2022-09-03 | 12:55 | A |  | 36 |  |  | 39 |  |  |  | 2000 | [5 empty] | 134 |  |  | 500 | 149
2022-09-03 | 14:35 | A |  | 2 |  |  | 40 |  |  |  | 1970 |  |  |  | 2.9 |  | 126 |  |  | 460 | 150
2022-09-03 | 15:50 | A |  | 36 |  |  | 39 |  |  |  | 1980 | [5 empty] | 128 |  |  | 490 | 150
2022-09-03 | 17:10 | B |  | 1 | 8.55 |  | 40 |  |  | 10.61 | 1940 | 51.13 | 2.21 |  |  |  | 126 |  |  | 460 | 150 |  | 44 | 44 | 10.76
2022-09-03 | 18:10 | B |  | 44 |  |  | 41 |  |  |  | 1980 |  |  |  | 2.76 |  | 134 |  |  | 470 | 150
2022-09-03 | 19:43 | B |  | 21 |  |  | 39 |  |  |  | 2020 |  |  | 5.03 |  |  | 128 |  |  | 500 | 149 | [5 empty] | 3.16 | 23.9
2022-09-03 | 20:35 | B |  | 36 |  |  | 40 |  |  |  | 1970 |  |  |  | 2.88 |  | 135 |  |  | 460 | 150
2022-09-03 | 21:40 | B |  | 2 |  |  | 41 |  |  |  | 1980 | [5 empty] | 128 |  |  | 480 | 149
2022-09-03 | 22:30 | B |  | 30 |  |  | 41 |  |  |  | 2010 |  |  |  | 2.85 |  | 126 |  |  | 490 | 149
2022-09-03 | 23:50 | B |  | 29 |  |  | 40 |  |  |  | 2000 | [5 empty] | 134 |  |  | 460 | 149
2022-09-03 | 00:30 | C |  | 1 | 8.53 |  | 40 |  |  | 10.8 | 2000 | 51.13 | 2.23 |  | 2.82 |  | 126 |  |  | 500 | 149 |  | 31 | 43 | 10.76
2022-09-03 | 01:15 | C |  | 44 |  |  | 39 |  |  |  | 1980 |  |  | 4.88 |  |  | 134 |  |  | 490 | 149 | [5 empty] | 2.89
2022-09-03 | 02:00 | C |  | 21 |  |  | 39 |  |  |  | 1990 |  |  |  | 2.9 |  | 128 |  |  | 480 | 149 | [6 empty] | 24.6
2022-09-03 | 03:10 | C |  | 36 |  |  | 40 |  |  |  | 2010 | [5 empty] | 128 |  |  | 490 | 149
2022-09-03 | 04:20 | C |  | 2 |  |  | 40 |  |  |  | 1990 |  |  |  | 2.96 |  | 126 |  |  | 470 | 149
2022-09-03 | 05:10 | C |  | 29 |  |  | 40 |  |  |  | 2000 | [5 empty] | 134 |  |  | 480 | 149
2022-09-03 | 06:20 | C |  | 38 |  |  | 39 |  |  |  | 1980 | [5 empty] | 126 |  |  | 470 | 149
2022-09-03 | 07:30 | C |  | 43 |  |  | 40 |  |  |  | 1970 | [5 empty] | 128 |  |  | 490 | 149
2022-09-04 | 08:30 | A |  | 1 | 8.75 |  | 40 |  |  | 10.06 | 1930 | 51.14 | 1.83 |  |  |  | 134 |  |  | 470 | 149 |  | 43 | 40 | 10.58
2022-09-04 | 09:30 | A |  | 44 |  |  | 39 |  |  |  | 1910 |  |  |  | 2.99 |  | 138 |  |  | 460 | 150
2022-09-04 | 10:35 | A |  | 29 |  |  | 40 |  |  |  | 2000 |  |  | 4.99 |  |  | 128 |  |  | 500 | 149 | [5 empty] | 3.04 | 23.3
2022-09-04 | 11:20 | A |  | 32 |  |  | 41 |  |  |  | 1980 |  |  |  | 3.14 |  | 134 |  |  | 490 | 149
2022-09-04 | 12:35 | A |  | 2 |  |  | 41 |  |  |  | 1940 | [5 empty] | 138 |  |  | 470 | 150
2022-09-04 | 13:30 | A |  | 36 |  |  | 42 |  |  |  | 1990 |  |  |  | 2.73 |  | 134 |  |  | 480 | 150
2022-09-04 | 14:35 | A |  | 21 |  |  | 41 |  |  |  | 1940 | [5 empty] | 138 |  |  | 470 | 150
2022-09-04 | 15:30 | B |  | 44 | 8.64 |  | 40 |  |  | 10.81 | 1940 | 51.14 | 1.94 |  |  |  | 128 |  |  | 480 | 150 |  | 44 | 41 | 10.58
2022-09-04 | 17:30 | B |  | 32 |  |  | 41 |  |  |  | 1990 |  |  | 4.92 | 3.01 |  | 126 |  |  | 470 | 150 | [5 empty] | 3.41
2022-09-04 | 18:20 | B |  | 36 |  |  | 39 |  |  |  | 2000 | [5 empty] | 134 |  |  | 500 | 150 | [6 empty] | 24.5
2022-09-04 | 19:40 | B |  | 21 |  |  | 40 |  |  |  | 1940 | [5 empty] | 138 |  |  | 470 | 149
2022-09-05 | 08:46 | A |  | 2 | 8.56 |  | 41 |  |  | 10.73 | 1910 | 52.24 | 1.78 |  |  |  | 138 |  |  | 490 | 149 |  | 47 | 43 | 10.34
2022-09-05 | 10:03 | A |  | 12 |  |  | 40 |  |  |  | 1890 |  |  |  | 2.93 |  | 134 |  |  | 470 | 149
2022-09-05 | 11:25 | A |  | 36 |  |  | 41 |  |  |  | 1960 |  |  | 5.26 |  |  | 128 |  |  | 450 | 150 | [5 empty] | 2.98 | 23.9
2022-09-05 | 12:30 | A |  | 32 |  |  | 42 |  |  |  | 2000 |  |  |  | 2.85 |  | 134 |  |  | 490 | 150
2022-09-05 | 14:20 | A |  | 29 |  |  | 40 |  |  |  | 1990 | [5 empty] | 128 |  |  | 500 | 149
2022-09-05 | 15:30 | A |  | 1 |  |  | 39 |  |  |  | 1940 |  |  |  | 2.97 |  | 138 |  |  | 470 | 150
2022-09-05 | 16:40 | B |  | 2 | 8.44 |  | 40 |  |  | 10.29 | 2020 | 52.24 | 1.9 |  |  |  | 138 |  |  | 500 | 150 |  | 45 | 47 | 10.34
2022-09-05 | 17:50 | B |  | 36 |  |  | 41 |  |  |  | 2010 |  |  |  | 2.99 |  | 126 |  |  | 490 | 149
2022-09-05 | 18:00 | B |  | 32 |  |  | 42 |  |  |  | 2020 |  |  | 5.05 |  |  | 128 |  |  | 490 | 149 | [5 empty] | 3.11 | 25
2022-09-05 | 20:00 | B |  | 29 |  |  | 39 |  |  |  | 1980 |  |  |  | 2.73 |  | 134 |  |  | 480 | 150
2022-09-05 | 21:10 | B |  | 44 |  |  | 40 |  |  |  | 1990 | [5 empty] | 138 |  |  | 480 | 149
2022-09-05 | 22:00 | B |  | 1 |  |  | 41 |  |  |  | 1980 |  |  |  | 2.89 |  | 128 |  |  | 470 | 150
2022-09-05 | 23:00 | B |  | 43 |  |  | 40 |  |  |  | 1990 | [5 empty] | 138 |  |  | 480 | 149
2022-09-05 | 23:40 | B |  | 21 |  |  | 41 |  |  |  | 1980 | [5 empty] | 128 |  |  | 470 | 150
2022-09-05 | 01:10 | C |  | 2 | 8.54 |  | 40 |  |  | 10.29 | 2030 | 52.24 | 1.8 |  | 2.71 |  | 126 |  |  | 500 | 149 |  | 38 | 42 | 10.34
2022-09-05 | 02:00 | C |  | 29 |  |  | 40 |  |  |  | 1980 | [5 empty] | 128 |  |  | 490 | 149
2022-09-05 | 03:40 | C |  | 44 |  |  | 41 |  |  |  | 1990 |  |  | 5.19 | 3 |  | 134 |  |  | 490 | 149 | [5 empty] | 3.14 | 25
2022-09-05 | 04:20 | C |  | 43 |  |  | 40 |  |  |  | 2000 | [5 empty] | 128 |  |  | 500 | 149
2022-09-05 | 05:20 | C |  | 21 |  |  | 40 |  |  |  | 1980 | [5 empty] | 126 |  |  | 490 | 149
2022-09-05 | 06:30 | C |  | 25 |  |  | 40 |  |  |  | 1990 |  |  |  | 2.81 |  | 126 |  |  | 490 | 149
2022-09-05 | 07:30 | C |  | 10 |  |  | 41 |  |  |  | 1900 | [5 empty] | 128 |  |  | 490 | 150
2022-09-05 | 08:46 | A |  | 2 | 8.56 |  | 41 |  |  | 10.73 | 1910 | 52.24 | 1.78 |  |  |  | 138 |  |  | 490 | 149 |  | 47 | 43 | 10.34
2022-09-05 | 10:03 | A |  | 12 |  |  | 40 |  |  |  | 1890 |  |  |  | 2.93 |  | 134 |  |  | 470 | 149
2022-09-05 | 11:25 | A |  | 36 |  |  | 41 |  |  |  | 1960 |  |  | 5.26 |  |  | 128 |  |  | 450 | 150 | [5 empty] | 2.98 | 23.9
2022-09-05 | 12:30 | A |  | 32 |  |  | 42 |  |  |  | 2000 |  |  |  | 2.85 |  | 134 |  |  | 490 | 150
2022-09-05 | 14:20 | A |  | 29 |  |  | 40 |  |  |  | 1990 | [5 empty] | 128 |  |  | 500 | 149
2022-09-05 | 15:30 | A |  | 1 |  |  | 39 |  |  |  | 1940 |  |  |  | 2.97 |  | 138 |  |  | 470 | 150
2022-09-05 | 16:40 | B |  | 2 | 8.44 |  | 40 |  |  | 10.29 | 2020 | 52.24 | 1.9 |  |  |  | 138 |  |  | 500 | 150 |  | 45 | 47 | 10.34
2022-09-05 | 17:50 | B |  | 36 |  |  | 41 |  |  |  | 2010 |  |  |  | 2.99 |  | 126 |  |  | 490 | 149
2022-09-05 | 18:00 | B |  | 32 |  |  | 42 |  |  |  | 2020 |  |  | 5.05 |  |  | 128 |  |  | 490 | 149 | [5 empty] | 3.11 | 25
2022-09-05 | 20:00 | B |  | 29 |  |  | 39 |  |  |  | 1980 |  |  |  | 2.73 |  | 134 |  |  | 480 | 150
2022-09-05 | 21:10 | B |  | 44 |  |  | 40 |  |  |  | 1990 | [5 empty] | 138 |  |  | 480 | 149
2022-09-05 | 22:00 | B |  | 1 |  |  | 41 |  |  |  | 1980 |  |  |  | 2.89 |  | 128 |  |  | 470 | 150
2022-09-05 | 23:00 | B |  | 43 |  |  | 40 |  |  |  | 1990 | [5 empty] | 138 |  |  | 480 | 149
2022-09-05 | 23:40 | B |  | 21 |  |  | 41 |  |  |  | 1980 | [5 empty] | 128 |  |  | 470 | 150
2022-09-05 | 01:10 | C |  | 2 | 8.54 |  | 40 |  |  | 10.29 | 2030 | 52.24 | 1.8 |  | 2.71 |  | 126 |  |  | 500 | 149 |  | 38 | 42 | 10.34
2022-09-05 | 02:00 | C |  | 29 |  |  | 40 |  |  |  | 1980 | [5 empty] | 128 |  |  | 490 | 149
2022-09-05 | 03:40 | C |  | 44 |  |  | 41 |  |  |  | 1990 |  |  | 5.19 | 3 |  | 134 |  |  | 490 | 149 | [5 empty] | 3.14 | 25
2022-09-05 | 04:20 | C |  | 43 |  |  | 40 |  |  |  | 2000 | [5 empty] | 128 |  |  | 500 | 149
2022-09-05 | 05:20 | C |  | 21 |  |  | 40 |  |  |  | 1980 | [5 empty] | 126 |  |  | 490 | 149
2022-09-05 | 06:30 | C |  | 25 |  |  | 40 |  |  |  | 1990 |  |  |  | 2.81 |  | 126 |  |  | 490 | 149
2022-09-05 | 07:30 | C |  | 10 |  |  | 41 |  |  |  | 1900 | [5 empty] | 128 |  |  | 490 | 150
2022-09-06 | 08:40 | A |  | 10 | 8.39 |  | 40 |  |  | 11.7 | 1930 | 50.06 | 2.35 |  |  |  | 134 |  |  | 450 | 149 |  | 45 | 44 | 10.74
2022-09-06 | 09:40 | A |  | 21 |  |  | 39 |  |  |  | 1960 |  |  |  | 2.98 |  | 138 |  |  | 460 | 149
2022-09-06 | 11:23 | A |  | 2 |  |  | 40 |  |  |  | 1910 |  |  | 5.39 |  |  | 126 |  |  | 480 | 150 | [5 empty] | 3.36 | 24.9
2022-09-06 | 00:00 | A |  | 44 |  |  | 41 |  |  |  | 1890 |  |  |  | 3.03 |  | 128 |  |  | 470 | 149
2022-09-06 | 14:46 | A |  | 36 |  |  | 39 |  |  |  | 1990 | [5 empty] | 138 |  |  | 500 | 150
2022-09-06 | 15:30 | A |  | 10 |  |  | 39 |  |  |  | 1950 |  |  |  | 2.88 |  | 128 |  |  | 470 | 150
2022-09-06 | 17:00 | B |  | 36 | 8.46 |  | 40 |  |  | 10.93 | 1940 | 50.06 | 2.28 |  |  |  | 134 |  |  | 470 | 150 |  | 44 | 42 | 10.74
2022-09-06 | 18:20 | B |  | 44 |  |  | 41 |  |  |  | 1900 |  |  |  | 2.92 |  | 128 |  |  | 460 | 149
2022-09-06 | 19:25 | B |  | 29 |  |  | 40 |  |  |  | 1920 |  |  | 5.03 |  |  | 126 |  |  | 480 | 149 | [5 empty] | 3.05 | 25.3
2022-09-06 | 21:00 | B |  | 10 |  |  | 39 |  |  |  | 1970 |  |  |  | 3.05 |  | 134 |  |  | 490 | 149
2022-09-06 | 22:15 | B |  | 21 |  |  | 41 |  |  |  | 1930 | [5 empty] | 128 |  |  | 460 | 149
2022-09-06 | 23:25 | B |  | 36 |  |  | 40 |  |  |  | 1960 |  |  |  | 2.96 |  | 138 |  |  | 480 | 149
2022-09-06 | 01:30 | C |  | 36 | 8.57 |  | 40 |  |  | 10.79 | 1980 | 50.06 | 2.17 |  |  |  | 128 |  |  | 490 | 149 |  | 43 | 41 | 10.74
2022-09-06 | 02:20 | C |  | 21 |  |  | 39 |  |  |  | 1960 |  |  |  | 2.75 |  | 126 |  |  | 470 | 149
2022-09-06 | 03:10 | C |  | 1 |  |  | 40 |  |  |  | 1950 |  |  | 5.05 |  |  | 134 |  |  | 470 | 149 | [5 empty] | 3.48 | 25.9
2022-09-06 | 04:00 | C |  | 2 |  |  | 40 |  |  |  | 1980 |  |  |  | 2.89 |  | 128 |  |  | 490 | 149
2022-09-06 | 05:10 | C |  | 29 |  |  | 42 |  |  |  | 1890 | [5 empty] | 128 |  |  | 470 | 149
2022-09-06 | 06:40 | C |  | 44 |  |  | 40 |  |  |  | 1950 |  |  |  | 3 |  | 134 |  |  | 480 | 149
2022-09-06 | 07:10 | C |  | 46 |  |  | 39 |  |  |  | 1980 | [5 empty] | 128 |  |  | 490 | 149
2022-09-07 | 09:10 | A |  | 30 | 8.67 |  | 40 |  |  | 10.7 | 2000 | 52.97 | 2.45 |  |  |  | 134 |  |  | 490 | 149 |  | 45 | 43 | 11.12
2022-09-07 | 10:08 | A |  | 29 |  |  | 39 |  |  |  | 1980 |  |  |  | 2.84 |  | 138 |  |  | 470 | 149
2022-09-07 | 11:20 | A |  | 36 |  |  | 41 |  |  |  | 1990 |  |  | 5.34 |  |  | 128 |  |  | 480 | 150 | [5 empty] | 3.32 | 23.7
2022-09-07 | 12:11 | A |  | 21 |  |  | 41 |  |  |  | 1950 | [5 empty] | 134 |  |  | 450 | 149
2022-09-07 | 13:30 | A |  | 32 |  |  | 42 |  |  |  | 2010 |  |  |  | 2.81 |  | 126 |  |  | 500 | 150
2022-09-07 | 14:11 | A |  | 46 |  |  | 41 |  |  |  | 1950 | [5 empty] | 134 |  |  | 450 | 149
2022-09-07 | 15:20 | A |  | 37 |  |  | 41 |  |  |  | 1950 | [5 empty] | 134 |  |  | 450 | 149
2022-09-07 | 15:40 | A |  | 44 |  |  | 39 |  |  |  | 1970 |  |  |  | 2.8 |  | 138 |  |  | 480 | 150
2022-09-07 | 17:00 | B |  | 21 | 8.75 |  | 40 |  |  | 10.66 | 1970 | 52.97 | 2.37 |  |  |  | 128 |  |  | 480 | 149 |  | 46 | 44 | 11.12
2022-09-07 | 17:45 | B |  | 32 |  |  | 41 |  |  |  | 1950 |  |  |  | 3.12 |  | 126 |  |  | 470 | 149
2022-09-07 | 18:20 | B |  | 46 |  |  | 40 |  |  |  | 1990 |  |  | 5.52 |  |  | 128 |  |  | 490 | 149 | [5 empty] | 3.63 | 24.8
2022-09-07 | 19:40 | B |  | 37 |  |  | 39 |  |  |  | 1990 |  |  |  | 2.69 |  | 134 |  |  | 490 | 149
2022-09-07 | 20:40 | B |  | 44 |  |  | 41 |  |  |  | 1950 | [5 empty] | 126 |  |  | 460 | 149
2022-09-07 | 21:30 | B |  | 45 |  |  | 39 |  |  |  | 1980 |  |  |  | 2.7 |  | 128 |  |  | 490 | 149
2022-09-07 | 22:40 | B |  | 46 |  |  | 41 |  |  |  | 1960 | [5 empty] | 134 |  |  | 470 | 149
2022-09-07 | 23:45 | B |  | 44 |  |  | 40 |  |  |  | 1990 | [5 empty] | 128 |  |  | 490 | 149
2022-09-07 | 00:30 | C |  | 30 | 8.55 |  | 40 |  |  | 10.88 | 1970 | 52.97 | 2.57 |  |  |  | 126 |  |  | 480 | 149 |  | 45 | 42 | 11.12
2022-09-07 | 01:20 | C |  | 29 |  |  | 41 |  |  |  | 1940 |  |  |  | 3.04 |  | 128 |  |  | 460 | 149
2022-09-07 | 02:10 | C |  | 21 |  |  | 39 |  |  |  | 1980 |  |  | 5.15 |  |  | 134 |  |  | 470 | 149 | [5 empty] | 3.02 | 24.7
2022-09-07 | 03:00 | C |  | 32 |  |  | 41 |  |  |  | 1930 |  |  |  | 2.93 |  | 128 |  |  | 460 | 149
2022-09-07 | 04:10 | C |  | 46 |  |  | 40 |  |  |  | 1960 | [5 empty] | 134 |  |  | 480 | 149
2022-09-07 | 05:15 | C |  | 37 |  |  | 39 |  |  |  | 1990 |  |  |  | 2.87 |  | 128 |  |  | 490 | 149
2022-09-07 | 06:00 | C |  | 44 |  |  | 41 |  |  |  | 1940 | [5 empty] | 128 |  |  | 460 | 149
2022-09-07 | 07:00 | C |  | 25 |  |  | 39 |  |  |  | 1990 | [5 empty] | 134 |  |  | 490 | 149
2022-09-07 | 07:45 | C |  | 2 |  |  | 41 |  |  |  | 1950 | [5 empty] | 134 |  |  | 450 | 149
2022-09-08 | 09:00 | A |  | 46 | 8.57 |  | 40 |  |  | 11.4 | 1870 | 51.76 | 3.17 |  |  |  | 134 |  |  | 470 | 149 |  | 43 | 42 | 11.74
2022-09-08 | 10:00 | A |  | 29 |  |  | 39 |  |  |  | 1890 |  |  |  | 2.72 |  | 138 |  |  | 490 | 150
2022-09-08 | 11:00 | A |  | 2 |  |  | 41 |  |  |  | 1930 |  |  | 5.59 |  |  | 128 |  |  | 500 | 150 | [5 empty] | 3.62 | 24.2
2022-09-08 | 11:40 | A |  | 21 |  |  | 40 |  |  |  | 1910 |  |  |  | 2.82 |  | 134 |  |  | 470 | 149
2022-09-08 | 12:30 | A |  | 32 |  |  | 41 |  |  |  | 1930 | [5 empty] | 138 |  |  | 480 | 149
2022-09-08 | 13:00 | A |  | 44 |  |  | 41 |  |  |  | 1930 | [5 empty] | 138 |  |  | 480 | 149
2022-09-08 | 14:00 | A |  | 12 |  |  | 40 |  |  |  | 1890 |  |  |  | 2.93 |  | 134 |  |  | 490 | 149
2022-09-08 | 15:30 | A |  | 37 |  |  | 41 |  |  |  | 1930 | [5 empty] | 138 |  |  | 480 | 149
2022-09-08 | 17:10 | B |  | 46 | 8.62 |  | 41 |  |  | 10.95 | 1920 | 51.76 | 3.12 |  |  |  | 128 |  |  | 460 | 149 |  | 44 | 41 | 11.74
2022-09-08 | 18:25 | B |  | 29 |  |  | 40 |  |  |  | 1950 |  |  |  | 2.88 |  | 134 |  |  | 480 | 149
2022-09-08 | 19:30 | B |  | 2 |  |  | 41 |  |  |  | 1910 |  |  | 5.17 |  |  | 138 |  |  | 470 | 149 | [5 empty] | 3.32 | 25.1
2022-09-08 | 20:55 | B |  | 21 |  |  | 40 |  |  |  | 1900 |  |  |  | 2.94 |  | 134 |  |  | 460 | 149
2022-09-08 | 22:20 | B |  | 32 |  |  | 39 |  |  |  | 1940 | [5 empty] | 128 |  |  | 480 | 149
2022-09-08 | 23:20 | B |  | 44 |  |  | 40 |  |  |  | 1890 |  |  |  | 2.81 |  | 134 |  |  | 470 | 149
2022-09-08 | 01:20 | C |  | 29 | 8.53 |  | 40 |  |  | 10.77 | 1950 | 51.76 | 3.21 |  |  |  | 128 |  |  | 470 | 149 |  | 44 | 42 | 11.74
2022-09-08 | 02:10 | C |  | 21 |  |  | 40 |  |  |  | 1970 |  |  |  | 2.8 |  | 126 |  |  | 480 | 149
2022-09-08 | 03:20 | C |  | 12 |  |  | 42 |  |  |  | 1890 |  |  | 5.38 |  |  | 134 |  |  | 470 | 150 | [5 empty] | 3.42 | 24.7
2022-09-08 | 04:40 | C |  | 38 |  |  | 41 |  |  |  | 1930 |  |  |  | 2.99 |  | 138 |  |  | 470 | 149
2022-09-08 | 05:10 | C |  | 38 |  |  | 40 |  |  |  | 1910 | [5 empty] | 128 |  |  | 470 | 149
2022-09-08 | 06:30 | C |  | 12 |  |  | 41 |  |  |  | 1890 | [5 empty] | 134 |  |  | 460 | 149
2022-09-08 | 07:45 | C |  | 21 |  |  | 40 |  |  |  | 1930 |  |  |  | 2.89 |  | 128 |  |  | 470 | 149
2022-09-09 | 08:45 | A |  | 21 | 8.48 |  | 41 |  |  | 10.97 | 1870 | 50.74 | 2.56 |  |  |  | 134 |  |  | 470 | 149 |  | 44 | 41 | 11.04
2022-09-09 | 10:20 | A |  | 45 |  |  | 42 |  |  |  | 1950 |  |  |  | 3 |  | 138 |  |  | 480 | 150
2022-09-09 | 11:30 | A |  | 38 |  |  | 41 |  |  |  | 1880 |  |  | 5.12 |  |  | 128 |  |  | 450 | 150 | [5 empty] | 3.15 | 24.7
2022-09-09 | 12:40 | A |  | 30 |  |  | 42 |  |  |  | 1980 |  |  |  | 3.11 |  | 134 |  |  | 460 | 150
2022-09-09 | 13:40 | A |  | 29 |  |  | 41 |  |  |  | 1940 | [5 empty] | 138 |  |  | 470 | 149
2022-09-09 | 14:45 | A |  | 32 |  |  | 40 |  |  |  | 1860 |  |  |  | 2.94 |  | 126 |  |  | 440 | 149
2022-09-09 | 15:40 | A |  | 37 |  |  | 41 |  |  |  | 1940 | [5 empty] | 138 |  |  | 470 | 149
2022-09-09 | 16:10 | B |  | 21 | 8.55 |  | 41 |  |  | 11.08 | 1950 | 50.74 | 2.49 |  | 3.07 |  | 128 |  |  | 470 | 149 |  | 43 | 42 | 11.04
2022-09-09 | 17:30 | B |  | 38 |  |  | 40 |  |  |  | 1900 |  |  | 5.33 |  |  | 134 |  |  | 460 | 149 | [5 empty] | 3.48
2022-09-09 | 18:00 | B |  | 29 |  |  | 41 |  |  |  | 1910 |  |  |  | 2.93 |  | 134 |  |  | 470 | 149 | [6 empty] | 24.9
2022-09-09 | 18:50 | B |  | 37 |  |  | 40 |  |  |  | 1910 | [5 empty] | 128 |  |  | 460 | 150
2022-09-09 | 19:50 | B |  | 12 |  |  | 41 |  |  |  | 1900 | [5 empty] | 134 |  |  | 440 | 149
2022-09-10 | 09:00 | A |  | 21 | 8.39 |  | 42 |  |  | 10.7 | 1810 | 50.88 | 2.89 |  | 2.98 |  | 134 |  |  | 460 | 149 |  | 48 | 44 | 11.28
2022-09-10 | 10:35 | A |  | 48 |  |  | 40 |  |  |  | 1820 | [5 empty] | 138 |  |  | 440 | 149
2022-09-10 | 11:40 | A |  | 45 |  |  | 41 |  |  |  | 1870 |  |  | 5.08 | 3.1 |  | 128 |  |  | 450 | 150 | [5 empty] | 2.99 | 23.2
2022-09-10 | 13:30 | A |  | 30 |  |  | 42 |  |  |  | 1890 | [5 empty] | 134 |  |  | 430 | 150
2022-09-10 | 14:40 | A |  | 33 |  |  | 40 |  |  |  | 1900 |  |  |  | 3.13 |  | 138 |  |  | 460 | 149
2022-09-10 | 19:50 | A |  | 45 |  |  | 41 |  |  |  | 1860 | [5 empty] | 128 |  |  | 450 | 149
2022-09-10 | 17:00 | B |  | 45 | 8.44 |  | 41 |  |  | 10.4 | 1880 | 50.88 | 2.84 |  |  |  | 128 |  |  | 460 | 149 |  | 46 | 42 | 11.28
2022-09-10 | 18:25 | B |  | 29 |  |  | 42 |  |  |  | 1900 |  |  |  | 3.04 |  | 134 |  |  | 450 | 149
2022-09-10 | 19:30 | B |  | 33 |  |  | 40 |  |  |  | 1860 |  |  | 5.21 |  |  | 138 |  |  | 460 | 149 | [5 empty] | 3.12 | 23.8
2022-09-10 | 21:00 | B |  | 44 |  |  | 42 |  |  |  | 1890 |  |  |  | 3.08 |  | 128 |  |  | 450 | 149
2022-09-10 | 22:15 | B |  | 33 |  |  | 40 |  |  |  | 1910 | [5 empty] | 134 |  |  | 470 | 149
2022-09-10 | 23:20 | B |  | 45 |  |  | 42 |  |  |  | 1870 |  |  |  | 2.97 |  | 128 |  |  | 460 | 149
2022-09-10 | 01:00 | C |  | 45 | 8.48 |  | 40 |  |  | 10.66 | 1950 | 50.88 | 2.8 |  |  |  | 134 |  |  | 480 | 149 |  | 45 | 43 | 11.28
2022-09-10 | 02:10 | C |  | 12 |  |  | 40 |  |  |  | 1920 |  |  |  | 2.61 |  | 128 |  |  | 480 | 149
2022-09-10 | 03:40 | C |  | 33 |  |  | 41 |  |  |  | 1890 |  |  | 5.29 |  |  | 128 |  |  | 470 | 149 | [5 empty] | 3.23 | 23.5
2022-09-10 | 04:30 | C |  | 21 |  |  | 40 |  |  |  | 1920 |  |  |  | 2.79 |  | 126 |  |  | 480 | 149
2022-09-10 | 05:10 | C |  | 38 |  |  | 41 |  |  |  | 1890 | [5 empty] | 128 |  |  | 470 | 149
2022-09-10 | 06:20 | C |  | 10 |  |  | 39 |  |  |  | 1950 |  |  |  | 2.68 |  | 134 |  |  | 480 | 149
2022-09-10 | 07:40 | C |  | 29 |  |  | 40 |  |  |  | 1920 | [5 empty] | 128 |  |  | 470 | 149
2022-09-12 | 08:50 | A |  | 21 | 8.44 |  | 42 |  |  | 9.66 | 1800 | 49.91 | 2.52 |  | 3.15 |  | 138 |  |  | 440 | 149 |  | 44 | 38 | 10.96
2022-09-12 | 10:15 | A |  | 29 |  |  | 41 |  |  |  | 1790 | [5 empty] | 134 |  |  | 450 | 149
2022-09-12 | 11:40 | A |  | 44 |  |  | 42 |  |  |  | 1830 |  |  | 5.56 | 2.98 |  | 138 |  |  | 470 | 150 | [5 empty] | 3.52 | 23.7
2022-09-12 | 02:10 | A |  | 45 |  |  | 43 |  |  |  | 1850 | [5 empty] | 134 |  |  | 460 | 150
2022-09-12 | 03:29 | A |  | 30 |  |  | 41 |  |  |  | 1840 |  |  |  | 3.15 |  | 128 |  |  | 450 | 149
2022-09-12 | 07:40 | A |  | 42 |  |  | 41 |  |  |  | 1820 | [5 empty] | 138 |  |  | 460 | 150
2022-09-12 | 17:00 | B |  | 21 | 8.5 |  | 40 |  |  | 9.71 | 1900 | 49.91 | 2.46 |  |  |  | 128 |  |  | 470 | 150 |  | 45 | 40 | 10.96
2022-09-12 | 18:40 | B |  | 29 |  |  | 41 |  |  |  | 1870 |  |  |  | 3.09 |  | 134 |  |  | 460 | 150
2022-09-12 | 19:10 | B |  | 44 |  |  | 41 |  |  |  | 1890 |  |  | 5.36 |  |  | 128 |  |  | 460 | 150 | [5 empty] | 3.41 | 21.9
2022-09-12 | 20:40 | B |  | 45 |  |  | 40 |  |  |  | 1900 |  |  |  | 2.89 |  | 138 |  |  | 470 | 149
2022-09-12 | 21:30 | B |  | 42 |  |  | 41 |  |  |  | 1870 | [5 empty] | 134 |  |  | 460 | 149
2022-09-12 | 22:40 | B |  | 2 |  |  | 40 |  |  |  | 1890 |  |  |  | 2.71 |  | 128 |  |  | 470 | 149
2022-09-12 | 23:45 | B |  | 2 |  |  | 40 |  |  |  | 1900 | [5 empty] | 128 |  |  | 470 | 149
2022-09-12 | 00:45 | C |  | 42 | 8.39 |  | 42 |  |  | 9.36 | 1910 | 49.91 | 2.57 |  |  |  | 134 |  |  | 480 | 150 |  | 48 | 44 | 10.96
2022-09-12 | 02:00 | C |  | 21 |  |  | 40 |  |  |  | 1890 |  |  |  | 3.04 |  | 128 |  |  | 470 | 150
2022-09-12 | 03:10 | C |  | 44 |  |  | 41 |  |  |  | 1900 |  |  | 5.32 |  |  | 128 |  |  | 470 | 149 | [5 empty] | 3.23 | 23.9
2022-09-12 | 04:12 | C |  | 45 |  |  | 42 |  |  |  | 1850 |  |  |  | 2.97 |  | 138 |  |  | 460 | 150
2022-09-12 | 06:28 | C |  | 42 |  |  | 40 |  |  |  | 1870 | [5 empty] | 134 |  |  | 460 | 149
2022-09-12 | 07:45 | C |  | 2 |  |  | 41 |  |  |  | 1860 |  |  |  | 2.71 |  | 126 |  |  | 450 | 149
2022-09-13 | 08:50 | A |  | 2 | 8.39 |  | 41 |  |  | 9.86 | 1810 | 49.26 | 2.47 |  |  |  | 134 |  |  | 450 | 149 |  | 46 | 43 | 10.86
2022-09-13 | 10:20 | A |  | 44 |  |  | 40 |  |  |  | 1870 | [5 empty] | 128 |  |  | 460 | 149
2022-09-13 | 11:35 | A |  | 42 |  |  | 41 |  |  |  | 1850 |  |  | 5.23 | 2.88 |  | 138 |  |  | 450 | 149 | [5 empty] | 3.26 | 23.9
2022-09-13 | 13:00 | A |  | 21 |  |  | 41 |  |  |  | 1900 | [5 empty] | 126 |  |  | 470 | 150
2022-09-13 | 14:40 | A |  | 29 |  |  | 40 |  |  |  | 1890 |  |  |  | 2.91 |  | 134 |  |  | 460 | 149
2022-09-13 | 15:10 | A |  | 45 |  |  | 39 |  |  |  | 1830 | [5 empty] | 138 |  |  | 460 | 150
2022-09-13 | 16:00 | A |  | 42 |  |  | 40 |  |  |  | 1850 |  |  |  | 3.1 |  | 128 |  |  | 450 | 149
2022-09-13 | 17:20 | B |  | 42 | 8.41 |  | 42 |  |  | 10.92 | 1830 | 49.26 | 2.45 |  |  |  | 134 |  |  | 460 | 149 |  | 43 | 40 | 10.86
2022-09-13 | 18:40 | B |  | 44 |  |  | 41 |  |  |  | 1850 |  |  |  | 3.09 |  | 134 |  |  | 460 | 150
2022-09-13 | 19:10 | B |  | 21 |  |  | 43 |  |  |  | 1810 |  |  | 5.37 |  |  | 128 |  |  | 450 | 151 | [5 empty] | 3.57 | 22.58
2022-09-13 | 20:40 | B |  | 56 |  |  | 40 |  |  |  | 1850 |  |  |  | 2.81 |  | 134 |  |  | 460 | 149
2022-09-13 | 21:20 | B |  | 2 |  |  | 40 |  |  |  | 1850 | [5 empty] | 134 |  |  | 460 | 149
2022-09-13 | 22:30 | B |  | 30 |  |  | 43 |  |  |  | 1810 | [5 empty] | 128 |  |  | 440 | 151
2022-09-13 | 23:45 | B |  | 2 |  |  | 40 |  |  |  | 1860 |  |  |  | 2.69 |  | 134 |  |  | 460 | 150
2022-09-13 | 12:50 | C |  | 21 |  |  | 41 |  |  |  | 1910 | [5 empty] | 126 |  |  | 470 | 150
2022-09-13 | 01:30 | C |  | 29 | 8.44 |  | 42 |  |  | 10.25 | 1870 | 49.26 | 2.42 |  | 2.91 |  | 128 |  |  | 460 | 150 |  | 45 | 43 | 10.86
2022-09-13 | 02:10 | C |  | 46 |  |  | 41 |  |  |  | 1850 | [5 empty] | 134 |  |  | 450 | 149
2022-09-13 | 03:10 | C |  | 21 |  |  | 40 |  |  |  | 1820 |  |  | 5.31 | 2.71 |  | 126 |  |  | 440 | 150 | [5 empty] | 3.37 | 21.9
2022-09-13 | 04:45 | C |  | 2 |  |  | 40 |  |  |  | 1890 | [5 empty] | 128 |  |  | 470 | 150
2022-09-13 | 05:25 | C |  | 44 |  |  | 42 |  |  |  | 1850 |  |  |  | 2.69 |  | 134 |  |  | 460 | 149
2022-09-13 | 07:00 | C |  | 25 |  |  | 41 |  |  |  | 1860 | [5 empty] | 128 |  |  | 460 | 149
2022-09-14 | 08:40 | A |  | 21 | 8.42 |  | 39 |  |  | 10.36 | 1950 | 49.02 | 2.34 |  | 2.77 |  | 134 |  |  | 480 | 149 |  | 45 | 42 | 10.76
2022-09-14 | 09:35 | A |  | 2 |  |  | 39 |  |  |  | 1940 | [5 empty] | 134 |  |  | 480 | 150
2022-09-14 | 10:20 | A |  | 29 |  |  | 40 |  |  |  | 1930 | [5 empty] | 138 |  |  | 460 | 149 | [6 empty] | 24.7
2022-09-14 | 11:22 | A |  | 44 |  |  | 41 |  |  |  | 1910 |  |  | 5.76 | 2.91 |  | 128 |  |  | 450 | 150 | [5 empty] | 3.57
2022-09-14 | 12:35 | A |  | 42 |  |  | 39 |  |  |  | 1940 | [5 empty] | 134 |  |  | 480 | 150
2022-09-14 | 13:00 | A |  | 48 |  |  | 40 |  |  |  | 1890 | [5 empty] | 126 |  |  | 470 | 149
2022-09-14 | 14:42 | A |  | 45 |  |  | 39 |  |  |  | 1900 |  |  |  | 2.98 |  | 138 |  |  | 460 | 150
2022-09-14 | 15:35 | A |  | 30 |  |  | 39 |  |  |  | 1940 | [5 empty] | 134 |  |  | 480 | 150
2022-09-14 | 16:15 | A |  | 37 |  |  | 39 |  |  |  | 1940 | [5 empty] | 134 |  |  | 480 | 150
2022-09-14 | 17:00 | B |  | 21 | 8.53 |  | 41 |  |  | 10.56 | 1900 | 49.02 | 2.23 |  | 3.15 |  | 128 |  |  | 460 | 151 |  | 42 | 41 | 10.76
2022-09-14 | 18:10 | B |  | 29 |  |  | 41 |  |  |  | 1890 | [5 empty] | 134 |  |  | 450 | 150
2022-09-14 | 19:30 | B |  | 44 |  |  | 40 |  |  |  | 1950 |  |  | 5.54 | 2.89 |  | 134 |  |  | 470 | 149 | [5 empty] | 3.66 | 23.9
2022-09-14 | 21:20 | B |  | 45 |  |  | 40 |  |  |  | 1950 | [5 empty] | 138 |  |  | 470 | 149
2022-09-14 | 22:30 | B |  | 37 |  |  | 42 |  |  |  | 1890 | [5 empty] | 128 |  |  | 460 | 149
2022-09-14 | 23:45 | B |  | 1 |  |  | 41 |  |  |  | 1930 |  |  |  | 3.09 |  | 134 |  |  | 480 | 149
2022-09-14 | 00:45 | C |  | 21 | 8.44 |  | 40 |  |  | 10.25 | 1940 | 49.02 | 2.32 |  | 3.09 |  | 128 |  |  | 480 | 149 |  | 46 | 43 | 10.76
2022-09-14 | 01:45 | C |  | 2 |  |  | 41 |  |  |  | 1920 | [5 empty] | 134 |  |  | 470 | 149
2022-09-14 | 02:30 | C |  | 29 |  |  | 42 |  |  |  | 1880 | [5 empty] | 128 |  |  | 470 | 149 | [6 empty] | 22.5
2022-09-14 | 03:20 | C |  | 44 |  |  | 40 |  |  |  | 1940 |  |  | 5.69 | 2.89 |  | 138 |  |  | 480 | 150 | [5 empty] | 3.62
2022-09-14 | 04:40 | C |  | 45 |  |  | 42 |  |  |  | 1880 | [5 empty] | 128 |  |  | 470 | 149
2022-09-14 | 05:30 | C |  | 37 |  |  | 42 |  |  |  | 1880 | [5 empty] | 128 |  |  | 470 | 149
2022-09-14 | 06:25 | C |  | 1 |  |  | 42 |  |  |  | 1870 |  |  |  | 2.98 |  | 126 |  |  | 460 | 150
2022-09-14 | 07:15 | C |  | 32 |  |  | 41 |  |  |  | 1900 | [5 empty] | 134 |  |  | 470 | 150
2022-09-15 | 08:30 | A |  | 32 | 8.57 |  | 41 |  |  | 10.73 | 1870 | 48.83 | 2.23 |  | 2.99 |  | 134 |  |  | 460 | 149 |  | 46 | 43 | 10.8
2022-09-15 | 11:45 | A |  | 44 |  |  | 42 |  |  |  | 1900 | [5 empty] | 138 |  |  | 480 | 149
2022-09-15 | 12:45 | A |  | 2 |  |  | 39 |  |  |  | 1890 |  |  | 5.36 | 3.15 |  | 128 |  |  | 450 | 149 | [5 empty] | 3.43 | 23
2022-09-15 | 13:35 | A |  | 30 |  |  | 41 |  |  |  | 1890 | [5 empty] | 134 |  |  | 460 | 150
2022-09-15 | 14:05 | A |  | 37 |  |  | 40 |  |  |  | 1880 | [5 empty] | 138 |  |  | 480 | 150
2022-09-15 | 15:00 | A |  | 1 |  |  | 41 |  |  |  | 1910 |  |  |  | 2.93 |  | 126 |  |  | 490 | 149
2022-09-15 | 15:55 | A |  | 25 |  |  | 41 |  |  |  | 1890 | [5 empty] | 134 |  |  | 460 | 150
2022-09-15 | 17:00 | B |  | 32 | 8.47 |  | 39 |  |  | 10.83 | 1880 | 48.83 | 2.33 |  |  |  | 138 |  |  | 470 | 149 |  | 44 | 42 | 10.8
2022-09-15 | 18:45 | B |  | 44 |  |  | 40 |  |  |  | 1860 |  |  |  | 3.04 |  | 126 |  |  | 450 | 150
2022-09-15 | 19:25 | B |  | 2 |  |  | 41 |  |  |  | 1890 |  |  | 5.31 |  |  | 134 |  |  | 480 | 149 | [5 empty] | 3.35 | 24.4
2022-09-15 | 21:10 | B |  | 37 |  |  | 40 |  |  |  | 1870 |  |  |  | 3.15 |  | 126 |  |  | 460 | 150
2022-09-15 | 22:10 | B |  | 1 |  |  | 41 |  |  |  | 1900 | [5 empty] | 128 |  |  | 470 | 150
2022-09-15 | 12:19 | B |  | 29 |  |  | 41 |  |  |  | 1850 |  |  |  | 2.93 |  | 134 |  |  | 460 | 149
2022-09-15 | 01:04 | C |  | 32 | 8.39 |  | 41 |  |  | 10.36 | 1910 | 48.83 | 2.41 |  |  |  | 134 |  |  | 470 | 150 |  | 45 | 43 | 10.8
2022-09-15 | 02:06 | C |  | 44 |  |  | 42 |  |  |  | 1940 |  |  |  | 2.96 |  | 138 |  |  | 480 | 150
2022-09-15 | 03:31 | C |  | 2 |  |  | 41 |  |  |  | 1880 |  |  | 5.58 |  |  | 128 |  |  | 470 | 150 | [5 empty] | 3.61 | 24.7
2022-09-15 | 04:50 | C |  | 37 |  |  | 40 |  |  |  | 1870 |  |  |  | 3.08 |  | 128 |  |  | 460 | 149
2022-09-15 | 05:57 | C |  | 1 |  |  | 41 |  |  |  | 1880 | [5 empty] | 134 |  |  | 470 | 150
2022-09-15 | 06:50 | C |  | 30 |  |  | 42 |  |  |  | 1890 |  |  |  | 2.91 |  | 126 |  |  | 480 | 149
2022-09-15 | 07:30 | C |  | 46 |  |  | 41 |  |  |  | 1880 | [5 empty] | 128 |  |  | 460 | 150
2022-09-16 | 08:40 | A |  | 32 | 8.53 |  | 41 |  |  | 11.07 | 1840 | 49.98 | 2.23 |  | 2.9 |  | 134 |  |  | 460 | 149 |  | 46 | 42 | 10.76
2022-09-16 | 10:50 | A |  | 1 |  |  | 40 |  |  |  | 1870 | [5 empty] | 128 |  |  | 480 | 149
2022-09-16 | 12:30 | A |  | 44 |  |  | 39 |  |  |  | 1880 |  |  | 5.55 | 3.07 |  | 138 |  |  | 450 | 150 | [5 empty] | 3.48 | 23.7
2022-09-16 | 13:40 | A |  | 46 |  |  | 40 |  |  |  | 1850 | [5 empty] | 126 |  |  | 490 | 150
2022-09-16 | 14:45 | A |  | 42 |  |  | 41 |  |  |  | 1890 |  |  |  | 2.96 |  | 134 |  |  | 460 | 149
2022-09-16 | 15:30 | A |  | 29 |  |  | 39 |  |  |  | 1870 | [5 empty] | 128 |  |  | 480 | 150
2022-09-16 | 16:15 | A |  | 2 |  |  | 40 |  |  |  | 1850 | [5 empty] | 134 |  |  | 480 | 149
2022-09-16 | 17:00 | B |  | 32 | 8.55 |  | 40 |  |  | 10.89 | 1890 | 49.98 | 2.21 |  | 2.71 |  | 134 |  |  | 460 | 149 |  | 46 | 43 | 10.76
2022-09-16 | 18:00 | B |  | 44 |  |  | 40 |  |  |  | 1870 | [5 empty] | 128 |  |  | 470 | 149
2022-09-16 | 18:40 | B |  | 2 |  |  | 39 |  |  |  | 1890 |  |  | 5.52 | 2.69 |  | 134 |  |  | 480 | 149 | [5 empty] | 3.57 | 24.5
2022-09-16 | 19:10 | B |  | 12 |  |  | 41 |  |  |  | 1850 | [5 empty] | 128 |  |  | 460 | 150
2022-09-16 | 21:10 | B |  | 29 |  |  | 40 |  |  |  | 1890 |  |  |  | 2.71 |  | 134 |  |  | 470 | 150
2022-09-16 | 22:40 | B |  | 42 |  |  | 40 |  |  |  | 1870 | [5 empty] | 128 |  |  | 460 | 150
2022-09-16 | 23:40 | B |  | 1 |  |  | 41 |  |  |  | 1870 | [5 empty] | 134 |  |  | 460 | 150
2022-09-16 | 01:00 | C |  | 32 | 8.44 |  | 41 |  |  | 10.77 | 1920 | 49.98 | 2.32 |  |  |  | 134 |  |  | 480 | 150 |  | 42 | 44 | 10.76
2022-09-16 | 01:45 | C |  | 45 |  |  | 41 |  |  |  | 1900 |  |  |  | 2.96 |  | 128 |  |  | 470 | 150
2022-09-16 | 02:35 | C |  | 42 |  |  | 41 |  |  |  | 1900 | [5 empty] | 128 |  |  | 470 | 150 | [6 empty] | 24.7
2022-09-16 | 03:30 | C |  | 46 |  |  | 40 |  |  |  | 1880 |  |  | 5.44 |  |  | 134 |  |  | 470 | 149 | [5 empty] | 3.64
2022-09-16 | 04:42 | C |  | 44 |  |  | 42 |  |  |  | 1890 |  |  |  | 2.8 |  | 126 |  |  | 470 | 149
2022-09-16 | 05:15 | C |  | 30 |  |  | 42 |  |  |  | 1890 | [5 empty] | 126 |  |  | 470 | 149
2022-09-16 | 06:00 | C |  | 29 |  |  | 41 |  |  |  | 1910 | [5 empty] | 138 |  |  | 480 | 150
2022-09-16 | 19:12 | C |  | 1 |  |  | 40 |  |  |  | 1870 |  |  |  | 2.89 |  | 128 |  |  | 460 | 150
2022-09-17 | 08:40 | A |  | 1 | 8.57 |  | 40 |  |  | 11.4 | 1870 | 48.97 | 2.11 |  |  |  | 128 |  |  | 460 | 150 |  | 45 | 42 | 10.68
2022-09-17 | 10:10 | A |  | 21 |  |  | 40 |  |  |  | 1890 |  |  |  | 3.15 |  | 134 |  |  | 480 | 149
2022-09-17 | 11:20 | A |  | 44 |  |  | 39 |  |  |  | 1930 |  |  | 5.65 |  |  | 138 |  |  | 500 | 149 | [5 empty] | 3.34 | 22.2
2022-09-17 | 12:40 | A |  | 1 |  |  | 41 |  |  |  | 1910 |  |  |  | 2.94 |  | 128 |  |  | 490 | 149
2022-09-17 | 13:45 | A |  | 42 |  |  | 42 |  |  |  | 1900 | [5 empty] | 126 |  |  | 470 | 150
2022-09-17 | 14:31 | A |  | 29 |  |  | 39 |  |  |  | 1920 |  |  |  | 3.13 |  | 134 |  |  | 460 | 150
2022-09-17 | 15:45 | A |  | 21 |  |  | 41 |  |  |  | 1880 | [5 empty] | 138 |  |  | 450 | 149
2022-09-17 | 17:10 | B |  | 44 | 8.47 |  | 41 |  |  | 11.1 | 1890 | 48.97 | 2.21 |  | 2.99 |  | 138 |  |  | 460 | 149 |  | 45 | 43 | 10.68
2022-09-17 | 18:00 | B |  | 21 |  |  | 40 |  |  |  | 1900 | [5 empty] | 128 |  |  | 470 | 149
2022-09-17 | 19:30 | B |  | 29 |  |  | 40 |  |  |  | 1910 |  |  | 5.7 | 2.81 |  | 126 |  |  | 470 | 149 | [5 empty] | 3.48 | 23.7
2022-09-17 | 20:40 | B |  | 42 |  |  | 42 |  |  |  | 1870 | [5 empty] | 134 |  |  | 460 | 149
2022-09-17 | 21:40 | B |  | 12 |  |  | 41 |  |  |  | 1890 | [5 empty] | 128 |  |  | 470 | 149
2022-09-17 | 22:10 | B |  | 38 |  |  | 40 |  |  |  | 1910 |  |  |  | 2.79 |  | 128 |  |  | 480 | 149
2022-09-17 | 23:40 | B |  | 46 |  |  | 40 |  |  |  | 1880 | [5 empty] | 134 |  |  | 470 | 149
2022-09-17 | 00:35 | C |  | 44 | 8.53 |  | 41 |  |  | 11.07 | 1920 | 48.97 | 2.15 |  | 2.89 |  | 126 |  |  | 480 | 149 |  | 46 | 44 | 10.68
2022-09-17 | 01:48 | C |  | 21 |  |  | 41 |  |  |  | 1880 | [5 empty] | 134 |  |  | 470 | 150
2022-09-17 | 02:50 | C |  | 29 |  |  | 40 |  |  |  | 1890 |  |  | 5.74 | 3.09 |  | 134 |  |  | 470 | 149 | [5 empty] | 3.65 | 24.5
2022-09-17 | 03:20 | C |  | 1 |  |  | 42 |  |  |  | 1900 | [5 empty] | 128 |  |  | 470 | 149
2022-09-17 | 04:50 | C |  | 12 |  |  | 41 |  |  |  | 1890 |  |  |  | 2.94 |  | 128 |  |  | 460 | 150
2022-09-17 | 07:00 | C |  | 38 |  |  | 40 |  |  |  | 1870 | [5 empty] | 134 |  |  | 460 | 149
2022-09-17 | 07:30 | C |  | 46 |  |  | 40 |  |  |  | 1860 | [5 empty] | 128 |  |  | 450 | 149
2022-09-18 | 09:15 | A |  | 46 | 8.48 |  | 40 |  |  | 11.4 | 1950 | 48.45 | 2.12 |  | 2.78 |  | 134 |  |  | 470 | 149 |  | 46 | 43 | 10.6
2022-09-18 | 10:35 | A |  | 44 |  |  | 39 |  |  |  | 1970 | [5 empty] | 128 |  |  | 490 | 150
2022-09-18 | 11:35 | A |  | 38 |  |  | 41 |  |  |  | 1910 |  |  | 5.33 | 2.91 |  | 138 |  |  | 450 | 150 | [5 empty] | 3.24 | 24.3
2022-09-18 | 12:20 | A |  | 21 |  |  | 40 |  |  |  | 1970 | [5 empty] | 138 |  |  | 500 | 149
2022-09-18 | 13:35 | A |  | 29 |  |  | 39 |  |  |  | 1950 | [5 empty] | 126 |  |  | 460 | 149
2022-09-18 | 14:30 | A |  | 42 |  |  | 39 |  |  |  | 1970 | [5 empty] | 128 |  |  | 490 | 150
2022-09-18 | 15:15 | A |  | 37 |  |  | 41 |  |  |  | 1920 |  |  |  | 2.89 |  | 134 |  |  | 480 | 150
2022-09-18 | 15:50 | A |  | 30 |  |  | 40 |  |  |  | 1970 | [5 empty] | 138 |  |  | 500 | 149
2022-09-18 | 04:55 | B |  | 46 | 8.53 |  | 40 |  |  | 11.1 | 1920 | 48.45 | 2.07 |  |  |  | 134 |  |  | 470 | 150 |  | 46 | 44 | 10.6
2022-09-18 | 05:55 | B |  | 44 |  |  | 41 |  |  |  | 1950 |  |  |  | 2.99 |  | 134 |  |  | 480 | 150
2022-09-18 | 18:30 | B |  | 21 |  |  | 42 |  |  |  | 1880 | [5 empty] | 126 |  |  | 460 | 150 | [6 empty] | 23.7
2022-09-18 | 19:10 | B |  | 37 |  |  | 42 |  |  |  | 1880 | [5 empty] | 126 |  |  | 460 | 150
2022-09-18 | 08:20 | B |  | 30 |  |  | 40 |  |  |  | 1900 |  |  | 5.43 |  |  | 128 |  |  | 470 | 150 | [5 empty] | 3.29
2022-09-18 | 21:30 | B |  | 1 |  |  | 41 |  |  |  | 1890 |  |  |  | 2.91 |  | 128 |  |  | 460 | 149
2022-09-18 | 22:10 | B |  | 12 |  |  | 42 |  |  |  | 1880 | [5 empty] | 126 |  |  | 460 | 150
2022-09-18 | 23:35 | B |  | 37 |  |  | 41 |  |  |  | 1900 |  |  |  | 2.78 |  | 134 |  |  | 470 | 149
2022-09-18 | 01:00 | C |  | 44 | 8.58 |  | 40 |  |  | 11.2 | 1940 | 48.45 | 2.02 |  |  |  | 134 |  |  | 480 | 149 |  | 44 | 42 | 10.6
2022-09-18 | 02:45 | C |  | 38 |  |  | 41 |  |  |  | 1910 |  |  |  | 2.98 |  | 134 |  |  | 460 | 149
2022-09-18 | 03:55 | C |  | 21 |  |  | 40 |  |  |  | 1980 |  |  | 5.47 |  |  | 128 |  |  | 470 | 149 | [5 empty] | 3.42 | 24.1
2022-09-18 | 04:00 | C |  | 29 |  |  | 40 |  |  |  | 1960 |  |  |  | 2.85 |  | 126 |  |  | 480 | 149
2022-09-18 | 05:15 | C |  | 37 |  |  | 42 |  |  |  | 1930 | [5 empty] | 138 |  |  | 460 | 149
2022-09-18 | 06:20 | C |  | 1 |  |  | 40 |  |  |  | 1900 |  |  |  | 2.89 |  | 128 |  |  | 470 | 149
2022-09-18 | 07:30 | C |  | 37 |  |  | 40 |  |  |  | 1940 | [5 empty] | 126 |  |  | 460 | 150
2022-09-19 | 09:30 | A |  | 1 | 8.62 |  | 39 |  |  | 11.66 | 1950 | 48.89 | 2.04 |  |  |  | 138 |  |  | 450 | 149 |  | 45 | 40 | 10.66
2022-09-19 | 10:40 | A |  | 21 |  |  | 40 |  |  |  | 1970 |  |  |  | 2.85 |  | 134 |  |  | 460 | 149
2022-09-19 | 12:25 | A |  | 37 |  |  | 40 |  |  |  | 1990 |  |  | 5.69 |  |  | 128 |  |  | 490 | 150 | [5 empty] | 3.3 | 22.9
2022-09-19 | 13:10 | A |  | 44 |  |  | 41 |  |  |  | 2000 |  |  |  | 2.93 |  | 134 |  |  | 500 | 150
2022-09-19 | 14:30 | A |  | 30 |  |  | 39 |  |  |  | 1980 | [5 empty] | 128 |  |  | 470 | 149
2022-09-19 | 15:50 | A |  | 48 |  |  | 40 |  |  |  | 1920 |  |  |  | 3.01 |  | 138 |  |  | 450 | 150
2022-09-19 | 16:50 | B |  | 30 | 8.48 |  | 40 |  |  | 11.2 | 1980 | 48.89 | 2.18 |  |  |  | 134 |  |  | 490 | 150 |  | 44 | 40 | 10.66
2022-09-19 | 17:30 | B |  | 21 |  |  | 41 |  |  |  | 1970 |  |  |  | 2.91 |  | 128 |  |  | 470 | 150
2022-09-19 | 18:30 | B |  | 37 |  |  | 39 |  |  |  | 1950 |  |  | 5.4 |  |  | 138 |  |  | 450 | 149 | [5 empty] | 3.35 | 23.4
2022-09-19 | 19:15 | B |  | 38 |  |  | 39 |  |  |  | 1980 |  |  |  | 2.95 |  | 126 |  |  | 480 | 149
2022-09-19 | 20:40 | B |  | 44 |  |  | 41 |  |  |  | 1920 | [5 empty] | 128 |  |  | 450 | 150
2022-09-19 | 22:10 | B |  | 29 |  |  | 40 |  |  |  | 1940 |  |  |  | 2.88 |  | 138 |  |  | 450 | 149
2022-09-19 | 23:30 | B |  | 1 |  |  | 41 |  |  |  | 1920 | [5 empty] | 128 |  |  | 450 | 150
2022-09-19 | 02:15 | C |  | 44 | 8.57 |  | 40 |  |  | 11.53 | 1930 | 48.89 | 2.09 |  | 2.89 |  | 138 |  |  | 470 | 149 |  | 43 | 41 | 10.66
2022-09-19 | 03:30 | C |  | 37 |  |  | 41 |  |  |  | 1960 |  |  | 5.45 |  |  | 134 |  |  | 480 | 149 | [5 empty] | 3.56
2022-09-19 | 04:20 | C |  | 21 |  |  | 40 |  |  |  | 1970 | [5 empty] | 134 |  |  | 480 | 149 | [6 empty] | 24.1
2022-09-19 | 05:15 | C |  | 46 |  |  | 39 |  |  |  | 1990 |  |  |  | 3.04 |  | 128 |  |  | 490 | 149
2022-09-19 | 06:30 | C |  | 29 |  |  | 40 |  |  |  | 1970 | [5 empty] | 134 |  |  | 480 | 149
2022-09-19 | 07:20 | C |  | 38 |  |  | 41 |  |  |  | 1980 |  |  |  | 2.95 |  | 138 |  |  | 470 | 149
2022-09-20 | 08:48 | A |  | 12 | 8.53 |  | 41 |  |  | 11.33 | 1910 | 48.18 | 2.25 |  |  |  | 134 |  |  | 450 | 149 |  | 44 | 40 | 10.78
2022-09-20 | 10:20 | A |  | 21 |  |  | 40 |  |  |  | 1970 |  |  |  | 2.7 |  | 128 |  |  | 460 | 149
2022-09-20 | 11:15 | A |  | 44 |  |  | 39 |  |  |  | 1990 |  |  | 5.53 |  |  | 126 |  |  | 480 | 150 | [5 empty] | 3.53 | 22.5
2022-09-20 | 13:40 | A |  | 1 |  |  | 40 |  |  |  | 1940 |  |  |  | 2.95 |  | 128 |  |  | 460 | 150
2022-09-20 | 14:30 | A |  | 30 |  |  | 41 |  |  |  | 1980 | [5 empty] | 134 |  |  | 490 | 149
2022-09-20 | 15:30 | A |  | 33 |  |  | 39 |  |  |  | 1960 |  |  |  | 3.02 |  | 134 |  |  | 470 | 150
2022-09-20 | 17:00 | B |  | 21 | 8.57 |  | 40 |  |  | 11.04 | 1920 | 48.18 | 2.21 |  |  |  | 128 |  |  | 480 | 150 |  | 42 | 40 | 10.78
2022-09-20 | 18:00 | B |  | 44 |  |  | 41 |  |  |  | 1940 |  |  |  | 2.89 |  | 126 |  |  | 470 | 150
2022-09-20 | 19:20 | B |  | 1 |  |  | 39 |  |  |  | 1890 |  |  | 5.16 |  |  | 134 |  |  | 470 | 150 | [5 empty] | 3.11 | 23.2
2022-09-20 | 20:40 | B |  | 33 |  |  | 39 |  |  |  | 1950 |  |  |  | 2.7 |  | 128 |  |  | 490 | 149
2022-09-20 | 21:52 | B |  | 46 |  |  | 41 |  |  |  | 1980 | [5 empty] | 134 |  |  | 490 | 150
2022-09-20 | 22:30 | B |  | 29 |  |  | 40 |  |  |  | 1920 |  |  |  | 2.81 |  | 134 |  |  | 480 | 149
2022-09-20 | 23:05 | B |  | 38 |  |  | 41 |  |  |  | 1920 | [5 empty] | 134 |  |  | 480 | 149
2022-09-20 | 02:50 | C |  | 44 | 8.62 |  | 40 |  |  | 10.93 | 1950 | 48.18 | 2.16 |  | 2.79 |  | 128 |  |  | 490 | 149 |  | 43 | 41 | 10.78
2022-09-20 | 04:00 | C |  | 1 |  |  | 41 |  |  |  | 1900 |  |  | 5.33 |  |  | 128 |  |  | 470 | 149 | [5 empty] | 3.18
2022-09-20 | 05:10 | C |  | 33 |  |  | 40 |  |  |  | 1930 |  |  |  | 2.88 |  | 126 |  |  | 480 | 149 | [6 empty] | 23.8
2022-09-20 | 06:15 | C |  | 21 |  |  | 39 |  |  |  | 1970 | [5 empty] | 134 |  |  | 490 | 149
2022-09-20 | 07:20 | C |  | 33 |  |  | 40 |  |  |  | 1940 |  |  |  | 2.95 |  | 128 |  |  | 470 | 149
2022-09-21 | 08:20 | A |  | 38 | 8.39 |  | 41 |  |  | 11.03 | 1940 | 49.73 | 2.57 |  |  |  | 128 |  |  | 490 | 149 |  | 45 | 41 | 10.96
2022-09-21 | 10:10 | A |  | 29 |  |  | 42 |  |  |  | 1960 |  |  |  | 3.16 |  | 126 |  |  | 470 | 149
2022-09-21 | 11:15 | A |  | 12 |  |  | 40 |  |  |  | 1910 |  |  | 5.45 |  |  | 134 |  |  | 460 | 150 | [5 empty] | 3.41 | 22.9
2022-09-21 | 12:35 | A |  | 1 |  |  | 39 |  |  |  | 1920 |  |  |  | 3.17 |  | 122 |  |  | 440 | 150
2022-09-21 | 13:45 | A |  | 44 |  |  | 40 |  |  |  | 1970 | [5 empty] | 138 |  |  | 480 | 149
2022-09-21 | 15:30 | A |  | 33 |  |  | 39 |  |  |  | 1950 |  |  |  | 2.81 |  | 126 |  |  | 470 | 150
2022-09-21 | 16:25 | B |  | 44 | 8.44 |  | 40 |  |  | 10.36 | 1980 | 49.73 | 2.52 |  |  |  | 134 |  |  | 490 | 150 |  | 45 | 42 | 10.96
2022-09-21 | 17:45 | B |  | 21 |  |  | 41 |  |  |  | 1970 |  |  |  | 2.81 |  | 126 |  |  | 490 | 150
2022-09-21 | 18:50 | B |  | 33 |  |  | 40 |  |  |  | 1950 |  |  | 5.39 |  |  | 138 |  |  | 470 | 149 | [5 empty] | 3.3 | 23.5
2022-09-21 | 20:30 | B |  | 33 |  |  | 39 |  |  |  | 1890 |  |  |  | 3.15 |  | 126 |  |  | 460 | 149
2022-09-21 | 22:03 | B |  | 33 |  |  | 39 |  |  |  | 1920 | [5 empty] | 124 |  |  | 460 | 150
2022-09-21 | 15:30 | B |  | 21 |  |  | 40 |  |  |  | 1950 |  |  |  | 2.99 |  | 126 |  |  | 470 | 150
2022-09-21 | 00:55 | C |  | 29 | 8.51 |  | 39 |  |  | 11.52 | 1990 | 49.73 | 2.45 |  |  |  | 128 |  |  | 490 | 150 |  | 44 | 42 | 10.96
2022-09-21 | 02:35 | C |  | 1 |  |  | 41 |  |  |  | 1940 |  |  |  | 2.88 |  | 126 |  |  | 470 | 150
2022-09-21 | 03:45 | C |  | 33 |  |  | 40 |  |  |  | 1970 |  |  | 5.59 |  |  | 134 |  |  | 480 | 150 | [5 empty] | 3.5 | 23.8
2022-09-21 | 04:50 | C |  | 21 |  |  | 41 |  |  |  | 1950 |  |  |  | 3.01 |  | 128 |  |  | 470 | 150
2022-09-21 | 06:05 | C |  | 2 |  |  | 40 |  |  |  | 1980 | [5 empty] | 126 |  |  | 480 | 150
2022-09-21 | 07:20 | C |  | 30 |  |  | 39 |  |  |  | 1970 |  |  |  | 3.09 |  | 134 |  |  | 490 | 150
2022-09-22 | 08:40 | A |  | 21 | 8.48 |  | 39 |  |  | 11.37 | 1950 | 49.24 | 2.62 |  |  |  | 122 |  |  | 470 | 149 |  | 43 | 40 | 11.1
2022-09-22 | 10:15 | A |  | 2 |  |  | 40 |  |  |  | 1930 |  |  |  | 2.94 |  | 126 |  |  | 450 | 149
2022-09-22 | 11:15 | A |  | 33 |  |  | 39 |  |  |  | 1900 |  |  | 5.81 |  |  | 128 |  |  | 460 | 150 | [5 empty] | 3.29 | 22.3
2022-09-22 | 12:10 | A |  | 21 |  |  | 41 |  |  |  | 1970 |  |  |  | 3 |  | 134 |  |  | 490 | 150
2022-09-22 | 13:00 | A |  | 33 |  |  | 40 |  |  |  | 1950 |  |  |  | 2.82 |  | 126 |  |  | 450 | 149
2022-09-22 | 19:50 | B |  | 21 | 8.5 |  | 40 |  |  | 11.52 | 1940 | 49.24 | 2.6 |  |  |  | 128 |  |  | 470 | 149 |  | 42 | 40 | 11.1
2022-09-22 | 23:20 | B |  | 33 |  |  | 41 |  |  |  | 1910 |  |  | 5.39 | 2.92 |  | 134 |  |  | 470 | 149 | [5 empty] | 3.11
2022-09-22 | 01:40 | C |  | 2 | 8.51 |  | 39 |  |  | 11.59 | 1980 | 49.24 | 2.59 |  | 2.98 |  | 126 |  |  | 490 | 149 |  | 43 | 41 | 11.1 |  |  | 22.9
2022-09-22 | 03:05 | C |  | 33 |  |  | 40 |  |  |  | 1940 | [5 empty] | 128 |  |  | 470 | 149
2022-09-22 | 05:10 | C |  | 9 |  |  | 39 |  |  |  | 1970 |  |  | 5.52 | 3.01 |  | 122 |  |  | 460 | 149 | [5 empty] | 3.15 | 23.2
2022-09-22 | 06:05 | C |  | 44 |  |  | 41 |  |  |  | 1910 | [5 empty] | 134 |  |  | 470 | 149
2022-09-22 | 07:10 | C |  | 28 |  |  | 40 |  |  |  | 1930 |  |  |  | 2.9 |  | 128 |  |  | 480 | 149
2022-09-22 | 07:55 | C |  | 57 |  |  | 40 |  |  |  | 1940 | [5 empty] | 126 |  |  | 460 | 150
2022-09-23 | 08:25 | A |  | 2 | 8.57 |  | 41 |  |  | 11.4 | 1800 | 49.58 | 2.29 |  | 2.92 |  | 128 |  |  | 450 | 149 |  | 42 | 38 | 10.86
2022-09-23 | 10:30 | A |  | 21 |  |  | 40 |  |  |  | 1850 | [5 empty] | 126 |  |  | 460 | 149
2022-09-23 | 11:35 | A |  | 36 |  |  | 39 |  |  |  | 1930 |  |  | 5.87 | 3.22 |  | 122 |  |  | 470 | 150 | [5 empty] | 3.51 | 22.4
2022-09-23 | 12:20 | A |  | 12 |  |  | 40 |  |  |  | 1870 | [5 empty] | 134 |  |  | 490 | 149
2022-09-23 | 13:50 | A |  | 44 |  |  | 39 |  |  |  | 1830 | [5 empty] | 128 |  |  | 440 | 150
2022-09-23 | 21:20 | B |  | 36 | 8.44 |  | 39 |  |  | 10.9 | 1840 | 49.58 | 2.42 |  | 2.97 |  | 126 |  |  | 460 | 150 |  | 44 | 38 | 10.86
2022-09-23 | 22:10 | B |  | 44 |  |  | 40 |  |  |  | 1860 |  |  | 5.43 |  |  | 128 |  |  | 460 | 150 | [5 empty] | 3.36
2022-09-23 | 23:03 | B |  | 30 |  |  | 40 |  |  |  | 1820 |  |  |  | 3.1 |  | 126 |  |  | 450 | 149 | [6 empty] | 21.8
2022-09-23 | 01:25 | C |  | 21 | 8.51 |  | 41 |  |  | 11.13 | 1830 | 49.58 | 2.35 |  | 3.09 |  | 128 |  |  | 450 | 149 |  | 43 | 39 | 10.86
2022-09-23 | 02:55 | C |  | 36 |  |  | 40 |  |  |  | 1890 | [5 empty] | 126 |  |  | 470 | 149
2022-09-23 | 04:20 | C |  | 57 |  |  | 41 |  |  |  | 1840 |  |  | 5.5 | 3.01 |  | 134 |  |  | 460 | 149 | [5 empty] | 3.42 | 22.7
2022-09-23 | 06:00 | C |  | 56 |  |  | 40 |  |  |  | 1810 | [5 empty] | 128 |  |  | 440 | 149
2022-09-23 | 07:15 | C |  | 28 |  |  | 39 |  |  |  | 1860 |  |  |  | 2.95 |  | 126 |  |  | 450 | 149
2022-09-24 | 08:30 | A |  | 28 | 8.51 |  | 39 |  |  | 11.37 | 1890 | 48.43 | 2.23 |  |  |  | 128 |  |  | 470 | 149 |  | 44 | 40 | 10.74
2022-09-24 | 09:45 | A |  | 9 |  |  | 40 |  |  |  | 1940 |  |  |  | 2.96 |  | 119 |  |  | 500 | 149
2022-09-24 | 10:35 | A |  | 44 |  |  | 40 |  |  |  | 1910 |  |  | 5.92 |  |  | 122 |  |  | 490 | 150 | [5 empty] | 3.73 | 21.1
2022-09-24 | 12:30 | A |  | 36 |  |  | 39 |  |  |  | 1980 |  |  |  | 3.09 |  | 126 |  |  | 470 | 149
2022-09-24 | 13:30 | A |  | 48 |  |  | 41 |  |  |  | 1930 | [5 empty] | 126 |  |  | 460 | 149
2022-09-24 | 14:05 | A |  | 56 |  |  | 41 |  |  |  | 1940 | [5 empty] | 134 |  |  | 470 | 150
2022-09-24 | 15:10 | A |  | 21 |  |  | 39 |  |  |  | 1950 |  |  |  | 3.21 |  | 122 |  |  | 480 | 149
2022-09-24 | 16:00 | A |  | 43 |  |  | 41 |  |  |  | 1930 | [5 empty] | 126 |  |  | 460 | 149
2022-09-24 | 17:00 | B |  | 28 | 8.42 |  | 39 |  |  | 11.06 | 1920 | 48.43 | 2.32 |  |  |  | 126 |  |  | 480 | 150 |  | 44 | 40 | 10.74
2022-09-24 | 18:20 | B |  | 9 |  |  | 40 |  |  |  | 1890 |  |  |  | 3.1 |  | 128 |  |  | 470 | 150
2022-09-24 | 19:20 | B |  | 44 |  |  | 39 |  |  |  | 1940 |  |  | 5.51 |  |  | 134 |  |  | 490 | 149 | [5 empty] | 3.45 | 20.3
2022-09-24 | 20:00 | B |  | 36 |  |  | 41 |  |  |  | 1930 |  |  |  | 2.92 |  | 126 |  |  | 470 | 149
2022-09-24 | 21:09 | B |  | 56 |  |  | 40 |  |  |  | 1880 | [5 empty] | 138 |  |  | 460 | 150
2022-09-24 | 22:38 | B |  | 32 |  |  | 42 |  |  |  | 1920 |  |  |  | 3.15 |  | 128 |  |  | 470 | 150
2022-09-24 | 23:44 | B |  | 9 |  |  | 40 |  |  |  | 1950 | [5 empty] | 134 |  |  | 470 | 150
2022-09-24 | 00:55 | C |  | 28 | 8.48 |  | 40 |  |  | 11.23 | 1940 | 48.43 | 2.26 |  |  |  | 128 |  |  | 480 | 150 |  | 43 | 39 | 10.74
2022-09-24 | 01:50 | C |  | 44 |  |  | 41 |  |  |  | 1900 |  |  |  | 3.06 |  | 126 |  |  | 460 | 150
2022-09-24 | 02:20 | C |  | 36 |  |  | 39 |  |  |  | 1950 | [5 empty] | 134 |  |  | 480 | 150 | [6 empty] | 21.7
2022-09-24 | 03:00 | C |  | 32 |  |  | 42 |  |  |  | 1890 |  |  | 5.76 |  |  | 134 |  |  | 470 | 150 | [5 empty] | 3.32
2022-09-24 | 04:15 | C |  | 57 |  |  | 40 |  |  |  | 1920 |  |  |  | 2.96 |  | 128 |  |  | 490 | 150
2022-09-24 | 05:25 | C |  | 30 |  |  | 40 |  |  |  | 1960 | [5 empty] | 138 |  |  | 480 | 150
2022-09-24 | 06:30 | C |  | 12 |  |  | 41 |  |  |  | 1920 |  |  |  | 3.04 |  | 126 |  |  | 470 | 150
2022-09-24 | 07:20 | C |  | 38 |  |  | 39 |  |  |  | 1950 | [5 empty] | 134 |  |  | 480 | 150
2022-09-26 | 10:00 | A |  | 28 | 8.42 |  | 39 |  |  | 10.4 | 1910 | 47.96 | 2.46 |  | 2.79 |  | 128 |  |  | 470 | 149 |  | 41 | 38 | 10.88
2022-09-26 | 11:00 | A |  | 45 |  |  | 40 |  |  |  | 1900 | [5 empty] | 134 |  |  | 460 | 149
2022-09-26 | 12:15 | A |  | 32 |  |  | 41 |  |  |  | 1940 |  |  | 5.87 | 3.3 |  | 126 |  |  | 480 | 150 | [5 empty] | 3.76 | 22.3
2022-09-26 | 13:35 | A |  | 9 |  |  | 40 |  |  |  | 1970 | [5 empty] | 128 |  |  | 450 | 150
2022-09-26 | 14:00 | A |  | 37 |  |  | 39 |  |  |  | 1890 |  |  |  | 3.24 |  | 138 |  |  | 440 | 149
2022-09-26 | 15:00 | A |  | 37 |  |  | 41 |  |  |  | 1930 | [5 empty] | 134 |  |  | 470 | 149
2022-09-26 | 15:40 | A |  | 9 |  |  | 39 |  |  |  | 1920 | [5 empty] | 126 |  |  | 490 | 150
2022-09-26 | 16:55 | B |  | 45 | 8.48 |  | 40 |  |  | 10.92 | 1910 | 47.96 | 2.4 |  |  |  | 128 |  |  | 470 | 150 |  | 42 | 39 | 10.88
2022-09-26 | 17:30 | B |  | 57 |  |  | 41 |  |  |  | 1940 | [5 empty] | 134 |  |  | 480 | 150
2022-09-26 | 18:00 | B |  | 28 |  |  | 41 |  |  |  | 1950 |  |  |  | 3.09 |  | 126 |  |  | 460 | 150 | [6 empty] | 23.3
2022-09-26 | 19:15 | B |  | 32 |  |  | 39 |  |  |  | 1980 |  |  | 5.49 |  |  | 134 |  |  | 470 | 150 | [5 empty] | 3.69
2022-09-26 | 20:40 | B |  | 37 |  |  | 40 |  |  |  | 1900 |  |  |  | 3.16 |  | 138 |  |  | 480 | 150
2022-09-26 | 21:55 | B |  | 44 |  |  | 39 |  |  |  | 1930 | [5 empty] | 128 |  |  | 490 | 150
2022-09-26 | 22:44 | B |  | 12 |  |  | 41 |  |  |  | 1960 |  |  |  | 2.95 |  | 126 |  |  | 470 | 150
2022-09-26 | 23:44 | B |  | 38 |  |  | 41 |  |  |  | 1940 | [5 empty] | 134 |  |  | 480 | 150
2022-09-26 | 01:20 | C |  | 45 | 8.44 |  | 40 |  |  | 10.77 | 1950 | 47.96 | 2.44 |  |  |  | 128 |  |  | 480 | 149 |  | 43 | 40 | 10.88
2022-09-26 | 02:30 | C |  | 28 |  |  | 39 |  |  |  | 1970 |  |  |  | 2.69 |  | 138 |  |  | 480 | 149
2022-09-26 | 03:10 | C |  | 32 |  |  | 40 |  |  |  | 1950 |  |  | 5.39 |  |  | 134 |  |  | 470 | 149 | [5 empty] | 3.46 | 23.7
2022-09-26 | 04:20 | C |  | 37 |  |  | 40 |  |  |  | 1930 |  |  |  | 2.89 |  | 126 |  |  | 470 | 149
2022-09-26 | 05:00 | C |  | 44 |  |  | 40 |  |  |  | 1950 | [5 empty] | 128 |  |  | 480 | 149
2022-09-26 | 06:10 | C |  | 30 |  |  | 39 |  |  |  | 1980 |  |  |  | 2.76 |  | 128 |  |  | 490 | 149
2022-09-26 | 07:40 | C |  | 30 |  |  | 40 |  |  |  | 1970 | [5 empty] | 134 |  |  | 480 | 149
2022-09-27 | 08:20 | A |  | 32 | 8.37 |  | 40 |  |  | 11.03 | 1930 | 49.03 | 2.65 |  |  |  | 122 |  |  | 480 | 149 |  | 44 | 40 | 11.02
2022-09-27 | 09:45 | A |  | 45 |  |  | 41 |  |  |  | 1950 |  |  |  | 2.8 |  | 128 |  |  | 490 | 149
2022-09-27 | 11:30 | A |  | 44 |  |  | 39 |  |  |  | 1970 |  |  | 5.52 |  |  | 134 |  |  | 470 | 149 | [5 empty] | 3.38 | 23.4
2022-09-27 | 12:30 | A |  | 9 |  |  | 39 |  |  |  | 1980 |  |  |  | 2.72 |  | 126 |  |  | 450 | 150
2022-09-27 | 14:00 | A |  | 37 |  |  | 40 |  |  |  | 1940 | [5 empty] | 138 |  |  | 460 | 149
2022-09-27 | 14:45 | A |  | 30 |  |  | 41 |  |  |  | 2000 |  |  |  | 2.93 |  | 128 |  |  | 500 | 150
2022-09-27 | 16:00 | A |  | 33 |  |  | 39 |  |  |  | 1960 | [5 empty] | 134 |  |  | 470 | 150
2022-09-27 | 16:50 | B |  | 33 | 8.42 |  | 39 |  |  | 10.96 | 1980 | 49.03 | 2.6 |  |  |  | 128 |  |  | 490 | 150 |  | 43 | 39 | 11.02
2022-09-27 | 18:05 | B |  | 44 |  |  | 40 |  |  |  | 1940 |  |  |  | 2.89 |  | 134 |  |  | 480 | 150
2022-09-27 | 19:20 | B |  | 8 |  |  | 41 |  |  |  | 1920 |  |  | 5.28 |  |  | 126 |  |  | 470 | 150 | [5 empty] | 3.27 | 22.8
2022-09-27 | 20:55 | B |  | 28 |  |  | 40 |  |  |  | 1960 |  |  |  | 2.83 |  | 134 |  |  | 480 | 150
2022-09-27 | 21:50 | B |  | 32 |  |  | 39 |  |  |  | 1970 | [5 empty] | 128 |  |  | 490 | 150
2022-09-27 | 22:55 | B |  | 12 |  |  | 40 |  |  |  | 1980 |  |  |  | 2.93 |  | 126 |  |  | 490 | 150
2022-09-27 | 23:40 | B |  | 44 |  |  | 39 |  |  |  | 1930 | [5 empty] | 134 |  |  | 480 | 150
2022-09-27 | 01:00 | C |  | 33 | 8.46 |  | 40 |  |  | 10.88 | 1980 | 49.03 | 2.56 |  | 2.81 |  | 128 |  |  | 480 | 149 |  | 44 | 40 | 11.02
2022-09-27 | 02:10 | C |  | 44 |  |  | 39 |  |  |  | 1950 | [5 empty] | 126 |  |  | 490 | 149
2022-09-27 | 03:40 | C |  | 8 |  |  | 40 |  |  |  | 1990 |  |  | 5.73 | 2.91 |  | 134 |  |  | 480 | 149 | [5 empty] | 3.53 | 24.2
2022-09-27 | 04:30 | C |  | 28 |  |  | 40 |  |  |  | 1980 | [5 empty] | 128 |  |  | 490 | 149
2022-09-27 | 05:00 | C |  | 32 |  |  | 42 |  |  |  | 1920 | [5 empty] | 134 |  |  | 470 | 149
2022-09-27 | 06:00 | C |  | 38 |  |  | 40 |  |  |  | 1970 |  |  |  | 3 |  | 128 |  |  | 490 | 149
2022-09-27 | 07:10 | C |  | 45 |  |  | 40 |  |  |  | 1950 | [5 empty] | 134 |  |  | 480 | 149
2022-09-27 | 07:50 | C |  | 21 |  |  | 39 |  |  |  | 1920 | [5 empty] | 128 |  |  | 480 | 150
2022-09-28 | 08:30 | A |  | 21 | 8.44 |  | 39 |  |  | 11.07 | 1900 | 47.82 | 2.34 |  |  |  | 134 |  |  | 440 | 149 |  | 44 | 40.05 | 10.78
2022-09-28 | 09:40 | A |  | 44 |  |  | 40 |  |  |  | 1970 |  |  |  | 2.8 |  | 128 |  |  | 480 | 149
2022-09-28 | 11:10 | A |  | 28 |  |  | 38 |  |  |  | 1990 |  |  | 5.52 |  |  | 138 |  |  | 490 | 150 | [5 empty] | 3.5 | 24.3
2022-09-28 | 12:40 | A |  | 33 |  |  | 40 |  |  |  | 1930 |  |  |  | 3 |  | 126 |  |  | 460 | 150
2022-09-28 | 13:30 | A |  | 8 |  |  | 39 |  |  |  | 1980 | [5 empty] | 122 |  |  | 470 | 149
2022-09-28 | 14:25 | A |  | 9 |  |  | 41 |  |  |  | 1940 |  |  |  | 3.2 |  | 126 |  |  | 450 | 149
2022-09-28 | 15:50 | A |  | 38 |  |  | 39 |  |  |  | 1970 | [5 empty] | 128 |  |  | 480 | 150
2022-09-28 | 16:55 | B |  | 33 | 8.32 |  | 40 |  |  | 11.13 | 1950 | 47.82 | 2.46 |  |  |  | 122 |  |  | 470 | 150 |  | 43 | 39 | 10.78
2022-09-28 | 17:15 | B |  | 21 |  |  | 39 |  |  |  | 1980 |  |  |  | 3.08 |  | 126 |  |  | 490 | 150
2022-09-28 | 18:30 | B |  | 45 |  |  | 39 |  |  |  | 1990 | [5 empty] | 134 |  |  | 480 | 150 | [6 empty] | 20.9
2022-09-28 | 19:20 | B |  | 57 |  |  | 41 |  |  |  | 1930 |  |  | 5.38 |  |  | 128 |  |  | 480 | 150 | [5 empty] | 3.38
2022-09-28 | 20:10 | B |  | 44 |  |  | 40 |  |  |  | 1970 |  |  |  | 2.96 |  | 134 |  |  | 490 | 150
2022-09-28 | 21:00 | B |  | 2 |  |  | 41 |  |  |  | 1910 | [5 empty] | 128 |  |  | 470 | 150
2022-09-28 | 21:40 | B |  | 37 |  |  | 41 |  |  |  | 1910 | [5 empty] | 128 |  |  | 470 | 150
2022-09-28 | 22:50 | B |  | 28 |  |  | 40 |  |  |  | 1960 |  |  |  | 3.01 |  | 126 |  |  | 480 | 150
2022-09-28 | 23:40 | B |  | 28 |  |  | 39 |  |  |  | 1990 | [5 empty] | 134 |  |  | 480 | 150
2022-09-28 | 00:40 | C |  | 37 | 8.37 |  | 40 |  |  | 10.89 | 1970 | 47.82 | 2.41 |  | 2.89 |  | 126 |  |  | 480 | 149 |  | 43 | 38 | 10.78
2022-09-28 | 01:30 | C |  | 12 |  |  | 39 |  |  |  | 1990 | [5 empty] | 128 |  |  | 490 | 149
2022-09-28 | 02:00 | C |  | 45 |  |  | 39 |  |  |  | 1950 |  |  | 5.77 | 2.69 |  | 134 |  |  | 480 | 149 | [5 empty] | 3.7 | 23.9
2022-09-28 | 02:40 | C |  | 44 |  |  | 41 |  |  |  | 1930 | [5 empty] | 128 |  |  | 470 | 149
2022-09-28 | 03:30 | C |  | 2 |  |  | 40 |  |  |  | 1990 |  |  |  | 2.91 |  | 128 |  |  | 490 | 149
2022-09-28 | 04:10 | C |  | 28 |  |  | 40 |  |  |  | 1970 | [5 empty] | 134 |  |  | 480 | 149
2022-09-28 | 05:00 | C |  | 8 |  |  | 40 |  |  |  | 1950 | [5 empty] | 126 |  |  | 470 | 149
2022-09-28 | 05:50 | C |  | 21 |  |  | 40 |  |  |  | 1980 | [5 empty] | 126 |  |  | 480 | 150
2022-09-28 | 06:30 | C |  | 32 |  |  | 39 |  |  |  | 1940 | [5 empty] | 128 |  |  | 470 | 149
2022-09-28 | 07:40 | C |  | 30 |  |  | 40 |  |  |  | 1970 | [5 empty] | 122 |  |  | 490 | 149
2022-09-29 | 08:50 | A |  | 30 | 8.39 |  | 40 |  |  | 11.77 | 1950 | 46.98 | 2.45 |  |  |  | 128 |  |  | 480 | 149 |  | 46 | 40 | 10.84
2022-09-29 | 09:35 | A |  | 44 |  |  | 41 |  |  |  | 1900 |  |  |  | 2.91 |  | 134 |  |  | 460 | 150
2022-09-29 | 10:35 | A |  | 1 |  |  | 41 |  |  |  | 1910 | [5 empty] | 134 |  |  | 470 | 149 | [6 empty] | 23.2
2022-09-29 | 11:00 | A |  | 21 |  |  | 40 |  |  |  | 1940 |  |  | 5.48 |  |  | 126 |  |  | 470 | 151 | [5 empty] | 3.36
2022-09-29 | 12:30 | A |  | 8 |  |  | 40 |  |  |  | 1890 |  |  |  | 2.98 |  | 128 |  |  | 460 | 150
2022-09-29 | 13:40 | A |  | 12 |  |  | 39 |  |  |  | 1920 | [5 empty] | 138 |  |  | 490 | 149
2022-09-29 | 14:35 | A |  | 32 |  |  | 40 |  |  |  | 1970 |  |  |  | 2.85 |  | 128 |  |  | 480 | 150
2022-09-29 | 15:55 | A |  | 37 |  |  | 41 |  |  |  | 1910 | [5 empty] | 134 |  |  | 470 | 149
2022-09-29 | 16:40 | B |  | 44 | 8.41 |  | 41 |  |  | 11.32 | 1960 | 46.98 | 2.43 |  |  |  | 128 |  |  | 480 | 150 |  | 44 | 39 | 10.84
2022-09-29 | 17:30 | B |  | 21 |  |  | 40 |  |  |  | 1880 |  |  |  | 3.02 |  | 134 |  |  | 460 | 149
2022-09-29 | 18:10 | B |  | 8 |  |  | 41 |  |  |  | 1930 |  |  | 5.26 |  |  | 126 |  |  | 470 | 149 | [5 empty] | 3.31 | 22.5
2022-09-29 | 19:20 | B |  | 37 |  |  | 40 |  |  |  | 1910 |  |  |  | 2.88 |  | 128 |  |  | 490 | 149
2022-09-29 | 20:40 | B |  | 1 |  |  | 39 |  |  |  | 1950 | [5 empty] | 134 |  |  | 480 | 150
2022-09-29 | 21:50 | B |  | 25 |  |  | 41 |  |  |  | 1920 |  |  |  | 2.95 |  | 138 |  |  | 470 | 149
2022-09-29 | 22:55 | B |  | 1 |  |  | 40 |  |  |  | 1900 | [5 empty] | 128 |  |  | 460 | 149
2022-09-29 | 01:00 | C |  | 44 | 8.46 |  | 40 |  |  | 11.21 | 1950 | 46.98 | 2.38 |  |  |  | 134 |  |  | 480 | 149 |  | 44 | 40 | 10.84
2022-09-29 | 02:10 | C |  | 21 |  |  | 40 |  |  |  | 1970 |  |  |  | 2.89 |  | 126 |  |  | 470 | 149
2022-09-29 | 03:00 | C |  | 32 |  |  | 41 |  |  |  | 1950 |  |  | 5.35 |  |  | 128 |  |  | 470 | 149 | [5 empty] | 3.5 | 21.7
2022-09-29 | 04:40 | C |  | 37 |  |  | 39 |  |  |  | 1980 |  |  |  | 2.69 |  | 134 |  |  | 490 | 149
2022-09-29 | 05:10 | C |  | 1 |  |  | 41 |  |  |  | 1940 | [5 empty] | 126 |  |  | 460 | 149
2022-09-29 | 06:20 | C |  | 25 |  |  | 40 |  |  |  | 1960 |  |  |  | 2.89 |  | 134 |  |  | 470 | 149
2022-09-29 | 19:00 | C |  | 25 |  |  | 41 |  |  |  | 1980 | [5 empty] | 126 |  |  | 490 | 149
2022-09-30 | 08:50 | A |  | 1 | 8.37 |  | 40 |  |  | 10.06 | 1850 | 48.58 | 2.67 |  |  |  | 134 |  |  | 440 | 149 |  | 45 | 41 | 11.04
2022-09-30 | 09:45 | A |  | 44 |  |  | 41 |  |  |  | 1870 |  |  |  | 3.03 |  | 128 |  |  | 450 | 150
2022-09-30 | 11:05 | A |  | 21 |  |  | 42 |  |  |  | 1820 |  |  | 5.31 |  |  | 138 |  |  | 430 | 150 | [5 empty] | 3.41 | 22.6
2022-09-30 | 12:50 | A |  | 37 |  |  | 39 |  |  |  | 1830 |  |  |  | 2.97 |  | 126 |  |  | 470 | 149
2022-09-30 | 14:40 | A |  | 5 |  |  | 40 |  |  |  | 1840 | [5 empty] | 138 |  |  | 460 | 149
2022-09-30 | 15:45 | A |  | 37 |  |  | 41 |  |  |  | 1890 |  |  |  | 2.79 |  | 126 |  |  | 480 | 150
2022-09-30 | 16:55 | B |  | 1 | 8.48 |  | 42 |  |  | 11.32 | 1860 | 48.58 | 2.56 |  |  |  | 126 |  |  | 450 | 150 |  | 44 | 40 | 11.04
2022-09-30 | 18:00 | B |  | 21 |  |  | 41 |  |  |  | 1830 |  |  |  | 2.81 |  | 128 |  |  | 440 | 149
2022-09-30 | 19:25 | B |  | 37 |  |  | 40 |  |  |  | 1900 |  |  | 5.56 |  |  | 134 |  |  | 470 | 149 | [5 empty] | 3.6 | 21.3
2022-09-30 | 20:50 | B |  | 8 |  |  | 42 |  |  |  | 1810 |  |  |  | 2.9 |  | 128 |  |  | 450 | 150
2022-09-30 | 21:45 | B |  | 38 |  |  | 41 |  |  |  | 1870 | [5 empty] | 126 |  |  | 460 | 149
2022-09-30 | 22:50 | B |  | 12 |  |  | 39 |  |  |  | 1890 |  |  |  | 2.85 |  | 134 |  |  | 470 | 149
2022-09-30 | 23:45 | B |  | 12 |  |  | 41 |  |  |  | 1850 | [5 empty] | 128 |  |  | 430 | 149
2022-09-30 | 01:00 | C |  | 1 | 8.42 |  | 40 |  |  | 10.92 | 1890 | 48.58 | 2.62 |  | 2.69 |  | 126 |  |  | 470 | 149 |  |  |  | 11.04
2022-09-30 | 02:10 | C |  | 44 |  |  | 40 |  |  |  | 1950 | [5 empty] | 128 |  |  | 480 | 149 |  | 46 | 40
2022-09-30 | 03:20 | C |  | 21 |  |  | 41 |  |  |  | 1930 |  |  | 5.49 | 3.05 |  | 134 |  |  | 470 | 149 | [5 empty] | 3.5 | 23.4
2022-09-30 | 04:10 | C |  | 37 |  |  | 38 |  |  |  | 1980 | [5 empty] | 126 |  |  | 480 | 149
2022-09-30 | 05:00 | C |  | 2 |  |  | 41 |  |  |  | 1870 | [5 empty] | 134 |  |  | 460 | 149
2022-09-30 | 06:40 | C |  | 25 |  |  | 40 |  |  |  | 1920 |  |  |  | 2.99 |  | 134 |  |  | 480 | 149
2022-09-30 | 07:30 | C |  | 30 |  |  | 40 |  |  |  | 1890 | [5 empty] | 128 |  |  | 470 | 149
2022-10-01 | 08:30 | A |  | 21 | 8.35 |  | 38 |  |  | 10.96 | 1910 | 49.53 | 2.4 |  |  |  | 134 |  |  | 470 | 149 |  | 47 | 45 | 10.75
2022-10-01 | 09:30 | A |  | 44 |  |  | 38 |  |  |  | 1890 |  |  |  | 2.84 |  | 128 |  |  | 450 | 150
2022-10-01 | 10:35 | A |  | 25 |  |  | 39 |  |  |  | 1870 |  |  | 5.3 |  |  | 138 |  |  | 440 | 150 | [5 empty] | 3.45 | 21.3
2022-10-01 | 12:05 | A |  | 37 |  |  | 40 |  |  |  | 1850 |  |  |  | 2.86 |  | 126 |  |  | 460 | 149
2022-10-01 | 13:20 | A |  | 1 |  |  | 41 |  |  |  | 1880 | [5 empty] | 134 |  |  | 450 | 150
2022-10-01 | 14:40 | A |  | 12 |  |  | 39 |  |  |  | 1860 |  |  |  | 2.93 |  | 122 |  |  | 430 | 150
2022-10-01 | 15:30 | A |  | 2 |  |  | 38 |  |  |  | 1840 | [5 empty] | 138 |  |  | 470 | 149
2022-10-01 | 16:50 | B |  | 21 | 8.44 |  | 41 |  |  | 10.4 | 1870 | 49.53 | 2.31 |  | 2.88 |  | 128 |  |  | 450 | 150 |  | 46 | 43 | 10.75
2022-10-01 | 17:40 | B |  | 44 |  |  | 40 |  |  |  | 1810 | [5 empty] | 134 |  |  | 440 | 149
2022-10-01 | 18:30 | B |  | 1 |  |  | 39 |  |  |  | 1840 |  |  | 5.55 | 2.78 |  | 126 |  |  | 460 | 151 | [5 empty] | 3.51 | 21.6
2022-10-01 | 19:20 | B |  | 2 |  |  | 40 |  |  |  | 1890 | [5 empty] | 138 |  |  | 470 | 149
2022-10-01 | 20:30 | B |  | 53 |  |  | 39 |  |  |  | 1910 |  |  |  | 2.89 |  | 128 |  |  | 460 | 150
2022-10-01 | 22:30 | B |  | 53 |  |  | 40 |  |  |  | 1860 | [5 empty] | 134 |  |  | 450 | 150
2022-10-01 | 01:30 | C |  | 21 | 8.39 |  | 41 |  |  | 10.69 | 1880 | 49.53 | 2.36 |  |  |  | 128 |  |  | 470 | 149 |  | 46 | 41 | 10.75
2022-10-01 | 02:20 | C |  | 1 |  |  | 40 |  |  |  | 1940 |  |  |  | 2.69 |  | 126 |  |  | 470 | 149
2022-10-01 | 03:30 | C |  | 2 |  |  | 39 |  |  |  | 1910 |  |  | 5.41 |  |  | 134 |  |  | 470 | 149 | [5 empty] | 3.37 | 22.9
2022-10-01 | 04:10 | C |  | 53 |  |  | 41 |  |  |  | 1900 |  |  |  | 2.99 |  | 128 |  |  | 460 | 150
2022-10-01 | 05:00 | C |  | 39 |  |  | 41 |  |  |  | 1890 | [5 empty] | 128 |  |  | 460 | 151
2022-10-01 | 06:05 | C |  | 2 |  |  | 40 |  |  |  | 1920 |  |  |  | 2.83 |  | 134 |  |  | 480 | 149
2022-10-01 | 06:50 | C |  | 21 |  |  | 41 |  |  |  | 1880 | [5 empty] | 128 |  |  | 470 | 151
2022-10-01 | 07:30 | C |  | 1 |  |  | 40 |  |  |  | 1910 | [5 empty] | 134 |  |  | 480 | 150
2022-10-03 | 08:30 | A |  | 39 | 8.28 |  | 40 |  |  | 11.85 | 1880 | 48.93 | 2.42 |  |  |  | 134 |  |  | 460 | 150 |  | 43 | 36 | 10.7
2022-10-03 | 09:40 | A |  | 32 |  |  | 39 |  |  |  | 1850 |  |  |  | 2.84 |  | 138 |  |  | 460 | 150
2022-10-03 | 11:30 | A |  | 1 |  |  | 41 |  |  |  | 1820 |  |  | 5.56 |  |  | 128 |  |  | 450 | 150 | [5 empty] | 3.36 | 22.4
2022-10-03 | 13:20 | A |  | 12 |  |  | 38 |  |  |  | 1860 |  |  |  | 3.1 |  | 126 |  |  | 460 | 150
2022-10-03 | 14:20 | A |  | 25 |  |  | 40 |  |  |  | 1790 | [5 empty] | 134 |  |  | 450 | 150
2022-10-03 | 14:50 | A |  | 42 |  |  | 40 |  |  |  | 1810 |  |  |  | 3.11 |  | 142 |  |  | 450 | 150
2022-10-03 | 15:50 | A |  | 42 |  |  | 41 |  |  |  | 1850 | [5 empty] | 134 |  |  | 460 | 150
2022-10-03 | 17:10 | B |  | 39 | 8.33 |  | 39 |  |  | 11.27 | 1760 | 48.93 | 2.37 |  |  |  | 128 |  |  | 430 | 149 |  | 44 | 40 | 10.7
2022-10-03 | 18:00 | B |  | 32 |  |  | 40 |  |  |  | 1770 |  |  |  | 2.99 |  | 134 |  |  | 440 | 149
2022-10-03 | 19:10 | B |  | 42 |  |  | 41 |  |  |  | 1810 |  |  | 5.2 |  |  | 134 |  |  | 450 | 150 | [5 empty] | 3.07 | 22.7
2022-10-03 | 20:40 | B |  | 2 |  |  | 42 |  |  |  | 1830 |  |  |  | 3.1 |  | 126 |  |  | 460 | 151
2022-10-03 | 21:30 | B |  | 30 |  |  | 40 |  |  |  | 1860 | [5 empty] | 128 |  |  | 460 | 149
2022-10-03 | 22:20 | B |  | 30 |  |  | 40 |  |  |  | 1750 |  |  |  | 2.89 |  | 134 |  |  | 400 | 149
2022-10-03 | 23:20 | B |  | 2 |  |  | 41 |  |  |  | 1780 | [5 empty] | 128 |  |  | 430 | 150
2022-10-03 | 01:00 | C |  | 39 | 8.35 |  | 40 |  |  | 10.91 | 1830 | 48.93 | 2.35 |  |  |  | 128 |  |  | 440 | 149 |  | 45 | 41 | 10.7
2022-10-03 | 02:20 | C |  | 32 |  |  | 41 |  |  |  | 1860 |  |  |  | 3.09 |  | 128 |  |  | 460 | 140
2022-10-03 | 02:30 | C |  | 42 |  |  | 41 |  |  |  | 1750 |  |  | 5.23 |  |  | 134 |  |  | 430 | 150 | [5 empty] | 3.24 | 21.9
2022-10-03 | 04:10 | C |  | 2 |  |  | 40 |  |  |  | 1790 |  |  |  | 2.98 |  | 126 |  |  | 440 | 149
2022-10-03 | 05:30 | C |  | 30 |  |  | 39 |  |  |  | 1820 | [5 empty] | 128 |  |  | 450 | 149
2022-10-03 | 06:30 | C |  | 43 |  |  | 40 |  |  |  | 1850 |  |  |  | 2.81 |  | 134 |  |  | 450 | 149
2022-10-03 | 07:30 | C |  | 43 |  |  | 40 |  |  |  | 1780 | [5 empty] | 126 |  |  | 430 | 150
2022-10-04 | 08:35 | A |  | 32 | 8.39 |  | 40 |  |  | 12.04 | 1990 | 49.67 | 2.39 |  |  |  | 126 |  |  | 480 | 149 |  | 46 | 41 | 10.78
2022-10-04 | 10:10 | A |  | 39 |  |  | 41 |  |  |  | 1980 |  |  |  | 2.77 |  | 122 |  |  | 460 | 149
2022-10-04 | 11:00 | A |  | 2 |  |  | 39 |  |  |  | 1970 |  |  | 5.5 |  |  | 128 |  |  | 470 | 150 | [5 empty] | 3.33 | 22.3
2022-10-04 | 12:10 | A |  | 30 |  |  | 40 |  |  |  | 1960 |  |  |  | 2.98 |  | 134 |  |  | 460 | 150
2022-10-04 | 13:20 | A |  | 42 |  |  | 39 |  |  |  | 1990 | [5 empty] | 138 |  |  | 490 | 149
2022-10-04 | 14:25 | A |  | 12 |  |  | 38 |  |  |  | 1970 |  |  |  | 2.85 |  | 128 |  |  | 470 | 150
2022-10-04 | 15:40 | A |  | 43 |  |  | 41 |  |  |  | 1960 | [5 empty] | 134 |  |  | 450 | 149
2022-10-04 | 16:55 | B |  | 43 | 8.48 |  | 40 |  |  | 11.38 | 1920 | 49.67 | 2.3 |  |  |  | 134 |  |  | 460 | 149 |  | 45 | 40 | 10.78
2022-10-04 | 18:10 | B |  | 32 |  |  | 39 |  |  |  | 1960 |  |  |  | 2.83 |  | 128 |  |  | 480 | 150
2022-10-04 | 19:30 | B |  | 39 |  |  | 38 |  |  |  | 1990 |  |  | 5.25 |  |  | 138 |  |  | 500 | 151 | [5 empty] | 3.26 | 21.6
2022-10-04 | 20:50 | B |  | 2 |  |  | 40 |  |  |  | 1940 |  |  |  | 2.95 |  | 128 |  |  | 470 | 149
2022-10-04 | 21:55 | B |  | 30 |  |  | 39 |  |  |  | 1980 | [5 empty] | 134 |  |  | 490 | 150
2022-10-04 | 22:50 | B |  | 42 |  |  | 40 |  |  |  | 1970 |  |  |  | 2.86 |  | 126 |  |  | 480 | 149
2022-10-04 | 23:45 | C |  | 43 |  |  | 41 |  |  |  | 1950 | [5 empty] | 138 |  |  | 470 | 150
2022-10-04 | 01:50 | C |  | 32 | 8.5 |  | 40 |  |  | 11.19 | 1960 | 49.67 | 2.28 |  | 2.91 |  | 128 |  |  | 490 | 149 |  | 44 | 39 | 10.78
2022-10-04 | 02:40 | C |  | 39 |  |  | 40 |  |  |  | 1980 | [5 empty] | 126 |  |  | 490 | 149
2022-10-04 | 03:20 | C |  | 2 |  |  | 39 |  |  |  | 1990 |  |  | 5.41 | 2.69 |  | 134 |  |  | 480 | 149 | [5 empty] | 3.56 | 23.7
2022-10-04 | 04:30 | C |  | 30 |  |  | 40 |  |  |  | 1950 | [5 empty] | 134 |  |  | 480 | 150
2022-10-04 | 05:40 | C |  | 42 |  |  | 40 |  |  |  | 1960 |  |  |  | 2.98 |  | 126 |  |  | 470 | 149
2022-10-04 | 06:10 | C |  | 12 |  |  | 42 |  |  |  | 1890 | [5 empty] | 128 |  |  | 460 | 151
2022-10-04 | 07:00 | C |  | 25 |  |  | 40 |  |  |  | 1950 | [5 empty] | 134 |  |  | 490 | 149
2022-10-06 | 08:30 | A |  | 44 | 8.44 |  | 42 |  |  | 11.33 | 1990 | 50.37 | 2.5 |  | 3.02 |  | 138 |  |  | 490 | 149 |  | 46 | 40 | 10.94
2022-10-06 | 09:50 | A |  | 30 |  |  | 41 |  |  |  | 1980 | [5 empty] | 126 |  |  | 470 | 149
2022-10-06 | 11:10 | A |  | 32 |  |  | 40 |  |  |  | 1970 |  |  | 5.22 | 3.06 |  | 128 |  |  | 480 | 150 | [5 empty] | 3.47 | 23.9
2022-10-06 | 12:30 | A |  | 46 |  |  | 41 |  |  |  | 2000 | [5 empty] | 134 |  |  | 460 | 150
2022-10-06 | 13:45 | A |  | 42 |  |  | 43 |  |  |  | 1960 |  |  |  | 2.94 |  | 138 |  |  | 450 | 149
2022-10-06 | 14:45 | A |  | 45 |  |  | 43 |  |  |  | 1960 | [5 empty] | 138 |  |  | 450 | 149
2022-10-06 | 15:50 | A |  | 21 |  |  | 41 |  |  |  | 1980 | [5 empty] | 126 |  |  | 470 | 149
2022-10-06 | 16:50 | B |  | 44 | 8.5 |  | 40 |  |  | 11.09 | 1990 | 50.37 | 2.44 |  |  |  | 134 |  |  | 500 | 150 |  | 44 | 41 | 10.94
2022-10-06 | 18:10 | B |  | 46 |  |  | 41 |  |  |  | 1940 |  |  |  | 3.07 |  | 128 |  |  | 480 | 149
2022-10-06 | 19:35 | B |  | 42 |  |  | 40 |  |  |  | 1970 |  |  | 5.13 |  |  | 126 |  |  | 490 | 151 | [5 empty] | 3.36 | 24.4
2022-10-06 | 20:45 | B |  | 45 |  |  | 42 |  |  |  | 1930 |  |  |  | 2.94 |  | 138 |  |  | 470 | 149
2022-10-06 | 21:50 | B |  | 21 |  |  | 41 |  |  |  | 1960 | [5 empty] | 134 |  |  | 480 | 150
2022-10-06 | 22:55 | B |  | 12 |  |  | 40 |  |  |  | 1950 |  |  |  | 3.01 |  | 128 |  |  | 470 | 149
2022-10-06 | 01:20 | C |  | 44 |  |  | 39 |  |  |  | 1980 | [5 empty] | 138 |  |  | 490 | 149
2022-10-06 | 02:20 | C |  | 42 | 8.52 |  | 40 |  |  | 10.89 | 1960 | 50.37 | 2.42 |  | 2.89 |  | 128 |  |  | 480 | 149 |  | 43 | 39 | 10.94
2022-10-06 | 03:30 | C |  | 45 |  |  | 40 |  |  |  | 1980 | [5 empty] | 134 |  |  | 490 | 149
2022-10-06 | 05:30 | C |  | 21 |  |  | 40 |  |  |  | 1950 |  |  | 5.39 | 2.99 |  | 134 |  |  | 480 | 150 | [5 empty] | 3.49 | 24.7
2022-10-06 | 06:10 | C |  | 38 |  |  | 39 |  |  |  | 1990 | [5 empty] | 126 |  |  | 490 | 149
2022-10-06 | 07:30 | C |  | 25 |  |  | 40 |  |  |  | 1960 |  |  |  | 2.62 |  | 128 |  |  | 470 | 150
2022-10-07 | 08:30 | A |  | 21 | 8.48 |  | 43 |  |  | 11.32 | 1890 | 49.75 | 2.24 |  |  |  | 128 |  |  | 450 | 149 |  | 43 | 40 | 10.72
2022-10-07 | 10:00 | A |  | 2 |  |  | 42 |  |  |  | 2000 |  |  |  | 2.79 |  | 134 |  |  | 480 | 149
2022-10-07 | 11:20 | A |  | 29 |  |  | 40 |  |  |  | 1930 |  |  | 5.54 |  |  | 126 |  |  | 460 | 150 | [5 empty] | 3.56 | 23
2022-10-07 | 12:10 | A |  | 45 |  |  | 41 |  |  |  | 1990 |  |  |  | 2.86 |  | 138 |  |  | 490 | 150
2022-10-07 | 13:30 | A |  | 42 |  |  | 42 |  |  |  | 1870 | [5 empty] | 126 |  |  | 480 | 149
2022-10-07 | 14:40 | A |  | 45 |  |  | 41 |  |  |  | 1910 |  |  |  | 2.98 |  | 128 |  |  | 430 | 150
2022-10-07 | 15:35 | A |  | 2 |  |  | 40 |  |  |  | 1950 | [5 empty] | 134 |  |  | 470 | 149
2022-10-07 | 16:45 | B |  | 45 | 8.46 |  | 40 |  |  | 11.76 | 1980 | 49.75 | 2.26 |  |  |  | 128 |  |  | 490 | 150 |  | 44 | 39 | 10.72
2022-10-07 | 18:00 | B |  | 21 |  |  | 39 |  |  |  | 1940 |  |  |  | 2.81 |  | 134 |  |  | 480 | 149
2022-10-07 | 19:30 | B |  | 42 |  |  | 41 |  |  |  | 1960 |  |  | 5.15 |  |  | 126 |  |  | 470 | 150 | [5 empty] | 3.1 | 22.8
2022-10-07 | 20:50 | B |  | 29 |  |  | 40 |  |  |  | 1990 |  |  |  | 2.9 |  | 138 |  |  | 480 | 149
2022-10-07 | 21:45 | B |  | 5 |  |  | 41 |  |  |  | 1950 | [5 empty] | 128 |  |  | 470 | 150
2022-10-07 | 22:55 | B |  | 42 |  |  | 40 |  |  |  | 1930 |  |  |  | 2.96 |  | 134 |  |  | 460 | 149
2022-10-07 | 01:30 | C |  | 2 |  |  | 41 |  |  |  | 1940 | [5 empty] | 126 |  |  | 470 | 150
2022-10-07 | 02:00 | C |  | 38 | 8.5 |  | 40 |  |  | 11.52 | 1940 | 49.75 | 2.22 |  | 3.09 |  | 134 |  |  | 470 | 149 |  | 45 | 39 | 10.72
2022-10-07 | 02:40 | C |  | 21 |  |  | 39 |  |  |  | 1990 | [5 empty] | 126 |  |  | 490 | 149
2022-10-07 | 03:30 | C |  | 42 |  |  | 41 |  |  |  | 1950 |  |  | 5.45 | 3.1 |  | 126 |  |  | 480 | 149 | [5 empty] | 3.37 | 24.5
2022-10-07 | 04:28 | C |  | 12 |  |  | 40 |  |  |  | 1950 | [5 empty] | 128 |  |  | 470 | 149
2022-10-07 | 05:00 | C |  | 45 |  |  | 40 |  |  |  | 1980 |  |  |  | 2.99 |  | 126 |  |  | 490 | 150
2022-10-07 | 06:30 | C |  | 29 |  |  | 41 |  |  |  | 1940 | [5 empty] | 134 |  |  | 470 | 149
2022-10-07 | 07:30 | C |  | 9 |  |  | 40 |  |  |  | 1970 | [5 empty] | 128 |  |  | 480 | 150
2022-10-08 | 08:30 | A |  | 29 | 8.5 |  | 39 |  |  | 11 | 1850 | 49.81 | 2.16 |  |  |  | 128 |  |  | 460 | 149 |  | 45 | 39 | 10.66
2022-10-08 | 09:50 | A |  | 21 |  |  | 40 |  |  |  | 1870 |  |  |  | 3.05 |  | 134 |  |  | 480 | 149
2022-10-08 | 11:00 | A |  | 45 |  |  | 41 |  |  |  | 1900 |  |  | 5.43 |  |  | 126 |  |  | 490 | 150 | [5 empty] | 3.31 | 25
2022-10-08 | 12:50 | A |  | 25 |  |  | 40 |  |  |  | 1950 |  |  |  | 3.1 |  | 134 |  |  | 450 | 150
2022-10-08 | 02:00 | A |  | 32 |  |  | 42 |  |  |  | 1890 | [5 empty] | 138 |  |  | 470 | 149
2022-10-08 | 15:20 | A |  | 36 |  |  | 39 |  |  |  | 1910 |  |  |  | 2.99 |  | 128 |  |  | 440 | 150
2022-10-08 | 16:15 | A |  | 25 |  |  | 40 |  |  |  | 1860 | [5 empty] | 142 |  |  | 460 | 149
2022-10-08 | 17:00 | B |  | 29 | 8.53 |  | 40 |  |  | 10.89 | 1950 | 49.81 | 2.13 |  | 2.81 |  | 128 |  |  | 480 | 149 |  | 44 | 40 | 10.66
2022-10-08 | 18:10 | B |  | 21 |  |  | 40 |  |  |  | 1920 | [5 empty] | 134 |  |  | 470 | 149
2022-10-08 | 19:00 | B |  | 45 |  |  | 39 |  |  |  | 1890 |  |  | 5.24 | 2.69 |  | 134 |  |  | 460 | 149 | [5 empty] | 3.04 | 24.9
2022-10-08 | 20:30 | B |  | 32 |  |  | 41 |  |  |  | 1950 | [5 empty] | 126 |  |  | 490 | 150
2022-10-08 | 21:10 | B |  | 36 |  |  | 40 |  |  |  | 1950 |  |  |  | 3 |  | 126 |  |  | 480 | 149
2022-10-08 | 22:20 | B |  | 38 |  |  | 42 |  |  |  | 1930 | [5 empty] | 128 |  |  | 470 | 151
2022-10-08 | 00:40 | C |  | 29 |  |  | 40 |  |  |  | 1950 | [5 empty] | 142 |  |  | 480 | 149
2022-10-08 | 01:20 | C |  | 21 | 8.47 |  | 40 |  |  | 11.8 | 1930 | 49.81 | 2.19 |  |  |  | 128 |  |  | 460 | 149 |  | 43 | 41 | 10.66
2022-10-08 | 02:10 | C |  | 45 |  |  | 40 |  |  |  | 1960 |  |  |  | 2.93 |  | 134 |  |  | 470 | 150
2022-10-08 | 03:55 | C |  | 25 |  |  | 40 |  |  |  | 1980 |  |  | 5.39 |  |  | 126 |  |  | 490 | 151 | [5 empty] | 3.22 | 25.5
2022-10-08 | 04:50 | C |  | 36 |  |  | 39 |  |  |  | 1950 |  |  |  | 2.89 |  | 138 |  |  | 480 | 149
2022-10-08 | 05:45 | C |  | 38 |  |  | 41 |  |  |  | 1920 | [5 empty] | 134 |  |  | 460 | 150
2022-10-08 | 06:55 | C |  | 46 |  |  | 40 |  |  |  | 1970 |  |  |  | 2.85 |  | 128 |  |  | 480 | 149
2022-10-08 | 07:50 | C |  | 43 |  |  | 42 |  |  |  | 1900 | [5 empty] | 134 |  |  | 470 | 148
2022-10-09 | 08:30 | A |  | 21 | 8.48 |  | 40 |  |  | 11.9 | 1970 | 49.98 | 2.12 |  |  |  | 128 |  |  | 460 | 149 |  | 45 | 38 | 10.6
2022-10-09 | 09:40 | A |  | 43 |  |  | 39 |  |  |  | 2000 |  |  |  | 2.89 |  | 138 |  |  | 480 | 149
2022-10-09 | 10:30 | A |  | 45 |  |  | 40 |  |  |  | 1950 |  |  | 5.5 |  |  | 142 |  |  | 470 | 150 | [5 empty] | 3.39 | 24.1
2022-10-09 | 11:00 | A |  | 38 |  |  | 41 |  |  |  | 1870 |  |  |  | 2.77 |  | 126 |  |  | 450 | 150
2022-10-09 | 12:30 | A |  | 29 |  |  | 39 |  |  |  | 1940 | [5 empty] | 128 |  |  | 440 | 149
2022-10-09 | 13:50 | A |  | 25 |  |  | 40 |  |  |  | 1990 |  |  |  | 2.93 |  | 126 |  |  | 490 | 149
2022-10-09 | 15:30 | A |  | 46 |  |  | 38 |  |  |  | 1980 | [5 empty] | 128 |  |  | 470 | 150
2022-10-09 | 16:20 | A |  | 37 |  |  | 40 |  |  |  | 1930 | [5 empty] | 126 |  |  | 450 | 149
2022-10-09 | 18:30 | B |  | 21 | 8.39 |  | 39 |  |  | 11.66 | 2000 | 49.98 | 2.21 |  | 3.09 |  | 134 |  |  | 490 | 150 |  | 44 | 39 | 10.6
2022-10-09 | 20:10 | B |  | 45 |  |  | 41 |  |  |  | 1970 |  |  | 5.32 |  |  | 138 |  |  | 470 | 149 | [5 empty] | 3.25
2022-10-09 | 21:00 | B |  | 38 |  |  | 41 |  |  |  | 1900 |  |  |  | 2.86 |  | 128 |  |  | 460 | 149 | [6 empty] | 25.3
2022-10-09 | 22:00 | B |  | 25 |  |  | 40 |  |  |  | 1940 | [5 empty] | 134 |  |  | 480 | 150
2022-10-09 | 23:10 | B |  | 37 |  |  | 41 |  |  |  | 1970 |  |  |  | 2.94 |  | 128 |  |  | 470 | 149
2022-10-09 | 23:50 | B |  | 21 |  |  | 40 |  |  |  | 1930 | [5 empty] | 134 |  |  | 460 | 150
2022-10-09 | 00:55 | C |  | 21 | 8.52 |  | 40 |  |  | 11.8 | 1990 | 49.98 | 2.08 |  |  |  | 134 |  |  | 480 | 149 |  | 43 | 40 | 10.6
2022-10-09 | 02:10 | C |  | 45 |  |  | 41 |  |  |  | 1940 |  |  |  | 2.81 |  | 128 |  |  | 460 | 150
2022-10-09 | 03:45 | C |  | 29 |  |  | 40 |  |  |  | 1920 |  |  | 5.16 |  |  | 134 |  |  | 470 | 151 | [5 empty] | 3.03 | 24.8
2022-10-09 | 04:50 | C |  | 37 |  |  | 39 |  |  |  | 1970 |  |  |  | 2.96 |  | 138 |  |  | 480 | 149
2022-10-09 | 05:45 | C |  | 32 |  |  | 40 |  |  |  | 1980 | [5 empty] | 126 |  |  | 490 | 150
2022-10-09 | 06:40 | C |  | 21 |  |  | 41 |  |  |  | 1950 |  |  |  | 3.02 |  | 134 |  |  | 470 | 149
2022-10-09 | 07:35 | C |  | 37 |  |  | 40 |  |  |  | 1950 | [5 empty] | 128 |  |  | 480 | 151
2022-10-10 | 08:40 | A |  | 21 | 8.5 |  | 38 |  |  | 11.74 | 1880 | 50.24 | 1.55 |  |  |  | 128 |  |  | 450 | 149 |  | 44 | 41 | 10.05
2022-10-10 | 09:50 | A |  | 32 |  |  | 39 |  |  |  | 1900 |  |  |  | 2.82 |  | 134 |  |  | 470 | 150
2022-10-10 | 10:35 | A |  | 44 |  |  | 40 |  |  |  | 1850 |  |  | 5.48 |  |  | 138 |  |  | 430 | 150 | [5 empty] | 3.49 | 25.04
2022-10-10 | 11:30 | A |  | 30 |  |  | 41 |  |  |  | 1920 |  |  |  | 2.92 |  | 126 |  |  | 480 | 149
2022-10-10 | 12:10 | A |  | 42 |  |  | 40 |  |  |  | 1930 | [5 empty] | 134 |  |  | 460 | 149
2022-10-10 | 13:35 | A |  | 29 |  |  | 42 |  |  |  | 1870 |  |  |  | 3.02 |  | 128 |  |  | 450 | 150
2022-10-10 | 15:35 | A |  | 21 |  |  | 41 |  |  |  | 1850 | [5 empty] | 138 |  |  | 440 | 149
2022-10-10 | 17:10 | B |  | 21 | 8.39 |  | 40 |  |  | 10.87 | 1920 | 50.24 | 1.66 |  |  |  | 138 |  |  | 480 | 149 |  | 43 | 40 | 10.05
2022-10-10 | 18:20 | B |  | 30 |  |  | 41 |  |  |  | 1800 |  |  |  | 2.83 |  | 134 |  |  | 470 | 150
2022-10-10 | 19:30 | B |  | 42 |  |  | 39 |  |  |  | 1870 |  |  | 5.38 |  |  | 126 |  |  | 450 | 149 | [5 empty] | 3.31 | 24.7
2022-10-10 | 20:20 | B |  | 29 |  |  | 40 |  |  |  | 1880 |  |  |  | 3 |  | 128 |  |  | 460 | 150
2022-10-10 | 21:40 | B |  | 38 |  |  | 42 |  |  |  | 1900 | [5 empty] | 138 |  |  | 450 | 149
2022-10-10 | 22:30 | B |  | 53 |  |  | 41 |  |  |  | 1840 |  |  |  | 2.89 |  | 134 |  |  | 440 | 150
2022-10-10 | 23:50 | B |  | 45 |  |  | 40 |  |  |  | 1940 | [5 empty] | 126 |  |  | 470 | 150
2022-10-10 | 03:25 | C |  | 21 | 8.44 |  | 40 |  |  | 11.85 | 1910 | 50.24 | 1.61 |  | 2.96 |  | 134 |  |  | 480 | 149 |  | 44 | 39 | 10.05
2022-10-10 | 04:10 | C |  | 21 |  |  | 41 |  |  |  | 1890 | [5 empty] | 128 |  |  | 460 | 150
2022-10-10 | 05:20 | C |  | 53 |  |  | 40 |  |  |  | 1920 |  |  | 5.27 | 2.8 |  | 134 |  |  | 470 | 150 | [5 empty] | 3.17 | 23.8
2022-10-10 | 06:35 | C |  | 53 |  |  | 42 |  |  |  | 1860 | [5 empty] | 126 |  |  | 450 | 149
2022-10-10 | 07:30 | C |  | 53 |  |  | 40 |  |  |  | 1900 |  |  |  | 2.86 |  | 134 |  |  | 470 | 150
2022-10-11 | 09:10 | A |  | 21 | 8.48 |  | 40 |  |  | 11.84 | 1950 | 49.5 | 1.64 |  | 2.91 |  |  |  |  | 470 | 149 |  | 46 | 40 | 10.12
2022-10-11 | 10:20 | A |  | 1 |  |  | 40 |  |  |  | 1930 | [8 empty] | 470 | 149
2022-10-11 | 11:30 | A |  | 29 |  |  | 41 |  |  |  | 1890 |  |  | 5.45 | 3.05 |  |  |  |  | 460 | 150 | [5 empty] | 3.49 | 22.3
2022-10-11 | 12:20 | A |  | 12 |  |  | 40 |  |  |  | 1910 | [8 empty] | 470 | 150
2022-10-11 | 14:30 | A |  | 42 |  |  | 41 |  |  |  | 1890 | [8 empty] | 460 | 151
2022-10-11 | 15:20 | A |  | 42 |  |  | 40 |  |  |  | 1930 |  |  |  | 2.81 |  |  |  |  | 480 | 149
2022-10-11 | 16:20 | A |  | 1 |  |  | 39 |  |  |  | 1950 | [8 empty] | 480 | 149
2022-10-11 | 17:20 | B |  | 21 | 8.3 |  | 40 |  |  | 11.39 | 1950 | 49.5 | 1.82 | [6 empty] | 480 | 149 |  | 44 | 39 | 10.12
2022-10-11 | 18:30 | B |  | 1 |  |  | 41 |  |  |  | 1970 |  |  |  | 2.85 |  |  |  |  | 460 | 150
2022-10-11 | 19:15 | B |  | 42 |  |  | 40 |  |  |  | 1880 |  |  | 5.19 | [5 empty] | 450 | 149 | [5 empty] | 3.18 | 22.9
2022-10-11 | 20:40 | B |  | 38 |  |  | 41 |  |  |  | 1940 |  |  |  | 2.9 |  |  |  |  | 460 | 149
2022-10-11 | 21:30 | B |  | 46 |  |  | 39 |  |  |  | 1950 | [8 empty] | 450 | 150
2022-10-11 | 22:40 | B |  | 44 |  |  | 40 |  |  |  | 1850 |  |  |  | 2.81 |  |  |  |  | 460 | 150
2022-10-11 | 23:50 | B |  | 46 |  |  | 40 |  |  |  | 1880 | [8 empty] | 470 | 149
2022-10-11 | 00:50 | C |  | 21 | 8.41 |  | 40 |  |  | 11.59 | 1890 | 49.5 | 1.71 | [6 empty] | 480 | 150 |  | 43 | 40 | 10.12
2022-10-11 | 02:10 | C |  | 1 |  |  | 40 |  |  |  | 1940 |  |  |  | 2.87 |  |  |  |  | 460 | 149
2022-10-11 | 03:45 | C |  | 29 |  |  | 41 |  |  |  | 1910 |  |  | 5.36 | [5 empty] | 450 | 150 | [5 empty] | 3.34 | 23.2
2022-10-11 | 04:55 | C |  | 44 |  |  | 41 |  |  |  | 1850 |  |  |  | 2.95 |  |  |  |  | 470 | 151
2022-10-11 | 05:20 | C |  | 30 |  |  | 40 |  |  |  | 1880 | [8 empty] | 460 | 149
2022-10-11 | 06:35 | C |  | 1 |  |  | 41 |  |  |  | 1900 |  |  |  | 2.83 |  |  |  |  | 470 | 150
2022-10-11 | 07:40 | C |  | 30 |  |  | 39 |  |  |  | 1930 | [8 empty] | 480 | 151
2022-10-12 | 08:10 | A |  | 21 | 8.41 |  | 41 |  |  | 11.58 | 1930 | 50.02 | 1.61 |  |  |  | 134 |  |  | 450 | 149 |  | 44 | 39 | 10.02
2022-10-12 | 09:00 | A |  | 29 |  |  | 42 |  |  |  | 1980 |  |  |  | 2.86 |  | 126 |  |  | 490 | 150
2022-10-12 | 10:00 | A |  | 42 |  |  | 40 |  |  |  | 1950 |  |  | 5.39 |  |  | 134 |  |  | 470 | 149 | [5 empty] | 3.28 | 23.5
2022-10-12 | 11:30 | A |  | 12 |  |  | 39 |  |  |  | 1940 |  |  |  | 2.78 |  | 128 |  |  | 480 | 149
2022-10-12 | 12:30 | A |  | 38 |  |  | 40 |  |  |  | 1950 | [5 empty] | 134 |  |  | 460 | 150
2022-10-12 | 13:20 | A |  | 36 |  |  | 41 |  |  |  | 1980 | [5 empty] | 134 |  |  | 470 | 151
2022-10-12 | 14:10 | A |  | 1 |  |  | 42 |  |  |  | 1940 |  |  |  | 2.94 |  | 128 |  |  | 460 | 149
2022-10-12 | 15:40 | A |  | 1 |  |  | 40 |  |  |  | 1950 | [5 empty] | 126 |  |  | 450 | 150
2022-10-12 | 16:50 | B |  | 21 | 8.33 |  | 40 |  |  | 11.74 | 1950 | 50.02 | 1.69 |  | 2.92 |  | 134 |  |  | 480 | 149 |  | 41 | 40 | 10.02
2022-10-12 | 17:10 | B |  | 29 |  |  | 41 |  |  |  | 1960 | [5 empty] | 128 |  |  | 470 | 149
2022-10-12 | 18:20 | B |  | 36 |  |  | 40 |  |  |  | 1880 |  |  | 5.64 | 3.07 |  | 134 |  |  | 450 | 150 | [5 empty] | 3.47 | 24.9
2022-10-12 | 19:30 | B |  | 2 |  |  | 40 |  |  |  | 1980 | [5 empty] | 126 |  |  | 470 | 149
2022-10-12 | 20:50 | B |  | 46 |  |  | 41 |  |  |  | 1890 |  |  |  | 2.77 |  | 138 |  |  | 450 | 150
2022-10-12 | 22:40 | B |  | 44 |  |  | 42 |  |  |  | 1940 | [5 empty] | 126 |  |  | 470 | 149
2022-10-12 | 12:45 | C |  | 30 |  |  | 39 |  |  |  | 1970 | [5 empty] | 128 |  |  | 480 | 150
2022-10-12 | 01:30 | C |  | 21 | 8.39 |  | 39 |  |  | 11.2 | 1980 | 50.02 | 1.63 |  |  |  | 134 |  |  | 490 | 150 |  | 43 | 39 | 10.02
2022-10-12 | 02:55 | C |  | 29 |  |  | 40 |  |  |  | 1920 |  |  |  | 3 |  | 128 |  |  | 470 | 149
2022-10-12 | 04:05 | C |  | 12 |  |  | 41 |  |  |  | 1880 |  |  | 5.41 |  |  | 134 |  |  | 450 | 151 | [5 empty] | 3.22 | 22.6
2022-10-12 | 05:29 | C |  | 1 |  |  | 40 |  |  |  | 1900 |  |  |  | 2.93 |  | 138 |  |  | 460 | 150
2022-10-12 | 06:40 | C |  | 2 |  |  | 41 |  |  |  | 1930 | [5 empty] | 128 |  |  | 480 | 149
2022-10-12 | 07:45 | C |  | 44 |  |  | 40 |  |  |  | 1960 |  |  |  | 2.85 |  | 126 |  |  | 470 | 150
2022-10-13 | 08:40 | A |  | 1 | 8.39 |  | 40 |  |  | 10.88 | 1980 | 51.62 | 1.77 |  |  |  | 134 |  |  | 480 | 149 |  | 44 | 40 | 10.16
2022-10-13 | 09:30 | A |  | 29 |  |  | 41 |  |  |  | 1950 |  |  |  | 2.81 |  | 126 |  |  | 470 | 150
2022-10-13 | 10:20 | A |  | 36 |  |  | 40 |  |  |  | 1980 |  |  | 5.21 |  |  | 134 |  |  | 480 | 149 | [5 empty] | 3.49 | 24.7
2022-10-13 | 11:30 | A |  | 21 |  |  | 39 |  |  |  | 1990 |  |  |  | 2.98 |  | 128 |  |  | 490 | 149
2022-10-13 | 12:10 | A |  | 44 |  |  | 42 |  |  |  | 1890 | [5 empty] | 134 |  |  | 460 | 151
2022-10-13 | 15:00 | A |  | 30 |  |  | 40 |  |  |  | 1950 |  |  |  | 3 |  | 134 |  |  | 470 | 150
2022-10-13 | 16:40 | B |  | 38 |  |  | 40 |  |  |  | 1970 | [5 empty] | 128 |  |  | 480 | 149
2022-10-13 | 17:10 | B |  | 29 | 8.33 |  | 40 |  |  | 10.76 | 1950 | 51.62 | 1.83 |  |  |  | 126 |  |  | 450 | 149 |  | 42 | 39 | 10.16
2022-10-13 | 17:50 | B |  | 36 |  |  | 41 |  |  |  | 1980 |  |  |  | 2.8 |  | 134 |  |  | 470 | 149
2022-10-13 | 18:20 | B |  | 21 |  |  | 40 |  |  |  | 1970 |  |  | 5.36 |  |  | 128 |  |  | 480 | 150 | [5 empty] | 3.13 | 25.7
2022-10-13 | 19:10 | B |  | 44 |  |  | 41 |  |  |  | 1880 |  |  |  | 3.07 |  | 134 |  |  | 450 | 149
2022-10-13 | 20:40 | B |  | 12 |  |  | 39 |  |  |  | 1950 | [5 empty] | 126 |  |  | 460 | 150
2022-10-13 | 21:30 | B |  | 2 |  |  | 42 |  |  |  | 1960 |  |  |  | 2.89 |  | 138 |  |  | 470 | 149
2022-10-13 | 23:10 | B |  | 32 |  |  | 40 |  |  |  | 1890 | [5 empty] | 126 |  |  | 480 | 150
2022-10-13 | 00:55 | C |  | 1 | 8.46 |  | 41 |  |  | 10.54 | 1940 | 51.62 | 1.7 |  | 2.85 |  | 128 |  |  | 460 | 149 |  | 43 | 40 | 10.16
2022-10-13 | 02:20 | C |  | 29 |  |  | 40 |  |  |  | 1910 | [5 empty] | 134 |  |  | 450 | 150
2022-10-13 | 03:45 | C |  | 44 |  |  | 40 |  |  |  | 1890 |  |  | 5.28 | 2.97 |  | 128 |  |  | 470 | 151 | [5 empty] | 3.15 | 23.9
2022-10-13 | 04:50 | C |  | 30 |  |  | 41 |  |  |  | 1930 | [5 empty] | 134 |  |  | 480 | 149
2022-10-13 | 05:55 | C |  | 32 |  |  | 39 |  |  |  | 1960 |  |  |  | 2.9 |  | 138 |  |  | 490 | 149
2022-10-13 | 06:40 | C |  | 44 |  |  | 40 |  |  |  | 1900 | [5 empty] | 128 |  |  | 470 | 150
2022-10-13 | 07:45 | C |  | 32 |  |  | 41 |  |  |  | 1870 | [5 empty] | 126 |  |  | 460 | 150
2022-10-14 | 08:20 | A |  | 44 | 8.48 |  | 40 |  |  | 11.65 | 1990 | 52.42 | 1.98 |  |  |  | 134 |  |  | 490 | 149 |  | 44 | 41 | 10.46
2022-10-14 | 09:10 | A |  | 1 |  |  | 41 |  |  |  | 1980 |  |  |  | 3.1 |  | 126 |  |  | 470 | 150
2022-10-14 | 10:00 | A |  | 29 |  |  | 40 |  |  |  | 1950 |  |  | 5.13 |  |  | 134 |  |  | 480 | 149 | [5 empty] | 2.94 | 23.9
2022-10-14 | 11:00 | A |  | 32 |  |  | 39 |  |  |  | 1990 |  |  |  | 2.69 |  | 128 |  |  | 490 | 149
2022-10-14 | 12:10 | A |  | 37 |  |  | 40 |  |  |  | 1970 | [5 empty] | 134 |  |  | 470 | 149
2022-10-14 | 13:00 | A |  | 12 |  |  | 42 |  |  |  | 1940 |  |  |  | 2.87 |  | 134 |  |  | 470 | 150
2022-10-14 | 14:10 | A |  | 38 |  |  | 39 |  |  |  | 1990 | [5 empty] | 128 |  |  | 490 | 149
2022-10-14 | 16:45 | B |  | 44 | 8.39 |  | 40 |  |  | 10.86 | 1970 | 52.42 | 2.07 |  |  |  | 126 |  |  | 480 | 149 |  | 41 | 40 | 10.46
2022-10-14 | 18:10 | B |  | 29 |  |  | 41 |  |  |  | 1980 |  |  |  | 2.8 |  | 134 |  |  | 470 | 150
2022-10-14 | 19:20 | B |  | 32 |  |  | 39 |  |  |  | 1950 |  |  | 5.39 |  |  | 128 |  |  | 450 | 149 | [5 empty] | 3.17 | 24.4
2022-10-14 | 20:40 | B |  | 37 |  |  | 42 |  |  |  | 1970 |  |  |  | 2.96 |  | 134 |  |  | 480 | 149
2022-10-14 | 21:30 | B |  | 38 |  |  | 41 |  |  |  | 1880 | [5 empty] | 126 |  |  | 450 | 150
2022-10-14 | 22:20 | B |  | 30 |  |  | 40 |  |  |  | 1950 |  |  |  | 2.91 |  | 138 |  |  | 470 | 150
2022-10-14 | 23:45 | B |  | 5 |  |  | 41 |  |  |  | 1850 | [5 empty] | 126 |  |  | 450 | 150
2022-10-14 | 01:00 | C |  | 44 | 8.51 |  | 40 |  |  | 11.32 | 1980 | 52.42 | 1.95 |  |  |  | 128 |  |  | 490 | 149 |  | 43 | 39 | 10.46
2022-10-14 | 02:55 | C |  | 1 |  |  | 39 |  |  |  | 1940 |  |  |  | 2.9 |  | 134 |  |  | 470 | 150
2022-10-14 | 04:00 | C |  | 32 |  |  | 41 |  |  |  | 1970 |  |  | 5.4 |  |  | 128 |  |  | 480 | 149 | [5 empty] | 3.2 | 22.8
2022-10-14 | 05:40 | C |  | 57 |  |  | 40 |  |  |  | 1920 |  |  |  | 2.85 |  | 134 |  |  | 470 | 150
2022-10-14 | 06:50 | C |  | 46 |  |  | 39 |  |  |  | 1960 | [5 empty] | 138 |  |  | 490 | 151
2022-10-14 | 07:45 | C |  | 1 |  |  | 40 |  |  |  | 1980 |  |  |  | 2.96 |  | 128 |  |  | 470 | 149
2022-10-15 | 08:30 | A |  | 30 | 8.53 |  | 40 |  |  | 11.54 | 1870 | 53.54 | 1.89 |  |  |  | 134 |  |  | 440 | 149 |  | 45 | 42 | 10.42
2022-10-15 | 09:00 | A |  | 29 |  |  | 39 |  |  |  | 1900 |  |  |  | 2.96 |  | 126 |  |  | 480 | 150
2022-10-15 | 10:00 | A |  | 32 |  |  | 41 |  |  |  | 1920 |  |  | 5.34 |  |  | 134 |  |  | 460 | 150 | [5 empty] | 3.26 | 22.3
2022-10-15 | 11:00 | A |  | 44 |  |  | 39 |  |  |  | 1900 |  |  |  | 3 |  | 128 |  |  | 450 | 149
2022-10-15 | 11:45 | A |  | 37 |  |  | 40 |  |  |  | 1980 | [5 empty] | 134 |  |  | 470 | 151
2022-10-15 | 13:00 | A |  | 46 |  |  | 38 |  |  |  | 1970 |  |  |  | 3.1 |  | 134 |  |  | 480 | 150
2022-10-15 | 14:00 | A |  | 21 |  |  | 40 |  |  |  | 1960 | [5 empty] | 128 |  |  | 490 | 149
2022-10-15 | 15:45 | A |  | 48 |  |  | 40 |  |  |  | 1930 | [5 empty] | 126 |  |  | 460 | 150
2022-10-15 | 17:10 | B |  | 29 | 8.42 |  | 40 |  |  | 11.85 | 1920 | 53.54 | 2 |  |  |  | 134 |  |  | 460 | 150 |  | 45 | 43 | 10.42
2022-10-15 | 18:05 | B |  | 32 |  |  | 40 |  |  |  | 1890 |  |  |  | 2.69 |  | 128 |  |  | 450 | 150
2022-10-15 | 19:15 | B |  | 44 |  |  | 41 |  |  |  | 1880 |  |  | 5.26 |  |  | 134 |  |  | 460 | 150 | [5 empty] | 2.84 | 23.1
2022-10-15 | 20:42 | B |  | 37 |  |  | 39 |  |  |  | 1930 |  |  |  | 2.87 |  | 126 |  |  | 470 | 149
2022-10-15 | 21:30 | B |  | 21 |  |  | 39 |  |  |  | 1940 | [5 empty] | 138 |  |  | 470 | 149
2022-10-15 | 22:25 | B |  | 48 |  |  | 40 |  |  |  | 1900 |  |  |  | 3 |  | 126 |  |  | 450 | 150
2022-10-15 | 23:00 | B |  | 1 |  |  | 39 |  |  |  | 1920 | [5 empty] | 128 |  |  | 460 | 150
2022-10-15 | 23:40 | B |  | 12 |  |  | 39 |  |  |  | 1920 | [5 empty] | 134 |  |  | 460 | 150
2022-10-15 | 01:00 | C |  | 29 | 8.46 |  | 40 |  |  | 11.66 | 1890 | 53.54 | 1.96 |  | 2.79 |  | 128 |  |  | 460 | 150 |  | 44 | 42 | 10.42
2022-10-15 | 02:20 | C |  | 44 |  |  | 41 |  |  |  | 1940 | [5 empty] | 134 |  |  | 480 | 149
2022-10-15 | 03:10 | C |  | 46 |  |  | 40 |  |  |  | 1910 |  |  | 5.38 | 2.81 |  | 138 |  |  | 470 | 150 | [5 empty] | 3.13 | 22.7
2022-10-15 | 04:05 | C |  | 21 |  |  | 39 |  |  |  | 1930 | [5 empty] | 128 |  |  | 450 | 149
2022-10-15 | 05:30 | C |  | 1 |  |  | 40 |  |  |  | 1900 |  |  |  | 2.94 |  | 126 |  |  | 460 | 150
2022-10-15 | 06:10 | C |  | 12 |  |  | 41 |  |  |  | 1920 | [5 empty] | 138 |  |  | 470 | 151
2022-10-15 | 07:20 | C |  | 2 |  |  | 40 |  |  |  | 1940 | [5 empty] | 134 |  |  | 460 | 150
2022-10-17 | 08:40 | A |  | 44 | 8.39 |  | 42 |  |  | 10.75 | 1870 | 52.33 | 1.95 |  |  |  | 134 |  |  | 450 | 149 |  | 45 | 41 | 10.34
2022-10-17 | 10:00 | A |  | 37 |  |  | 43 |  |  |  | 1900 |  |  |  | 3.02 |  | 126 |  |  | 470 | 150
2022-10-17 | 11:15 | A |  | 29 |  |  | 42 |  |  |  | 1920 |  |  | 5.15 |  |  | 134 |  |  | 480 | 149 | [5 empty] | 2.98 | 23.4
2022-10-17 | 12:05 | A |  | 21 |  |  | 40 |  |  |  | 1950 |  |  |  | 2.94 |  | 128 |  |  | 440 | 149
2022-10-17 | 13:30 | A |  | 1 |  |  | 41 |  |  |  | 1910 | [5 empty] | 134 |  |  | 460 | 150
2022-10-17 | 14:15 | A |  | 21 |  |  | 39 |  |  |  | 1890 |  |  |  | 2.86 |  | 134 |  |  | 450 | 150
2022-10-17 | 15:40 | A |  | 1 |  |  | 40 |  |  |  | 1940 | [5 empty] | 128 |  |  | 470 | 149
2022-10-17 | 16:55 | B |  | 37 | 8.42 |  | 39 |  |  | 11.12 | 1980 | 52.33 | 1.92 |  |  |  | 126 |  |  | 490 | 149 |  | 44 | 40 | 10.34
2022-10-17 | 18:20 | B |  | 29 |  |  | 40 |  |  |  | 1940 |  |  |  | 2.97 |  | 134 |  |  | 480 | 149
2022-10-17 | 19:40 | B |  | 21 |  |  | 41 |  |  |  | 1890 |  |  | 5.21 |  |  | 128 |  |  | 460 | 149 | [5 empty] | 3.08 | 21.8
2022-10-17 | 20:50 | B |  | 1 |  |  | 40 |  |  |  | 1930 |  |  |  | 3.06 |  | 134 |  |  | 470 | 149
2022-10-17 | 21:40 | B |  | 2 |  |  | 42 |  |  |  | 1970 | [5 empty] | 126 |  |  | 480 | 149
2022-10-17 | 22:50 | B |  | 12 |  |  | 41 |  |  |  | 1950 |  |  |  | 2.85 |  | 138 |  |  | 470 | 149
2022-10-17 | 23:40 | B |  | 46 |  |  | 40 |  |  |  | 1910 | [5 empty] | 126 |  |  | 480 | 149
2022-10-17 | 00:42 | C |  | 44 | 8.53 |  | 39 |  |  | 11.58 | 1940 | 52.33 | 1.81 |  |  |  | 128 |  |  | 480 | 150 |  | 45 | 42 | 10.34
2022-10-17 | 01:45 | C |  | 21 |  |  | 39 |  |  |  | 1880 |  |  |  | 2.94 |  | 134 |  |  | 470 | 150
2022-10-17 | 02:35 | C |  | 1 |  |  | 40 |  |  |  | 1960 |  |  | 5.32 |  |  | 128 |  |  | 480 | 150 | [5 empty] | 3.31 | 22.6
2022-10-17 | 03:20 | C |  | 2 |  |  | 41 |  |  |  | 1990 |  |  |  | 2.89 |  | 134 |  |  | 490 | 149
2022-10-17 | 04:00 | C |  | 46 |  |  | 40 |  |  |  | 1890 | [5 empty] | 138 |  |  | 470 | 149
2022-10-17 | 05:00 | C |  | 30 |  |  | 39 |  |  |  | 1950 |  |  |  | 3.05 |  | 128 |  |  | 480 | 150
2022-10-17 | 06:55 | C |  | 2 |  |  | 39 |  |  |  | 1900 | [5 empty] | 126 |  |  | 470 | 149
2022-10-18 | 08:40 | A |  | 21 | 8.47 |  | 40 |  |  | 11.25 | 1950 | 53.92 | 1.89 |  |  |  | 134 |  |  | 480 | 149 |  | 45 | 40 | 10.36
2022-10-18 | 10:30 | A |  | 44 |  |  | 41 |  |  |  | 1910 |  |  |  | 2.8 |  | 126 |  |  | 470 | 149
2022-10-18 | 11:20 | A |  | 46 |  |  | 42 |  |  |  | 1890 |  |  | 5.31 |  |  | 134 |  |  | 450 | 150 | [5 empty] | 3.26 | 24.1
2022-10-18 | 12:15 | A |  | 37 |  |  | 40 |  |  |  | 1930 |  |  |  | 2.84 |  | 128 |  |  | 460 | 150
2022-10-18 | 13:50 | A |  | 2 |  |  | 39 |  |  |  | 1960 | [5 empty] | 134 |  |  | 490 | 149
2022-10-18 | 14:55 | A |  | 1 |  |  | 41 |  |  |  | 1900 |  |  |  | 2.93 |  | 134 |  |  | 450 | 150
2022-10-18 | 15:40 | A |  | 48 |  |  | 40 |  |  |  | 1920 | [5 empty] | 128 |  |  | 460 | 149
2022-10-18 | 17:00 | B |  | 21 | 8.43 |  | 41 |  |  | 11.62 | 1920 | 53.92 | 1.93 |  |  |  | 126 |  |  | 470 | 150 |  | 43 | 39 | 10.36
2022-10-18 | 18:25 | B |  | 44 |  |  | 40 |  |  |  | 1950 |  |  |  | 2.83 |  | 134 |  |  | 490 | 149
2022-10-18 | 19:40 | B |  | 2 |  |  | 41 |  |  |  | 1900 |  |  | 5.26 |  |  | 128 |  |  | 460 | 150 | [5 empty] | 3.13 | 23
2022-10-18 | 20:50 | B |  | 1 |  |  | 42 |  |  |  | 1880 |  |  |  | 2.92 |  | 134 |  |  | 450 | 151
2022-10-18 | 21:55 | B |  | 30 |  |  | 40 |  |  |  | 1940 | [5 empty] | 126 |  |  | 480 | 149
2022-10-18 | 22:50 | B |  | 33 |  |  | 41 |  |  |  | 1930 |  |  |  | 2.86 |  | 138 |  |  | 470 | 150
2022-10-18 | 23:40 | B |  | 33 |  |  | 40 |  |  |  | 1910 | [5 empty] | 126 |  |  | 460 | 149
2022-10-18 | 00:45 | C |  | 21 | 8.39 |  | 40 |  |  | 11.87 | 1940 | 53.92 | 1.97 |  |  |  | 128 |  |  | 470 | 150 |  | 45 | 41 | 10.36
2022-10-18 | 03:00 | C |  | 44 |  |  | 41 |  |  |  | 1920 |  |  |  | 3.02 |  | 134 |  |  | 470 | 149
2022-10-18 | 03:45 | C |  | 1 |  |  | 40 |  |  |  | 1960 |  |  | 5.24 |  |  | 128 |  |  | 480 | 149 | [5 empty] | 3.03 | 22.7
2022-10-18 | 04:40 | C |  | 30 |  |  | 40 |  |  |  | 1890 |  |  |  | 2.86 |  | 134 |  |  | 460 | 149
2022-10-18 | 05:40 | C |  | 33 |  |  | 39 |  |  |  | 1880 | [5 empty] | 138 |  |  | 460 | 150
2022-10-18 | 06:40 | C |  | 12 |  |  | 40 |  |  |  | 1940 |  |  |  | 2.85 |  | 128 |  |  | 470 | 150
2022-10-18 | 07:40 | C |  | 38 |  |  | 41 |  |  |  | 1950 | [5 empty] | 126 |  |  | 470 | 150
2022-10-19 | 08:40 | A |  | 44 | 8.41 |  | 39 |  |  | 11.36 | 1980 | 54.76 | 1.85 |  |  |  | 134 |  |  | 490 | 149 |  | 44 | 39 | 10.26
2022-10-19 | 09:12 | A |  | 1 |  |  | 40 |  |  |  | 1890 |  |  |  | 2.94 |  | 126 |  |  | 440 | 149
2022-10-19 | 10:00 | A |  | 46 |  |  | 38 |  |  |  | 1930 |  |  | 5.24 |  |  | 134 |  |  | 470 | 150 | [5 empty] | 2.98 | 23.2
2022-10-19 | 11:00 | A |  | 33 |  |  | 41 |  |  |  | 1900 |  |  |  | 2.98 |  | 128 |  |  | 450 | 150
2022-10-19 | 12:20 | A |  | 21 |  |  | 40 |  |  |  | 1950 | [5 empty] | 134 |  |  | 460 | 149
2022-10-19 | 13:50 | A |  | 25 |  |  | 41 |  |  |  | 1940 |  |  |  | 2.92 |  | 134 |  |  | 480 | 150
2022-10-19 | 15:50 | A |  | 38 |  |  | 39 |  |  |  | 1910 | [5 empty] | 128 |  |  | 450 | 149
2022-10-19 | 16:50 | B |  | 44 | 8.39 |  | 41 |  |  | 11.81 | 1920 | 54.76 | 1.87 |  |  |  | 126 |  |  | 460 | 149 |  | 43 | 40 | 10.26
2022-10-19 | 18:10 | B |  | 1 |  |  | 42 |  |  |  | 1880 |  |  |  | 2.85 |  | 134 |  |  | 450 | 150
2022-10-19 | 19:45 | B |  | 33 |  |  | 40 |  |  |  | 1940 |  |  | 5.29 |  |  | 128 |  |  | 480 | 151 | [5 empty] | 3.15 | 22.5
2022-10-19 | 20:50 | B |  | 21 |  |  | 40 |  |  |  | 1910 |  |  |  | 2.97 |  | 134 |  |  | 470 | 150
2022-10-19 | 21:45 | B |  | 38 |  |  | 41 |  |  |  | 1900 | [5 empty] | 126 |  |  | 460 | 149
2022-10-19 | 22:55 | B |  | 30 |  |  | 42 |  |  |  | 1890 |  |  |  | 3.01 |  | 138 |  |  | 470 | 149
2022-10-19 | 23:40 | B |  | 36 |  |  | 39 |  |  |  | 1960 | [5 empty] | 126 |  |  | 490 | 151
2022-10-19 | 00:45 | C |  | 44 | 8.33 |  | 41 |  |  | 11.58 | 1940 | 54.76 | 1.93 |  |  |  | 128 |  |  | 480 | 150 |  | 45 | 42 | 10.26
2022-10-19 | 01:40 | C |  | 46 |  |  | 40 |  |  |  | 1920 | [5 empty] | 134 |  |  | 480 | 150
2022-10-19 | 03:05 | C |  | 21 |  |  | 41 |  |  |  | 1940 |  |  | 5.2 | 2.81 |  | 128 |  |  | 470 | 150 | [5 empty] | 2.92 | 22.8
2022-10-19 | 04:10 | C |  | 25 |  |  | 41 |  |  |  | 1880 | [5 empty] | 134 |  |  | 460 | 149
2022-10-19 | 05:10 | C |  | 30 |  |  | 40 |  |  |  | 1900 |  |  |  | 2.9 |  | 138 |  |  | 460 | 149
2022-10-19 | 06:00 | C |  | 36 |  |  | 39 |  |  |  | 1950 | [5 empty] | 128 |  |  | 480 | 150
2022-10-19 | 06:50 | C |  | 32 |  |  | 41 |  |  |  | 1890 |  |  |  | 2.98 |  | 126 |  |  | 470 | 149
2022-10-19 | 07:40 | C |  | 2 |  |  | 40 |  |  |  | 1920 | [5 empty] | 128 |  |  | 460 | 150
2022-10-20 | 11:15 | A |  | 44 | 8.5 |  | 41 |  |  | 11.74 | 1990 | 54.97 | 1.54 |  |  |  | 134 |  |  | 490 | 149 |  | 45 | 41 | 10.04
2022-10-20 | 00:00 | A |  | 32 |  |  | 40 |  |  |  | 2000 |  |  |  | 2.82 |  | 126 |  |  | 480 | 150
2022-10-20 | 13:15 | A |  | 12 |  |  | 39 |  |  |  | 1970 |  |  | 5.18 |  |  | 134 |  |  | 450 | 149 | [5 empty] | 3.02 | 22.4
2022-10-20 | 14:35 | A |  | 36 |  |  | 39 |  |  |  | 1980 |  |  |  | 2.97 |  | 128 |  |  | 470 | 150
2022-10-20 | 15:15 | A |  | 25 |  |  | 40 |  |  |  | 1920 | [5 empty] | 134 |  |  | 460 | 149
2022-10-20 | 15:45 | A |  | 2 |  |  | 40 |  |  |  | 1960 |  |  |  | 3.06 |  | 134 |  |  | 480 | 149
2022-10-20 | 16:20 | A |  | 2 |  |  | 40 |  |  |  | 1980 | [5 empty] | 128 |  |  | 490 | 150
2022-10-20 | 16:50 | B |  | 32 | 8.44 |  | 39 |  |  | 11.48 | 1980 | 54.97 | 1.6 |  |  |  | 126 |  |  | 470 | 151 |  | 44 | 40 | 10.04
2022-10-20 | 18:20 | B |  | 36 |  |  | 40 |  |  |  | 1940 |  |  |  | 2.86 |  | 134 |  |  | 480 | 149
2022-10-20 | 19:40 | B |  | 2 |  |  | 39 |  |  |  | 1990 |  |  | 5.28 |  |  | 128 |  |  | 490 | 150 | [5 empty] | 3.19 | 24.6
2022-10-20 | 20:50 | B |  | 5 |  |  | 41 |  |  |  | 1920 |  |  |  | 2.93 |  | 134 |  |  | 460 | 149
2022-10-20 | 21:55 | B |  | 45 |  |  | 40 |  |  |  | 1970 | [5 empty] | 126 |  |  | 480 | 150
2022-10-20 | 22:45 | B |  | 5 |  |  | 40 |  |  |  | 1950 |  |  |  | 2.98 |  | 138 |  |  | 470 | 150
2022-10-20 | 23:50 | B |  | 2 |  |  | 39 |  |  |  | 1960 | [5 empty] | 126 |  |  | 480 | 149
2022-10-20 | 00:30 | C |  | 44 | 8.39 |  | 40 |  |  | 11.97 | 1920 | 54.97 | 1.65 |  |  |  | 128 |  |  | 480 | 150 |  | 45 | 42 | 10.04
2022-10-20 | 01:15 | C |  | 32 |  |  | 41 |  |  |  | 1900 |  |  |  | 2.97 |  | 134 |  |  | 460 | 150
2022-10-20 | 02:30 | C |  | 12 |  |  | 40 |  |  |  | 1940 |  |  | 5.34 |  |  | 128 |  |  | 480 | 150 | [5 empty] | 3.24 | 23.3
2022-10-20 | 03:00 | C |  | 36 |  |  | 39 |  |  |  | 1980 |  |  |  | 2.85 |  | 134 |  |  | 490 | 149
2022-10-20 | 04:10 | C |  | 2 |  |  | 39 |  |  |  | 1950 | [5 empty] | 138 |  |  | 480 | 150
2022-10-20 | 06:09 | C |  | 30 |  |  | 40 |  |  |  | 1990 |  |  |  | 2.9 |  | 128 |  |  | 490 | 149
2022-10-20 | 07:30 | C |  | 46 |  |  | 41 |  |  |  | 1970 | [5 empty] | 126 |  |  | 490 | 149
2022-10-21 | 08:30 | A |  | 46 | 8.48 |  | 42 |  |  | 11.68 | 1850 | 55.63 | 1.6 |  |  |  | 134 |  |  | 460 | 149 |  | 46 | 42 | 10.08
2022-10-21 | 09:30 | A |  | 30 |  |  | 41 |  |  |  | 1870 |  |  |  | 3.14 |  | 122 |  |  | 480 | 150
2022-10-21 | 10:40 | A |  | 28 |  |  | 40 |  |  |  | 1880 |  |  | 5.54 |  |  | 126 |  |  | 450 | 149 | [5 empty] | 3.38 | 23.2
2022-10-21 | 11:45 | A |  | 2 |  |  | 41 |  |  |  | 1980 |  |  |  | 2.98 |  | 126 |  |  | 470 | 149
2022-10-21 | 14:00 | A |  | 36 |  |  | 40 |  |  |  | 1930 | [5 empty] | 128 |  |  | 440 | 150
2022-10-21 | 15:10 | A |  | 44 |  |  | 41 |  |  |  | 1910 |  |  |  | 3.03 |  | 134 |  |  | 440 | 150
2022-10-21 | 16:10 | A |  | 36 |  |  | 42 |  |  |  | 1940 | [5 empty] | 122 |  |  | 460 | 149
2022-10-21 | 16:55 | B |  | 46 | 8.41 |  | 40 |  |  | 11.86 | 1960 | 55.63 | 1.67 |  |  |  | 126 |  |  | 480 | 149 |  | 45 | 41 | 10.08
2022-10-21 | 18:10 | B |  | 36 |  |  | 41 |  |  |  | 1910 |  |  |  | 3.06 |  | 122 |  |  | 450 | 150
2022-10-21 | 19:40 | B |  | 12 |  |  | 40 |  |  |  | 1940 | [5 empty] | 128 |  |  | 470 | 151 | [6 empty] | 24.7
2022-10-21 | 20:35 | B |  | 45 |  |  | 41 |  |  |  | 1900 |  |  | 5.57 | 2.98 |  | 134 |  |  | 460 | 149 | [5 empty] | 3.49
2022-10-21 | 21:50 | B |  | 37 |  |  | 42 |  |  |  | 1890 | [5 empty] | 126 |  |  | 440 | 149
2022-10-21 | 22:45 | B |  | 32 |  |  | 41 |  |  |  | 1920 |  |  |  | 3.01 |  | 128 |  |  | 460 | 151
2022-10-21 | 23:55 | B |  | 25 |  |  | 40 |  |  |  | 1930 | [5 empty] | 126 |  |  | 480 | 150
2022-10-21 | 00:35 | C |  | 30 | 8.53 |  | 40 |  |  | 12.1 | 1940 | 55.63 | 1.55 |  |  |  | 134 |  |  | 470 | 150 |  | 45 | 43 | 10.08
2022-10-21 | 01:15 | C |  | 28 |  |  | 41 |  |  |  | 1920 |  |  |  | 2.85 |  | 126 |  |  | 470 | 150
2022-10-21 | 02:00 | C |  | 2 |  |  | 42 |  |  |  | 1890 |  |  | 5.34 |  |  | 128 |  |  | 460 | 150 | [5 empty] | 3.21 | 24.3
2022-10-21 | 03:00 | C |  | 44 |  |  | 40 |  |  |  | 1920 |  |  |  | 2.96 |  | 134 |  |  | 460 | 149
2022-10-21 | 04:00 | C |  | 12 |  |  | 41 |  |  |  | 1950 | [5 empty] | 122 |  |  | 470 | 150
2022-10-21 | 05:20 | C |  | 56 |  |  | 42 |  |  |  | 1940 |  |  |  | 3 |  | 128 |  |  | 460 | 150
2022-10-21 | 07:10 | C |  | 25 |  |  | 40 |  |  |  | 1960 | [5 empty] | 126 |  |  | 470 | 150
2022-10-21 | 07:50 | C |  | 56 |  |  | 41 |  |  |  | 1930 | [5 empty] | 128 |  |  | 460 | 149
2022-10-21 | 08:30 | A |  | 46 | 8.48 |  | 42 |  |  | 11.68 | 1850 | 55.63 | 1.6 |  |  |  | 134 |  |  | 460 | 149 |  | 46 | 42 | 10.08
2022-10-21 | 09:30 | A |  | 30 |  |  | 41 |  |  |  | 1870 |  |  |  | 3.14 |  | 122 |  |  | 480 | 150
2022-10-21 | 10:40 | A |  | 28 |  |  | 40 |  |  |  | 1880 |  |  | 5.54 |  |  | 126 |  |  | 450 | 149 | [5 empty] | 3.38 | 23.2
2022-10-21 | 11:45 | A |  | 2 |  |  | 41 |  |  |  | 1980 |  |  |  | 2.98 |  | 126 |  |  | 470 | 149
2022-10-21 | 14:00 | A |  | 36 |  |  | 40 |  |  |  | 1930 | [5 empty] | 128 |  |  | 440 | 150
2022-10-21 | 15:10 | A |  | 44 |  |  | 41 |  |  |  | 1910 |  |  |  | 3.03 |  | 134 |  |  | 440 | 150
2022-10-21 | 16:10 | A |  | 36 |  |  | 42 |  |  |  | 1940 | [5 empty] | 122 |  |  | 460 | 149
2022-10-21 | 16:55 | B |  | 46 | 8.41 |  | 40 |  |  | 11.86 | 1960 | 55.63 | 1.67 |  |  |  | 126 |  |  | 480 | 149 |  | 45 | 41 | 10.08
2022-10-21 | 18:10 | B |  | 36 |  |  | 41 |  |  |  | 1910 |  |  |  | 3.06 |  | 122 |  |  | 450 | 150
2022-10-21 | 19:40 | B |  | 12 |  |  | 40 |  |  |  | 1940 | [5 empty] | 128 |  |  | 470 | 151 | [6 empty] | 24.7
2022-10-21 | 20:35 | B |  | 45 |  |  | 41 |  |  |  | 1900 |  |  | 5.57 | 2.98 |  | 134 |  |  | 460 | 149 | [5 empty] | 3.49
2022-10-21 | 21:50 | B |  | 37 |  |  | 42 |  |  |  | 1890 | [5 empty] | 126 |  |  | 440 | 149
2022-10-21 | 22:45 | B |  | 32 |  |  | 41 |  |  |  | 1920 |  |  |  | 3.01 |  | 128 |  |  | 460 | 151
2022-10-21 | 23:55 | B |  | 25 |  |  | 40 |  |  |  | 1930 | [5 empty] | 126 |  |  | 480 | 150
2022-10-21 | 00:35 | C |  | 30 | 8.53 |  | 40 |  |  | 12.1 | 1940 | 55.63 | 1.55 |  |  |  | 134 |  |  | 470 | 150 |  | 45 | 43 | 10.08
2022-10-21 | 01:15 | C |  | 28 |  |  | 41 |  |  |  | 1920 |  |  |  | 2.85 |  | 126 |  |  | 470 | 150
2022-10-21 | 02:00 | C |  | 2 |  |  | 42 |  |  |  | 1890 |  |  | 5.34 |  |  | 128 |  |  | 460 | 150 | [5 empty] | 3.21 | 24.3
2022-10-21 | 03:00 | C |  | 44 |  |  | 40 |  |  |  | 1920 |  |  |  | 2.96 |  | 134 |  |  | 460 | 149
2022-10-21 | 04:00 | C |  | 12 |  |  | 41 |  |  |  | 1950 | [5 empty] | 122 |  |  | 470 | 150
2022-10-21 | 05:20 | C |  | 56 |  |  | 42 |  |  |  | 1940 |  |  |  | 3 |  | 128 |  |  | 460 | 150
2022-10-21 | 07:10 | C |  | 25 |  |  | 40 |  |  |  | 1960 | [5 empty] | 126 |  |  | 470 | 150
2022-10-21 | 07:50 | C |  | 56 |  |  | 41 |  |  |  | 1930 | [5 empty] | 128 |  |  | 460 | 149