## Sheet1
Date | Shift | LOI (%) | Inert Fines (%) | Moisture (%) | GFN/AFS (no) | Wet Tensile Strength (gm/cm2) | Active Clay (%) | Erosion Scab % | LOI (%)_bins | Inert Fines (%)_bins | Moisture (%)_bins | GFN/AFS (no)_bins | Wet Tensile Strength (gm/cm2)_bins | Active Clay (%)_bins
2022-01-03 | B | 5.25 | 2.6 | 2.936667 | 58.91 | 24.26667 | 8.436667 | 0 | [5.226, 5.306) | [2.524, 2.621) | [2.928, 2.945) | [58.732, 59.089) | [24.108, 24.555) | [8.419, 8.44)
2022-01-03 | C | 5.25 | 2.56 | 2.906 | 58.91 | 24.84 | 8.446 | 0 | [5.226, 5.306) | [2.524, 2.621) | [2.895, 2.912) | [58.732, 59.089) | [24.555, 25.002) | [8.44, 8.461)
2022-01-04 | A | 5.25 | 2.693333 | 2.956667 | 59.14333 | 24.63333 | 8.503333 | 0 | [5.226, 5.306) | [2.621, 2.719) | [2.945, 2.962) | [59.089, 59.445) | [24.555, 25.002) | [8.503, 8.524)
2022-01-04 | C | 5.25 | 2.741429 | 3.018571 | 59.26 | 24.87143 | 8.518571 | 6.730769 | [5.226, 5.306) | [2.719, 2.816) | [3.011, 3.028) | [59.089, 59.445) | [24.555, 25.002) | [8.503, 8.524)
2022-01-05 | A | 6.06 | 2.76 | 2.98 | 58.39 | 23.9 | 8.45 | 0 | [6.034, 6.115) | [2.719, 2.816) | [2.978, 2.995) | [58.376, 58.732) | [23.66, 24.108) | [8.44, 8.461)
2022-01-05 | B | 6.06 | 2.8 | 2.97 | 58.39 | 24.24 | 8.406 | 0.3656307 | [6.034, 6.115) | [2.719, 2.816) | [2.962, 2.978) | [58.376, 58.732) | [24.108, 24.555) | [8.398, 8.419)
2022-01-05 | C | 5.9725 | 2.725 | 2.84375 | 58.39 | 24.8625 | 8.4775 | 0 | [5.953, 6.034) | [2.719, 2.816) | [2.829, 2.846) | [58.376, 58.732) | [24.555, 25.002) | [8.461, 8.482)
2022-01-06 | A | 6.045 | 2.788333 | 2.98 | 59.065 | 24.56667 | 8.496667 | 0 | [6.034, 6.115) | [2.719, 2.816) | [2.978, 2.995) | [58.732, 59.089) | [24.555, 25.002) | [8.482, 8.503)
2022-01-06 | C | 6.0675 | 2.865 | 2.94375 | 59.2 | 24.675 | 8.39 | 3.488372 | [6.034, 6.115) | [2.816, 2.913) | [2.928, 2.945) | [59.089, 59.445) | [24.555, 25.002) | [8.377, 8.398)
2022-01-07 | A | 5.776667 | 2.59 | 2.983333 | 58.88 | 23.6 | 8.43 | 2.644231 | [5.711, 5.792) | [2.524, 2.621) | [2.978, 2.995) | [58.732, 59.089) | [23.213, 23.66) | [8.419, 8.44)
2022-01-07 | B | 5.713333 | 2.61 | 2.973333 | 58.88 | 24.4 | 8.403333 | 0 | [5.711, 5.792) | [2.524, 2.621) | [2.962, 2.978) | [58.732, 59.089) | [24.108, 24.555) | [8.398, 8.419)
2022-01-08 | B | 5.386667 | 2.673333 | 2.97 | 59.12 | 24.68333 | 8.476667 | 0.591716 | [5.306, 5.387) | [2.621, 2.719) | [2.962, 2.978) | [59.089, 59.445) | [24.555, 25.002) | [8.461, 8.482)
2022-01-08 | C | 5.363333 | 2.63 | 2.923333 | 59.12 | 24.84444 | 8.52 | 0.09496676 | [5.306, 5.387) | [2.621, 2.719) | [2.912, 2.928) | [59.089, 59.445) | [24.555, 25.002) | [8.503, 8.524)
2022-01-10 | B | 5.365 | 2.54 | 2.8775 | 57.08 | 24.8 | 8.48 | 0 | [5.306, 5.387) | [2.524, 2.621) | [2.862, 2.879) | [56.952, 57.308) | [24.555, 25.002) | [8.461, 8.482)
2022-01-10 | C | 5.275 | 2.63 | 2.973333 | 57.08 | 24 | 8.39 | 0 | [5.226, 5.306) | [2.621, 2.719) | [2.962, 2.978) | [56.952, 57.308) | [23.66, 24.108) | [8.377, 8.398)
2022-01-11 | A | 5.26 | 2.49 | 2.921667 | 57.19 | 25.3 | 8.46 | 0 | [5.226, 5.306) | [2.427, 2.524) | [2.912, 2.928) | [56.952, 57.308) | [25.002, 25.45) | [8.44, 8.461)
2022-01-11 | B | 5.26 | 2.52 | 2.934286 | 57.19 | 25.12857 | 8.43 | 0 | [5.226, 5.306) | [2.427, 2.524) | [2.928, 2.945) | [56.952, 57.308) | [25.002, 25.45) | [8.419, 8.44)
2022-01-11 | C | 5.26 | 2.585714 | 2.935714 | 57.19 | 24.21429 | 8.364286 | 0 | [5.226, 5.306) | [2.524, 2.621) | [2.928, 2.945) | [56.952, 57.308) | [24.108, 24.555) | [8.356, 8.377)
2022-01-12 | B | 5.39 | 2.516667 | 2.78 | 58.79 | 24.7 | 8.523333 | 0.2751032 | [5.387, 5.468) | [2.427, 2.524) | [2.779, 2.796) | [58.732, 59.089) | [24.555, 25.002) | [8.503, 8.524)
2022-01-12 | C | 5.39 | 2.59 | 2.906667 | 58.79 | 23.7 | 8.45 | 0 | [5.387, 5.468) | [2.524, 2.621) | [2.895, 2.912) | [58.732, 59.089) | [23.66, 24.108) | [8.44, 8.461)
2022-01-13 | A | 5.45 | 2.44 | 2.947 | 58.48 | 24.9 | 8.48 | 0.204918 | [5.387, 5.468) | [2.427, 2.524) | [2.945, 2.962) | [58.376, 58.732) | [24.555, 25.002) | [8.461, 8.482)
2022-01-13 | C | 5.45 | 2.49 | 2.97 | 58.48 | 24.3 | 8.43 | 1.204819 | [5.387, 5.468) | [2.427, 2.524) | [2.962, 2.978) | [58.376, 58.732) | [24.108, 24.555) | [8.419, 8.44)
2022-01-14 | B | 5.58 | 2.361429 | 2.948571 | 58.53 | 24.8 | 8.478571 | 0 | [5.549, 5.63) | [2.329, 2.427) | [2.945, 2.962) | [58.376, 58.732) | [24.555, 25.002) | [8.461, 8.482)
2022-01-14 | C | 5.58 | 2.35 | 2.927143 | 58.53 | 24.6 | 8.49 | 0 | [5.549, 5.63) | [2.329, 2.427) | [2.912, 2.928) | [58.376, 58.732) | [24.555, 25.002) | [8.482, 8.503)
2022-01-15 | A | 5.49 | 2.33 | 2.921429 | 58.87 | 25.3 | 8.43 | 0 | [5.468, 5.549) | [2.329, 2.427) | [2.912, 2.928) | [58.732, 59.089) | [25.002, 25.45) | [8.419, 8.44)
2022-01-15 | C | 5.49 | 2.262 | 2.93 | 58.87 | 24.18 | 8.498 | 0.2534854 | [5.468, 5.549) | [2.232, 2.329) | [2.928, 2.945) | [58.732, 59.089) | [24.108, 24.555) | [8.482, 8.503)
2022-01-17 | A | 5.49 | 2.52125 | 3.02 | 59.33875 | 24.525 | 8.53125 | 0 | [5.468, 5.549) | [2.427, 2.524) | [3.011, 3.028) | [59.089, 59.445) | [24.108, 24.555) | [8.524, 8.545)
2022-01-17 | B | 5.49 | 2.924 | 3.026 | 60.12 | 24.84 | 8.616 | 0 | [5.468, 5.549) | [2.913, 3.011) | [3.011, 3.028) | [59.801, 60.157) | [24.555, 25.002) | [8.607, 8.628)
2022-01-17 | C | 5.49 | 2.97 | 2.944286 | 60.12 | 24.3 | 8.57 | 0 | [5.468, 5.549) | [2.913, 3.011) | [2.928, 2.945) | [59.801, 60.157) | [24.108, 24.555) | [8.565, 8.586)
2022-01-18 | A | 5.49 | 2.75 | 2.9925 | 59.29 | 25.4 | 8.53 | 0 | [5.468, 5.549) | [2.719, 2.816) | [2.978, 2.995) | [59.089, 59.445) | [25.002, 25.45) | [8.524, 8.545)
2022-01-22 | A | 5.535 | 3.09 | 2.913333 | 58.955 | 24.65 | 8.46 | 0 | [5.468, 5.549) | [3.011, 3.108) | [2.912, 2.928) | [58.732, 59.089) | [24.555, 25.002) | [8.44, 8.461)
2022-01-22 | B | 5.6775 | 3.45625 | 3 | 58.62 | 23.55 | 8.36375 | 0 | [5.63, 5.711) | [3.4, 3.498) | [2.995, 3.011) | [58.376, 58.732) | [23.213, 23.66) | [8.356, 8.377)
2022-01-22 | C | 5.486 | 3.34 | 2.97 | 58.62 | 24.1 | 8.48 | 0 | [5.468, 5.549) | [3.303, 3.4) | [2.962, 2.978) | [58.376, 58.732) | [23.66, 24.108) | [8.461, 8.482)
2022-01-23 | A | 5.82 | 2.83 | 2.871429 | 58.96 | 24.7 | 8.52 | 0 | [5.792, 5.872) | [2.816, 2.913) | [2.862, 2.879) | [58.732, 59.089) | [24.555, 25.002) | [8.503, 8.524)
2022-01-23 | C | 5.593333 | 2.906667 | 2.92 | 58.96 | 24.06667 | 8.443333 | 0.3355705 | [5.549, 5.63) | [2.816, 2.913) | [2.912, 2.928) | [58.732, 59.089) | [23.66, 24.108) | [8.44, 8.461)
2022-01-24 | A | 5.56 | 3.08 | 3.018333 | 58.74667 | 24.63333 | 8.53 | 0.5050505 | [5.549, 5.63) | [3.011, 3.108) | [3.011, 3.028) | [58.732, 59.089) | [24.555, 25.002) | [8.524, 8.545)
2022-01-24 | B | 5.756 | 3.202 | 3.006 | 58.64 | 23.94 | 8.538 | 0 | [5.711, 5.792) | [3.108, 3.206) | [2.995, 3.011) | [58.376, 58.732) | [23.66, 24.108) | [8.524, 8.545)
2022-01-24 | C | 5.46 | 3.17 | 2.986667 | 58.64 | 23.9 | 8.57 | 0 | [5.387, 5.468) | [3.108, 3.206) | [2.978, 2.995) | [58.376, 58.732) | [23.66, 24.108) | [8.565, 8.586)
2022-01-25 | A | 5.554444 | 3.014444 | 3.087778 | 58.42889 | 24.45556 | 8.547778 | 0.1508296 | [5.549, 5.63) | [3.011, 3.108) | [3.077, 3.094) | [58.376, 58.732) | [24.108, 24.555) | [8.545, 8.565)
2022-01-25 | B | 5.465 | 2.856667 | 3.02 | 58.26 | 24.15 | 8.563333 | 0 | [5.387, 5.468) | [2.816, 2.913) | [3.011, 3.028) | [58.02, 58.376) | [24.108, 24.555) | [8.545, 8.565)
2022-01-25 | C | 5.38 | 2.87 | 2.988571 | 58.26 | 24.1 | 8.55 | 0 | [5.306, 5.387) | [2.816, 2.913) | [2.978, 2.995) | [58.02, 58.376) | [23.66, 24.108) | [8.545, 8.565)
2022-01-27 | B | 5.41 | 3.23 | 2.975 | 57.09 | 23.4 | 8.43 | 0 | [5.387, 5.468) | [3.206, 3.303) | [2.962, 2.978) | [56.952, 57.308) | [23.213, 23.66) | [8.419, 8.44)
2022-01-27 | C | 5.476667 | 3.174444 | 2.968889 | 57.09 | 24.06667 | 8.485556 | 0.1392758 | [5.468, 5.549) | [3.108, 3.206) | [2.962, 2.978) | [56.952, 57.308) | [23.66, 24.108) | [8.482, 8.503)
2022-01-28 | A | 5.564286 | 2.924286 | 3.04 | 58.03286 | 24.08571 | 8.495714 | 0 | [5.549, 5.63) | [2.913, 3.011) | [3.028, 3.044) | [58.02, 58.376) | [23.66, 24.108) | [8.482, 8.503)
2022-01-28 | B | 5.753333 | 2.873333 | 3.011667 | 58.19 | 24.25 | 8.506667 | 0 | [5.711, 5.792) | [2.816, 2.913) | [3.011, 3.028) | [58.02, 58.376) | [24.108, 24.555) | [8.503, 8.524)
2022-01-28 | C | 5.335 | 2.975 | 2.9825 | 58.19 | 24.825 | 8.405 | 0 | [5.306, 5.387) | [2.913, 3.011) | [2.978, 2.995) | [58.02, 58.376) | [24.555, 25.002) | [8.398, 8.419)
2022-01-29 | B | 5.25 | 3.08 | 2.993333 | 57.56 | 24.2 | 8.46 | 0.15625 | [5.226, 5.306) | [3.011, 3.108) | [2.978, 2.995) | [57.308, 57.664) | [24.108, 24.555) | [8.44, 8.461)
2022-01-29 | C | 5.33 | 3.01 | 2.992857 | 57.56 | 23.7 | 8.53 | 0 | [5.306, 5.387) | [2.913, 3.011) | [2.978, 2.995) | [57.308, 57.664) | [23.66, 24.108) | [8.524, 8.545)
2022-01-30 | A | 5.5475 | 3.03 | 2.9925 | 57.06 | 24.2 | 8.45 | 0 | [5.468, 5.549) | [3.011, 3.108) | [2.978, 2.995) | [56.952, 57.308) | [24.108, 24.555) | [8.44, 8.461)
2022-01-30 | C | 5.45875 | 3.07875 | 2.9575 | 57.06 | 25.125 | 8.40125 | 0.1488095 | [5.387, 5.468) | [3.011, 3.108) | [2.945, 2.962) | [56.952, 57.308) | [25.002, 25.45) | [8.398, 8.419)
2022-01-31 | A | 5.53 | 2.91 | 2.97 | 58.9 | 23.9 | 8.41 | 0 | [5.468, 5.549) | [2.816, 2.913) | [2.962, 2.978) | [58.732, 59.089) | [23.66, 24.108) | [8.398, 8.419)
2022-01-31 | B | 5.53 | 2.79 | 2.9825 | 58.9 | 24.9 | 8.53 | 0 | [5.468, 5.549) | [2.719, 2.816) | [2.978, 2.995) | [58.732, 59.089) | [24.555, 25.002) | [8.524, 8.545)