## Sheet-1
PreparedSand
Date | Time | Shift | Heat No. | Component Id | Active Clay (%) | Ambient Temperature (C) | Compactability (%) | Cone Jolt Test (no) | Dry Compression Strength (gm/cm2) | Friability Index (%) | GCS (gm/cm2) | GFN/AFS (no) | Inert Fines (%) | LOI (%) | Moisture (%) | Oolitics (%) | Permeability (no) | Relative Humidity (%) | Shatter Index No. (No) | Shear Strength (gm/cm2) | Specimen Weight (gm) | Split Strength (gm/cm2) | Temp. of Sand after mix.(C) | Temp. of Sand before mix.(C) | Total Clay (%) | Volatile Combustible Matter - VCM (%) | Volatile Matter (%) | Wet Tensile Strength (N/cm2) | pH Value (no)
2023-01-02 | 11:45 | A |  | H1028 | 8.51 |  | 42 |  |  |  | 1840 | 58.27 | 2.21 | 5.4 | 3.72 |  | 119 |  |  | 400 | 150 | 320 | 39.4 | 38.2 | 10.72 |  |  | 0.24 | 8.04
2023-01-02 | 15:18 | B |  | H0881 | 8.25 |  | 40 |  |  |  | 1850 | 58.27 | 2.31 | 5.4 | 3.58 |  | 125 |  |  | 420 | 148 | 350 | 41.2 | 39.6 | 10.56 |  |  | 0.24 | 8.43
2023-01-02 | 20:16 | B |  | H1120 | 8.51 |  | 42 |  |  |  | 1790 |  | 2.11 | 5.2 | 3.64 |  | 128 |  |  | 420 | 148 | 360 | 40.9 | 39.2 | 10.62 |  |  | 0.24 | 8.48
2023-01-02 | 23:15 | C |  | H0836 | 8.77 |  | 42 |  |  |  | 1830 | 58.27 | 2.05 | 5 | 3.86 |  | 125 |  |  | 440 | 148 | 320 | 41.8 | 40.6 | 10.82 |  |  | 0.23 | 8.6
2023-01-02 | 04:00 | C |  | H0880 | 8.61 |  | 41 |  |  |  | 1800 | 58.27 | 2.31 | 5.2 | 3.78 |  | 122 |  |  | 420 | 148 | 300 | 41.2 | 39.2 | 10.92 |  |  | 0.23 | 8.64
2023-01-03 | 07:10 | A |  | H0352 | 8.51 |  | 41 |  |  |  | 1910 | 56.1 | 2.17 | 5 | 3.94 |  | 122 |  |  | 430 | 150 | 310 | 42.4 | 40.5 | 10.68 |  |  | 0.25 | 8.88
2023-01-03 | 12:20 | A |  | H1000 | 8.77 |  | 39 |  |  |  | 1940 | 56.1 | 2.07 | 5.4 | 3.65 |  | 125 |  |  | 420 | 150 | 350 | 41.9 | 40.3 | 10.84 |  |  | 0.25 | 8.95
2023-01-03 | 15:20 | B |  | H0880 | 8.66 |  | 41 |  |  |  | 1830 | 56.1 | 2.38 | 5.2 | 3.54 |  | 125 |  |  | 430 | 148 | 350 | 41.6 | 39.8 | 11.04 |  |  | 0.25 | 8.84
2023-01-03 | 20:16 | B |  | H0713 | 8.77 |  | 41 |  |  |  | 1790 |  | 2.37 | 5 | 3.62 |  | 128 |  |  | 420 | 148 | 360 | 41.8 | 40.1 | 11.14 |  |  | 0.24 | 8.89
2023-01-03 | 23:20 | C |  | H0836 | 8.15 |  | 39 |  |  |  | 1780 | 56.1 | 2.91 | 4.8 | 3.64 |  | 122 |  |  | 400 | 148 | 300 | 42.4 | 41.2 | 11.06 |  |  | 0.24 | 8.73
2023-01-03 | 04:15 | C |  | H0769 | 8.25 |  | 40 |  |  |  | 1800 | 56.1 | 2.63 | 5 | 3.59 |  | 125 |  |  | 420 | 148 | 330 | 41.6 | 40.3 | 10.88 |  |  | 0.23 | 8.77
2023-01-04 | 07:15 | A |  | H1000 | 8.25 |  | 41 |  |  |  | 1860 | 56.83 | 2.45 | 4.8 | 3.53 |  | 125 |  |  | 410 | 150 | 310 | 41.2 | 40.4 | 10.7 |  |  | 0.24 | 8.9
2023-01-04 | 12:25 | A |  | H1232 | 8.74 |  | 39 |  |  |  | 1850 | 56.83 | 2.72 | 4.6 | 3.4 |  | 125 |  |  | 430 | 150 | 340 | 42.5 | 40.7 | 10.46 |  |  | 0.22 | 8.82
2023-01-04 | 16:08 | B |  | H1205 | 8.35 |  | 40 |  |  |  | 1840 |  | 2.19 | 4.8 | 3.38 |  | 128 |  |  | 420 | 148 | 350 | 41.3 | 39.8 | 10.54 |  |  | 0.23 | 8.79
2023-01-04 | 20:16 | C |  | H0836 | 8.3 |  | 41 |  |  |  | 1850 | 56.83 | 2.32 | 4.6 | 3.32 |  | 128 |  |  | 430 | 148 | 340 | 41.6 | 39.4 | 10.62 |  |  | 0.24 | 8.86
2023-01-04 | 23:20 | C |  | H0481 | 8.25 |  | 40 |  |  |  | 1810 | 56.83 | 2.35 | 5.2 | 3.6 |  | 125 |  |  | 400 | 148 | 310 | 41.1 | 39.8 | 10.6 |  |  | 0.23 | 8.76
2023-01-04 | 04:05 | C |  | H1148 | 8.15 |  | 41 |  |  |  | 1800 | 56.83 | 2.53 | 5 | 3.76 |  | 122 |  |  | 400 | 148 | 308 | 40.7 | 39.6 | 10.68 |  |  | 0.22 | 8.73
2023-01-05 | 08:15 | A |  | H0352 | 8.48 |  | 41 |  |  |  | 1820 | 55.53 | 2.72 | 4.8 | 3.44 |  | 133 |  |  | 410 | 150 | 320 | 41.2 | 40.6 | 10.2 |  |  | 0.23 | 8.65
2023-01-05 | 12:10 | A |  | H1219 | 8.74 |  | 42 |  |  |  | 1850 | 55.53 | 2.64 | 4.8 | 3.49 |  | 138 |  |  | 440 | 150 | 360 | 40.3 | 40.1 | 10.38 |  |  | 0.24 | 8.73
2023-01-05 | 15:22 | B |  | H0880 | 8.63 |  | 42 |  |  |  | 1850 | 55.53 | 2.61 | 4.8 | 3.41 |  | 128 |  |  | 420 | 148 | 350 | 40.8 | 39.6 | 10.24 |  |  | 0.25 | 8.82
2023-01-05 | 20:16 | B |  | H1120 | 8.58 |  | 42 |  |  |  | 1840 |  | 2.74 | 4.8 | 3.58 |  | 125 |  |  | 420 | 148 | 360 | 41.2 | 39.8 | 10.32 |  |  | 0.24 | 8.89
2023-01-05 | 23:30 | C |  | H0836 | 8.74 |  | 41 |  |  |  | 1830 | 55.53 | 2.72 | 4.8 | 3.59 |  | 133 |  |  | 400 | 148 | 300 | 40.6 | 39.4 | 10.46 |  |  | 0.23 | 8.78
2023-01-05 | 04:30 | C |  | H0916 | 8.63 |  | 42 |  |  |  | 1800 | 55.53 | 2.97 | 4.8 | 3.54 |  | 125 |  |  | 410 | 148 | 330 | 41.1 | 40.3 | 10.6 |  |  | 0.23 | 8.76
2023-01-06 | 07:10 | A |  | H0783 | 8.74 |  | 42 |  |  |  | 1860 | 55.44 | 2.6 | 5.2 | 3.78 |  | 128 |  |  | 420 | 150 | 310 | 40.6 | 39.3 | 10.34 |  |  | 0.25 | 8.59
2023-01-06 | 12:15 | A |  | H0713 | 8.99 |  | 40 |  |  |  | 1830 | 55.44 | 2.45 | 5.2 | 3.71 |  | 125 |  |  | 410 | 150 | 330 | 41.9 | 40.5 | 10.44 |  |  | 0.23 | 8.54
2023-01-06 | 15:20 | B |  | H0878 | 8.25 |  | 40 |  |  |  | 1840 | 55.44 | 2.53 | 5.2 | 3.56 |  | 125 |  |  | 420 | 147 | 350 | 40.9 | 39.2 | 10.78 |  |  | 0.24 | 8.25
2023-01-06 | 20:04 | B |  | H0162 | 8.35 |  | 41 |  |  |  | 1850 |  | 2.37 | 5 | 3.48 |  | 128 |  |  | 430 | 148 | 360 | 41.4 | 39.6 | 10.72 |  |  | 0.23 | 8.58
2023-01-06 | 12:00 | C |  | H1148 | 8.77 |  | 42 |  |  |  | 1820 | 55.44 | 2.67 | 5.6 | 4.05 |  | 122 |  |  | 440 | 148 | 370 | 42.2 | 41.4 | 11.44 |  |  | 0.25 | 8.52
2023-01-06 | 04:00 | C |  | H0916 | 8.51 |  | 41 |  |  |  | 1800 |  | 2.69 | 5.2 | 3.65 |  | 125 |  |  | 420 | 148 | 340 | 41 | 40.2 | 11.2 |  |  | 0.24 | 8.57
2023-01-07 | 07:15 | A |  | H0836 | 8.77 |  | 40 |  |  |  | 1820 | 55.7 | 1.89 | 5.2 | 3.64 |  | 125 |  |  | 440 | 150 | 310 | 41.7 | 40.4 | 10.66 |  |  | 0.27 | 8.46
2023-01-07 | 12:10 | A |  | H1148 | 8.56 |  | 39 |  |  |  | 1790 | 55.7 | 2.18 | 5.4 | 3.62 |  | 122 |  |  | 420 | 150 | 300 | 42.8 | 40.6 | 10.74 |  |  | 0.24 | 8.55
2023-01-07 | 16:13 | B |  | H1219 | 8.61 |  | 39 |  |  |  | 1770 | 55.7 | 2.47 | 5.4 | 3.54 |  | 119 |  |  | 420 | 148 | 340 | 41.6 | 39.9 | 11.08 |  |  | 0.24 | 8.68
2023-01-07 | 20:19 | B |  | H0836 | 8.77 |  | 41 |  |  |  | 1780 |  | 2.39 | 5.4 | 3.61 |  | 128 |  |  | 430 | 148 | 350 | 41.4 | 39.6 | 11.16 |  |  | 0.24 | 8.61
2023-01-07 | 23:15 | C |  | H0886 | 8.72 |  | 40 |  |  |  | 1800 | 55.7 | 2.38 | 5.4 | 3.75 |  | 115 |  |  | 420 | 148 | 330 | 41.4 | 40.6 | 11.1 |  |  | 0.22 | 8.59
2023-01-07 | 05:15 | C |  | H0640 | 8.77 |  | 41 |  |  |  | 1780 |  | 2.23 | 5.2 | 3.6 |  | 122 |  |  | 400 | 148 | 300 | 40.2 | 39.6 | 11 |  |  | 0.22 | 8.56
2023-01-09 | 08:06 | A |  | H0642 | 8.61 |  | 41 |  |  |  | 1760 | 60.16 | 2.45 | 5 | 3.68 |  | 125 |  |  | 420 | 148 | 350 | 41.6 | 40.2 | 11.06 |  |  | 0.23 | 8.72
2023-01-09 | 12:19 | B |  | H0678 | 8.56 |  | 40 |  |  |  | 1750 | 55.26 | 2.82 | 5.4 | 3.74 |  | 122 |  |  | 420 | 148 | 350 | 41.4 | 39.8 | 11.38 |  |  | 0.23 | 8.8
2023-01-09 | 15:15 | B |  | H0162 | 8.87 |  | 40 |  |  |  | 1800 | 55.26 | 2.17 | 5.4 | 3.75 |  | 119 |  |  | 400 | 148 | 310 | 42.3 | 41.6 | 11.04 |  |  | 0.27 | 8.68
2023-01-09 | 20:10 | B |  | H0352 | 8.77 |  | 41 |  |  |  | 1780 | 55.26 | 2.43 | 5.6 | 3.9 |  | 125 |  |  | 420 | 148 | 330 | 40.8 | 39.9 | 11.2 |  |  | 0.26 | 8.69
2023-01-09 | 04:15 | C |  | H0713 | 8.51 |  | 42 |  |  |  | 1810 | 55.26 | 2.65 | 5.8 | 4.13 |  | 122 |  |  | 440 | 150 | 320 | 40.1 | 38.4 | 11.16 |  |  | 0.23 | 8.65
2023-01-10 | 07:34 | A |  | H0836 | 8.56 |  | 41 |  |  |  | 1760 |  | 2.64 | 5.4 | 3.72 |  | 122 |  |  | 420 | 148 | 350 | 40.6 | 39.4 | 11.2 |  |  | 0.24 | 8.58
2023-01-10 | 12:10 | A |  | H1127 | 8.51 |  | 41 |  |  |  | 1780 | 57.68 | 3.07 | 5.4 | 3.69 |  | 125 |  |  | 430 | 148 | 360 | 41.2 | 39.6 | 11.58 |  |  | 0.23 | 8.71
2023-01-10 | 16:15 | B |  | H0352 | 8.25 |  | 39 |  |  |  | 1700 | 57.68 | 2.37 | 5.2 | 3.45 |  | 125 |  |  | 410 | 148 | 320 | 39.8 | 38.6 | 10.62 |  |  | 0.23 | 8.72
2023-01-10 | 20:15 | B |  | H1219 | 8.51 |  | 40 |  |  |  | 1800 |  | 2.37 | 5.4 | 3.6 |  | 125 |  |  | 420 | 148 | 330 | 40.2 | 39.4 | 10.88 |  |  | 0.23 | 8.78
2023-01-10 | 23:20 | C |  | H0308 | 8.25 |  | 41 |  |  |  | 1740 | 57.68 | 2.03 | 5.4 | 3.59 |  | 125 |  |  | 430 | 148 | 350 | 41.4 | 40.6 | 10.28 |  |  | 0.27 | 8.58
2023-01-10 | 04:20 | C |  | H1147 | 8.33 |  | 39 |  |  |  | 1770 | 57.68 | 2.21 | 5.4 | 3.46 |  | 122 |  |  | 450 | 148 | 340 | 40.5 | 38.1 | 10.54 |  |  | 0.24 | 8.62
2023-01-11 | 07:16 | A |  | H0836 | 8.1 |  | 38 |  |  |  | 1830 |  | 2.5 | 5.2 | 3.5 |  | 125 |  |  | 430 | 148 | 360 | 42.2 | 40.9 | 10.6 |  |  | 0.25 | 9.04
2023-01-11 | 12:15 | A |  | H0836 | 8.02 |  | 39 |  |  |  | 1780 | 56.7 | 2.88 | 5.6 | 3.65 |  | 125 |  |  | 400 | 148 | 320 | 41.1 | 40.6 | 10.9 |  |  | 0.23 | 8.9
2023-01-11 | 15:15 | B |  | H1066 | 8.38 |  | 40 |  |  |  | 1810 | 56.7 | 2.84 | 5.4 | 3.52 |  | 128 |  |  | 430 | 148 | 360 | 41.2 | 39.8 | 11.22 |  |  | 0.24 | 8.86
2023-01-11 | 20:20 | B |  | H1147 | 8.43 |  | 41 |  |  |  | 1770 |  | 2.75 | 5.4 | 3.48 |  | 128 |  |  | 420 | 148 | 360 | 41.8 | 39.6 | 11.18 |  |  | 0.23 | 8.94
2023-01-11 | 23:25 | C |  | H0836 | 8.12 |  | 38 |  |  |  | 1900 | 56.7 | 2.88 | 5.2 | 3.5 |  | 122 |  |  | 460 | 148 | 340 | 42.7 | 40.8 | 11 |  |  | 0.26 | 8.84
2023-01-11 | 04:15 | C |  | H0880 | 8.2 |  | 39 |  |  |  | 1790 | 56.7 | 2.5 | 5.2 | 3.58 |  | 125 |  |  | 450 | 148 | 320 | 41.3 | 39.5 | 10.7 |  |  | 0.24 | 8.73
2023-01-12 | 07:21 | A |  | H1219 | 8.53 |  | 41 |  |  |  | 1830 |  | 2.39 | 5.4 | 3.61 |  | 128 |  |  | 430 | 148 | 360 | 41.2 | 39.6 | 10.92 |  |  | 0.24 | 8.76
2023-01-12 | 12:08 | A |  | H1147 | 8.63 |  | 40 |  |  |  | 1780 | 55.88 | 3.01 | 5.2 | 3.48 |  | 122 |  |  | 420 | 148 | 360 | 41.8 | 39.4 | 11.64 |  |  | 0.24 | 8.82
2023-01-12 | 15:20 | B |  | H0418 | 8.68 |  | 38 |  |  |  | 1900 | 55.88 | 2.82 | 5 | 3.55 |  | 122 |  |  | 420 | 148 | 320 | 40.6 | 39.6 | 11.5 |  |  | 0.23 | 8.74
2023-01-12 | 20:10 | B |  | H1097 | 8.58 |  | 40 |  |  |  | 1800 | 55.88 | 2.62 | 5.2 | 3.65 |  | 125 |  |  | 400 | 148 | 310 | 41.2 | 40.2 | 11.2 |  |  | 0.23 | 8.79
2023-01-12 | 23:30 | C |  | H0836 | 8.12 |  | 40 |  |  |  | 1920 | 55.88 | 2.84 | 5.2 | 3.6 |  | 128 |  |  | 410 | 148 | 300 | 40.3 | 39.5 | 10.96 |  |  | 0.22 | 8.74
2023-01-12 | 04:10 | C |  | H1000 | 8.38 |  | 40 |  |  |  | 1890 | 55.88 | 2.76 | 5.4 | 3.51 |  | 122 |  |  | 450 | 148 | 330 | 41.1 | 40.7 | 11.14 |  |  | 0.23 | 8.77
2023-01-13 | 07:21 | A |  | H0836 | 8.22 |  | 40 |  |  |  | 1860 |  | 2.7 | 5.4 | 3.65 |  | 125 |  |  | 430 | 148 | 360 | 41.4 | 39.9 | 10.92 |  |  | 0.23 | 8.86
2023-01-13 | 12:15 | A |  | H0880 | 8.63 |  | 39 |  |  |  | 1880 | 56.56 | 2.21 | 5.6 | 3.44 |  | 125 |  |  | 420 | 148 | 360 | 41.2 | 39.6 | 10.84 |  |  | 0.23 | 8.89
2023-01-13 | 15:20 | B |  | H1000 | 8.38 |  | 40 |  |  |  | 1850 | 56.56 | 3.42 | 5.4 | 3.9 |  | 119 |  |  | 420 | 148 | 350 | 42.2 | 41.3 | 11.8 |  |  | 0.24 | 8.8
2023-01-13 | 20:15 | B |  | H0352 | 8.48 |  | 41 |  |  |  | 1800 | 56.56 | 2.72 | 5.4 | 3.7 |  | 119 |  |  | 430 | 148 | 360 | 40.8 | 39.6 | 11.2 |  |  | 0.23 | 8.86
2023-01-13 | 23:20 | C |  | H0832 | 8.89 |  | 41 |  |  |  | 1830 | 56.56 | 2.39 | 5.4 | 3.79 |  | 122 |  |  | 400 | 148 | 340 | 42.5 | 41.2 | 11.28 |  |  | 0.23 | 8.71
2023-01-13 | 04:15 | C |  | H0481 | 8.63 |  | 40 |  |  |  | 1850 | 56.56 | 2.47 | 5.4 | 3.56 |  | 122 |  |  | 420 | 148 | 360 | 41.4 | 40.7 | 11.1 |  |  | 0.22 | 8.75
2023-01-14 | 07:20 | A |  | H0836 | 8.38 |  | 39 |  |  |  | 1820 |  | 2.76 | 5.4 | 3.61 |  | 125 |  |  | 420 | 148 | 340 | 41.5 | 39.6 | 11.14 |  |  | 0.23 | 8.85
2023-01-14 | 14:48 | A |  | H0832 | 9.14 |  | 39 |  |  |  | 1800 | 56.21 | 2.26 | 5.4 | 3.72 |  | 122 |  |  | 440 | 148 | 330 | 40.4 | 39.2 | 11.4 |  |  | 0.22 | 8.87
2023-01-14 | 15:22 | B |  | H1120 | 8.43 |  | 41 |  |  |  | 1830 | 56.21 | 2.93 | 5.2 | 3.54 |  | 125 |  |  | 430 | 148 | 370 | 41.4 | 39.8 | 11.36 |  |  | 0.23 | 8.85
2023-01-14 | 20:21 | B |  | H1147 | 8.21 |  | 43 |  |  |  | 1880 |  | 3.23 | 5.2 | 3.62 |  | 133 |  |  | 440 | 148 | 370 | 40.6 | 39.4 | 11.44 |  |  | 0.22 | 8.91
2023-01-14 | 23:15 | C |  | H1066 | 8.12 |  | 39 |  |  |  | 1900 | 56.21 | 2.94 | 5 | 3.45 |  | 125 |  |  | 440 | 148 | 340 | 42.3 | 40.6 | 11.06 |  |  | 0.25 | 8.8
2023-01-14 | 04:20 | C |  | H0352 | 8.38 |  | 42 |  |  |  | 1950 | 56.21 | 2.86 | 5 | 3.75 |  | 122 |  |  | 430 | 148 | 360 | 41.5 | 40.2 | 11.24 |  |  | 0.25 | 8.82
2023-01-16 | 10:19 | A |  | H0832 | 9.28 |  | 39 |  |  |  | 1890 |  | 1.94 | 4.8 | 3.63 |  | 115 |  |  | 450 | 148 | 360 | 42.5 | 40.5 | 11.22 |  |  | 0.24 | 8.91
2023-01-16 | 14:56 | A |  | H0880 | 9.03 |  | 40 |  |  |  | 1820 | 56.75 | 2.43 | 5 | 3.87 |  | 122 |  |  | 420 | 148 | 350 | 41.6 | 39.4 | 11.46 |  |  | 0.23 | 8.87
2023-01-16 | 15:20 | B |  | H0860 | 9.03 |  | 43 |  |  |  | 1910 | 56.75 | 2.89 | 5.2 | 3.9 |  | 122 |  |  | 440 | 148 | 320 | 41.2 | 40.5 | 11.92 |  |  | 0.25 | 8.84
2023-01-16 | 20:05 | B |  | H0836 | 9.1 |  | 41 |  |  |  | 1950 | 56.75 | 2.64 | 5.4 | 3.79 |  | 125 |  |  | 460 | 148 | 340 | 41.8 | 40.6 | 11.74 |  |  | 0.24 | 8.77
2023-01-16 | 23:18 | C |  | H0296 | 9.03 |  | 41 |  |  |  | 1930 | 56.75 | 2.91 | 5.2 | 3.68 |  | 119 |  |  | 440 | 148 | 360 | 41.6 | 40.2 | 11.94 |  |  | 0.24 | 8.88
2023-01-16 | 04:08 | C |  | H0713 | 9.08 |  | 42 |  |  |  | 1900 |  | 2.96 | 5 | 3.74 |  | 122 |  |  | 430 | 148 | 360 | 41.4 | 39.9 | 12.04 |  |  | 0.23 | 8.91
2023-01-17 | 09:55 | A |  | H0352 | 9.03 |  | 40 |  |  |  | 1880 |  | 2.33 | 5.2 | 3.82 |  | 119 |  |  | 450 | 148 | 350 | 41.7 | 40.5 | 11.36 |  |  | 0.2 | 8.85
2023-01-17 | 14:51 | A |  | H0785 | 9.2 |  | 42 |  |  |  | 1850 | 55.61 | 2 | 5.4 | 3.88 |  | 125 |  |  | 460 | 148 | 360 | 41.4 | 40.2 | 11.44 |  |  | 0.24 | 8.91
2023-01-17 | 15:15 | B |  | H0836 | 8.7 |  | 42 |  |  |  | 1850 | 55.61 | 2.97 | 5.2 | 3.71 |  | 122 |  |  | 410 | 148 | 340 | 40.7 | 38.4 | 11.48 |  |  | 0.23 | 8.96
2023-01-17 | 20:20 | B |  | H0836 | 8.8 |  | 42 |  |  |  | 1870 | 55.61 | 2.85 | 5 | 3.76 |  | 125 |  |  | 430 | 148 | 320 | 41.6 | 39.5 | 11.36 |  |  | 0.23 | 8.91
2023-01-17 | 23:19 | C |  | H0836 | 8.61 |  | 40 |  |  |  | 1880 | 55.61 | 2.91 | 5.2 | 3.74 |  | 122 |  |  | 430 | 148 | 350 | 41.4 | 39.8 | 11.52 |  |  | 0.23 | 8.84
2023-01-17 | 04:17 | C |  | H1219 | 9.03 |  | 41 |  |  |  | 1940 |  | 2.73 | 5 | 3.68 |  | 125 |  |  | 440 | 148 | 360 | 41.2 | 39.6 | 11.76 |  |  | 0.23 | 8.89
2023-01-18 | 10:13 | A |  | H0880 | 8.77 |  | 39 |  |  |  | 1890 |  | 2.63 | 5.2 | 3.72 |  | 125 |  |  | 440 | 148 | 350 | 41.6 | 40.7 | 11.4 |  |  | 0.25 | 8.8
2023-01-18 | 14:47 | A |  | H1000 | 8.25 |  | 39 |  |  |  | 1850 | 56.02 | 3.25 | 5.4 | 3.56 |  | 125 |  |  | 420 | 148 | 340 | 41.2 | 40.4 | 11.5 |  |  | 0.23 | 8.84
2023-01-18 | 15:25 | B |  | H1066 | 8.51 |  | 40 |  |  |  | 1950 | 56.02 | 2.65 | 5 | 3.62 |  | 122 |  |  | 460 | 148 | 360 | 42.5 | 41.8 | 11.16 |  |  | 0.26 | 8.55
2023-01-18 | 20:00 | B |  | H0836 | 8.59 |  | 42 |  |  |  | 1930 | 56.02 | 2.49 | 5.2 | 3.77 |  | 119 |  |  | 440 | 148 | 350 | 40.4 | 39.7 | 11.08 |  |  | 0.25 | 8.63
2023-01-18 | 23:19 | C |  | H1005 | 8.66 |  | 41 |  |  |  | 1890 | 56.2 | 2.64 | 5.2 | 3.72 |  | 125 |  |  | 430 | 148 | 360 | 41.6 | 40.2 | 11.3 |  |  | 0.24 | 8.68
2023-01-18 | 04:05 | C |  | H0836 | 8.3 |  | 42 |  |  |  | 1860 |  | 2.92 | 5.2 | 3.69 |  | 128 |  |  | 440 | 148 | 350 | 41.8 | 39.8 | 11.22 |  |  | 0.25 | 8.61
2023-01-19 | 10:05 | A |  | H0352 | 8.72 |  | 41 |  |  |  | 1880 |  | 2.32 | 5.2 | 3.93 |  | 125 |  |  | 410 | 148 | 360 | 41.8 | 40.5 | 11.04 |  |  | 0.24 | 8.6
2023-01-19 | 14:57 | A |  | H0880 | 7.99 |  | 41 |  |  |  | 1840 | 56.78 | 3.21 | 5.4 | 3.72 |  | 125 |  |  | 400 | 148 | 320 | 41.5 | 40.3 | 11.2 |  |  | 0.23 | 8.65
2023-01-19 | 15:45 | B |  | H0678 | 8.25 |  | 41 |  |  |  | 1850 | 56.78 | 2.39 | 4.8 | 3.79 |  | 125 |  |  | 430 | 148 | 310 | 40.2 | 39.5 | 10.64 |  |  | 0.24 | 8.47
2023-01-19 | 20:05 | B |  | H1185 | 8.07 |  | 41 |  |  |  | 1820 | 56.78 | 2.69 | 5 | 3.89 |  | 122 |  |  | 450 | 148 | 360 | 42.4 | 41.8 | 10.76 |  |  | 0.22 | 8.51
2023-01-19 | 23:14 | C |  | H0674 | 8.52 |  | 41 |  |  |  | 1880 | 56.78 | 2.42 | 5 | 3.48 |  | 119 |  |  | 440 | 148 | 360 | 41.6 | 39.8 | 10.94 |  |  | 0.23 | 8.54
2023-01-19 | 04:06 | C |  | H0162 | 8.8 |  | 42 |  |  |  | 1800 |  | 2.28 | 4.8 | 3.61 |  | 125 |  |  | 430 | 148 | 360 | 41.8 | 39.6 | 11.08 |  |  | 0.23 | 8.51
2023-01-20 | 10:08 | A |  | H0713 | 8.8 |  | 39 |  |  |  | 1850 |  | 1.8 | 4.8 | 3.72 |  | 125 |  |  | 460 | 148 | 350 | 41.5 | 39.7 | 10.6 |  |  | 0.25 | 8.75
2023-01-20 | 14:51 | A |  | H0880 | 8.52 |  | 42 |  |  |  | 1830 | 58.08 | 2.38 | 5 | 3.71 |  | 125 |  |  | 430 | 148 | 340 | 41.2 | 39.5 | 10.9 |  |  | 0.23 | 8.8
2023-01-20 | 15:15 | B |  | H0832 | 8.8 |  | 42 |  |  |  | 1810 | 58.08 | 1.86 | 4.8 | 3.95 |  | 128 |  |  | 400 | 148 | 320 | 41.4 | 39.8 | 10.66 |  |  | 0.26 | 8.32
2023-01-20 | 20:00 | B |  | H1120 | 8.88 |  | 42 |  |  |  | 1840 | 58.08 | 1.94 | 4.8 | 3.74 |  | 125 |  |  | 450 | 148 | 330 | 42.9 | 40.6 | 10.82 |  |  | 0.24 | 8.54
2023-01-20 | 23:20 | C |  | H0886 | 8.85 |  | 41 |  |  |  | 1820 | 58.08 | 2.03 | 4.8 | 3.68 |  | 128 |  |  | 430 | 148 | 340 | 41.6 | 39.8 | 10.88 |  |  | 0.24 | 8.51
2023-01-20 | 03:49 | C |  | H1147 | 8.91 |  | 42 |  |  |  | 1800 |  | 1.93 | 4.8 | 3.73 |  | 128 |  |  | 420 | 148 | 350 | 41.4 | 39.2 | 10.84 |  |  | 0.24 | 8.58
2023-01-21 | 10:00 | A |  | H0352 | 8.8 |  | 42 |  |  |  | 1800 |  | 2.76 | 5 | 3.78 |  | 125 |  |  | 420 | 148 | 360 | 41.8 | 39.7 | 11.56 |  |  | 0.25 | 8.6
2023-01-21 | 14:51 | A |  | H0769 | 8.52 |  | 40 |  |  |  | 1820 | 56.03 | 2.98 | 5.2 | 3.72 |  | 125 |  |  | 400 | 148 | 320 | 41.4 | 39.3 | 11.5 |  |  | 0.23 | 8.75
2023-01-21 | 15:20 | B |  | H1147 | 8.52 |  | 39 |  |  |  | 1850 | 56.03 | 2.1 | 5 | 3.59 |  | 125 |  |  | 420 | 148 | 340 | 40.2 | 38.6 | 10.62 |  |  | 0.23 | 8.84
2023-01-21 | 20:15 | B |  | H0162 | 8.63 |  | 39 |  |  |  | 1840 | 56.03 | 2.13 | 5.2 | 3.61 |  | 122 |  |  | 460 | 148 | 320 | 41.3 | 40.4 | 10.76 |  |  | 0.23 | 8.81
2023-01-21 | 23:18 | C |  | H1219 | 8.58 |  | 40 |  |  |  | 1820 | 56.03 | 2.26 | 5 | 3.46 |  | 125 |  |  | 440 | 148 | 360 | 41.4 | 39.8 | 10.84 |  |  | 0.23 | 8.79
2023-01-21 | 03:48 | C |  | H0713 | 8.52 |  | 42 |  |  |  | 1790 |  | 2.26 | 4.8 | 3.62 |  | 125 |  |  | 420 | 148 | 360 | 41.2 | 39.6 | 10.78 |  |  | 0.23 | 8.84
2023-01-23 | 09:00 | A |  | H1225 | 7.97 |  | 43 |  |  |  | 1800 | 54.77 | 2.37 | 5.4 | 3.99 |  | 115 |  |  | 410 | 148 | 300 | 38.4 | 36.7 | 10.34 |  |  | 0.22 | 8.42
2023-01-23 | 12:20 | A |  | H1147 | 8.25 |  | 44 |  |  |  | 1850 | 54.77 | 2.23 | 5.6 | 3.64 |  | 122 |  |  | 440 | 148 | 320 | 39.3 | 38.5 | 10.48 |  |  | 0.23 | 8.54
2023-01-23 | 16:11 | B |  | H0162 | 8.8 |  | 42 |  |  |  | 1710 | 54.77 | 2.04 | 5.2 | 3.66 |  | 122 |  |  | 420 | 148 | 360 | 40.4 | 39.2 | 10.84 |  |  | 0.23 | 8.68
2023-01-23 | 20:19 | B |  | H0836 | 8.69 |  | 41 |  |  |  | 1760 |  | 2.09 | 5 | 3.74 |  | 125 |  |  | 430 | 148 | 360 | 44.6 | 39.4 | 10.78 |  |  | 0.23 | 8.76
2023-01-23 | 02:30 | C |  | H0836 | 8.52 |  | 43 |  |  |  | 1700 | 60 | 2.28 | 5.4 | 3.65 |  | 125 |  |  | 420 | 148 | 370 | 40.2 | 39 | 10.8 |  |  | 0.27 | 8.7
2023-01-23 | 06:49 | C |  | H1147 | 8.8 |  | 44 |  |  |  | 1710 |  | 1.8 | 5.6 | 3.84 |  | 125 |  |  | 400 | 148 | 360 | 42.6 | 39.8 | 10.6 |  |  | 0.25 | 8.65
2023-01-24 | 07:30 | A |  | H0836 | 8.8 |  | 36 |  |  |  | 1940 | 56.03 | 2.1 | 5 | 3.44 |  | 125 |  |  | 420 | 148 | 310 | 41.8 | 40.1 | 10.9 |  |  | 0.27 | 8.59
2023-01-24 | 12:25 | A |  | H0905 | 8.52 |  | 39 |  |  |  | 1850 | 56.03 | 2.3 | 5.2 | 3.51 |  | 125 |  |  | 460 | 148 | 340 | 40.3 | 39.5 | 10.82 |  |  | 0.24 | 8.66
2023-01-24 | 15:13 | B |  | H0640 | 8.63 |  | 40 |  |  |  | 1920 | 56.03 | 2.13 | 5 | 3.46 |  | 122 |  |  | 440 | 148 | 350 | 40.6 | 39.4 | 10.76 |  |  | 0.24 | 8.58
2023-01-24 | 20:23 | B |  | H0836 | 8.58 |  | 39 |  |  |  | 1830 |  | 2.06 | 4.8 | 3.54 |  | 122 |  |  | 420 | 148 | 350 | 40.4 | 39.2 | 10.64 |  |  | 0.24 | 8.66
2023-01-24 | 07:02 | C |  | H0836 | 9.02 |  | 40 |  |  |  | 1830 | 60 | 1.64 | 5 | 3.57 |  | 125 |  |  | 420 | 148 | 350 | 40.3 | 39.2 | 10.66 |  |  | 0.25 | 8.65
2023-01-24 | 11:21 | C |  | H0836 | 8.8 |  | 41 |  |  |  | 1850 | 56.03 | 1.8 | 4.8 | 3.46 |  | 125 |  |  | 410 | 148 | 360 | 40.5 | 39.3 | 10.6 |  |  | 0.25 | 8.6
2023-01-24 | 04:12 | C |  | H0836 | 9.02 |  | 40 |  |  |  | 1830 | 56.03 | 1.64 | 5 | 3.57 |  | 125 |  |  | 420 | 148 | 350 | 40.3 | 39.2 | 10.66 |  |  | 0.25 | 8.65
2023-01-25 | 07:25 | A |  | H1147 | 8.8 |  | 40 |  |  |  | 1860 | 59.06 | 1.9 | 4.6 | 3.46 |  | 125 |  |  | 420 | 148 | 330 | 40.7 | 40.1 | 10.7 |  |  | 0.27 | 8.14
2023-01-25 | 12:15 | A |  | H0782 | 8.85 |  | 43 |  |  |  | 1850 | 59.06 | 2.07 | 5 | 3.66 |  | 122 |  |  | 470 | 148 | 340 | 42.5 | 40.4 | 10.92 |  |  | 0.25 | 8.37
2023-01-25 | 15:16 | B |  | H1066 | 8.8 |  | 41 |  |  |  | 1830 | 59.06 | 1.98 | 4.8 | 3.52 |  | 125 |  |  | 440 | 148 | 350 | 41.2 | 39.8 | 10.78 |  |  | 0.25 | 8.34
2023-01-25 | 20:18 | B |  | H0836 | 8.69 |  | 40 |  |  |  | 1810 |  | 2.35 | 4.8 | 3.61 |  | 125 |  |  | 460 | 148 | 350 | 41.6 | 39.4 | 11.04 |  |  | 0.25 | 8.38
2023-01-25 | 02:26 | C |  | H0836 | 8.8 |  | 39 |  |  |  | 1820 |  | 1.96 | 4.6 | 3.46 |  | 125 |  |  | 420 | 148 | 310 | 41.4 | 39.6 | 10.76 |  |  | 0.26 | 8.32
2023-01-25 | 02:26 | C |  | H0836 | 8.8 |  | 39 |  |  |  | 1820 |  | 1.96 | 4.6 | 3.46 |  | 125 |  |  | 420 | 148 | 310 | 41.4 | 39.6 | 10.76 |  |  | 0.26 | 8.32
2023-01-25 | 02:26 | C |  | H0836 | 8.8 |  | 39 |  |  |  | 1820 |  | 1.96 | 4.6 | 3.46 |  | 125 |  |  | 420 | 148 | 310 | 41.4 | 39.6 | 10.76 |  |  | 0.26 | 8.32
2023-01-25 | 02:26 | C |  | H0836 | 8.8 |  | 39 |  |  |  | 1820 |  | 1.96 | 4.6 | 3.46 |  | 125 |  |  | 420 | 148 | 310 | 41.4 | 39.6 | 10.76 |  |  | 0.26 | 8.32
2023-01-25 | 02:26 | C |  | H0836 | 8.8 |  | 39 |  |  |  | 1820 |  | 1.96 | 4.6 | 3.46 |  | 125 |  |  | 420 | 148 | 310 | 41.4 | 39.6 | 10.76 |  |  | 0.26 | 8.32
2023-01-25 | 02:26 | C |  | H0836 | 8.8 |  | 39 |  |  |  | 1820 |  | 1.96 | 4.6 | 3.46 |  | 125 |  |  | 420 | 148 | 310 | 41.4 | 39.6 | 10.76 |  |  | 0.26 | 8.32
2023-01-25 | 06:38 | C |  | H0162 | 8.96 |  | 40 |  |  |  | 1850 | 59.06 | 2.62 | 5.2 | 3.7 |  | 125 |  |  | 410 | 148 | 340 | 41.2 | 39.5 | 11.58 |  |  | 0.25 | 8.4
2023-01-25 | 06:38 | C |  | H0162 | 8.96 |  | 40 |  |  |  | 1850 | 59.06 | 2.62 | 5.2 | 3.7 |  | 125 |  |  | 410 | 148 | 340 | 41.2 | 39.5 | 11.58 |  |  | 0.25 | 8.4
2023-01-28 | 07:50 | A |  | H1232 | 9.07 |  | 42 |  |  |  | 1800 | 57.47 | 1.77 | 5 | 3.75 |  | 122 |  |  | 410 | 148 | 300 | 38.4 | 36.5 | 10.84 |  |  | 0.23 | 8.94
2023-01-28 | 12:20 | A |  | H0836 | 8.88 |  | 41 |  |  |  | 1840 | 57.47 | 2.14 | 5.2 | 3.82 |  | 125 |  |  | 440 | 148 | 320 | 40.6 | 38.3 | 11.02 |  |  | 0.24 | 8.88
2023-01-28 | 15:15 | B |  | H0916 | 8.8 |  | 40 |  |  |  | 1890 | 57.47 | 2.36 | 5 | 3.58 |  | 119 |  |  | 460 | 148 | 340 | 41.2 | 39.4 | 11.16 |  |  | 0.24 | 8.81
2023-01-28 | 20:18 | B |  | H0836 | 8.69 |  | 41 |  |  |  | 1870 |  | 2.55 | 5 | 3.64 |  | 125 |  |  | 450 | 148 | 340 | 40.8 | 39.2 | 11.24 |  |  | 0.24 | 8.84
2023-01-28 | 02:15 | C |  | H0836 | 9.07 |  | 43 |  |  |  | 1800 |  | 2.23 | 5.2 | 3.88 |  | 115 |  |  | 440 | 148 | 370 | 41.6 | 39.5 | 11.3 |  |  | 0.25 | 8.96
2023-01-28 | 06:30 | C |  | H0880 | 8.96 |  | 44 |  |  |  | 1820 | 57.47 | 2.24 | 5 | 3.9 |  | 125 |  |  | 420 | 148 | 340 | 41.4 | 39.6 | 11.2 |  |  | 0.24 | 8.9
2023-01-29 | 07:20 | A |  | H1147 | 9.07 |  | 39 |  |  |  | 1900 | 55.99 | 1.93 | 5.2 | 3.84 |  | 115 |  |  | 430 | 148 | 380 | 40.7 | 39.6 | 11 |  |  | 0.27 | 8.76
2023-01-29 | 12:15 | A |  | H0481 | 9.35 |  | 42 |  |  |  | 1880 | 55.99 | 1.83 | 5.2 | 3.91 |  | 112 |  |  | 460 | 148 | 340 | 41.5 | 40.8 | 11.18 |  |  | 0.25 | 8.72
2023-01-29 | 15:15 | B |  | H0880 | 9.62 |  | 42 |  |  |  | 1910 | 55.99 | 2.02 | 5 | 3.78 |  | 115 |  |  | 440 | 148 | 350 | 41.2 | 39.8 | 11.64 |  |  | 0.24 | 8.68
2023-01-29 | 20:15 | B |  | H1120 | 9.35 |  | 41 |  |  |  | 1850 |  | 2.07 | 5.2 | 3.81 |  | 119 |  |  | 460 | 148 | 340 | 40.8 | 39.6 | 11.42 |  |  | 0.24 | 8.72
2023-01-29 | 01:50 | C |  | H0836 | 9.07 |  | 39 |  |  |  | 1880 |  | 2.53 | 5.2 | 3.4 |  | 112 |  |  | 410 | 148 | 380 | 41.5 | 39.7 | 11.6 |  |  | 0.22 | 8.83
2023-01-29 | 06:50 | C |  | H1127 | 9.35 |  | 40 |  |  |  | 1860 | 55.99 | 2.15 | 4.8 | 3.84 |  | 122 |  |  | 430 | 148 | 360 | 41.3 | 39.4 | 11.5 |  |  | 0.23 | 8.8
2023-01-30 | 07:21 | A |  | H1147 | 9.4 |  | 41 |  |  |  | 1810 |  | 2.06 | 5.2 | 3.68 |  | 119 |  |  | 420 | 148 | 360 | 41.4 | 39.6 | 11.46 |  |  | 0.23 | 8.54
2023-01-30 | 12:33 | A |  | H0836 | 9.35 |  | 40 |  |  |  | 1800 | 59.11 | 2.01 | 5.2 | 3.62 |  | 115 |  |  | 430 | 148 | 360 | 41.6 | 39.4 | 11.36 |  |  | 0.23 | 8.57
2023-01-30 | 18:00 | B |  | H1219 | 9.07 |  | 39 |  |  |  | 1800 |  | 2.57 | 5.4 | 3.77 |  | 112 |  |  | 400 | 148 | 360 | 41.5 | 39.7 | 11.64 |  |  | 0.24 | 8.77
2023-01-30 | 22:50 | B |  | H1120 | 9.35 |  | 41 |  |  |  | 1820 | 59.11 | 2.21 | 5.6 | 3.88 |  | 125 |  |  | 420 | 148 | 380 | 41.3 | 39.4 | 11.56 |  |  | 0.24 | 8.75
2023-01-30 | 23:20 | C |  | H0886 | 9.35 |  | 39 |  |  |  | 1870 | 59.11 | 1.73 | 5.6 | 3.73 |  | 112 |  |  | 410 | 148 | 320 | 42.2 | 40.5 | 11.08 |  |  | 0.21 | 8.57
2023-01-30 | 04:20 | C |  | H0880 | 9.15 |  | 41 |  |  |  | 1830 | 59.11 | 2.09 | 5.4 | 3.78 |  | 115 |  |  | 450 | 148 | 360 | 41.6 | 40.3 | 11.24 |  |  | 0.22 | 8.61
2023-01-31 | 07:20 | A |  | H1000 | 9.35 |  | 40 |  |  |  | 1900 |  | 2.01 | 5.4 | 3.67 |  | 119 |  |  | 420 | 148 | 350 | 41.8 | 39.6 | 11.36 |  |  | 0.23 | 8.58
2023-01-31 | 13:07 | A |  | H0481 | 9.24 |  | 40 |  |  |  | 1840 | 57.25 | 2 | 5.2 | 3.54 |  | 115 |  |  | 430 | 148 | 360 | 41.6 | 39.8 | 11.24 |  |  | 0.23 | 8.61
2023-01-31 | 18:00 | B |  | H1232 | 9.35 |  | 40 |  |  |  | 1820 |  | 2.11 | 5.2 | 3.77 |  | 125 |  |  | 400 | 148 | 370 | 41.6 | 39.5 | 11.46 |  |  | 0.23 | 8.78
2023-01-31 | 22:50 | B |  | H0162 | 9.29 |  | 41 |  |  |  | 1840 | 57.25 | 1.79 | 5 | 3.71 |  | 125 |  |  | 430 | 148 | 380 | 41.3 | 39.2 | 11.08 |  |  | 0.24 | 8.84
2023-01-31 | 23:15 | C |  | H1185 | 9.18 |  | 43 |  |  |  | 1860 | 57.25 | 1.7 | 4.8 | 3.81 |  | 119 |  |  | 410 | 148 | 300 | 40.9 | 39.4 | 10.88 |  |  | 0.26 | 8.42
2023-01-31 | 04:10 | C |  | H0836 | 9.35 |  | 43 |  |  |  | 1840 | 57.25 | 1.69 | 5 | 3.77 |  | 119 |  |  | 430 | 148 | 320 | 42.1 | 40.6 | 11.04 |  |  | 0.24 | 8.57
2023-02-01 | 07:19 | A |  | H0352 | 9.24 |  | 41 |  |  |  | 1910 |  | 2.02 | 5.2 | 3.64 |  | 119 |  |  | 440 | 148 | 350 | 40.8 | 39.4 | 11.26 |  |  | 0.24 | 8.52
2023-02-01 | 12:08 | A |  | H0836 | 9.35 |  | 42 |  |  |  | 1760 | 56.47 | 1.73 | 5.2 | 3.58 |  | 122 |  |  | 430 | 148 | 360 | 41.4 | 40.1 | 11.08 |  |  | 0.25 | 8.58
2023-02-01 | 18:10 | B |  | H1225 | 8.25 |  | 39 |  |  |  | 1800 |  | 2.85 | 5.2 | 3.44 |  | 112 |  |  | 420 | 148 | 380 | 40.6 | 39.5 | 11.1 |  |  | 0.22 | 8.8
2023-02-01 | 22:50 | B |  | H1120 | 9.07 |  | 38 |  |  |  | 1830 | 56.47 | 2.13 | 5 | 3.54 |  | 112 |  |  | 450 | 148 | 390 | 41.2 | 39.7 | 11.2 |  |  | 0.24 | 8.75
2023-02-01 | 23:15 | C |  | H1028 | 8.8 |  | 38 |  |  |  | 1960 | 56.47 | 2.06 | 4.8 | 3.8 |  | 102 |  |  | 480 | 148 | 330 | 41.4 | 40.7 | 10.86 |  |  | 0.24 | 8.84
2023-02-01 | 04:20 | C |  | H0769 | 8.88 |  | 42 |  |  |  | 1950 | 56.47 | 2.1 | 4.8 | 3.68 |  | 105 |  |  | 430 | 148 | 370 | 40.3 | 40.5 | 10.98 |  |  | 0.22 | 8.81
2023-02-02 | 07:21 | A |  | H0836 | 9.07 |  | 40 |  |  |  | 1970 |  | 2.09 | 5.2 | 3.64 |  | 112 |  |  | 460 | 148 | 350 | 40.8 | 39.6 | 11.16 |  |  | 0.23 | 8.68
2023-02-02 | 12:56 | A |  | H1232 | 8.96 |  | 41 |  |  |  | 1930 | 58.13 | 2.28 | 5 | 3.58 |  | 108 |  |  | 450 | 148 | 360 | 41.2 | 39.8 | 11.24 |  |  | 0.23 | 8.71
2023-02-02 | 18:15 | B |  | H0880 | 9.35 |  | 41 |  |  |  | 1870 |  | 1.81 | 5.6 | 3.93 |  | 115 |  |  | 430 | 148 | 380 | 40.6 | 39.4 | 11.16 |  |  | 0.24 | 8.8
2023-02-02 | 22:50 | B |  | H1120 | 9.29 |  | 40 |  |  |  | 1850 | 58.13 | 1.95 | 5.8 | 3.84 |  | 112 |  |  | 420 | 148 | 370 | 41.3 | 39.6 | 11.24 |  |  | 0.24 | 8.72
2023-02-02 | 23:20 | C |  | H0672 | 9.35 |  | 44 |  |  |  | 1840 | 58.13 | 1.89 | 5.2 | 3.88 |  | 112 |  |  | 480 | 148 | 320 | 41.6 | 40.3 | 11.24 |  |  | 0.26 | 8.63
2023-02-02 | 04:25 | C |  | H0352 | 9.62 |  | 44 |  |  |  | 1910 | 58.13 | 1.78 | 5 | 4.02 |  | 105 |  |  | 450 | 148 | 340 | 40.4 | 39.7 | 11.4 |  |  | 0.23 | 8.52
2023-02-03 | 07:23 | A |  | H0674 | 9.73 |  | 41 |  |  |  | 1940 |  | 1.71 | 5 | 3.62 |  | 115 |  |  | 430 | 148 | 360 | 41.4 | 39.8 | 11.44 |  |  | 0.24 | 8.71
2023-02-03 | 22:55 | B |  | H0916 | 9.57 |  | 40 |  |  |  | 1890 | 57.25 | 2.13 | 5.6 | 3.74 |  | 115 |  |  | 450 | 148 | 390 | 41.6 | 39.4 | 11.7 |  |  | 0.25 | 8.65
2023-02-03 | 23:25 | C |  | H1120 | 8.51 |  | 39 |  |  |  | 1860 | 57.25 | 2.15 | 4.8 | 3.57 |  | 102 |  |  | 440 | 148 | 320 | 40.2 | 38.6 | 10.66 |  |  | 0.22 | 8.89
2023-02-03 | 04:10 | C |  | H0713 | 8.59 |  | 41 |  |  |  | 1880 | 57.25 | 2.01 | 5 | 3.77 |  | 105 |  |  | 420 | 148 | 340 | 41.5 | 39.2 | 10.6 |  |  | 0.23 | 8.83
2023-02-04 | 07:20 | A |  | H0162 | 8.93 |  | 41 |  |  |  | 1870 |  | 1.91 | 4.8 | 3.62 |  | 115 |  |  | 430 | 148 | 350 | 41.2 | 39.6 | 10.84 |  |  | 0.23 | 8.79
2023-02-04 | 12:14 | A |  | H0352 | 9.04 |  | 42 |  |  |  | 1890 | 58.34 | 2.12 | 5 | 3.54 |  | 108 |  |  | 420 | 148 | 350 | 41.6 | 39.8 | 11.16 |  |  | 0.24 | 8.84
2023-02-04 | 15:21 | B |  | H1232 | 9.09 |  | 41 |  |  |  | 1940 | 58.34 | 2.15 | 5.2 | 3.69 |  | 108 |  |  | 440 | 148 | 360 | 40.8 | 39.2 | 11.24 |  |  | 0.23 | 8.61
2023-02-04 | 20:27 | B |  | H1185 | 9.15 |  | 42 |  |  |  | 1880 |  | 2.03 | 5 | 3.56 |  | 105 |  |  | 430 | 148 | 350 | 41.4 | 39.6 | 11.18 |  |  | 0.27 | 8.59
2023-02-04 | 23:15 | C |  | H0836 | 8.56 |  | 42 |  |  |  | 1900 | 58.34 | 2.16 | 4.8 | 3.56 |  | 115 |  |  | 430 | 148 | 340 | 42.3 | 40.5 | 10.72 |  |  | 0.25 | 9
2023-02-04 | 04:10 | C |  | H1028 | 8.61 |  | 41 |  |  |  | 1860 | 58.34 | 2.25 | 4.8 | 3.62 |  | 112 |  |  | 480 | 148 | 350 | 40.7 | 40.1 | 10.86 |  |  | 0.25 | 9.04
2023-02-06 | 08:30 | A |  | H0785 | 9.31 |  | 42 |  |  |  | 1950 | 56.88 | 1.63 | 4.8 | 3.75 |  | 99 |  |  | 470 | 148 | 350 | 37.4 | 35.6 | 10.94 |  |  | 0.28 | 8.76
2023-02-06 | 12:15 | A |  | H0880 | 9.12 |  | 42 |  |  |  | 1800 | 56.88 | 1.98 | 5 | 3.45 |  | 108 |  |  | 440 | 148 | 320 | 39.7 | 38.4 | 11.1 |  |  | 0.23 | 8.85
2023-02-06 | 15:45 | B |  | H0899 | 8.72 |  | 41 |  |  |  | 1810 | 56.88 | 2.28 | 5.2 | 3.6 |  | 112 |  |  | 450 | 148 | 330 | 39.4 | 38.2 | 11 |  |  | 0.23 | 8.8
2023-02-06 | 20:30 | B |  | H0836 | 8.88 |  | 40 |  |  |  | 1800 | 56.88 | 1.92 | 5 | 3.4 |  | 115 |  |  | 430 | 148 | 300 | 40.2 | 39.6 | 10.8 |  |  | 0.24 | 8.86
2023-02-06 | 23:16 | C |  | H0162 | 8.77 |  | 42 |  |  |  | 1840 | 56.88 | 2.27 | 4.8 | 3.48 |  | 115 |  |  | 420 | 148 | 350 | 40.6 | 39.4 | 11.04 |  |  | 0.23 | 8.79
2023-02-06 | 03:42 | C |  | H1248 | 8.93 |  | 42 |  |  |  | 1790 |  | 2.19 | 5 | 3.63 |  | 119 |  |  | 430 | 148 | 350 | 40.2 | 39.5 | 11.12 |  |  | 0.23 | 8.83
2023-02-07 | 07:30 | A |  | H0859 | 8.91 |  | 40 |  |  |  | 1750 |  | 2.29 | 5.2 | 3.55 |  | 108 |  |  | 460 | 148 | 300 | 39.2 | 38.2 | 11.2 |  |  | 0.22 | 8.83
2023-02-07 | 12:20 | A |  | H0647 | 8.77 |  | 41 |  |  |  | 1760 | 57.76 | 2.21 | 5.4 | 3.44 |  | 112 |  |  | 440 | 148 | 310 | 40.4 | 39.3 | 10.98 |  |  | 0.23 | 8.85
2023-02-07 | 15:20 | B |  | H1148 | 8.52 |  | 39 |  |  |  | 1850 | 57.76 | 2.32 | 5.2 | 3.43 |  | 112 |  |  | 400 | 148 | 310 | 41.1 | 40.3 | 10.84 |  |  | 0.24 | 8.79
2023-02-07 | 20:15 | B |  | H0836 | 8.8 |  | 43 |  |  |  | 1870 | 57.76 | 2.16 | 5 | 3.54 |  | 115 |  |  | 440 | 148 | 350 | 42.5 | 40.7 | 10.96 |  |  | 0.22 | 8.86
2023-02-07 | 23:20 | C |  | H1120 | 8.69 |  | 42 |  |  |  | 1880 | 57.76 | 2.39 | 5 | 3.48 |  | 112 |  |  | 450 | 148 | 360 | 51.4 | 39.8 | 11.08 |  |  | 0.23 | 8.81
2023-02-07 | 03:52 | C |  | H0352 | 9.07 |  | 42 |  |  |  | 1910 |  | 2.09 | 5.2 | 3.54 |  | 115 |  |  | 440 | 148 | 360 | 41.2 | 39.6 | 11.16 |  |  | 0.23 | 8.84
2023-02-08 | 07:15 | A |  | H1000 | 8.96 |  | 39 |  |  |  | 1800 |  | 2.3 | 5 | 3.41 |  | 119 |  |  | 400 | 148 | 300 | 40.6 | 39.4 | 11.26 |  |  | 0.22 | 8.99
2023-02-08 | 12:30 | A |  | H0860 | 8.8 |  | 40 |  |  |  | 1830 | 57.94 | 2.34 | 5 | 3.5 |  | 122 |  |  | 420 | 148 | 310 | 41.1 | 40.2 | 11.14 |  |  | 0.23 | 9.03
2023-02-08 | 15:15 | B |  | H1066 | 8.52 |  | 41 |  |  |  | 1880 | 57.94 | 2.48 | 5.2 | 3.41 |  | 112 |  |  | 410 | 148 | 310 | 41.8 | 40.4 | 11 |  |  | 0.25 | 8.95
2023-02-08 | 20:10 | B |  | H0836 | 8.36 |  | 40 |  |  |  | 1860 | 57.94 | 2.76 | 5.2 | 3.47 |  | 115 |  |  | 430 | 148 | 350 | 41.4 | 40.9 | 11.12 |  |  | 0.23 | 8.88
2023-02-08 | 23:22 | C |  | H1120 | 9.18 |  | 41 |  |  |  | 1880 | 57.94 | 2.06 | 5 | 3.49 |  | 115 |  |  | 440 | 148 | 360 | 41.2 | 40.1 | 11.24 |  |  | 0.24 | 8.81
2023-02-08 | 03:42 | C |  | H0836 | 9.35 |  | 42 |  |  |  | 1810 |  | 1.81 | 5.2 | 3.53 |  | 119 |  |  | 450 | 148 | 360 | 41.4 | 39.8 | 11.16 |  |  | 0.24 | 8.86
2023-02-09 | 07:20 | A |  | H0674 | 9.07 |  | 40 |  |  |  | 1800 |  | 2.03 | 5.6 | 3.39 |  | 115 |  |  | 400 | 148 | 300 | 40.8 | 39.4 | 11.1 |  |  | 0.21 | 9.08
2023-02-09 | 12:00 | A |  | H0595 | 8.8 |  | 41 |  |  |  | 1750 | 57.74 | 2.4 | 5 | 3.3 |  | 119 |  |  | 430 | 148 | 320 | 39.2 | 38.8 | 11.2 |  |  | 0.22 | 9.04
2023-02-09 | 15:10 | B |  | H0832 | 8.85 |  | 39 |  |  |  | 1810 | 57.74 | 2.37 | 5.2 | 3.44 |  | 115 |  |  | 400 | 148 | 310 | 41.5 | 40.4 | 11.22 |  |  | 0.22 | 8.99
2023-02-09 | 20:20 | B |  | H0836 | 9.07 |  | 40 |  |  |  | 1830 | 57.74 | 2.01 | 5.4 | 3.4 |  | 112 |  |  | 460 | 148 | 340 | 41.3 | 39.5 | 11.08 |  |  | 0.2 | 8.8
2023-02-09 | 23:19 | C |  | H1120 | 8.91 |  | 40 |  |  |  | 1890 | 57.74 | 2.33 | 5.2 | 3.51 |  | 115 |  |  | 450 | 148 | 360 | 40.8 | 39.4 | 11.24 |  |  | 0.22 | 8.84
2023-02-09 | 04:07 | C |  | H0296 | 8.96 |  | 41 |  |  |  | 1800 |  | 2.22 | 5 | 3.56 |  | 119 |  |  | 420 | 148 | 370 | 41.2 | 39.6 | 11.18 |  |  | 0.22 | 8.81
2023-02-10 | 07:45 | A |  | H0352 | 9.07 |  | 42 |  |  |  | 1820 |  | 2.21 | 5.4 | 3.4 |  | 115 |  |  | 410 | 148 | 320 | 39.2 | 38.6 | 11.28 |  |  | 0.23 | 9.1
2023-02-10 | 15:20 | B |  | H0092 | 8.3 |  | 43 |  |  |  | 1830 | 58.82 | 2.3 | 5.2 | 3.39 |  | 112 |  |  | 450 | 148 | 320 | 40.4 | 38.6 | 10.6 |  |  | 0.23 | 9.32
2023-02-10 | 20:20 | B |  | H0385 | 8.35 |  | 38 |  |  |  | 1830 | 58.82 | 2.39 | 5 | 3.45 |  | 119 |  |  | 470 | 148 | 350 | 41.2 | 39.9 | 10.74 |  |  | 0.22 | 9.07
2023-02-10 | 23:18 | C |  | H1120 | 8.51 |  | 39 |  |  |  | 1810 | 58.82 | 2.33 | 5 | 3.51 |  | 119 |  |  | 440 | 148 | 360 | 41.6 | 39.8 | 10.84 |  |  | 0.23 | 9.18
2023-02-10 | 04:10 | C |  | H0836 | 8.77 |  | 40 |  |  |  | 1830 |  | 2.17 | 5 | 3.46 |  | 125 |  |  | 450 | 148 | 360 | 40.6 | 39.4 | 10.94 |  |  | 0.22 | 9.04
2023-02-11 | 07:15 | A |  | H1232 | 8.25 |  | 40 |  |  |  | 1800 | 58.13 | 2.35 | 5 | 3.39 |  | 122 |  |  | 400 | 148 | 300 | 39.8 | 38.6 | 10.6 |  |  | 0.22 | 9.16
2023-02-11 | 14:54 | A |  | H0162 | 8.35 |  | 41 |  |  |  | 1820 | 58.13 | 2.35 | 5.2 | 3.44 |  | 119 |  |  | 420 | 148 | 310 | 41.2 | 40.4 | 10.7 |  |  | 0.23 | 9.09
2023-02-11 | 15:10 | B |  | H0481 | 8.51 |  | 39 |  |  |  | 1840 | 58.13 | 2.17 | 5.2 | 3.63 |  | 115 |  |  | 410 | 148 | 300 | 40.5 | 39.2 | 10.68 |  |  | 0.24 | 8.74
2023-02-11 | 20:20 | B |  | H0999 | 8.25 |  | 39 |  |  |  | 1860 | 58.13 | 2.51 | 5.2 | 3.46 |  | 119 |  |  | 440 | 148 | 320 | 39.7 | 39.3 | 10.76 |  |  | 0.22 | 8.79
2023-02-11 | 23:13 | C |  | H0418 | 8.41 |  | 40 |  |  |  | 1820 | 58.13 | 2.37 | 5 | 3.52 |  | 119 |  |  | 420 | 148 | 340 | 40.4 | 39.2 | 10.78 |  |  | 0.22 | 8.82
2023-02-11 | 03:45 | C |  | H0836 | 8.51 |  | 41 |  |  |  | 1790 |  | 2.33 | 5.2 | 3.46 |  | 119 |  |  | 410 | 148 | 320 | 40.8 | 39.4 | 10.84 |  |  | 0.22 | 8.79
2023-02-13 | 08:30 | A |  | H0832 | 8.25 |  | 41 |  |  |  | 1870 | 55.89 | 2.97 | 5.6 | 3.48 |  | 99 |  |  | 420 | 148 | 340 | 39.4 | 37.7 | 11.22 |  |  | 0.24 | 8.69
2023-02-13 | 12:15 | A |  | H1225 | 8.33 |  | 40 |  |  |  | 1850 | 55.89 | 2.77 | 5.4 | 3.61 |  | 108 |  |  | 460 | 148 | 370 | 40.2 | 39.3 | 11.1 |  |  | 0.23 | 8.57
2023-02-13 | 15:20 | B |  | H0162 | 8.35 |  | 40 |  |  |  | 1840 | 55.89 | 2.87 | 5.4 | 3.54 |  | 112 |  |  | 430 | 148 | 360 | 40.6 | 39.2 | 11.22 |  |  | 0.23 | 8.87
2023-02-13 | 20:25 | B |  | H1248 | 8.41 |  | 41 |  |  |  | 1800 |  | 2.77 | 5.2 | 3.46 |  | 115 |  |  | 420 | 148 | 360 | 40.2 | 39.6 | 11.18 |  |  | 0.23 | 8.94
2023-02-13 | 23:20 | C |  | H0296 | 8.3 |  | 41 |  |  |  | 1820 | 55.89 | 2.74 | 5.2 | 3.41 |  | 115 |  |  | 400 | 148 | 300 | 40.2 | 39.4 | 11.04 |  |  | 0.22 | 9.07
2023-02-13 | 04:20 | C |  | H0886 | 8.25 |  | 40 |  |  |  | 1800 | 55.89 | 2.67 | 5 | 3.46 |  | 119 |  |  | 420 | 148 | 330 | 39.6 | 39.2 | 10.92 |  |  | 0.22 | 9.02
2023-02-14 | 08:20 | A |  | H0916 | 8.04 |  | 39 |  |  |  | 1900 | 56.53 | 2.58 | 5 | 3.39 |  | 115 |  |  | 460 | 148 | 340 | 41.9 | 40.6 | 10.62 |  |  | 0.25 | 8.8
2023-02-14 | 12:15 | A |  | H0592 | 8.1 |  | 43 |  |  |  | 1800 | 56.53 | 2.74 | 5 | 3.28 |  | 122 |  |  | 430 | 148 | 350 | 40.4 | 38.6 | 10.84 |  |  | 0.23 | 8.86
2023-02-14 | 16:22 | B |  | H0836 | 8.25 |  | 42 |  |  |  | 1790 | 56.53 | 2.53 | 5.2 | 3.34 |  | 125 |  |  | 420 | 148 | 360 | 40.8 | 39.4 | 10.78 |  |  | 0.23 | 8.84
2023-02-14 | 20:26 | B |  | H1232 | 8.15 |  | 42 |  |  |  | 1800 |  | 2.69 | 5 | 3.38 |  | 125 |  |  | 440 | 148 | 360 | 40.4 | 39.2 | 10.84 |  |  | 0.23 | 8.88
2023-02-14 | 23:20 | C |  | H0836 | 8.51 |  | 43 |  |  |  | 1780 | 56.63 | 2.59 | 4.8 | 3.3 |  | 125 |  |  | 400 | 148 | 300 | 39.8 | 38.6 | 11.1 |  |  | 0.23 | 8.9
2023-02-14 | 04:10 | C |  | H0352 | 8.25 |  | 42 |  |  |  | 1800 | 56.53 | 2.75 | 5 | 3.2 |  | 122 |  |  | 420 | 148 | 330 | 40.2 | 39.4 | 11 |  |  | 0.23 | 8.96
2023-02-15 | 08:15 | A |  | H0859 | 8.3 |  | 39 |  |  |  | 1870 | 57.81 | 2.64 | 4.8 | 3.18 |  | 115 |  |  | 400 | 148 | 350 | 39.3 | 38.7 | 10.94 |  |  | 0.24 | 9.06
2023-02-15 | 12:20 | A |  | H0891 | 8.51 |  | 40 |  |  |  | 1850 | 57.81 | 2.55 | 4.6 | 3.28 |  | 112 |  |  | 420 | 148 | 310 | 41.5 | 39.4 | 11.06 |  |  | 0.22 | 9.13
2023-02-15 | 16:42 | B |  | H0592 | 8.41 |  | 41 |  |  |  | 1840 | 57.81 | 2.71 | 4.8 | 3.34 |  | 119 |  |  | 410 | 148 | 340 | 40.8 | 39.2 | 11.12 |  |  | 0.23 | 9.18
2023-02-15 | 20:25 | B |  | H1120 | 8.5 |  | 41 |  |  |  | 1870 |  | 2.46 | 4.8 | 3.38 |  | 115 |  |  | 420 | 148 | 350 | 40.6 | 39.4 | 10.96 |  |  | 0.22 | 9.04
2023-02-15 | 23:45 | C |  | H0886 | 8.6 |  | 42 |  |  |  | 1800 | 57.81 | 2.6 | 4.6 | 3.4 |  | 125 |  |  | 400 | 148 | 310 | 40.2 | 39.6 | 11.2 |  |  | 0.23 | 9.09
2023-02-15 | 04:15 | C |  | H0836 | 8.4 |  | 41 |  |  |  | 1820 | 57.81 | 2.58 | 4.8 | 3.25 |  | 122 |  |  | 410 | 148 | 320 | 41.4 | 40.6 | 10.98 |  |  | 0.23 | 9.05
2023-02-16 | 07:30 | A |  | H0352 | 8.52 |  | 41 |  |  |  | 1890 | 57.24 | 2.18 | 4.4 | 3.39 |  | 112 |  |  | 460 | 148 | 320 | 40.8 | 39.5 | 10.7 |  |  | 0.26 | 8.82
2023-02-16 | 12:25 | A |  | H0836 | 8.52 |  | 41 |  |  |  | 1920 | 57.24 | 2.1 | 4.8 | 3.29 |  | 108 |  |  | 440 | 148 | 370 | 41.6 | 40.1 | 10.62 |  |  | 0.24 | 8.77
2023-02-16 | 15:43 | B |  | H0860 | 8.63 |  | 40 |  |  |  | 1840 | 57.24 | 2.21 | 4.8 | 3.36 |  | 115 |  |  | 430 | 148 | 360 | 41.2 | 38.9 | 10.84 |  |  | 0.23 | 8.89
2023-02-16 | 20:21 | B |  | H0595 | 8.69 |  | 41 |  |  |  | 1920 |  | 2.09 | 4.8 | 3.41 |  | 119 |  |  | 440 | 148 | 350 | 40.8 | 39.2 | 10.78 |  |  | 0.23 | 8.81
2023-02-16 | 23:30 | C |  | H0836 | 8.8 |  | 40 |  |  |  | 1850 | 57.24 | 1.84 | 4.6 | 3.51 |  | 112 |  |  | 450 | 148 | 320 | 41.6 | 40.4 | 10.64 |  |  | 0.24 | 8.56
2023-02-16 | 04:20 | C |  | H0352 | 8.66 |  | 41 |  |  |  | 1880 | 57.24 | 2.14 | 4.8 | 3.45 |  | 115 |  |  | 460 | 148 | 330 | 42.2 | 41.1 | 10.8 |  |  | 0.23 | 8.62
2023-02-17 | 07:20 | A |  | H0296 | 8.52 |  | 39 |  |  |  | 1830 | 58.57 | 2.5 | 4.8 | 3.42 |  | 119 |  |  | 480 | 148 | 360 | 40.2 | 38.6 | 11.02 |  |  | 0.25 | 8.51
2023-02-17 | 12:10 | A |  | H0899 | 8.6 |  | 42 |  |  |  | 1860 | 58.57 | 2.28 | 5 | 3.57 |  | 112 |  |  | 450 | 148 | 320 | 40.8 | 39.3 | 10.88 |  |  | 0.23 | 8.47
2023-02-17 | 15:41 | B |  | H0880 | 8.63 |  | 41 |  |  |  | 1840 | 58.57 | 2.33 | 4.8 | 3.48 |  | 119 |  |  | 440 | 148 | 360 | 41.4 | 39.2 | 10.96 |  |  | 0.23 | 8.54
2023-02-17 | 20:20 | B |  | H1232 | 8.58 |  | 42 |  |  |  | 1810 |  | 2.34 | 4.8 | 3.56 |  | 122 |  |  | 430 | 148 | 350 | 40.8 | 39.4 | 10.92 |  |  | 0.23 | 8.51
2023-02-17 | 23:20 | C |  | H0836 | 8.91 |  | 40 |  |  |  | 1860 | 58.17 | 2.13 | 4.8 | 3.65 |  | 119 |  |  | 420 | 148 | 340 | 42.6 | 41.4 | 11.04 |  |  | 0.24 | 8.56
2023-02-17 | 04:30 | C |  | H0337 | 8.8 |  | 41 |  |  |  | 1800 |  | 2.12 | 5 | 3.6 |  | 115 |  |  | 410 | 148 | 320 | 41.9 | 40.7 | 10.92 |  |  | 0.23 | 8.61
2023-02-18 | 07:20 | A |  | H0296 | 9.07 |  | 40 |  |  |  | 1870 | 57.35 | 1.93 | 4.8 | 3.49 |  | 119 |  |  | 430 | 148 | 320 | 41.8 | 40.6 | 11 |  |  | 0.24 | 8.54
2023-02-18 | 12:15 | A |  | H0836 | 9.07 |  | 42 |  |  |  | 1850 | 57.35 | 2.15 | 5 | 3.46 |  | 112 |  |  | 460 | 148 | 380 | 42.5 | 40.2 | 11.22 |  |  | 0.23 | 8.49
2023-02-18 | 16:12 | B |  | H1232 | 9.13 |  | 42 |  |  |  | 1880 | 57.35 | 2.03 | 5 | 3.58 |  | 112 |  |  | 450 | 148 | 360 | 41.2 | 39.8 | 11.16 |  |  | 0.23 | 8.52
2023-02-18 | 20:25 | B |  | H0418 | 9.18 |  | 41 |  |  |  | 1920 |  | 2.06 | 4.8 | 3.64 |  | 115 |  |  | 460 | 148 | 350 | 40.8 | 39.6 | 11.24 |  |  | 0.23 | 8.56
2023-02-18 | 04:30 | C |  | H1066 | 9.07 |  | 41 |  |  |  | 1900 | 57.35 | 2.23 | 5.2 | 3.95 |  | 108 |  |  | 480 | 148 | 330 | 41.4 | 40.4 | 11.3 |  |  | 0.23 | 8.66
2023-02-20 | 08:07 | A |  | H0860 | 9.07 |  | 41 |  |  |  | 1840 |  | 2.09 | 5 | 3.68 |  | 108 |  |  | 430 | 148 | 360 | 40.8 | 39.4 | 11.16 |  |  | 0.23 | 8.56
2023-02-20 | 12:25 | A |  | H0916 | 8.96 |  | 41 |  |  |  | 1810 | 57.5 | 2.3 | 4.8 | 3.72 |  | 112 |  |  | 440 | 148 | 360 | 40.6 | 39.8 | 11.26 |  |  | 0.23 | 8.52
2023-02-20 | 15:20 | B |  | H0352 | 9.07 |  | 43 |  |  |  | 1860 | 57.5 | 2.03 | 5.2 | 3.75 |  | 119 |  |  | 450 | 148 | 310 | 40.2 | 39.6 | 11.1 |  |  | 0.22 | 8.86
2023-02-20 | 20:15 | B |  | H0880 | 9.02 |  | 41 |  |  |  | 1800 | 57.5 | 2.16 | 5 | 3.7 |  | 115 |  |  | 410 | 148 | 300 | 39.4 | 38.2 | 11.18 |  |  | 0.21 | 8.6
2023-02-20 | 23:20 | C |  | H1147 | 8.8 |  | 38 |  |  |  | 1870 | 57.5 | 2.06 | 5 | 3.39 |  | 108 |  |  | 440 | 149.5 | 310 | 39.7 | 38.3 | 10.86 |  |  | 0.25 | 8.63
2023-02-20 | 03:10 | C |  | H0905 | 8.88 |  | 40 |  |  |  | 1840 | 57.5 | 2.1 | 5.2 | 3.54 |  | 115 |  |  | 470 | 149.5 | 340 | 40.1 | 39.4 | 10.98 |  |  | 0.23 | 8.58
2023-02-21 | 07:07 | A |  | H0296 | 8.8 |  | 39 |  |  |  | 1850 |  | 2.24 | 5 | 3.48 |  | 119 |  |  | 450 | 148 | 340 | 40.6 | 39.4 | 11.04 |  |  | 0.23 | 8.61
2023-02-21 | 12:47 | A |  | H0880 | 8.91 |  | 41 |  |  |  | 1830 | 57.3 | 2.07 | 5.2 | 3.54 |  | 115 |  |  | 440 | 148 | 350 | 41.2 | 39.8 | 10.98 |  |  | 0.22 | 8.58
2023-02-21 | 15:15 | B |  | H0352 | 9.07 |  | 41 |  |  |  | 1810 | 57.3 | 2.05 | 5 | 3.42 |  | 115 |  |  | 400 | 148 | 300 | 41.8 | 40.4 | 11.12 |  |  | 0.22 | 8.69
2023-02-21 | 20:15 | B |  | H0836 | 8.8 |  | 40 |  |  |  | 1780 | 57.3 | 2.16 | 4.8 | 3.3 |  | 122 |  |  | 410 | 148 | 300 | 40.2 | 39.6 | 10.96 |  |  | 0.21 | 8.64
2023-02-21 | 23:15 | C |  | H0836 | 8.85 |  | 42 |  |  |  | 1830 | 57.3 | 2.33 | 5 | 3.46 |  | 122 |  |  | 410 | 148 | 340 | 39.2 | 37.6 | 11.18 |  |  | 0.23 | 8.66
2023-02-21 | 04:10 | C |  | H0162 | 9.07 |  | 41 |  |  |  | 1810 | 57.3 | 1.97 | 5 | 3.52 |  | 119 |  |  | 450 | 148 | 370 | 41.5 | 39.6 | 11.04 |  |  | 0.21 | 8.62
2023-02-22 | 07:23 | A |  | H0337 | 8.91 |  | 41 |  |  |  | 1790 |  | 2.33 | 4.8 | 3.45 |  | 125 |  |  | 420 | 148 | 350 | 41.2 | 39.4 | 11.24 |  |  | 0.22 | 8.58
2023-02-22 | 12:31 | A |  | H1028 | 9.05 |  | 42 |  |  |  | 1780 | 57.05 | 2.15 | 5 | 3.38 |  | 125 |  |  | 420 | 148 | 360 | 41.4 | 39.8 | 11.2 |  |  | 0.23 | 8.74
2023-02-22 | 15:45 | B |  | H0352 | 8.88 |  | 40 |  |  |  | 1700 | 57.05 | 2 | 5.2 | 3.1 |  | 115 |  |  | 400 | 148 | 300 | 40.9 | 39.4 | 10.88 |  |  | 0.22 | 8.8
2023-02-22 | 20:00 | B |  | H1120 | 8.58 |  | 39 |  |  |  | 1720 | 57.05 | 2.22 | 4.8 | 3.2 |  | 115 |  |  | 410 | 148 | 300 | 42.2 | 41.6 | 10.8 |  |  | 0.22 | 8.86
2023-02-22 | 23:25 | C |  | H0352 | 8.58 |  | 38 |  |  |  | 1800 | 57.05 | 2.06 | 4.6 | 3.05 |  | 115 |  |  | 410 | 148 | 300 | 41.8 | 40.4 | 10.64 |  |  | 0.24 | 8.71
2023-02-22 | 04:15 | C |  | H0905 | 8.67 |  | 39 |  |  |  | 1810 | 57.05 | 2.11 | 4.8 | 3.4 |  | 112 |  |  | 440 | 148 | 310 | 40.5 | 40.2 | 10.78 |  |  | 0.23 | 8.67
2023-02-23 | 07:28 | A |  | H1147 | 8.76 |  | 41 |  |  |  | 1780 |  | 2.08 | 5 | 3.42 |  | 122 |  |  | 420 | 148 | 340 | 40.8 | 39.6 | 10.84 |  |  | 0.23 | 8.74
2023-02-23 | 12:32 | A |  | H1028 | 8.64 |  | 40 |  |  |  | 1770 | 57.18 | 2.12 | 4.8 | 3.34 |  | 119 |  |  | 410 | 148 | 340 | 41.2 | 39.4 | 10.76 |  |  | 0.22 | 8.82
2023-02-23 | 15:20 | B |  | H0162 | 8.88 |  | 41 |  |  |  | 1750 | 57.18 | 2.1 | 4.8 | 3.39 |  | 122 |  |  | 400 | 148 | 310 | 42.2 | 41.6 | 10.98 |  |  | 0.24 | 8.85
2023-02-23 | 20:15 | B |  | H0785 | 8.7 |  | 40 |  |  |  | 1720 | 57.18 | 2.18 | 4.6 | 3.44 |  | 119 |  |  | 410 | 148 | 230 | 40.8 | 39.6 | 10.88 |  |  | 0.23 | 8.81
2023-02-23 | 23:20 | C |  | H1160 | 8.58 |  | 39 |  |  |  | 1850 | 57.18 | 2.32 | 4.6 | 3.4 |  | 125 |  |  | 430 | 148 | 370 | 40.6 | 38.4 | 10.9 |  |  | 0.21 | 8.84
2023-02-23 | 04:05 | C |  | H0836 | 8.88 |  | 40 |  |  |  | 1790 | 57.18 | 1.9 | 4.8 | 3.47 |  | 122 |  |  | 480 | 148 | 330 | 41.3 | 40.2 | 10.78 |  |  | 0.2 | 8.78
2023-02-24 | 07:19 | A |  | H0162 | 8.64 |  | 41 |  |  |  | 1810 |  | 2.24 | 4.8 | 3.38 |  | 122 |  |  | 430 | 148 | 350 | 41.4 | 39.8 | 10.88 |  |  | 0.22 | 8.78
2023-02-24 | 12:33 | A |  | H0640 | 8.76 |  | 40 |  |  |  | 1800 | 56.82 | 2.06 | 5 | 3.42 |  | 125 |  |  | 420 | 148 | 350 | 40.4 | 39.4 | 10.82 |  |  | 0.22 | 8.82
2023-02-24 | 15:30 | B |  | H0481 | 8.7 |  | 42 |  |  |  | 1800 | 56.82 | 2.1 | 5 | 3.5 |  | 119 |  |  | 430 | 148 | 330 | 41.4 | 40.2 | 10.8 |  |  | 0.23 | 8.8
2023-02-24 | 20:00 | B |  | H0836 | 8.88 |  | 41 |  |  |  | 1780 | 56.82 | 2.02 | 5 | 3.4 |  | 115 |  |  | 410 | 148 | 320 | 40.8 | 39.6 | 10.9 |  |  | 0.22 | 8.83
2023-02-24 | 23:15 | C |  | H1248 | 8.88 |  | 40 |  |  |  | 1810 | 56.82 | 2.06 | 4.8 | 3.56 |  | 119 |  |  | 420 | 148 | 340 | 42.2 | 41.4 | 10.94 |  |  | 0.24 | 8.99
2023-02-24 | 04:20 | C |  | H0880 | 8.96 |  | 41 |  |  |  | 1800 | 56.82 | 1.8 | 5 | 3.48 |  | 122 |  |  | 450 | 148 | 310 | 41.5 | 40.3 | 10.76 |  |  | 0.21 | 8.91
2023-02-25 | 07:16 | A |  | H0352 | 8.88 |  | 40 |  |  |  | 1820 |  | 1.98 | 5 | 3.54 |  | 119 |  |  | 460 | 148 | 350 | 41.2 | 39.8 | 10.86 |  |  | 0.24 | 8.84
2023-02-25 | 12:33 | A |  | H1232 | 8.76 |  | 41 |  |  |  | 1800 | 56.16 | 2.18 | 4.8 | 3.42 |  | 119 |  |  | 440 | 148 | 340 | 41.4 | 39.6 | 10.94 |  |  | 0.22 | 8.74
2023-02-25 | 15:25 | B |  | H0836 | 8.73 |  | 39 |  |  |  | 1800 | 56.16 | 2.15 | 5.2 | 3.5 |  | 99 |  |  | 410 | 148 | 320 | 40.2 | 39.7 | 10.88 |  |  | 0.23 | 8.77
2023-02-25 | 20:05 | B |  | H0092 | 8.88 |  | 40 |  |  |  | 1840 | 56.16 | 2.1 | 4.8 | 3.55 |  | 105 |  |  | 420 | 148 | 310 | 41.2 | 40.1 | 10.98 |  |  | 0.22 | 8.79
2023-02-25 | 23:25 | C |  | H0836 | 9.17 |  | 42 |  |  |  | 1860 | 56.16 | 1.71 | 4.6 | 3.44 |  | 108 |  |  | 450 | 148 | 340 | 41.1 | 40.5 | 10.88 |  |  | 0.24 | 8.8
2023-02-25 | 04:40 | C |  | H0481 | 8.88 |  | 41 |  |  |  | 1820 | 56.16 | 1.82 | 4.8 | 3.51 |  | 105 |  |  | 430 | 148 | 340 | 39.8 | 38.6 | 10.7 |  |  | 0.23 | 8.75
2023-02-27 | 12:00 | A |  | H0836 | 8.88 |  | 42 |  |  |  | 1850 | 57.23 | 2.22 | 5.2 | 3.8 |  | 112 |  |  | 460 | 148 | 310 | 39.5 | 38.2 | 11.1 |  |  | 0.25 | 8.78
2023-02-27 | 15:20 | B |  | H0836 | 9.05 |  | 40 |  |  |  | 1950 | 57.23 | 2.39 | 4.8 | 3.84 |  | 105 |  |  | 470 | 148 | 320 | 40.6 | 39.4 | 11.44 |  |  | 0.25 | 8.84
2023-02-27 | 20:20 | B |  | H0836 | 8.99 |  | 42 |  |  |  | 1870 | 57.23 | 2.27 | 4.8 | 3.57 |  | 112 |  |  | 440 | 148 | 300 | 42.5 | 40.2 | 11.26 |  |  | 0.24 | 8.87
2023-02-27 | 23:19 | C |  | H0162 | 8.88 |  | 41 |  |  |  | 1800 | 57.23 | 2.3 | 5 | 3.46 |  | 108 |  |  | 450 | 148 | 340 | 41.4 | 39.8 | 11.18 |  |  | 0.24 | 8.78
2023-02-27 | 03:44 | C |  | H0352 | 8.99 |  | 40 |  |  |  | 1810 |  | 2.05 | 4.8 | 3.54 |  | 112 |  |  | 430 | 148 | 320 | 40.6 | 40.2 | 11.04 |  |  | 0.23 | 8.82
2023-02-28 | 07:20 | A |  | H0836 | 8.99 |  | 40 |  |  |  | 1800 |  | 2.21 | 4.6 | 3.39 |  | 119 |  |  | 420 | 148 | 340 | 40.6 | 39.4 | 11.2 |  |  | 0.23 | 8.8
2023-02-28 | 11:15 | A |  | H0905 | 9.1 |  | 41 |  |  |  | 1820 | 56.92 | 1.94 | 5 | 3.45 |  | 122 |  |  | 410 | 148 | 320 | 41.2 | 40.3 | 11.04 |  |  | 0.23 | 8.86
2023-02-28 | 15:15 | B |  | H0880 | 8.99 |  | 40 |  |  |  | 1880 | 56.92 | 1.79 | 4.8 | 3.39 |  | 112 |  |  | 410 | 148 | 300 | 40.7 | 38.4 | 10.78 |  |  | 0.24 | 8.94
2023-02-28 | 20:10 | B |  | H0836 | 9.07 |  | 40 |  |  |  | 1850 | 56.92 | 1.83 | 5 | 3.46 |  | 108 |  |  | 460 | 148 | 330 | 41.3 | 39.6 | 10.9 |  |  | 0.23 | 8.89
2023-02-28 | 23:18 | C |  | H0836 | 8.87 |  | 40 |  |  |  | 1830 | 56.92 | 2.11 | 5 | 3.52 |  | 119 |  |  | 420 | 148 | 320 | 40.8 | 39.4 | 10.98 |  |  | 0.23 | 8.84
2023-02-28 | 03:54 | C |  | H0162 | 8.99 |  | 41 |  |  |  | 1810 |  | 2.07 | 4.8 | 3.46 |  | 115 |  |  | 440 | 148 | 330 | 41.2 | 39.6 | 11.06 |  |  | 0.23 | 8.88
2023-03-01 | 07:20 | A |  | H0836 | 8.84 |  | 41 |  |  |  | 1830 |  | 2.04 | 4.6 | 3.4 |  | 125 |  |  | 420 | 148 | 320 | 40.5 | 39.6 | 10.88 |  |  | 0.24 | 8.64
2023-03-01 | 11:20 | A |  | H0312 | 8.64 |  | 40 |  |  |  | 1800 | 57.99 | 2.16 | 4.8 | 3.45 |  | 122 |  |  | 400 | 148 | 330 | 39.4 | 38.6 | 10.8 |  |  | 0.23 | 8.72
2023-03-01 | 15:15 | B |  | H0385 | 8.7 |  | 43 |  |  |  | 1850 | 57.99 | 1.9 | 4.6 | 3.42 |  | 115 |  |  | 460 | 148 | 360 | 41.9 | 40.5 | 10.6 |  |  | 0.26 | 8.72
2023-03-01 | 20:25 | B |  | H0352 | 8.99 |  | 41 |  |  |  | 1870 | 57.99 | 1.75 | 4.8 | 3.54 |  | 119 |  |  | 420 | 148 | 340 | 40.5 | 40.2 | 10.74 |  |  | 0.23 | 8.66
2023-03-01 | 11:22 | C |  | H0352 | 8.81 |  | 42 |  |  |  | 1800 | 57.99 | 2.11 | 4.8 | 3.58 |  | 122 |  |  | 430 | 148 | 340 | 41.4 | 39.8 | 10.92 |  |  | 0.23 | 8.64
2023-03-01 | 03:54 | C |  | H0352 | 8.99 |  | 41 |  |  |  | 1810 |  | 1.77 | 4.8 | 3.46 |  | 115 |  |  | 420 | 148 | 340 | 40.8 | 39.4 | 10.76 |  |  | 0.23 | 8.72
2023-03-02 | 09:05 | A |  | H1232 | 8.41 |  | 40 |  |  |  | 1790 |  | 2.49 | 5 | 3.45 |  | 124 |  |  | 420 | 148 | 360 | 41 | 40 | 10.9 |  |  | 0.22 | 8.61
2023-03-02 | 12:00 | A |  | H0899 | 8.7 |  | 41 |  |  |  | 1800 | 55.06 | 2.1 | 4.8 | 3.51 |  | 122 |  |  | 430 | 148 | 340 | 40 | 39 | 10.8 |  |  | 0.23 | 8.7
2023-03-02 | 15:20 | B |  | H0836 | 8.12 |  | 38 |  |  |  | 1780 | 55.06 | 2.56 | 4.8 | 3.6 |  | 122 |  |  | 400 | 148 | 310 | 42.3 | 40.6 | 10.68 |  |  | 0.24 | 8.56
2023-03-02 | 20:15 | B |  | H1160 | 8.12 |  | 40 |  |  |  | 1760 | 55.06 | 2.7 | 4.8 | 3.5 |  | 125 |  |  | 430 | 148 | 350 | 41.6 | 40.7 | 10.82 |  |  | 0.22 | 8.68
2023-03-02 | 23:18 | C |  | H1225 | 8.41 |  | 41 |  |  |  | 1770 | 55.06 | 2.51 | 5 | 3.52 |  | 125 |  |  | 420 | 148 | 340 | 41.4 | 39.6 | 10.92 |  |  | 0.23 | 8.64
2023-03-02 | 03:55 | C |  | H0162 | 8.29 |  | 40 |  |  |  | 1750 |  | 2.49 | 4.8 | 3.43 |  | 119 |  |  | 410 | 148 | 320 | 40.8 | 39.8 | 10.78 |  |  | 0.23 | 8.58
2023-03-03 | 07:20 | A |  | H0880 | 8.29 |  | 41 |  |  |  | 1730 |  | 2.31 | 4.6 | 3.4 |  | 125 |  |  | 420 | 148 | 310 | 39.4 | 38.6 | 10.6 |  |  | 0.23 | 8.85
2023-03-03 | 11:20 | A |  | H0672 | 8.12 |  | 40 |  |  |  | 1720 | 59.03 | 2.68 | 5 | 3.45 |  | 125 |  |  | 430 | 148 | 310 | 40.5 | 39.4 | 10.8 |  |  | 0.22 | 8.9
2023-03-03 | 15:20 | B |  | H1000 | 8.2 |  | 38 |  |  |  | 1740 | 59.03 | 2.64 | 4.8 | 3.29 |  | 122 |  |  | 410 | 148 | 320 | 40.8 | 38.5 | 10.84 |  |  | 0.22 | 8.77
2023-03-03 | 20:10 | B |  | H0836 | 8.12 |  | 39 |  |  |  | 1770 | 59.03 | 2.6 | 4.6 | 3.24 |  | 119 |  |  | 450 | 148 | 300 | 41.2 | 40.5 | 10.72 |  |  | 0.22 | 8.84
2023-03-03 | 23:14 | C |  | H0352 | 8.17 |  | 40 |  |  |  | 1760 | 59.03 | 2.75 | 4.8 | 3.42 |  | 125 |  |  | 430 | 148 | 340 | 41.4 | 39.6 | 10.92 |  |  | 0.22 | 8.74
2023-03-04 | 07:20 | A |  | H1225 | 8.12 |  | 39 |  |  |  | 1720 |  | 2.6 | 4.6 | 3.41 |  | 125 |  |  | 410 | 148 | 320 | 40.5 | 38.6 | 10.72 |  |  | 0.23 | 8.94
2023-03-04 | 11:30 | A |  | H0481 | 8.17 |  | 41 |  |  |  | 1730 | 55.39 | 2.73 | 4.6 | 3.4 |  | 124 |  |  | 420 | 148 | 350 | 41.1 | 38.5 | 10.9 |  |  | 0.23 | 8.93
2023-03-04 | 15:25 | B |  | H1232 | 8.12 |  | 40 |  |  |  | 1750 | 55.39 | 2.54 | 4.8 | 3.18 |  | 125 |  |  | 400 | 148 | 320 | 41.4 | 40.6 | 10.66 |  |  | 0.24 | 8.71
2023-03-04 | 19:45 | B |  | H0418 | 8.23 |  | 41 |  |  |  | 1760 | 55.39 | 2.37 | 5 | 3.32 |  | 119 |  |  | 440 | 148 | 310 | 40.3 | 39.2 | 10.6 |  |  | 0.23 | 8.76
2023-03-04 | 23:22 | C |  | H0674 | 8.17 |  | 40 |  |  |  | 1740 | 55.39 | 2.67 | 4.8 | 3.38 |  | 122 |  |  | 430 | 148 | 320 | 40.6 | 39.2 | 10.84 |  |  | 0.23 | 8.78
2023-03-04 | 04:11 | C |  | H0352 | 8.12 |  | 41 |  |  |  | 1750 |  | 2.66 | 4.8 | 3.42 |  | 119 |  |  | 420 | 148 | 320 | 40.4 | 39.6 | 10.78 |  |  | 0.23 | 8.74
2023-03-06 | 08:00 | A |  | H0642 | 8.24 |  | 40 |  |  |  | 1890 | 57.02 | 2.4 | 5 | 3.22 |  | 96 |  |  | 470 | 148 | 330 | 39.4 | 37.7 | 10.64 |  |  | 0.27 | 8.89
2023-03-06 | 12:21 | A |  | H1225 | 8.51 |  | 42 |  |  |  | 1850 | 57.02 | 2.35 | 5 | 3.39 |  | 108 |  |  | 440 | 148 | 300 | 40.2 | 38.4 | 10.86 |  |  | 0.24 | 8.94
2023-03-06 | 15:18 | B |  | H0782 | 8.35 |  | 41 |  |  |  | 1820 | 57.02 | 2.57 | 5 | 3.42 |  | 119 |  |  | 450 | 148 | 340 | 40.8 | 39.2 | 10.92 |  |  | 0.24 | 8.84
2023-03-06 | 21:35 | B |  | H0836 | 8.4 |  | 40 |  |  |  | 1840 |  | 2.36 | 4.8 | 3.39 |  | 122 |  |  | 440 | 148 | 340 | 41.2 | 39.4 | 10.76 |  |  | 0.23 | 8.88
2023-03-06 | 23:20 | C |  | H0674 | 8.51 |  | 41 |  |  |  | 1800 | 57.02 | 2.13 | 5.2 | 3.4 |  | 122 |  |  | 400 | 148 | 300 | 39.4 | 38.5 | 10.64 |  |  | 0.23 | 8.99
2023-03-06 | 03:45 | C |  | H0162 | 8.24 |  | 42 |  |  |  | 1750 | 57.02 | 2.58 | 4.8 | 3.46 |  | 125 |  |  | 440 | 148 | 320 | 41.1 | 39 | 10.82 |  |  | 0.22 | 8.94
2023-03-07 | 07:20 | A |  | H1147 | 8.03 |  | 40 |  |  |  | 1870 | 58.65 | 2.67 | 5.4 | 3.29 |  | 125 |  |  | 440 | 148.5 | 330 | 41.5 | 40.3 | 10.7 |  |  | 0.24 | 8.91
2023-03-07 | 12:15 | A |  | H0832 | 7.98 |  | 39 |  |  |  | 1860 | 58.65 | 2.76 | 5 | 3.2 |  | 122 |  |  | 420 | 148.5 | 310 | 40.8 | 39.2 | 10.74 |  |  | 0.23 | 8.89
2023-03-07 | 15:23 | B |  | H0713 | 8.13 |  | 41 |  |  |  | 1850 | 58.65 | 2.69 | 5.2 | 3.36 |  | 125 |  |  | 440 | 148 | 340 | 41.4 | 39.8 | 10.82 |  |  | 0.23 | 8.86
2023-03-07 | 20:08 | B |  | H0836 | 8.08 |  | 40 |  |  |  | 1800 |  | 2.68 | 5 | 3.32 |  | 122 |  |  | 450 | 148 | 340 | 40.6 | 39.4 | 10.76 |  |  | 0.23 | 8.91
2023-03-07 | 23:20 | C |  | H0674 | 8.24 |  | 42 |  |  |  | 1830 | 58.65 | 2.52 | 5.2 | 3.68 |  | 125 |  |  | 410 | 148 | 320 | 40.8 | 39.4 | 10.76 |  |  | 0.24 | 8.96
2023-03-07 | 04:10 | C |  | H0352 | 8.11 |  | 41 |  |  |  | 1800 | 58.65 | 2.77 | 5 | 3.5 |  | 122 |  |  | 420 | 148 | 330 | 40.2 | 38 | 10.88 |  |  | 0.23 | 8.91
2023-03-08 | 07:25 | A |  | H0832 | 7.71 |  | 41 |  |  |  | 1790 | 58.5 | 2.95 | 5 | 3.17 |  | 122 |  |  | 440 | 148 | 330 | 39.4 | 38.6 | 10.66 |  |  | 0.26 | 9.01
2023-03-08 | 12:15 | A |  | H1147 | 7.98 |  | 38 |  |  |  | 1870 | 58.5 | 2.8 | 5 | 3.21 |  | 125 |  |  | 460 | 148 | 320 | 40.5 | 39.4 | 10.78 |  |  | 0.23 | 8.92
2023-03-08 | 15:10 | B |  | H0916 | 7.98 |  | 41 |  |  |  | 1840 | 58.5 | 2.64 | 4.8 | 3.27 |  | 119 |  |  | 450 | 148 | 360 | 41.5 | 40.8 | 10.62 |  |  | 0.22 | 8.9
2023-03-08 | 20:20 | B |  | H1120 | 8.05 |  | 40 |  |  |  | 1860 | 58.5 | 2.75 | 5 | 3.34 |  | 122 |  |  | 420 | 148 | 340 | 42.3 | 40.4 | 10.8 |  |  | 0.21 | 8.8
2023-03-08 | 23:15 | C |  | H0352 | 8.24 |  | 41 |  |  |  | 1780 | 58.5 | 2.72 | 5.4 | 3.3 |  | 122 |  |  | 410 | 148 | 310 | 42.2 | 41.6 | 10.96 |  |  | 0.23 | 8.98
2023-03-09 | 07:30 | A |  | H0832 | 7.98 |  | 40 |  |  |  | 1830 | 57.63 | 2.74 | 5 | 3.43 |  | 122 |  |  | 410 | 148 | 320 | 39.9 | 38.2 | 10.72 |  |  | 0.22 | 8.83
2023-03-09 | 07:30 | A |  | H0832 | 7.98 |  | 40 |  |  |  | 1830 | 57.63 | 2.74 | 5 | 3.43 |  | 122 |  |  | 410 | 148 | 320 | 39.9 | 38.2 | 10.72 |  |  | 0.22 | 8.83
2023-03-09 | 12:25 | A |  | H0836 | 8.24 |  | 41 |  |  |  | 1850 | 57.63 | 2.58 | 5 | 3.39 |  | 125 |  |  | 470 | 148 | 340 | 40.3 | 39.2 | 10.82 |  |  | 0.22 | 8.88
2023-03-09 | 15:15 | B |  | H0832 | 8.08 |  | 40 |  |  |  | 1840 | 57.63 | 2.68 | 5.2 | 3.32 |  | 125 |  |  | 450 | 148 | 340 | 40.6 | 39.4 | 10.76 |  |  | 0.23 | 8.81
2023-03-09 | 20:09 | B |  | H1120 | 8.13 |  | 41 |  |  |  | 1860 |  | 2.51 | 5 | 3.48 |  | 122 |  |  | 440 | 148 | 340 | 40.4 | 39.6 | 10.64 |  |  | 0.23 | 8.84
2023-03-09 | 23:20 | C |  | H1066 | 8.19 |  | 39 |  |  |  | 1820 | 57.63 | 2.53 | 4.8 | 3.4 |  | 119 |  |  | 400 | 148 | 310 | 40.2 | 39.6 | 10.72 |  |  | 0.23 | 8.88
2023-03-09 | 04:10 | C |  | H0168 | 8.08 |  | 41 |  |  |  | 1800 | 57.63 | 2.8 | 4.6 | 3.5 |  | 122 |  |  | 440 | 148 | 330 | 41.4 | 40.6 | 10.88 |  |  | 0.22 | 8.83
2023-03-10 | 07:23 | A |  | H0906 | 8.13 |  | 40 |  |  |  | 1870 | 58.14 | 2.67 | 5 | 3.32 |  | 125 |  |  | 420 | 148 | 310 | 41.2 | 39.8 | 10.8 |  |  | 0.24 | 8.81
2023-03-10 | 12:28 | A |  | H0481 | 8.24 |  | 39 |  |  |  | 1850 | 58.14 | 2.46 | 4.8 | 3.28 |  | 125 |  |  | 440 | 148 | 340 | 41.6 | 39.4 | 10.7 |  |  | 0.23 | 8.86
2023-03-10 | 23:25 | C |  | H1094 | 8.91 |  | 42 |  |  |  | 1850 | 58.54 | 2.29 | 5.2 | 3.65 |  | 125 |  |  | 460 | 148 | 350 | 40.9 | 40.1 | 11.2 |  |  | 0.22 | 8.9
2023-03-10 | 04:10 | C |  | H0296 | 8.77 |  | 41 |  |  |  | 1820 | 58.14 | 2.23 | 5.4 | 3.5 |  | 122 |  |  | 420 | 148 | 340 | 41.4 | 40.2 | 11 |  |  | 0.22 | 8.94
2023-03-10 | 15:29 | B |  | H0905 | 8.51 |  | 42 |  |  |  | 1850 | 58.14 | 2.17 | 4.8 | 3.4 |  | 122 |  |  | 460 | 148 | 340 | 40.2 | 39.5 | 10.68 |  |  | 0.2 | 8.76
2023-03-10 | 22:20 | B |  | H0836 | 8.77 |  | 40 |  |  |  | 1880 | 58.14 | 2.09 | 5 | 3.51 |  | 125 |  |  | 440 | 148 | 310 | 41.1 | 40.4 | 10.86 |  |  | 0.21 | 8.85
2023-03-11 | 07:25 | A |  | H0786 | 8.77 |  | 42 |  |  |  | 1890 | 59.53 | 2.25 | 5 | 3.39 |  | 125 |  |  | 450 | 148 | 370 | 39.8 | 38.3 | 11.02 |  |  | 0.24 | 9.03
2023-03-11 | 12:15 | A |  | H0836 | 9.04 |  | 41 |  |  |  | 1870 | 59.53 | 2.14 | 5.2 | 3.5 |  | 122 |  |  | 480 | 148 | 330 | 41.6 | 40.2 | 11.18 |  |  | 0.23 | 8.95
2023-03-11 | 15:18 | B |  | H0594 | 8.88 |  | 41 |  |  |  | 1850 | 59.53 | 2.2 | 5 | 3.44 |  | 125 |  |  | 440 | 148 | 340 | 41.2 | 38.8 | 11.08 |  |  | 0.23 | 8.92
2023-03-11 | 20:19 | B |  | H0881 | 8.77 |  | 40 |  |  |  | 1840 |  | 2.27 | 4.8 | 3.36 |  | 125 |  |  | 420 | 148 | 330 | 40.8 | 39.2 | 11.04 |  |  | 0.23 | 8.96
2023-03-11 | 04:10 | C |  | H0337 | 8.91 |  | 41 |  |  |  | 1820 | 59.53 | 1.99 | 5 | 3.33 |  | 122 |  |  | 430 | 148 | 300 | 41.5 | 40.4 | 10.9 |  |  | 0.23 | 8.92
2023-03-12 | 23:20 | C |  | H1120 | 9.04 |  | 42 |  |  |  | 1800 | 59.53 | 1.72 | 5.4 | 3.4 |  | 125 |  |  | 410 | 148 | 310 | 42.5 | 41.8 | 10.76 |  |  | 0.24 | 8.99
2023-03-13 | 12:25 | A |  | H1028 | 8.52 |  | 42 |  |  |  | 1800 | 59.3 | 2.36 | 5 | 3.38 |  | 115 |  |  | 430 | 148 | 320 | 40.6 | 38.8 | 10.88 |  |  | 0.23 | 8.84
2023-03-13 | 15:20 | B |  | H0886 | 8.63 |  | 38 |  |  |  | 1760 | 59.3 | 2.09 | 4.8 | 3.3 |  | 108 |  |  | 400 | 148 | 300 | 39.2 | 38.6 | 10.72 |  |  | 0.21 | 8.7
2023-03-13 | 19:30 | B |  | H0880 | 8.8 |  | 39 |  |  |  | 1700 | 59.3 | 2.02 | 4.8 | 3.4 |  | 112 |  |  | 410 | 148 | 320 | 38.8 | 38.2 | 10.82 |  |  | 0.22 | 8.76
2023-03-13 | 23:20 | C |  | H0674 | 8.52 |  | 39 |  |  |  | 1860 | 59.3 | 2.18 | 4.8 | 3.2 |  | 108 |  |  | 410 | 148 | 300 | 40.2 | 38.4 | 10.7 |  |  | 0.26 | 8.58
2023-03-13 | 04:20 | C |  | H0832 | 8.6 |  | 40 |  |  |  | 1820 | 59.3 | 2.02 | 5 | 3.26 |  | 112 |  |  | 440 | 148 | 310 | 40.7 | 39.3 | 10.62 |  |  | 0.24 | 8.66
2023-03-14 | 07:22 | A |  | H0296 | 8.52 |  | 40 |  |  |  | 1810 |  | 2.12 | 5 | 3.34 |  | 119 |  |  | 450 | 148 | 330 | 40.8 | 39.4 | 10.64 |  |  | 0.23 | 8.78
2023-03-14 | 12:16 | A |  | H0713 | 8.52 |  | 41 |  |  |  | 1800 | 58.94 | 2.06 | 5 | 3.38 |  | 122 |  |  | 440 | 148 | 330 | 41.2 | 39.2 | 10.58 |  |  | 0.23 | 8.72
2023-03-14 | 15:20 | B |  | H0836 | 8.41 |  | 39 |  |  |  | 1860 | 58.94 | 2.27 | 5.2 | 3.16 |  | 108 |  |  | 420 | 148 | 340 | 41.4 | 40.2 | 10.68 |  |  | 0.21 | 8.78
2023-03-14 | 20:15 | B |  | H1120 | 8.25 |  | 40 |  |  |  | 1800 | 58.94 | 2.53 | 5 | 3.25 |  | 112 |  |  | 400 | 148 | 300 | 42.2 | 41.6 | 10.78 |  |  | 0.21 | 8.72
2023-03-14 | 23:15 | C |  | H1147 | 7.97 |  | 38 |  |  |  | 1840 | 58.94 | 2.63 | 5 | 3.06 |  | 108 |  |  | 450 | 148 | 370 | 41.5 | 40.8 | 10.6 |  |  | 0.23 | 8.75
2023-03-14 | 04:15 | C |  | H0836 | 8.25 |  | 39 |  |  |  | 1820 | 58.94 | 2.49 | 4.8 | 3.3 |  | 108 |  |  | 430 | 148 | 320 | 40.6 | 40.2 | 10.74 |  |  | 0.21 | 8.82
2023-03-15 | 07:19 | A |  | H0832 | 8.08 |  | 40 |  |  |  | 1810 |  | 2.68 | 5.2 | 3.28 |  | 112 |  |  | 420 | 148 | 340 | 40.4 | 38.6 | 10.76 |  |  | 0.23 | 8.8
2023-03-15 | 12:19 | A |  | H0162 | 8.03 |  | 39 |  |  |  | 1820 | 58.53 | 2.69 | 5 | 3.32 |  | 112 |  |  | 420 | 148 | 350 | 40.8 | 38.4 | 10.72 |  |  | 0.23 | 8.84
2023-03-15 | 15:50 | B |  | H1000 | 8.52 |  | 42 |  |  |  | 1900 | 58.53 | 2.36 | 5 | 3.2 |  | 112 |  |  | 420 | 148 | 310 | 42.6 | 41.2 | 10.88 |  |  | 0.25 | 8.82
2023-03-15 | 20:00 | B |  | H0836 | 8.25 |  | 41 |  |  |  | 1880 | 58.53 | 2.55 | 5 | 3.32 |  | 119 |  |  | 410 | 148 | 300 | 40.4 | 39.6 | 10.8 |  |  | 0.24 | 8.86
2023-03-15 | 23:20 | C |  | H0836 | 8.52 |  | 44 |  |  |  | 1850 | 58.53 | 2.32 | 4.8 | 3.45 |  | 115 |  |  | 410 |  | 300 | 41.5 | 40.4 | 10.84 |  |  | 0.26 | 8.92
2023-03-15 | 04:10 | C |  | H1147 | 8.8 |  | 42 |  |  |  | 1870 | 58.53 | 2.1 | 5 | 3.4 |  | 119 |  |  | 440 | 148 | 320 | 40.8 | 39.4 | 10.9 |  |  | 0.25 | 8.86
2023-03-16 | 19:30 | A |  | H0886 | 8.03 |  | 41 |  |  |  | 1810 | 58.53 | 2.49 | 5 | 3.4 |  | 122 |  |  | 400 | 148 | 340 | 40.5 | 41.2 | 10.52 |  |  | 0.23 | 8.85
2023-03-16 | 19:30 | A |  | H0886 | 8.03 |  | 41 |  |  |  | 1810 | 58.53 | 2.49 | 5 | 3.4 |  | 122 |  |  | 400 | 148 | 340 | 40.5 | 41.2 | 10.52 |  |  | 0.23 | 8.85
2023-03-16 | 12:30 | B |  | H0785 | 8.08 |  | 39 |  |  |  | 1820 | 58.53 | 2.72 | 4.8 | 3.38 |  | 119 |  |  | 420 | 148 | 330 | 39.2 | 38.5 | 10.8 |  |  | 0.24 | 8.9
2023-03-16 | 15:15 | B |  | H0348 | 8.69 |  | 38 |  |  |  | 1800 | 58.53 | 2.21 | 4.8 | 3.15 |  | 108 |  |  | 460 | 148 | 300 | 42.6 | 41.2 | 10.9 |  |  | 0.25 | 8.77
2023-03-16 | 20:00 | B |  | H1000 | 8.36 |  | 40 |  |  |  | 1780 | 58.53 | 2.36 | 5.2 | 3.25 |  | 112 |  |  | 440 | 148 | 320 | 40.8 | 39.3 | 10.72 |  |  | 0.22 | 8.82
2023-03-16 | 23:25 | C |  | H1232 | 8.25 |  | 41 |  |  |  | 1830 | 58.53 | 2.39 | 4.6 | 3.39 |  | 112 |  |  | 410 | 148 | 320 | 40.3 | 39.6 | 10.64 |  |  | 0.25 | 8.65
2023-03-16 | 04:15 | C |  | H1147 | 8.3 |  | 42 |  |  |  | 1810 | 58.53 | 2.46 | 4.8 | 3.41 |  | 108 |  |  | 450 | 148 | 360 | 41.4 | 40.2 | 10.76 |  |  | 0.24 | 8.7
2023-03-17 | 07:25 | A |  | H1005 | 8.58 |  | 39 |  |  |  | 1800 | 59.71 | 2 | 4.8 | 3.38 |  | 122 |  |  | 420 | 148 | 350 | 40.6 | 39.9 | 10.58 |  |  | 0.25 | 8.87
2023-03-17 | 15:12 | B |  | H0880 | 8.41 |  | 40 |  |  |  | 1790 | 59.71 | 2.21 | 5 | 3.34 |  | 119 |  |  | 420 | 148 | 340 | 40.4 | 39.2 | 10.62 |  |  | 0.23 | 8.82
2023-03-17 | 20:13 | B |  | H1185 | 8.52 |  | 39 |  |  |  | 1760 |  | 2.14 | 4.8 | 3.36 |  | 115 |  |  | 430 | 148 | 360 | 40.6 | 39.8 | 10.66 |  |  | 0.23 | 8.84
2023-03-17 | 23:25 | C |  | H0171 | 8.08 |  | 38 |  |  |  | 1880 | 59.71 | 2.64 | 4.8 | 3.11 |  | 112 |  |  | 420 | 148 | 340 | 39.9 | 38.6 | 10.72 |  |  | 0.22 | 8.89
2023-03-17 | 04:20 | C |  | H0296 | 8.25 |  | 39 |  |  |  | 1840 | 59.71 | 2.55 | 5 | 3.26 |  | 115 |  |  | 410 | 148 | 300 | 40.2 | 39.5 | 10.8 |  |  | 0.22 | 8.82
2023-03-20 | 15:15 | B |  | H0162 | 8.52 |  | 42 |  |  |  | 1800 |  | 2.16 | 4.8 | 3.84 |  | 102 |  |  | 430 | 148 | 310 | 38.4 | 36.6 | 10.68 |  |  | 0.23 | 8.65
2023-03-20 | 20:10 | B |  | H1160 | 8.52 |  | 41 |  |  |  | 1860 |  | 2.24 | 4.8 | 3.4 |  | 102 |  |  | 450 | 148 | 320 | 39.7 | 38.2 | 10.76 |  |  | 0.23 | 8.61
2023-03-20 | 23:15 | C |  | H0678 | 8.41 |  | 40 |  |  |  | 1840 |  | 2.31 | 5 | 3.34 |  | 112 |  |  | 420 | 148 | 330 | 40.2 | 38.6 | 10.72 |  |  | 0.23 | 8.68
2023-03-20 | 03:39 | C |  | H0836 | 8.52 |  | 41 |  |  |  | 1820 |  | 2.26 | 4.8 | 3.38 |  | 115 |  |  | 430 | 148 | 320 | 40.4 | 38.8 | 10.78 |  |  | 0.23 | 8.64
2023-03-21 | 07:20 | A |  | H0783 | 8.52 |  | 38 |  |  |  | 1810 |  | 2.08 | 4.8 | 3.3 |  | 115 |  |  | 410 | 148 | 360 | 40.6 | 39.4 | 10.6 |  |  | 0.21 | 8.98
2023-03-21 | 11:30 | A |  | H0785 | 8.58 |  | 39 |  |  |  | 1800 | 57.4 | 2.2 | 5.2 | 3.4 |  | 112 |  |  | 440 | 148 | 380 | 39.2 | 37.8 | 10.78 |  |  | 0.22 | 8.82
2023-03-21 | 15:10 | B |  | H1000 | 8.52 |  | 39 |  |  |  | 1850 | 57.4 | 2.12 | 4.6 | 3.51 |  | 99 |  |  | 400 | 148 | 310 | 41.5 | 40.2 | 10.64 |  |  | 0.23 | 8.74
2023-03-21 | 20:20 | B |  | H1160 | 8.36 |  | 41 |  |  |  | 1830 | 57.4 | 2.36 | 4.8 | 3.39 |  | 112 |  |  | 440 | 148 | 320 | 40.6 | 40.1 | 10.72 |  |  | 0.21 | 8.8
2023-03-21 | 11:21 | C |  | H0162 | 8.41 |  | 40 |  |  |  | 1820 | 57.4 | 2.35 | 4.8 | 3.42 |  | 115 |  |  | 450 | 148 | 330 | 41.2 | 39.4 | 10.76 |  |  | 0.23 | 8.78
2023-03-21 | 03:50 | C |  | H0836 | 8.52 |  | 39 |  |  |  | 1810 | 57.4 | 2.16 | 4.8 | 3.39 |  | 115 |  |  | 440 | 148 | 330 | 40.8 | 38.6 | 10.68 |  |  | 0.23 | 8.82
2023-03-22 | 07:20 | A |  | H1232 | 8.52 |  | 39 |  |  |  | 1830 |  | 2.36 | 4.6 | 3.4 |  | 125 |  |  | 400 | 148 | 320 | 40.2 | 39.6 | 10.88 |  |  | 0.25 | 8.86
2023-03-22 | 12:15 | A |  | H0713 | 8.25 |  | 38 |  |  |  | 1800 | 58.6 | 2.75 | 5 | 3.25 |  | 125 |  |  | 410 | 148 | 310 | 41.6 | 40.4 | 11 |  |  | 0.22 | 8.78
2023-03-22 | 15:20 | B |  | H0832 | 8.3 |  | 39 |  |  |  | 1820 | 58.6 | 2.52 | 4.6 | 3.44 |  | 119 |  |  | 400 | 148 | 310 | 41.4 | 40.8 | 10.82 |  |  | 0.22 | 8.92
2023-03-22 | 20:05 | B |  | H0836 | 8.52 |  | 40 |  |  |  | 1840 | 58.6 | 2.38 | 4.6 | 3.49 |  | 115 |  |  | 460 | 148 | 340 | 40.5 | 39.7 | 10.9 |  |  | 0.23 | 8.86
2023-03-22 | 23:20 | C |  | H0836 | 8.36 |  | 40 |  |  |  | 1820 | 58.6 | 2.48 | 4.8 | 3.42 |  | 115 |  |  | 440 | 148 | 330 | 41.2 | 39.4 | 10.84 |  |  | 0.23 | 8.88
2023-03-22 | 03:41 | C |  | H0352 | 8.52 |  | 40 |  |  |  | 1830 |  | 2.24 | 4.6 | 3.28 |  | 112 |  |  | 420 | 148 | 340 | 40.8 | 38.6 | 10.76 |  |  | 0.23 | 8.92
2023-03-23 | 07:15 | A |  | H1290 | 8.25 |  | 39 |  |  |  | 1810 |  | 2.39 | 4.8 | 3.39 |  | 115 |  |  | 410 | 148 | 340 | 40.2 | 39.6 | 10.64 |  |  | 0.24 | 8.78
2023-03-23 | 11:45 | A |  | H0782 | 8.52 |  | 38 |  |  |  | 1810 | 56.54 | 2.28 | 5 | 3.39 |  | 125 |  |  | 420 | 148 | 360 | 41.4 | 40.6 | 10.8 |  |  | 0.24 | 8.98
2023-03-23 | 15:20 | B |  | H0713 | 8.08 |  | 38 |  |  |  | 1890 | 56.54 | 2.62 | 4.8 | 3.42 |  | 112 |  |  | 420 | 148 | 340 | 40.5 | 39.3 | 10.7 |  |  | 0.21 | 8.74
2023-03-23 | 20:15 | B |  | H0836 | 8.25 |  | 39 |  |  |  | 1860 | 56.54 | 2.59 | 5 | 3.49 |  | 115 |  |  | 470 | 148 | 320 | 41.7 | 40.2 | 10.84 |  |  | 0.21 | 8.8
2023-03-23 | 23:13 | C |  | H0162 | 8.3 |  | 40 |  |  |  | 1840 | 56.54 | 2.44 | 4.8 | 3.46 |  | 119 |  |  | 450 | 148 | 340 | 41.2 | 39.6 | 10.74 |  |  | 0.21 | 8.78
2023-03-23 | 04:05 | C |  | H0296 | 8.25 |  | 39 |  |  |  | 1820 |  | 2.57 | 5 | 3.41 |  | 122 |  |  | 440 | 148 | 340 | 40.6 | 39.4 | 10.82 |  |  | 0.22 | 8.82
2023-03-24 | 07:30 | A |  | H0836 | 8.52 |  | 40 |  |  |  | 1800 |  | 2.38 | 4.8 | 3.5 |  | 122 |  |  | 430 | 148 | 310 | 40.8 | 39 | 10.9 |  |  | 0.24 | 8.84
2023-03-24 | 15:20 | B |  | H1148 | 8.25 |  | 39 |  |  |  | 1820 | 57.11 | 2.35 | 4.6 | 3.63 |  | 108 |  |  | 440 | 148 | 310 | 39.4 | 37.6 | 10.6 |  |  | 0.22 | 8.93
2023-03-24 | 20:15 | B |  | H1120 | 8.52 |  | 41 |  |  |  | 1860 | 57.11 | 2.34 | 4.8 | 3.55 |  | 112 |  |  | 420 | 148 | 340 | 41.3 | 39.5 | 10.86 |  |  | 0.23 | 8.99
2023-03-24 | 23:18 | C |  | H0836 | 8.36 |  | 40 |  |  |  | 1850 | 57.11 | 2.36 | 5 | 3.48 |  | 119 |  |  | 440 | 148 | 330 | 40.4 | 39.6 | 10.72 |  |  | 0.23 | 8.89
2023-03-24 | 03:44 | C |  | H0162 | 8.41 |  | 41 |  |  |  | 1820 |  | 2.41 | 4.8 | 3.52 |  | 115 |  |  | 450 | 148 | 340 | 40.8 | 39.4 | 10.82 |  |  | 0.23 | 8.87
2023-03-25 | 07:20 | A |  | H0785 | 8.52 |  | 41 |  |  |  | 1860 |  | 2.28 | 4.8 | 3.6 |  | 115 |  |  | 480 | 148 | 370 | 41.6 | 40.2 | 10.8 |  |  | 0.23 | 8.86
2023-03-25 | 11:45 | A |  | H1000 | 8.69 |  | 39 |  |  |  | 1820 | 57.06 | 2.25 | 5 | 3.5 |  | 115 |  |  | 440 | 148 | 330 | 40.2 | 39.6 | 10.94 |  |  | 0.23 | 8.81
2023-03-27 | 23:30 | C |  | H0352 | 8.6 |  | 40 |  |  |  | 1750 |  | 2.4 | 4.6 | 3.48 |  | 105 |  |  | 440 | 148 | 300 | 36 | 32.2 | 11 |  |  | 0.23 | 8.66
2023-03-27 | 04:00 | C |  | H0348 | 8.69 |  | 41 |  |  |  | 1780 |  | 2.19 | 4.8 | 3.4 |  | 108 |  |  | 400 | 148 | 300 | 38.8 | 37.3 | 10.88 |  |  | 0.22 | 8.62
2023-03-28 | 07:25 | A |  | H0352 | 8.93 |  | 42 |  |  |  | 1850 | 59.3 | 1.67 | 5.2 | 3.4 |  | 102 |  |  | 420 | 148 | 340 | 38.4 | 37.2 | 10.6 |  |  | 0.24 | 8.71
2023-03-28 | 12:10 | A |  | H0832 | 8.74 |  | 42 |  |  |  | 1840 | 59.3 | 1.98 | 5 | 3.49 |  | 102 |  |  | 440 | 148 | 320 | 40.2 | 39.6 | 10.72 |  |  | 0.23 | 8.76
2023-03-28 | 03:25 | B |  | H0162 | 8.93 |  | 37 |  |  |  | 1810 |  | 1.71 | 5.2 | 3.4 |  | 115 |  |  | 410 | 148 | 330 | 41.3 | 39.4 | 10.64 |  |  | 0.21 | 8.8
2023-03-28 | 20:15 | B |  | H1120 | 8.93 |  | 39 |  |  |  | 1840 |  | 1.83 | 5.4 | 3.52 |  | 118 |  |  | 450 | 148 | 350 | 41.8 | 40.2 | 10.76 |  |  | 0.25 | 8.96
2023-03-28 | 02:07 | C |  | H1028 | 8.46 |  | 39 |  |  |  | 1820 | 59.3 | 2.34 | 5 | 3.3 |  | 112 |  |  | 410 | 148 | 310 | 40.6 | 39.4 | 10.8 |  |  | 0.23 | 8.9
2023-03-28 | 04:10 | C |  | H1028 | 8.69 |  | 40 |  |  |  | 1800 | 59.3 | 2.03 | 4.8 | 3.25 |  | 115 |  |  | 400 | 148 | 320 | 40.2 | 39 | 10.72 |  |  | 0.24 | 8.94
2023-03-29 | 07:20 | A |  | H1094 | 8.22 |  | 39 |  |  |  | 1830 | 57.75 | 2.56 | 5 | 3.18 |  | 122 |  |  | 410 | 148 | 300 | 41.3 | 40.5 | 10.78 |  |  | 0.24 | 8.84
2023-03-29 | 11:35 | A |  | H0836 | 8.31 |  | 40 |  |  |  | 1810 | 57.75 | 2.57 | 5 | 3.22 |  | 119 |  |  | 420 | 148 | 340 | 40.5 | 40.2 | 10.88 |  |  | 0.25 | 8.81
2023-03-29 | 15:19 | B |  | H1232 | 8.69 |  | 39 |  |  |  | 1820 | 57.75 | 2.05 | 5.2 | 3.34 |  | 115 |  |  | 440 | 148 | 330 | 40.8 | 39.4 | 10.74 |  |  | 0.24 | 8.96
2023-03-29 | 20:22 | B |  | H1120 | 8.78 |  | 40 |  |  |  | 1840 |  | 2.06 | 5 | 3.42 |  | 119 |  |  | 430 | 148 | 340 | 41.2 | 39.8 | 10.84 |  |  | 0.24 | 8.92
2023-03-29 | 23:30 | C |  | H0352 | 8.6 |  | 39 |  |  |  | 1810 | 57.75 | 2 | 4.8 | 3.28 |  | 115 |  |  | 410 | 148 | 310 | 40.5 | 39.6 | 10.6 |  |  | 0.2 | 8.85
2023-03-29 | 04:10 | C |  | H1005 | 8.69 |  | 40 |  |  |  | 1800 | 57.75 | 2.03 | 5 | 3.2 |  | 115 |  |  | 400 | 148 | 320 | 40.1 | 39.2 | 10.72 |  |  | 0.21 | 8.89
2023-03-30 | 07:15 | A |  | H0916 | 8.69 |  | 40 |  |  |  | 1920 | 58.8 | 1.93 | 4.6 | 3.39 |  | 115 |  |  | 410 | 148 | 330 | 42.4 | 40.6 | 10.62 |  |  | 0.25 | 8.92
2023-03-30 | 12:10 | A |  | H0836 | 8.5 |  | 39 |  |  |  | 1860 | 58.8 | 2.18 | 4.8 | 3.44 |  | 115 |  |  | 450 | 148 | 340 | 41.7 | 40.1 | 10.68 |  |  | 0.23 | 8.89
2023-03-30 | 15:22 | B |  | H1148 | 8.55 |  | 40 |  |  |  | 1840 | 58.8 | 2.17 | 4.8 | 3.34 |  | 119 |  |  | 440 | 148 | 330 | 41.2 | 39.8 | 10.72 |  |  | 0.24 | 8.92
2023-03-30 | 20:18 | B |  | H1120 | 8.69 |  | 39 |  |  |  | 1820 |  | 2.07 | 4.8 | 3.41 |  | 115 |  |  | 440 | 148 | 340 | 40.6 | 39.4 | 10.76 |  |  | 0.23 | 8.88
2023-03-30 | 23:25 | C |  | H0832 | 8.93 |  | 38 |  |  |  | 1830 | 58.8 | 1.95 | 4.6 | 3.4 |  | 115 |  |  | 420 | 148 | 330 | 42.2 | 40.8 | 10.88 |  |  | 0.23 | 9.04
2023-03-30 | 04:10 | C |  | H0171 | 8.74 |  | 39 |  |  |  | 1800 | 58.8 | 2.04 | 5 | 3.4 |  | 115 |  |  | 400 | 148 | 310 | 39.8 | 39.1 | 10.78 |  |  | 0.22 | 8.99
2023-03-31 | 07:15 | A |  | H0162 | 8.69 |  | 41 |  |  |  | 1850 | 58.32 | 2.03 | 5 | 3.45 |  | 112 |  |  | 430 | 148 | 360 | 40.6 | 39.5 | 10.72 |  |  | 0.23 | 9.02
2023-03-31 | 12:15 | A |  | H0162 | 8.93 |  | 39 |  |  |  | 1910 | 58.32 | 1.97 | 4.8 | 3.52 |  | 115 |  |  | 450 | 148 | 320 | 41.8 | 40.3 | 10.9 |  |  | 0.23 | 9.09
2023-04-03 | 12:22 | B |  | H0385 | 8.6 |  | 40 |  |  |  | 1790 | 57.25 | 2.24 | 5 | 3.42 |  | 108 |  |  | 430 | 148 | 320 | 40.4 | 39.2 | 10.84 |  |  | 0.23 | 8.68
2023-04-03 | 15:20 | B |  | H0352 | 9 |  | 38 |  |  |  | 1900 | 57.25 | 2.3 | 5.4 | 3.8 |  | 99 |  |  | 400 | 148 | 310 | 39.2 | 38.4 | 11.3 |  |  | 0.24 | 8.98
2023-04-06 | 16:50 | B |  | H1000 | 9 |  | 41 |  |  |  | 1830 |  | 2.2 | 5.6 | 3.7 |  | 108 |  |  | 420 | 148 | 320 | 38.6 | 37.8 | 11.2 |  |  | 0.21 | 8.79
2023-04-06 | 20:20 | B |  | H0880 | 8.9 |  | 40 |  |  |  | 1800 |  | 2.14 | 5.2 | 3.76 |  | 105 |  |  | 410 | 148 | 300 | 39.2 | 38.4 | 11.04 |  |  | 0.21 | 8.82
2023-04-06 | 23:20 | C |  | H0352 | 9 |  | 41 |  |  |  | 1930 |  | 2.02 | 5 | 3.65 |  | 99 |  |  | 400 | 148 | 350 | 40.4 | 38.6 | 11.02 |  |  | 0.24 | 8.83
2023-04-06 | 04:10 | C |  | H0418 | 9.05 |  | 42 |  |  |  | 1900 |  | 2.07 | 5.2 | 3.79 |  | 105 |  |  | 420 | 148 | 340 | 41.5 | 39.2 | 11.12 |  |  | 0.23 | 8.77
2023-04-07 | 07:21 | A |  | H0171 | 8.9 |  | 41 |  |  |  | 1880 |  | 2.02 | 5 | 3.56 |  | 105 |  |  | 440 | 148 | 360 | 40.6 | 39.2 | 10.92 |  |  | 0.23 | 8.79
2023-04-07 | 12:18 | A |  | H0348 | 9 |  | 41 |  |  |  | 1850 | 58.59 | 2.04 | 5.2 | 3.48 |  | 112 |  |  | 420 | 148 | 340 | 41.2 | 39.4 | 11.04 |  |  | 0.23 | 8.82
2023-04-07 | 15:15 | B |  | H0481 | 9.1 |  | 39 |  |  |  | 1870 | 58.59 | 2.06 | 5.4 | 3.45 |  | 105 |  |  | 430 | 148 | 340 | 42.8 | 41.6 | 11.16 |  |  | 0.26 | 8.9
2023-04-07 | 19:40 | B |  | H0312 | 9.25 |  | 40 |  |  |  | 1830 | 58.59 | 2.05 | 5.4 | 3.4 |  | 112 |  |  | 460 | 148 | 330 | 41.7 | 40.8 | 11.3 |  |  | 0.24 | 8.96
2023-04-07 | 23:15 | C |  | H1185 | 9 |  | 41 |  |  |  | 1890 | 58.59 | 2.3 | 5 | 3.55 |  | 102 |  |  | 410 | 148 | 300 | 41.8 | 40.2 | 11.3 |  |  | 0.25 | 8.86
2023-04-07 | 04:00 | C |  | H0899 | 9 |  | 41 |  |  |  | 1870 | 58.59 | 2.18 | 5 | 3.62 |  | 105 |  |  | 440 | 148 | 320 | 41.3 | 40.5 | 11.18 |  |  | 0.24 | 8.9
2023-04-08 | 07:20 | A |  | H0836 | 9.1 |  | 40 |  |  |  | 1860 |  | 2.1 | 5.2 | 3.52 |  | 108 |  |  | 430 | 148 | 340 | 41.2 | 39.6 | 11.2 |  |  | 0.24 | 8.84
2023-04-08 | 12:14 | A |  | H0642 | 9.15 |  | 41 |  |  |  | 1840 | 57.42 | 2.07 | 5.4 | 3.49 |  | 105 |  |  | 440 | 148 | 330 | 41.4 | 39.8 | 11.22 |  |  | 0.23 | 8.89
2023-04-08 | 16:40 | B |  | H1232 | 9 |  | 40 |  |  |  | 1810 | 57.42 | 2 | 5.2 | 3.75 |  | 105 |  |  | 460 | 148 | 320 | 42.2 | 41.6 | 11 |  |  | 0.23
2023-04-08 | 20:20 | B |  | H1248 | 9.12 |  | 41 |  |  |  | 1800 | 57.42 | 2 | 5 | 3.82 |  | 108 |  |  | 440 | 148 | 330 | 41.6 | 40.8 | 11.12 |  |  | 0.23
2023-04-08 | 23:20 | C |  | H0352 | 9.28 |  | 40 |  |  |  | 1950 | 57.42 | 2.12 | 5 | 3.59 |  | 102 |  |  | 420 | 148 | 310 | 42.2 | 40.5 | 11.4 |  |  | 0.26 | 8.68
2023-04-08 | 04:05 | C |  | H1148 | 9.36 |  | 41 |  |  |  | 1900 | 57.42 | 2.1 | 5.2 | 3.66 |  | 102 |  |  | 450 | 148 | 340 | 40.7 | 39.2 | 11.46 |  |  | 0.25 | 8.75
2023-04-08 | 07:20 | A |  | H0481 | 9.8 |  | 39 |  |  |  | 1880 |  | 1.3 | 5.2 | 3.55 |  | 105 |  |  | 440 | 148 | 380 | 41.2 | 39.4 | 11.1 |  |  | 0.23 | 8.88
2023-04-09 | 08:12 | A |  | H0296 | 9.33 |  | 41 |  |  |  | 1880 |  | 2.15 | 5 | 3.56 |  | 108 |  |  | 430 | 148 | 320 | 41.2 | 39.6 | 11.48 |  |  | 0.24 | 8.94
2023-04-09 | 12:15 | A |  | H1219 | 9.28 |  | 41 |  |  |  | 1890 | 57.18 | 2.08 | 5 | 3.62 |  | 108 |  |  | 440 | 148 | 330 | 40.8 | 39.4 | 11.36 |  |  | 0.23 | 8.98
2023-04-09 | 23:15 | C |  | H1178 | 9.54 |  | 41 |  |  |  | 1930 | 57.18 | 2.16 | 5.4 | 3.63 |  | 93 |  |  | 450 | 148 | 370 | 40.1 | 38.4 | 11.7 |  |  | 0.27 | 8.65
2023-04-09 | 04:20 | C |  | H1120 | 9.59 |  | 43 |  |  |  | 1910 | 57.18 | 2.19 | 5.2 | 3.77 |  | 96 |  |  | 460 | 148 | 340 | 40.4 | 39.2 | 11.78 |  |  | 0.25 | 8.69
2023-04-10 | 07:21 | A |  | H0418 | 9.8 |  | 39 |  |  |  | 1880 |  | 1.3 | 5.2 | 3.55 |  | 105 |  |  | 440 | 148 | 380 | 41.2 | 39.4 | 11.1 |  |  | 0.23 | 8.88
2023-04-10 | 12:11 | A |  | H0296 | 9.54 |  | 39 |  |  |  | 1900 | 57.5 | 1.86 | 5 | 3.6 |  | 108 |  |  | 480 | 148 | 390 | 41.8 | 40.3 | 11.4 |  |  | 0.26 | 8.78
2023-04-10 | 15:30 | B |  | H1232 | 9.8 |  | 41 |  |  |  | 1950 | 57.5 | 2.08 | 5 | 3.67 |  | 102 |  |  | 440 | 148 | 380 | 40.8 | 39.4 | 11.88 |  |  | 0.26 | 8.66
2023-04-10 | 20:05 | B |  | H0859 | 9.8 |  | 42 |  |  |  | 1870 | 57.5 | 1.96 | 5 | 3.77 |  | 108 |  |  | 420 | 148 | 350 | 40.2 | 38.7 | 11.76 |  |  | 0.24 | 8.78
2023-04-10 | 23:18 | C |  | H1160 | 9.64 |  | 41 |  |  |  | 1860 |  | 1.88 | 5.2 | 3.63 |  | 105 |  |  | 430 | 148 | 350 | 40.4 | 39.2 | 11.52 |  |  | 0.24 | 8.82
2023-04-10 | 03:43 | C |  | H0162 | 9.8 |  | 41 |  |  |  | 1850 | 57.5 | 1.82 | 5 | 3.58 |  | 108 |  |  | 420 | 148 | 350 | 41.4 | 39.4 | 11.62 |  |  | 0.24 | 8.75
2023-04-11 | 07:14 | A |  | H1205 | 9.28 |  | 40 |  |  |  | 1840 |  | 2.02 | 4.8 | 3.6 |  | 112 |  |  | 420 | 148 | 320 | 41.8 | 40.3 | 11.3 |  |  | 0.25 | 9.06
2023-04-11 | 11:21 | A |  | H1200 | 9.8 |  | 41 |  |  |  | 1900 | 57.75 | 1.4 | 4.8 | 3.65 |  | 115 |  |  | 480 | 148 | 330 | 41.2 | 39.6 | 11.2 |  |  | 0.23 | 9.2
2023-04-11 | 16:00 | B |  | H1225 | 9.03 |  | 40 |  |  |  | 1870 | 58.75 | 2.03 | 4.6 | 3.4 |  | 108 |  |  | 490 | 148 | 330 | 40.7 | 38.4 | 11.06 |  |  | 0.26 | 9.22
2023-04-11 | 20:00 | B |  | H1120 | 8.77 |  | 38 |  |  |  | 1850 | 58.75 | 2.45 | 4.8 | 3.39 |  | 112 |  |  | 470 | 148 | 310 | 41.6 | 40.3 | 11.22 |  |  | 0.24 | 9.04
2023-04-11 | 23:20 | C |  | H1160 | 8.61 |  | 39 |  |  |  | 1840 | 58.75 | 2.55 | 4.8 | 3.34 |  | 115 |  |  | 450 | 148 | 330 | 40.6 | 39.2 | 11.16 |  |  | 0.24 | 9.08
2023-04-11 | 03:51 | C |  | H0162 | 8.56 |  | 40 |  |  |  | 1820 |  | 2.52 | 4.6 | 3.44 |  | 119 |  |  | 430 | 148 | 320 | 40.8 | 39.6 | 11.08 |  |  | 0.24 | 9.14
2023-04-12 | 07:15 | A |  | H0648 | 8.51 |  | 38 |  |  |  | 1800 |  | 2.49 | 4.6 | 3.3 |  | 119 |  |  | 400 | 148 | 300 | 40.8 | 39.3 | 11 |  |  | 0.25 | 9.29
2023-04-12 | 11:39 | A |  | H0859 | 8.25 |  | 40 |  |  |  | 1800 | 58.79 | 2.83 | 4.8 | 3.2 |  | 125 |  |  | 430 | 148 | 320 | 42.2 | 41.5 | 11.08 |  |  | 0.23 | 9
2023-04-12 | 15:40 | B |  | H0836 | 8.25 |  | 40 |  |  |  | 1840 | 58.79 | 2.53 | 4.4 | 3.28 |  | 112 |  |  | 400 | 148 | 340 | 39.4 | 38.6 | 10.78 |  |  | 0.25 | 8.85
2023-04-12 | 19:50 | B |  | H0296 | 8.3 |  | 43 |  |  |  | 1810 | 58.79 | 2.6 | 4.6 | 3.46 |  | 115 |  |  | 450 | 148 | 370 | 40.1 | 38.3 | 10.9 |  |  | 0.23 | 8.92
2023-04-12 | 04:24 | C |  | H0836 | 8.35 |  | 42 |  |  |  | 1800 |  | 2.49 | 4.8 | 3.34 |  | 112 |  |  | 420 | 148 | 340 | 40.2 | 39.4 | 10.84 |  |  | 0.23 | 8.89
2023-04-13 | 07:21 | A |  | H1120 | 8.51 |  | 40 |  |  |  | 1900 |  | 2.29 | 4.6 | 3.45 |  | 119 |  |  | 460 | 148 | 310 | 40.8 | 38.6 | 10.8 |  |  | 0.24 | 8.96
2023-04-13 | 12:00 | A |  | H0348 | 9.69 |  | 41 |  |  |  | 1880 | 56.45 | 1.31 | 4.6 | 3.5 |  | 119 |  |  | 420 | 148 | 360 | 41.8 | 39.4 | 11 |  |  | 0.23 | 8.88
2023-04-13 | 15:15 | A |  | H1127 | 8.83 |  | 39 |  |  |  | 1880 | 56.45 | 1.77 | 4.8 | 3.41 |  | 112 |  |  | 410 | 148 | 340 | 41.2 | 40.5 | 10.6 |  |  | 0.27 | 8.78
2023-04-13 | 20:10 | A |  | H0836 | 9.12 |  | 41 |  |  |  | 1830 | 56.45 | 1.64 | 4.8 | 3.44 |  | 119 |  |  | 450 | 148 | 320 | 42.7 | 40.4 | 10.76 |  |  | 0.24 | 8.72
2023-04-13 | 23:19 | C |  | H1147 | 8.94 |  | 41 |  |  |  | 1840 | 56.45 | 1.92 | 4.8 | 3.39 |  | 122 |  |  | 420 | 148 | 330 | 41.6 | 39.4 | 10.86 |  |  | 0.24 | 8.82
2023-04-13 | 04:17 | C |  | H1160 | 8.89 |  | 40 |  |  |  | 1850 |  | 1.93 | 4.6 | 3.46 |  | 119 |  |  | 440 | 148 | 340 | 40.6 | 39.2 | 10.82 |  |  | 0.24 | 8.74
2023-04-15 | 08:02 | A |  | H0642 | 9 |  | 41 |  |  |  | 1800 |  | 1.8 | 5 | 3.55 |  | 115 |  |  | 480 | 148 | 320 | 38.2 | 37.2 | 10.8 |  |  | 0.23 | 9.2
2023-04-15 | 12:20 | A |  | H0785 | 8.83 |  | 40 |  |  |  | 1880 | 57.11 | 1.87 | 4.8 | 3.45 |  | 112 |  |  | 460 | 148 | 340 | 41.9 | 38.6 | 10.7 |  |  | 0.22 | 9.15
2023-04-15 | 15:20 | A |  | H1219 | 9.12 |  | 39 |  |  |  | 1940 | 57.11 | 1.7 | 4.6 | 3.4 |  | 108 |  |  | 400 | 148 | 330 | 39.6 | 37.4 | 10.82 |  |  | 0.21 | 9.08
2023-04-15 | 20:05 | A |  | H1160 | 9.2 |  | 42 |  |  |  | 1870 | 57.11 | 1.88 | 4.8 | 3.52 |  | 115 |  |  | 420 | 148 | 350 | 40.5 | 38.4 | 11.08 |  |  | 0.22 | 9.13
2023-04-15 | 23:20 | C |  | H0501 | 8.94 |  | 41 |  |  |  | 1850 | 57.11 | 1.98 | 4.8 | 3.44 |  | 112 |  |  | 440 | 148 | 340 | 41.2 | 39.4 | 10.92 |  |  | 0.23 | 9.08
2023-04-15 | 04:05 | C |  | H0836 | 9.12 |  | 40 |  |  |  | 1830 |  | 1.86 | 4.8 | 3.48 |  | 119 |  |  | 460 | 148 | 340 | 40.8 | 39.2 | 10.98 |  |  | 0.22 | 9.18
2023-04-16 | 07:20 | A |  | H0836 | 9.12 |  | 41 |  |  |  | 1830 |  | 1.88 | 5 | 3.4 |  | 112 |  |  | 420 | 148 | 340 | 41.2 | 38.9 | 11 |  |  | 0.22 | 9.12
2023-04-16 | 12:20 | A |  | H1028 | 9.12 |  | 41 |  |  |  | 1820 | 58.36 | 2.12 | 5.4 | 3.49 |  | 108 |  |  | 460 | 148 | 330 | 41.4 | 38.2 | 11.24 |  |  | 0.25 | 9.2
2023-04-16 | 15:30 | B |  | H0481 | 9.12 |  | 38 |  |  |  | 1950 | 58.36 | 2.68 | 4.8 | 3.29 |  | 108 |  |  | 430 | 148 | 310 | 40.1 | 38.6 | 11.8 |  |  | 0.27 | 8.99
2023-04-16 | 20:10 | B |  | H0836 | 9.12 |  | 41 |  |  |  | 1890 | 58.36 | 2.42 | 5 | 3.54 |  | 108 |  |  | 410 | 148 | 340 | 41.5 | 39.2 | 11.54 |  |  | 0.25 | 9.05
2023-04-16 | 23:15 | C |  | H1148 | 9 |  | 40 |  |  |  | 1870 | 58.36 | 2.44 | 5 | 3.39 |  | 112 |  |  | 420 | 148 | 330 | 40.6 | 38.8 | 11.44 |  |  | 0.24 | 9.06
2023-04-16 | 03:53 | C |  | H0713 | 9.12 |  | 41 |  |  |  | 1880 |  | 2.24 | 5 | 3.43 |  | 119 |  |  | 430 | 148 | 340 | 41.2 | 39.4 | 11.36 |  |  | 0.24 | 9.14
2023-04-17 | 07:15 | A |  | H0836 | 9.69 |  | 42 |  |  |  | 1880 | 56.97 | 1.73 | 4.8 | 3.45 |  | 108 |  |  | 460 | 148 | 340 | 40.8 | 39.5 | 11.42 |  |  | 0.26 | 9.03
2023-04-17 | 12:05 | A |  | H0880 | 9.04 |  | 43 |  |  |  | 1850 | 56.97 | 2.54 | 4.8 | 3.51 |  | 112 |  |  | 430 | 148 | 320 | 41.6 | 38.2 | 11.58 |  |  | 0.23 | 8.98
2023-04-17 | 15:20 | B |  | H1232 | 8.88 |  | 38 |  |  |  | 1830 | 56.97 | 2.6 | 5 | 3.26 |  | 108 |  |  | 450 | 148 | 340 | 40.3 | 38.8 | 11.48 |  |  | 0.23 | 8.94
2023-04-17 | 15:16 | B |  | H0836 | 8.77 |  | 39 |  |  |  | 1810 |  | 2.59 | 4.8 | 3.18 |  | 105 |  |  | 430 | 148 | 320 | 41.2 | 39.1 | 11.36 |  |  | 0.24 | 8.98
2023-04-17 | 11:21 | C |  | H0418 | 8.91 |  | 42 |  |  |  | 1840 | 56.97 | 3.09 | 5 | 3.6 |  | 108 |  |  | 420 | 148 | 330 | 40.6 | 39.4 | 12 |  |  | 0.23 | 8.91
2023-04-17 | 04:14 | C |  | H0352 | 8.77 |  | 41 |  |  |  | 1800 | 56.97 | 2.83 | 4.8 | 3.45 |  | 115 |  |  | 410 | 148 | 300 | 40.2 | 39.6 | 11.6 |  |  | 0.23 | 8.88
2023-04-18 | 07:20 | A |  | H1219 | 8.77 |  | 38 |  |  |  | 1800 | 56.73 | 2.49 | 5 | 3.25 |  | 105 |  |  | 400 | 148 | 320 | 40.2 | 38.4 | 11.26 |  |  | 0.25 | 8.8
2023-04-18 | 11:50 | A |  | H1150 | 8.59 |  | 40 |  |  |  | 1850 | 56.73 | 2.49 | 5 | 3.29 |  | 105 |  |  | 440 | 148 | 370 | 41.3 | 39.5 | 11.08 |  |  | 0.23 | 8.75
2023-04-18 | 15:18 | B |  | H1232 | 9.04 |  | 40 |  |  |  | 1830 | 56.73 | 2.18 | 4.8 | 3.34 |  | 112 |  |  | 440 | 148 | 330 | 40.6 | 38.8 | 11.22 |  |  | 0.23 | 8.72
2023-04-18 | 20:14 | B |  | H1160 | 8.93 |  | 41 |  |  |  | 1840 |  | 2.25 | 4.8 | 3.38 |  | 119 |  |  | 420 | 148 | 340 | 41.2 | 39.4 | 11.18 |  |  | 0.23 | 8.79
2023-04-18 | 11:20 | C |  | H0501 | 9.31 |  | 41 |  |  |  | 1880 |  | 2.49 | 5.4 | 3.9 |  | 112 |  |  | 480 | 148 | 360 | 42.2 | 41.8 | 11.8 |  |  | 0.27 | 8.82
2023-04-18 | 04:20 | C |  | H0886 | 9.04 |  | 40 |  |  |  | 1850 | 56.73 | 2.64 | 5.2 | 3.8 |  | 115 |  |  | 450 | 148 | 330 | 41.6 | 40.4 | 11.68 |  |  | 0.24 | 8.78
2023-04-19 | 08:45 | A |  | H0352 | 9.04 |  | 41 |  |  |  | 1930 | 59.4 | 2.26 | 4.6 | 3.49 |  | 115 |  |  | 460 | 148 | 340 | 39.7 | 37.2 | 11.3 |  |  | 0.24 | 8.92
2023-04-19 | 12:10 | A |  | H0782 | 9.04 |  | 42 |  |  |  | 1860 | 59.4 | 2.06 | 4.4 | 3.42 |  | 112 |  |  | 440 | 148 | 350 | 41.4 | 39.5 | 11.1 |  |  | 0.22 | 8.83
2023-04-19 | 15:19 | B |  | H0860 | 9.15 |  | 41 |  |  |  | 1880 | 59.4 | 2.23 | 4.8 | 3.38 |  | 115 |  |  | 440 | 148 | 340 | 40.8 | 39.2 | 11.38 |  |  | 0.23 | 8.86
2023-04-19 | 20:22 | B |  | H0836 | 9.04 |  | 41 |  |  |  | 1890 |  | 2.12 | 4.6 | 3.32 |  | 112 |  |  | 430 | 148 | 320 | 41.2 | 39.4 | 11.16 |  |  | 0.23 | 8.78
2023-04-19 | 11:19 | C |  | H1120 | 9.09 |  | 39 |  |  |  | 1800 | 59.4 | 2.21 | 5 | 3.6 |  | 112 |  |  | 470 | 148 | 320 | 40.8 | 39.6 | 11.3 |  |  | 0.22 | 8.87
2023-04-19 | 04:09 | C |  | H0832 | 9.2 |  | 40 |  |  |  | 1820 | 59.4 | 2.24 | 4.8 | 3.71 |  | 108 |  |  | 460 | 148 | 310 | 41.2 | 40.4 | 11.44 |  |  | 0.23 | 8.81
2023-04-20 | 07:21 | A |  | H0296 | 9.31 |  | 40 |  |  |  | 1900 | 56.91 | 1.87 | 4.6 | 3.62 |  | 105 |  |  | 420 | 148 | 350 | 39.7 | 38.5 | 11.18 |  |  | 0.23 | 8.8
2023-04-20 | 12:15 | A |  | H0092 | 9.04 |  | 42 |  |  |  | 1840 | 56.91 | 2.3 | 4.8 | 3.58 |  | 105 |  |  | 460 | 148 | 330 | 41.3 | 40.5 | 11.34 |  |  | 0.22 | 8.86
2023-04-20 | 15:19 | B |  | H1148 | 9.15 |  | 40 |  |  |  | 1850 | 56.91 | 2.17 | 4.8 | 3.52 |  | 102 |  |  | 440 | 148 | 350 | 40.8 | 39.4 | 11.32 |  |  | 0.23 | 8.84
2023-04-20 | 20:22 | B |  | H0836 | 9.2 |  | 41 |  |  |  | 1840 |  | 2.08 | 4.8 | 3.46 |  | 112 |  |  | 450 | 148 | 330 | 41.4 | 39.8 | 11.28 |  |  | 0.23 | 8.89
2023-04-20 | 11:21 | C |  | H0418 | 9.04 |  | 38 |  |  |  | 1910 | 56.91 | 2.16 | 4.6 | 3.76 |  | 105 |  |  | 480 | 148 | 320 | 42.2 | 41.1 | 11.2 |  |  | 0.27 | 8.88
2023-04-20 | 04:24 | C |  | H0296 | 9.2 |  | 40 |  |  |  | 1880 | 56.91 | 2.16 | 4.8 | 3.86 |  | 115 |  |  | 440 | 148 | 310 | 41.6 | 40.4 | 11.36 |  |  | 0.25 | 8.82
2023-04-21 | 07:10 | A |  | H0886 | 9.31 |  | 43 |  |  |  | 1930 | 56.36 | 2.15 | 4.8 | 3.56 |  | 105 |  |  | 480 | 148 | 340 | 41.8 | 40.5 | 11.46 |  |  | 0.24 | 8.91
2023-04-21 | 11:30 | A |  | H0092 | 9.57 |  | 43 |  |  |  | 1960 | 56.36 | 2.39 | 4.6 | 3.59 |  | 102 |  |  | 490 | 148 | 330 | 42.3 | 40.1 | 11.96 |  |  | 0.25 | 8.85
2023-04-21 | 15:21 | B |  | H0162 | 9.31 |  | 42 |  |  |  | 1890 | 56.36 | 2.61 | 4.8 | 3.49 |  | 105 |  |  | 460 | 148 | 340 | 41.6 | 39.8 | 11.92 |  |  | 0.24 | 8.94
2023-04-21 | 20:23 | B |  | H1120 | 9.2 |  | 41 |  |  |  | 1910 |  | 2.56 | 4.6 | 3.58 |  | 108 |  |  | 470 | 148 | 340 | 41.4 | 39.6 | 11.76 |  |  | 0.23 | 8.84
2023-04-21 | 11:25 | C |  | H0501 | 9.31 |  | 39 |  |  |  | 2000 | 56.36 | 2.69 | 4.8 | 3.6 |  | 108 |  |  | 490 | 148 | 380 | 42.2 | 41.6 | 12 |  |  | 0.23 | 8.87
2023-04-21 | 04:09 | C |  | H1232 | 9.2 |  | 40 |  |  |  | 1960 | 56.36 | 2.6 | 4.8 | 3.71 |  | 112 |  |  | 460 | 148 | 360 | 41.2 | 40.4 | 11.8 |  |  | 0.23 | 8.82
2023-04-22 | 07:10 | A |  | H0832 | 9.57 |  | 43 |  |  |  | 1910 | 59.15 | 2.43 | 4.6 | 3.62 |  | 105 |  |  | 430 | 148 | 340 | 40.2 | 39.5 | 12 |  |  | 0.23 | 8.83
2023-04-22 | 12:05 | A |  | H0785 | 9.57 |  | 40 |  |  |  | 1940 | 59.15 | 2.29 | 4.8 | 3.66 |  | 108 |  |  | 440 | 148 | 370 | 40.7 | 39.3 | 11.86 |  |  | 0.23 | 8.88
2023-04-22 | 15:21 | B |  | H0481 | 9.31 |  | 41 |  |  |  | 1880 | 59.15 | 2.45 | 4.8 | 3.58 |  | 108 |  |  | 420 | 148 | 330 | 40.8 | 39.4 | 11.76 |  |  | 0.23 | 8.86
2023-04-22 | 20:19 | B |  | H1295 | 9.41 |  | 40 |  |  |  | 1870 |  | 2.41 | 4.8 | 3.52 |  | 108 |  |  | 440 | 148 | 340 | 40.4 | 39.2 | 11.82 |  |  | 0.23 | 8.82
2023-04-22 | 11:15 | C |  | H0836 | 9.57 |  | 42 |  |  |  | 1960 | 59.15 | 2.63 | 5.2 | 3.66 |  | 108 |  |  | 430 | 148 | 320 | 40.9 | 39.6 | 12.2 |  |  | 0.22 | 8.9
2023-04-22 | 04:00 | C |  | H0713 | 9.46 |  | 41 |  |  |  | 1890 | 59.15 | 2.54 | 5 | 3.71 |  | 115 |  |  | 410 | 148 | 310 | 40.4 | 39.2 | 12 |  |  | 0.23 | 8.96
2023-04-24 | 07:45 | A |  | H1000 | 9.57 |  | 42 |  |  |  | 1910 |  | 2.23 | 4.8 | 3.59 |  | 105 |  |  | 440 | 148 | 320 | 40.4 | 38.8 | 11.8 |  |  | 0.24 | 8.82
2023-04-24 | 11:50 | A |  | H0783 | 9.57 |  | 43 |  |  |  | 1890 | 57.77 | 2.11 | 5 | 3.61 |  | 115 |  |  | 460 | 148 | 350 | 41.2 | 39.4 | 11.68 |  |  | 0.23 | 8.92
2023-04-24 | 03:21 | B |  | H0836 | 9.52 |  | 42 |  |  |  | 1860 | 57.77 | 2.36 | 4.8 | 3.6 |  | 108 |  |  | 430 | 148 | 320 | 42.6 | 41.2 | 11.88 |  |  | 0.22 | 8.69
2023-04-24 | 08:16 | B |  | H0096 | 9.41 |  | 41 |  |  |  | 1800 | 57.77 | 2.35 | 5 | 3.9 |  | 102 |  |  | 420 | 148 | 310 | 41.8 | 40.9 | 11.76 |  |  | 0.23 | 8.87
2023-04-24 | 12:10 | C |  | H0836 | 9.31 |  | 39 |  |  |  | 1920 | 57.77 | 2.25 | 4.8 | 3.84 |  | 105 |  |  | 420 | 148 | 360 | 40.2 | 39.4 | 11.56 |  |  | 0.25 | 8.6
2023-04-24 | 03:45 | C |  | H0836 | 9.36 |  | 42 |  |  |  | 1870 | 57.77 | 2.1 | 4.8 | 3.69 |  | 108 |  |  | 440 | 148 | 320 | 41.6 | 40.3 | 11.46 |  |  | 0.23 | 8.63
2023-04-25 | 07:20 | A |  | H0713 | 9.41 |  | 43 |  |  |  | 1930 |  | 2.39 | 4.8 | 3.64 |  | 105 |  |  | 460 | 148 | 340 | 41.2 | 39.8 | 11.8 |  |  | 0.24 | 8.68
2023-04-25 | 12:20 | A |  | H0880 | 9.57 |  | 42 |  |  |  | 1900 | 57.87 | 2.19 | 5 | 3.75 |  | 105 |  |  | 480 | 148 | 360 | 40.8 | 39.6 | 11.76 |  |  | 0.22 | 8.84
2023-04-25 | 03:30 | B |  | H0352 | 9.31 |  | 43 |  |  |  | 1940 | 57.87 | 2.29 | 5.2 | 3.9 |  | 105 |  |  | 420 | 148 | 300 | 42 | 41.2 | 11.6 |  |  | 0.26 | 8.72
2023-04-25 | 07:31 | B |  | H0836 | 9.57 |  | 42 |  |  |  | 1900 | 57.87 | 2.27 | 4.8 | 3.86 |  | 108 |  |  | 410 | 148 | 300 | 42.6 | 41.4 | 11.84 |  |  | 0.24 | 8.79
2023-04-25 | 11:15 | C |  | H0348 | 9.04 |  | 39 |  |  |  | 1880 | 57.87 | 2.54 | 4.8 | 3.62 |  | 102 |  |  | 410 | 148 | 340 | 41.6 | 40.3 | 11.58 |  |  | 0.23 | 8.77
2023-04-25 | 04:00 | C |  | H0352 | 9.12 |  | 43 |  |  |  | 1880 | 57.87 | 2.6 | 5 | 3.59 |  | 105 |  |  | 450 | 148 | 320 | 40.5 | 40.1 | 11.72 |  |  | 0.22 | 8.72
2023-04-26 | 07:15 | A |  | H0916 | 9.31 |  | 42 |  |  |  | 1860 |  | 2.31 | 4.8 | 3.54 |  | 108 |  |  | 440 | 148 | 320 | 41.2 | 39.6 | 11.62 |  |  | 0.22 | 8.69
2023-04-26 | 11:50 | A |  | H1225 | 9.57 |  | 43 |  |  |  | 1880 | 59.58 | 1.95 | 5 | 3.68 |  | 112 |  |  | 450 | 148 | 330 | 40.8 | 39.4 | 11.52 |  |  | 0.23 | 8.74
2023-04-26 | 03:21 | B |  | H0891 | 9.31 |  | 42 |  |  |  | 1890 | 59.58 | 2.29 | 5 | 3.8 |  | 108 |  |  | 410 | 148 | 320 | 41.6 | 40.8 | 11.6 |  |  | 0.22 | 8.81
2023-04-26 | 08:21 | B |  | H0481 | 9.46 |  | 41 |  |  |  | 1860 | 59.58 | 2.3 | 4.8 | 3.9 |  | 112 |  |  | 420 | 148 | 300 | 42.2 | 41.4 | 11.76 |  |  | 0.23 | 8.96
2023-04-26 | 11:10 | C |  | H1160 | 9.31 |  | 39 |  |  |  | 1900 | 59.58 | 2.05 | 4.8 | 3.55 |  | 99 |  |  | 440 | 148 | 310 | 40.7 | 38.5 | 11.36 |  |  | 0.23 | 8.85
2023-04-26 | 03:40 | C |  | H0352 | 9.12 |  | 42 |  |  |  | 1900 | 59.58 | 2.4 | 4.8 | 3.69 |  | 102 |  |  | 420 | 148 | 340 | 40.4 | 39.6 | 11.52 |  |  | 0.22 | 8.77
2023-04-27 | 07:15 | A |  | H0866 | 9.31 |  | 41 |  |  |  | 1920 |  | 2.29 | 4.8 | 3.63 |  | 108 |  |  | 450 | 148 | 340 | 40.6 | 39.2 | 11.6 |  |  | 0.23 | 8.82
2023-04-27 | 12:10 | A |  | H0296 | 8.52 |  | 42 |  |  |  | 1880 | 56.05 | 3.28 | 5 | 3.65 |  | 112 |  |  | 460 | 148 | 320 | 40.2 | 39.1 | 11.8 |  |  | 0.22 | 8.9
2023-04-27 | 03:21 | B |  | H0832 | 9.35 |  | 40 |  |  |  | 1870 | 56.05 | 2.15 | 4.8 | 3.6 |  | 105 |  |  | 440 | 148 | 330 | 42.8 | 41.4 | 11.5 |  |  | 0.21 | 8.88
2023-04-27 | 08:20 | B |  | H0836 | 9.07 |  | 41 |  |  |  | 1860 | 56.05 | 2.61 | 5.2 | 3.86 |  | 112 |  |  | 420 | 148 | 310 | 41.6 | 40.2 | 11.68 |  |  | 0.22 | 8.9
2023-04-27 | 11:30 | C |  | H0418 | 9.62 |  | 40 |  |  |  | 1870 | 56.05 | 1.76 | 5 | 3.57 |  | 108 |  |  | 410 | 148 | 360 | 42.4 | 40.3 | 11.38 |  |  | 0.21 | 8.96
2023-04-27 | 03:45 | C |  | H0769 | 9.43 |  | 43 |  |  |  | 1850 | 56.05 | 2.11 | 5 | 3.57 |  | 105 |  |  | 420 | 148 | 330 | 41.8 | 40.1 | 11.54 |  |  | 0.22 | 8.89
2023-04-28 | 07:20 | A |  | H0296 | 9.07 |  | 42 |  |  |  | 1920 |  | 2.37 | 5 | 3.54 |  | 115 |  |  | 440 | 148 | 330 | 41.4 | 39.8 | 11.44 |  |  | 0.23 | 8.82
2023-04-28 | 12:05 | A |  | H0642 | 9.18 |  | 43 |  |  |  | 1890 | 56.88 | 2.38 | 5 | 3.62 |  | 112 |  |  | 450 | 148 | 320 | 41.6 | 39.2 | 11.56 |  |  | 0.22 | 8.88
2023-04-28 | 03:45 | B |  | H1028 | 9.62 |  | 39 |  |  |  | 1950 | 56.88 | 2.38 | 4.6 | 3.7 |  | 112 |  |  | 460 | 148 | 330 | 42.9 | 41.3 | 12 |  |  | 0.24 | 8.66
2023-04-28 | 08:00 | B |  | H1232 | 9.51 |  | 40 |  |  |  | 1900 | 56.88 | 2.33 | 4.8 | 3.8 |  | 108 |  |  | 430 | 148 | 310 | 41.8 | 40.4 | 11.84 |  |  | 0.23 | 8.72
2023-04-28 | 11:09 | C |  | H1120 | 11 |  | 43 |  |  |  | 1970 | 56.88 | 1.9 | 5.2 | 3.91 |  | 105 |  |  | 460 | 148 | 380 | 40.6 | 38.7 | 12.9 |  |  | 0.24 | 8.58
2023-04-28 | 04:00 | C |  | H1147 | 11 |  | 42 |  |  |  | 1990 | 56.88 | 1.62 | 5 | 3.86 |  | 108 |  |  | 420 | 148 | 350 | 41.8 | 39.4 | 12.62 |  |  | 0.23 | 8.62
2023-04-29 | 07:20 | A |  | H0640 | 11 |  | 42 |  |  |  | 1980 |  | 1.8 | 5.4 | 3.98 |  | 125 |  |  | 430 | 148 | 380 | 40.8 | 39.2 | 12.8 |  |  | 0.25 | 9.04
2023-04-29 | 11:45 | A |  | H0886 | 10.17 |  | 40 |  |  |  | 1880 | 57.5 | 2.83 | 5 | 3.62 |  | 112 |  |  | 460 | 148 | 360 | 41.2 | 40.6 | 13 |  |  | 0.24 | 8.95
2023-05-02 | 12:15 | A |  | H0642 | 10.64 |  | 42 |  |  |  | 1910 |  | 2.26 | 5 | 3.92 |  | 108 |  |  | 450 | 148 | 330 | 40.3 | 39.6 | 12.9 |  |  | 0.24 | 8.72
2023-05-02 | 03:40 | A |  | H0352 | 10.64 |  | 41 |  |  |  | 1890 | 56.1 | 2 | 5 | 3.97 |  | 119 |  |  | 440 | 148 | 360 | 41.4 | 39.2 | 12.64 |  |  | 0.22 | 8.68
2023-05-02 | 22:58 | A |  | H1232 | 10.9 |  | 40 |  |  |  | 1930 |  | 1.8 | 4.8 | 3.95 |  | 109 |  |  | 480 | 148 | 350 | 40.9 | 39.7 | 12.7 |  |  | 0.24 | 8.72
2023-05-02 | 23:21 | C |  | H0162 | 10.64 |  | 40 |  |  |  | 1910 | 56.1 | 2.1 | 5 | 3.89 |  | 105 |  |  | 430 | 148 | 340 | 40.6 | 39.4 | 12.74 |  |  | 0.23 | 8.78
2023-05-02 | 04:06 | C |  | H0836 | 10.74 |  | 41 |  |  |  | 1920 |  | 1.9 | 5 | 3.54 |  | 108 |  |  | 440 | 148 | 330 | 41.2 | 39.8 | 12.64 |  |  | 0.22 | 8.69
2023-05-03 | 08:30 | A |  | H1219 | 11 |  | 40 |  |  |  | 1890 |  | 2 | 4.8 | 3.66 |  | 108 |  |  | 440 | 148 | 350 | 41.8 | 39.2 | 13 |  |  | 0.24 | 8.71
2023-05-03 | 12:15 | A |  | H0352 | 10.17 |  | 41 |  |  |  | 1920 | 58.25 | 2.49 | 5 | 3.55 |  | 119 |  |  | 430 | 148 | 320 | 40.8 | 39.6 | 12.66 |  |  | 0.24 | 8.68
2023-05-03 | 03:20 | A |  | H1219 | 11 |  | 42 |  |  |  | 1900 |  | 1.8 | 5 | 3.54 |  | 112 |  |  | 460 | 148 | 320 | 41.9 | 39.3 | 12.8 |  |  | 0.22 | 8.68
2023-05-03 | 08:00 | A |  | H0096 | 11 |  | 40 |  |  |  | 1870 |  | 2 | 4.8 | 3.58 |  | 108 |  |  | 440 | 148 | 360 | 40.7 | 39.5 | 13 |  |  | 0.23 | 8.81
2023-05-03 | 23:16 | C |  | H1097 | 9.35 |  | 40 |  |  |  | 1940 | 58.25 | 3.49 | 5 | 3.52 |  | 112 |  |  | 420 | 148 | 330 | 40.8 | 39.2 | 12.84 |  |  | 0.24 | 8.74
2023-05-03 | 04:09 | C |  | H0881 | 9.12 |  | 40 |  |  |  | 1810 |  | 3.66 | 4.8 | 3.46 |  | 112 |  |  | 410 | 148 | 340 | 41.2 | 39.6 | 12.78 |  |  | 0.23 | 8.69
2023-05-04 | 08:20 | A |  | H1005 | 9.62 |  | 40 |  |  |  | 1840 | 57.76 | 2.1 | 4.6 | 3.61 |  | 115 |  |  | 410 | 148 | 340 | 40 | 39.1 | 11.72 |  |  | 0.22 | 8.91
2023-05-04 | 12:15 | A |  | H0836 | 9.35 |  | 39 |  |  |  | 1820 |  | 1.89 | 5 | 3.52 |  | 102 |  |  | 430 | 148 | 390 | 40.8 | 39.5 | 11.24 |  |  | 0.23 | 9.1
2023-05-04 | 03:20 | B |  | H1066 | 9.07 |  | 40 |  |  |  | 1880 |  | 2.03 | 5.2 | 3.45 |  | 119 |  |  | 450 | 148 | 350 | 41.8 | 39.9 | 11.1 |  |  | 0.24 | 8.94
2023-05-04 | 08:20 | B |  | H1120 | 9.62 |  | 41 |  |  |  | 1830 |  | 2.18 | 5 | 3.65 |  | 102 |  |  | 440 | 148 | 330 | 41.1 | 38.8 | 11.8 |  |  | 0.24 | 8.88
2023-05-04 | 23:18 | C |  | H0896 | 9.35 |  | 40 |  |  |  | 1830 | 57.76 | 2.29 | 5 | 3.44 |  | 108 |  |  | 440 | 148 | 320 | 41.4 | 39.6 | 11.64 |  |  | 0.23 | 8.84
2023-05-04 | 03:51 | C |  | H0836 | 9.46 |  | 40 |  |  |  | 1810 |  | 2.3 | 5 | 3.52 |  | 112 |  |  | 420 | 148 | 340 | 40.8 | 39.4 | 11.76 |  |  | 0.23 | 8.78
2023-05-05 | 07:20 | A |  | H0352 | 9.07 |  | 39 |  |  |  | 1840 | 57.24 | 2.55 | 4.8 | 3.62 |  | 102 |  |  | 460 | 148 | 330 | 41.3 | 39.5 | 11.62 |  |  | 0.22 | 8.93
2023-05-05 | 12:15 | A |  | H0891 | 9.35 |  | 40 |  |  |  | 1860 |  | 2.35 | 5 | 3.5 |  | 105 |  |  | 430 | 148 | 360 | 40.61 | 39.1 | 11.7 |  |  | 0.24 | 8.98
2023-05-05 | 15:42 | B |  | H0975 | 9.07 |  | 40 |  |  |  | 1820 | 57.24 | 2.09 | 4.8 | 3.46 |  | 108 |  |  | 430 | 148 | 340 | 41.2 | 39.8 | 11.16 |  |  | 0.22 | 9.05
2023-05-05 | 20:24 | B |  | H1120 | 9.18 |  | 41 |  |  |  | 1840 |  | 2.06 | 4.8 | 3.53 |  | 112 |  |  | 420 | 148 | 330 | 40.6 | 39.2 | 11.24 |  |  | 0.23 | 9.1
2023-05-05 | 23:18 | C |  | H0896 | 9.35 |  | 40 |  |  |  | 1860 | 57.24 | 2.01 | 5 | 3.56 |  | 115 |  |  | 440 | 148 | 350 | 40.8 | 39.6 | 11.36 |  |  | 0.23 | 8.96
2023-05-05 | 04:05 | C |  | H0296 | 9.24 |  | 40 |  |  |  | 1820 |  | 1.98 | 4.8 | 3.46 |  | 108 |  |  | 430 | 148 | 340 | 41.4 | 39.2 | 11.22 |  |  | 0.24 | 8.94
2023-05-06 | 07:25 | A |  | H0385 | 8.52 |  | 40 |  |  |  | 1800 | 57.13 | 1.88 | 5.2 | 2.92 |  | 115 |  |  | 420 | 148 | 360 | 40.7 | 39.1 | 10.4 |  |  | 0.21 | 8.95
2023-05-06 | 12:10 | A |  | H1200 | 9.07 |  | 40 |  |  |  | 1790 |  | 2.13 | 5 | 3.7 |  | 119 |  |  | 430 | 148 | 360 | 42.3 | 40.6 | 11.2 |  |  | 0.22 | 9.04
2023-05-06 | 15:22 | B |  | H1232 | 8.91 |  | 40 |  |  |  | 1840 | 57.13 | 2.17 | 5 | 3.28 |  | 108 |  |  | 430 | 148 | 340 | 41.4 | 39.6 | 11.08 |  |  | 0.23 | 8.98
2023-05-06 | 20:48 | B |  | H0836 | 9.07 |  | 39 |  |  |  | 1860 |  | 2.15 | 5 | 3.32 |  | 108 |  |  | 440 | 148 | 360 | 40.8 | 38.9 | 11.22 |  |  | 0.22 | 8.94
2023-05-06 | 23:20 | C |  | H0886 | 8.96 |  | 40 |  |  |  | 1820 | 57.13 | 2.22 | 5 | 3.36 |  | 112 |  |  | 440 | 148 | 330 | 40.5 | 39.3 | 11.18 |  |  | 0.23 | 8.91
2023-05-06 | 03:52 | C |  | H0836 | 8.8 |  | 41 |  |  |  | 1840 |  | 2.28 | 5.2 | 3.32 |  | 115 |  |  | 430 | 148 | 350 | 41.1 | 39.8 | 11.08 |  |  | 0.22 | 8.89
2023-05-08 | 08:10 | B |  | H0642 | 9.07 |  | 42 |  |  |  | 1880 |  | 2.09 | 5.2 | 3.42 |  | 105 |  |  | 460 | 148 | 350 | 41.9 | 38.3 | 11.16 |  |  | 0.24 | 9.18
2023-05-08 | 23:21 | C |  | H1120 | 9.18 |  | 40 |  |  |  | 1840 |  | 1.88 | 5 | 3.54 |  | 108 |  |  | 430 | 148 | 340 | 41.4 | 39.6 | 11.06 |  |  | 0.24 | 9.05
2023-05-08 | 04:05 | C |  | H1160 | 9.13 |  | 40 |  |  |  | 1820 |  | 2.05 | 5 | 3.59 |  | 112 |  |  | 440 | 148 | 330 | 40.8 | 39.4 | 11.18 |  |  | 0.22 | 8.98
2023-05-09 | 08:30 | A |  | H0674 | 9.07 |  | 40 |  |  |  | 1800 | 58 | 2.65 | 5 | 3.38 |  | 102 |  |  | 450 | 148 | 330 | 41.3 | 39.6 | 11.72 |  |  | 0.23 | 9.25
2023-05-09 | 12:10 | A |  | H0057 | 9.07 |  | 40 |  |  |  | 1820 | 58 | 2.13 | 5.2 | 3.52 |  | 115 |  |  | 460 | 148 | 350 | 40.5 | 39.2 | 11.2 |  |  | 0.25 | 9.12
2023-05-09 | 15:18 | B |  | H0916 | 9.24 |  | 40 |  |  |  | 1830 |  | 2.08 | 5 | 3.43 |  | 119 |  |  | 440 | 148 | 330 | 41.4 | 39.8 | 11.32 |  |  | 0.23 | 9.08
2023-05-09 | 20:13 | B |  | H1120 | 9.35 |  | 39 |  |  |  | 1800 |  | 1.83 | 4.8 | 3.34 |  | 115 |  |  | 420 | 148 | 340 | 41.2 | 39.3 | 11.18 |  |  | 0.23 | 9.11
2023-05-09 | 23:18 | C |  | H1248 | 9.18 |  | 40 |  |  |  | 1810 |  | 2.04 | 5 | 3.38 |  | 115 |  |  | 420 | 148 | 340 | 40.8 | 39.6 | 11.22 |  |  | 0.24 | 9.06
2023-05-09 | 04:10 | C |  | H1005 | 9.35 |  | 40 |  |  |  | 1830 |  | 2.09 | 5 | 3.32 |  | 112 |  |  | 440 | 148 | 350 | 41.2 | 39.8 | 11.44 |  |  | 0.23 | 9.12
2023-05-10 | 08:00 | A |  | H0880 | 9.35 |  | 40 |  |  |  | 1840 | 57.04 | 2.05 | 5.2 | 3.42 |  | 122 |  |  | 460 | 148 | 320 | 41.3 | 38.9 | 11.4 |  |  | 0.23 | 9.18
2023-05-10 | 12:00 | A |  | H0832 | 9.07 |  | 39 |  |  |  | 1820 |  | 2.23 | 5 | 3.31 |  | 122 |  |  | 440 | 148 | 310 | 40.6 | 39.2 | 11.3 |  |  | 0.24 | 9.1
2023-05-10 | 15:23 | B |  | H1066 | 9.28 |  | 39 |  |  |  | 1860 | 57.04 | 1.96 | 5 | 3.29 |  | 115 |  |  | 450 | 148 | 330 | 40.8 | 39.6 | 11.24 |  |  | 0.23 | 9.08
2023-05-10 | 20:04 | C |  | H1120 | 9.39 |  | 40 |  |  |  | 1850 |  | 1.93 | 4.8 | 3.34 |  | 119 |  |  | 430 | 148 | 320 | 41.2 | 38.9 | 11.32 |  |  | 0.23 | 9.14
2023-05-10 | 23:13 | C |  | H0418 | 9.28 |  | 39 |  |  |  | 1840 | 57.04 | 2.16 | 4.8 | 3.42 |  | 119 |  |  | 440 | 148 | 320 | 40.4 | 39.2 | 11.44 |  |  | 0.22 | 9.06
2023-05-10 | 04:07 | C |  | H0296 | 9.13 |  | 39 |  |  |  | 1830 |  | 2.13 | 5 | 3.47 |  | 119 |  |  | 420 | 148 | 330 | 40.8 | 39.6 | 11.26 |  |  | 0.23 | 9.14
2023-05-11 | 07:15 | A |  | H1219 | 9.28 |  | 41 |  |  |  | 1860 | 57.23 | 1.9 | 4.8 | 3.52 |  | 108 |  |  | 480 | 148 | 350 | 40.2 | 39.3 | 11.18 |  |  | 0.24 | 9.24
2023-05-11 | 12:00 | A |  | H0836 | 9.28 |  | 40 |  |  |  | 1830 |  | 2.08 | 4.8 | 3.6 |  | 125 |  |  | 430 | 148 | 310 | 41.1 | 39.8 | 11.36 |  |  | 0.22 | 9.07
2023-05-11 | 15:23 | B |  | H1219 | 9.54 |  | 40 |  |  |  | 1810 | 56.45 | 1.18 | 4.8 | 3.11 |  | 118 |  |  | 430 | 147 | 300 | 41.4 | 40.1 | 10.72 |  |  | 0.22 | 9.11
2023-05-11 | 20:50 | B |  | H0836 | 9.28 |  | 41 |  |  |  | 1790 | 56.45 | 1.9 | 4.8 | 3.42 |  | 121 |  |  | 420 | 147 | 310 | 41.8 | 40.6 | 11.18 |  |  | 0.25 | 9.22
2023-05-11 | 23:18 | C |  | H1248 | 9.39 |  | 39 |  |  |  | 1880 | 57.23 | 1.87 | 5 | 3.39 |  | 115 |  |  | 440 | 148 | 340 | 41.2 | 39.8 | 11.26 |  |  | 0.22 | 9.18
2023-05-11 | 04:08 | C |  | H0713 | 9.28 |  | 40 |  |  |  | 1840 |  | 1.94 | 4.8 | 3.42 |  | 119 |  |  | 440 | 148 | 320 | 40.5 | 39.3 | 11.22 |  |  | 0.23 | 9.13
2023-05-12 | 07:35 | A |  | H0836 | 9.54 |  | 40 |  |  |  | 1910 | 57.43 | 1.6 | 5 | 3.47 |  | 128 |  |  | 480 | 148 | 340 | 41.7 | 40.2 | 11.14 |  |  | 0.23 | 9.12
2023-05-12 | 12:20 | A |  | H0916 | 9.54 |  | 38 |  |  |  | 1890 | 57.43 | 1.74 | 4.8 | 3.32 |  | 119 |  |  | 460 | 148 | 330 | 41.9 | 39.9 | 11.28 |  |  | 0.24 | 9.18
2023-05-12 | 03:15 | A |  | H1066 | 9.54 |  | 39 |  |  |  | 1860 |  | 1.34 | 4.8 | 3.4 |  | 122 |  |  | 480 | 148 | 340 | 40.5 | 39.2 | 10.88 |  |  | 0.21 | 9.48
2023-05-12 | 08:10 | A |  | H0171 | 9.28 |  | 40 |  |  |  | 1840 |  | 1.5 | 5 | 3.25 |  | 119 |  |  | 420 | 148 | 370 | 41.6 | 40.2 | 10.78 |  |  | 0.22 | 9.41
2023-05-12 | 23:18 | C |  | H1160 | 9.44 |  | 39 |  |  |  | 1880 | 57.43 | 1.64 | 5 | 3.51 |  | 119 |  |  | 450 | 148 | 340 | 40.7 | 39.5 | 11.08 |  |  | 0.23 | 9.28
2023-05-13 | 04:07 | A |  | H1005 | 9.54 |  | 39 |  |  |  | 1850 |  | 1.82 | 4.8 | 3.58 |  | 122 |  |  | 440 | 148 | 300 | 41.2 | 39.8 | 11.36 |  |  | 0.24 | 9.19
2023-05-13 | 07:20 | A |  | H0481 | 9.54 |  | 39 |  |  |  | 1930 | 55.87 | 1.16 | 4.8 | 3.33 |  | 122 |  |  | 460 | 148 | 350 | 41.8 | 40.2 | 10.7 |  |  | 0.22 | 9.32
2023-05-13 | 12:00 | A |  | H0092 | 9.28 |  | 40 |  |  |  | 1850 |  | 1.46 | 5 | 3.4 |  | 112 |  |  | 420 | 148 | 310 | 41.3 | 39.6 | 10.74 |  |  | 0.22 | 9.37
2023-05-15 | 22:56 | A |  | H1232 | 9.54 |  | 41 |  |  |  | 1980 |  | 1.7 | 5.2 | 3.54 |  | 112 |  |  | 460 | 148 | 350 | 40.6 | 38.8 | 11.24 |  |  | 0.24 | 9.27
2023-05-15 | 11:00 | C |  | H0296 | 9.28 |  | 42 |  |  |  | 1940 |  | 1.96 | 5 | 3.79 |  | 108 |  |  | 460 | 148 | 340 | 40.8 | 39.2 | 11.24 |  |  | 0.24 | 9.22
2023-05-15 | 04:15 | C |  | H1160 | 9.54 |  | 41 |  |  |  | 1910 |  | 1.58 | 5.2 | 3.86 |  | 105 |  |  | 460 | 148 | 330 | 41.2 | 39.8 | 11.12 |  |  | 0.22 | 9.25
2023-05-16 | 07:18 | A |  | H1225 | 9.54 |  | 41 |  |  |  | 1880 |  | 1.62 | 5.2 | 3.49 |  | 119 |  |  | 440 | 148 | 330 | 40.6 | 39.4 | 11.16 |  |  | 0.24 | 9.12
2023-05-16 | 11:45 | A |  | H0785 | 9.44 |  | 42 |  |  |  | 1850 | 56.46 | 2.04 | 5.4 | 3.56 |  | 122 |  |  | 450 | 148 | 340 | 40.8 | 39.6 | 11.48 |  |  | 0.23 | 9.08
2023-05-16 | 03:15 | B |  | H0785 | 9.54 |  | 42 |  |  |  | 1880 |  | 2.18 | 5.2 | 3.69 |  | 105 |  |  | 420 | 148 | 310 | 41.8 | 38.6 | 11.72 |  |  | 0.25 | 9.2
2023-05-16 | 08:00 | B |  | H0886 | 9.54 |  | 42 |  |  |  | 1970 |  | 2.26 | 5.4 | 3.63 |  | 125 |  |  | 460 | 148 | 320 | 40.3 | 39.7 | 11.8 |  |  | 0.23 | 9.26
2023-05-16 | 11:10 | C |  | H0418 | 9.28 |  | 42 |  |  |  | 1840 |  | 2.3 | 4.8 | 3.63 |  | 105 |  |  | 470 | 148 | 340 | 41.2 | 38.6 | 11.58 |  |  | 0.23 | 9.32
2023-05-16 | 04:29 | C |  | H0836 | 9.54 |  | 41 |  |  |  | 1800 |  | 1.52 | 5 | 3.89 |  | 108 |  |  | 460 | 148 | 320 | 40.8 | 39.2 | 11.06 |  |  | 0.22 | 9.2
2023-05-17 | 08:35 | A |  | H1147 | 9.41 |  | 42 |  |  |  | 1800 |  | 1.77 | 5 | 3.58 |  | 119 |  |  | 440 | 148 | 330 | 41.4 | 39.6 | 11.18 |  |  | 0.23 | 9.18
2023-05-17 | 12:15 | A |  | H0769 | 9.28 |  | 41 |  |  |  | 1800 | 56.91 | 1.78 | 4.8 | 3.52 |  | 125 |  |  | 460 | 148 | 350 | 41.7 | 39.5 | 11.06 |  |  | 0.24 | 9.22
2023-05-17 | 22:56 | A |  | H0352 | 9.03 |  | 41 |  |  |  | 1910 |  | 1.85 | 5 | 3.26 |  | 125 |  |  | 410 | 148 | 310 | 40.7 | 39.8 | 10.88 |  |  | 0.24 | 9.45
2023-05-17 | 11:15 | C |  | H0896 | 9.28 |  | 41 |  |  |  | 1820 |  | 1.86 | 5 | 3.61 |  | 122 |  |  | 440 | 148 | 320 | 41.3 | 38.4 | 11.14 |  |  | 0.25 | 9.2
2023-05-18 | 07:20 | A |  | H0832 | 9.39 |  | 41 |  |  |  | 1840 |  | 1.65 | 5 | 3.54 |  | 119 |  |  | 420 | 148 | 320 | 41.2 | 39.8 | 11.04 |  |  | 0.24 | 9.14
2023-05-18 | 12:10 | A |  | H0352 | 9.28 |  | 42 |  |  |  | 1820 | 57.7 | 1.68 | 4.2 | 3.61 |  | 122 |  |  | 450 | 148 | 310 | 41.4 | 39.3 | 10.96 |  |  | 0.23 | 9.11
2023-05-18 | 03:10 | B |  | H1232 | 9.28 |  | 40 |  |  |  | 1800 |  | 1.12 | 5.2 | 3.09 |  | 125 |  |  | 410 | 148 | 310 | 43.9 | 38.2 | 10.4 |  |  | 0.25 | 9.25
2023-05-18 | 08:10 | B |  | H1120 | 9.54 |  | 39 |  |  |  | 1810 |  | 1.58 | 5.2 | 3.52 |  | 133 |  |  | 450 | 148 | 380 | 43.7 | 38.6 | 11.12 |  |  | 0.25 | 9.56
2023-05-18 | 11:15 | C |  | H0348 | 9.69 |  | 43 |  |  |  | 1860 |  | 1.19 | 4.8 | 3.56 |  | 125 |  |  | 460 | 148 | 330 | 41.2 | 39.7 | 10.88 |  |  | 0.24 | 9.38
2023-05-19 | 13:06 | A |  | H0296 | 9.12 |  | 43 |  |  |  | 1790 |  | 2.2 | 5.2 | 3.78 |  | 102 |  |  | 420 | 148 | 310 | 40.5 | 38.6 | 11.32 |  |  | 0.22 | 9.12
2023-05-19 | 06:43 | B |  | H0674 | 8.55 |  | 43 |  |  |  | 1780 |  | 1.87 | 5 | 3.81 |  | 128 |  |  | 400 | 148 | 350 | 39.9 | 38.5 | 10.42 |  |  | 0.23 | 9.1
2023-05-19 | 08:10 | B |  | H0171 | 8.55 |  | 42 |  |  |  | 1760 |  | 2.43 | 4.8 | 3.34 |  | 122 |  |  | 420 | 148 | 390 | 42 | 38.9 | 10.98 |  |  | 0.22 | 9.2
2023-05-19 | 11:15 | C |  | H0836 | 8.55 |  | 43 |  |  |  | 1820 |  | 1.81 | 5 | 3.63 |  | 119 |  |  | 430 | 148 | 310 | 40.2 | 39 | 10.36 |  |  | 0.24 | 9
2023-05-19 | 04:20 | C |  | H0352 | 8.55 |  | 42 |  |  |  | 1790 |  | 2.51 | 5 | 3.61 |  | 108 |  |  | 450 | 148 | 320 | 40.7 | 38.2 | 11.06 |  |  | 0.23 | 8.96
2023-05-20 | 07:18 | A |  | H0296 | 8.43 |  | 41 |  |  |  | 1800 |  | 2.49 | 4.8 | 3.46 |  | 122 |  |  | 420 | 148 | 310 | 41.3 | 39.4 | 10.92 |  |  | 0.23 | 8.8
2023-05-20 | 12:05 | A |  | H0713 | 8.83 |  | 39 |  |  |  | 1790 | 57.72 | 2.25 | 4.8 | 3.24 |  | 119 |  |  | 400 | 148 | 320 | 41.5 | 39.8 | 11.08 |  |  | 0.22 | 8.89
2023-05-20 | 15:10 | B |  | H0674 | 9.12 |  | 39 |  |  |  | 1810 |  | 1.44 | 5.2 | 3.6 |  | 133 |  |  | 430 | 148 | 380 | 43.9 | 39.2 | 10.56 |  |  | 0.23 | 9.16
2023-05-20 | 08:10 | B |  | H0640 | 8.83 |  | 40 |  |  |  | 1750 |  | 1.57 | 4.6 | 3.22 |  | 125 |  |  | 390 | 148 | 370 | 41.9 | 38.9 | 10.4 |  |  | 0.23 | 9.1
2023-05-23 | 07:45 | A |  | H0832 | 9.12 |  | 46 |  |  |  | 1760 | 54.83 | 1.9 | 5 | 3.48 |  | 115 |  |  | 440 | 148 | 360 | 40.1 | 39.3 | 11.02 |  |  | 0.25 | 9.2
2023-05-23 | 11:15 | A |  | H0836 | 8.55 |  | 43 |  |  |  | 2100 |  | 2.27 | 4.6 | 3.6 |  | 119 |  |  | 440 | 148 | 360 | 40 | 38.2 | 10.82 |  |  | 0.26 | 9.15
2023-05-23 | 03:15 | B |  | H0162 | 9.12 |  | 41 |  |  |  | 1840 |  | 1.78 | 4.8 | 3.5 |  | 126 |  |  | 460 | 148 | 330 | 42.3 | 40.6 | 10.9 |  |  | 0.24 | 9.02
2023-05-23 | 08:10 | B |  | H1120 | 8.83 |  | 40 |  |  |  | 1800 |  | 1.69 | 5 | 3.69 |  | 108 |  |  | 480 | 148 | 360 | 41.4 | 39.8 | 10.52 |  |  | 0.23 | 9.08
2023-05-23 | 23:19 | C |  | H0674 | 8.94 |  | 42 |  |  |  | 1810 | 54.83 | 2.02 | 4.8 | 3.54 |  | 122 |  |  | 430 | 148 | 320 | 40.8 | 39.5 | 10.96 |  |  | 0.23 | 9.05
2023-05-23 | 04:08 | C |  | H0352 | 8.83 |  | 41 |  |  |  | 1790 |  | 2.05 | 5 | 3.49 |  | 119 |  |  | 420 | 148 | 340 | 41.2 | 39.8 | 10.88 |  |  | 0.23 | 9.12
2023-05-24 | 07:20 | A |  | H0832 | 8.83 |  | 44 |  |  |  | 1780 | 56.03 | 1.57 | 4.8 | 3.53 |  | 138 |  |  | 410 | 148 | 380 | 40.1 | 38.8 | 10.4 |  |  | 0.23 | 9.16
2023-05-24 | 11:30 | A |  | H0836 | 8.55 |  | 45 |  |  |  | 1760 |  | 2.73 | 5.4 | 3.72 |  | 128 |  |  | 390 | 148 | 340 | 42.2 | 39.6 | 11.28 |  |  | 0.26 | 9.43
2023-05-24 | 03:15 | B |  | H0836 | 8.83 |  | 42 |  |  |  | 1810 | 56 | 1.89 | 5 | 3.73 |  | 125 |  |  | 480 | 148 | 320 | 41.6 | 39.2 | 10.72 |  |  | 0.23 | 9.32
2023-05-24 | 08:25 | B |  | H0836 | 9.69 |  | 41 |  |  |  | 1800 |  | 0.71 | 4.8 | 3.57 |  | 122 |  |  | 420 | 148 | 300 | 42.3 | 36.7 | 10.4 |  |  | 0.22 | 9.25
2023-05-24 | 23:16 | C |  | H1248 | 9.57 |  | 43 |  |  |  | 1800 | 56.03 | 1.27 | 4.8 | 3.62 |  | 125 |  |  | 460 | 148 | 340 | 41.8 | 39.6 | 10.84 |  |  | 0.23 | 9.18
2023-05-24 | 04:08 | C |  | H0836 | 9.69 |  | 42 |  |  |  | 1810 |  | 1.29 | 4.8 | 3.58 |  | 122 |  |  | 440 | 148 | 320 | 40.8 | 39.4 | 10.98 |  |  | 0.23 | 9.22
2023-05-25 | 07:20 | A |  | H0352 | 9.4 |  | 41 |  |  |  | 1820 | 57.1 | 1.14 | 4.4 | 3.46 |  | 133 |  |  | 400 | 148 | 390 | 40.2 | 39.8 | 10.54 |  |  | 0.23 | 9.36
2023-05-25 | 11:40 | A |  | H1028 | 9.69 |  | 43 |  |  |  | 1790 | 57.1 | 1.77 | 5 | 3.65 |  | 113 |  |  | 410 | 148 | 400 | 40.1 | 39.7 | 11.46 |  |  | 0.25 | 9.38
2023-05-25 | 03:10 | B |  | H0360 | 9.4 |  | 41 |  |  |  | 1800 | 57.1 | 1 | 5 | 3.7 |  | 122 |  |  | 420 | 148 | 320 | 41.3 | 39.2 | 10.4 |  |  | 0.24 | 9.28
2023-05-25 | 08:10 | B |  | H0836 | 9.69 |  | 40 |  |  |  | 1780 | 57.1 | 1.11 | 4.8 | 3.6 |  | 125 |  |  | 460 | 148 | 300 | 40.1 | 38.6 | 10.8 |  |  | 0.23 | 9.3
2023-05-25 | 23:13 | C |  | H0836 | 9.4 |  | 43 |  |  |  | 1810 | 57.1 | 2.12 | 4.8 | 3.53 |  | 128 |  |  | 420 | 148 | 340 | 40.8 | 39.6 | 11.52 |  |  | 0.24 | 9.22
2023-05-25 | 04:08 | C |  | H0296 | 9.46 |  | 43 |  |  |  | 1800 |  | 1.9 | 5 | 3.49 |  | 133 |  |  | 440 | 148 | 320 | 39.8 | 39.8 | 11.36 |  |  | 0.23 | 9.18
2023-05-26 | 07:15 | A |  | H0352 | 9.12 |  | 43 |  |  |  | 1800 | 56.44 | 2.42 | 5.2 | 3.46 |  | 125 |  |  | 410 | 148 | 400 | 40.3 | 39.2 | 11.54 |  |  | 0.24 | 9.46
2023-05-26 | 12:10 | A |  | H0836 | 8.55 |  | 42 |  |  |  | 1780 |  | 2.79 | 5 | 3.73 |  | 128 |  |  | 410 | 148 | 390 | 40.4 | 39.5 | 11.34 |  |  | 0.23 | 9.42
2023-05-26 | 03:20 | B |  | H0678 | 9.12 |  | 40 |  |  |  | 1760 | 56.44 | 1.78 | 4.8 | 3.63 |  | 108 |  |  | 460 | 148 | 360 | 41.3 | 39.7 | 10.9 |  |  | 0.22 | 9.35
2023-05-26 | 08:30 | B |  | H0836 | 9.4 |  | 39 |  |  |  | 1780 |  | 1.62 | 5.2 | 3.72 |  | 122 |  |  | 420 | 148 | 340 | 40.4 | 38.2 | 11.02 |  |  | 0.25 | 9.28
2023-05-26 | 23:16 | C |  | H1120 | 9.23 |  | 41 |  |  |  | 1810 | 56.44 | 1.93 | 4.8 | 3.51 |  | 128 |  |  | 430 | 148 | 320 | 40.8 | 39.2 | 11.16 |  |  | 0.23 | 9.24
2023-05-26 | 04:01 | C |  | H0296 | 9.12 |  | 42 |  |  |  | 1780 |  | 1.72 | 5 | 3.44 |  | 133 |  |  | 420 | 148 | 340 | 41.2 | 39.4 | 10.84 |  |  | 0.23 | 9.16
2023-05-27 | 07:10 | A |  | H0481 | 8.83 |  | 41 |  |  |  | 1750 | 55.92 | 2.25 | 5 | 3.43 |  | 133 |  |  | 390 | 148 | 370 | 41.2 | 39.7 | 11.08 |  |  | 0.23 | 9.51
2023-05-27 | 11:25 | A |  | H1148 | 8.83 |  | 42 |  |  |  | 1800 |  | 1.37 | 4.2 | 3.27 |  | 128 |  |  | 410 | 148 | 390 | 40.3 | 39.2 | 10.2 |  |  | 0.27 | 9.55
2023-05-27 | 15:10 | B |  | H1127 | 9.12 |  | 40 |  |  |  | 1830 |  | 2.02 | 5 | 3.74 |  | 122 |  |  | 440 | 148 | 320 | 41.4 | 38.3 | 11.14 |  |  | 0.25 | 9.43
2023-05-27 | 20:30 | B |  | H1120 | 9.12 |  | 42 |  |  |  | 1800 |  | 1.72 | 5 | 3.62 |  | 108 |  |  | 420 | 148 | 340 | 41.2 | 40.3 | 10.84 |  |  | 0.24 | 9.32
2023-05-27 | 23:16 | C |  | H0418 | 9.57 |  | 41 |  |  |  | 1820 | 55.92 | 1.47 | 4.8 | 3.56 |  | 125 |  |  | 430 | 148 | 320 | 41.4 | 39.8 | 11.04 |  |  | 0.24 | 9.28
2023-05-27 | 04:06 | C |  | H1148 | 9.46 |  | 40 |  |  |  | 1790 |  | 1.48 | 4.8 | 3.45 |  | 128 |  |  | 420 | 148 | 320 | 40.8 | 39.5 | 10.94 |  |  | 0.23 | 9.32
2023-05-29 | 20:02 | A |  | H0352 | 9.41 |  | 43 |  |  |  | 1810 |  | 1.49 | 5 | 3.44 |  | 119 |  |  | 430 | 148 | 310 | 40.6 | 39.4 | 10.9 |  |  | 0.23 | 9.1
2023-05-29 | 11:05 | C |  | H0296 | 9.31 |  | 42 |  |  |  | 1800 |  | 1.15 | 4.8 | 3.65 |  | 108 |  |  | 420 | 148 | 330 | 41.2 | 39.6 | 10.46 |  |  | 0.24 | 9.06
2023-05-29 | 04:05 | C |  | H0836 | 9.57 |  | 41 |  |  |  | 1780 |  | 1.47 | 5 | 3.7 |  | 125 |  |  | 440 | 148 | 320 | 40.8 | 39.2 | 11.04 |  |  | 0.24 | 9.1
2023-05-30 | 07:20 | A |  | H0836 | 9.2 |  | 42 |  |  |  | 1790 |  | 1.56 | 4.8 | 3.38 |  | 128 |  |  | 440 | 148 | 330 | 41.4 | 39.8 | 10.76 |  |  | 0.24 | 9.14
2023-05-30 | 11:40 | A |  | H0713 | 9.31 |  | 41 |  |  |  | 1780 | 57.96 | 1.61 | 4.8 | 3.49 |  | 125 |  |  | 460 | 148 | 340 | 40.7 | 39.6 | 10.92 |  |  | 0.23 | 8.96
2023-05-30 | 15:05 | B |  | H1205 | 9.31 |  | 41 |  |  |  | 1930 | 57.96 | 1.57 | 5 | 3.58 |  | 112 |  |  | 460 | 148 | 320 | 42.8 | 39.6 | 10.88 |  |  | 0.2 | 9.08
2023-05-30 | 08:10 | B |  | H1120 | 9.31 |  | 42 |  |  |  | 1820 | 57.96 | 1.47 | 5.2 | 3.71 |  | 108 |  |  | 440 | 148 | 360 | 41.4 | 39.2 | 10.78 |  |  | 0.22 | 8.94
2023-05-30 | 12:20 | C |  | H1083 | 9.57 |  | 42 |  |  |  | 1830 | 57.96 | 1.47 | 5 | 3.5 |  | 122 |  |  | 400 | 148 | 340 | 41.1 | 39.8 | 11.04 |  |  | 0.22 | 8.93
2023-05-30 | 04:00 | C |  | H1147 | 9.04 |  | 43 |  |  |  | 1750 | 57.96 | 1.42 | 5 | 3.45 |  | 125 |  |  | 420 | 148 | 380 | 42.2 | 39.6 | 10.46 |  |  | 0.23 | 8.96
2023-05-31 | 07:15 | A |  | H0057 | 9.31 |  | 42 |  |  |  | 1920 |  | 1.83 | 4.8 | 3.75 |  | 125 |  |  | 420 | 148 | 300 | 41.8 | 39.5 | 11.14 |  |  | 0.24 | 8.9
2023-05-31 | 12:25 | A |  | H0595 | 9.31 |  | 42 |  |  |  | 1940 | 56.51 | 1.65 | 4.8 | 3.86 |  | 119 |  |  | 430 | 148 | 320 | 43.2 | 40.1 | 10.96 |  |  | 0.27 | 8.88
2023-05-31 | 15:18 | B |  | H0352 | 9.57 |  | 42 |  |  |  | 1880 | 56.51 | 1.67 | 5 | 3.53 |  | 128 |  |  | 440 | 148 | 310 | 41.6 | 39.8 | 11.24 |  |  | 0.24 | 8.84
2023-05-31 | 20:18 | B |  | H0859 | 9.68 |  | 43 |  |  |  | 1840 |  | 1.34 | 4.8 | 3.46 |  | 128 |  |  | 420 | 148 | 320 | 41.3 | 39.5 | 11.02 |  |  | 0.24 | 8.91
2023-05-31 | 11:20 | C |  | H1120 | 9.57 |  | 42 |  |  |  | 1800 | 56.51 | 1.09 | 4.8 | 3.65 |  | 133 |  |  | 400 | 148 | 370 | 40 | 39.5 | 10.66 |  |  | 0.23 | 9
2023-05-31 | 03:25 | C |  | H0097 | 9.57 |  | 41 |  |  |  | 1800 | 56.51 | 1.07 | 4.6 | 3.71 |  | 133 |  |  | 420 | 148 | 390 | 40.8 | 39.2 | 10.64 |  |  | 0.24 | 9.4
2023-06-01 | 07:20 | A |  | H0880 | 9.65 |  | 42 |  |  |  | 1950 |  | 1.03 | 4.8 | 3.79 |  | 128 |  |  | 430 | 148 | 370 | 40.6 | 39.1 | 10.68 |  |  | 0.26 | 9.09
2023-06-01 | 12:30 | A |  | H0642 | 9.57 |  | 42 |  |  |  | 1960 | 56.98 | 1.53 | 5 | 3.83 |  | 133 |  |  | 420 | 148 | 340 | 41.3 | 38.9 | 11.1 |  |  | 0.24 | 9.06
2023-06-01 | 20:16 | A |  | H1120 | 9.35 |  | 43 |  |  |  | 1840 | 56.58 | 1.61 | 5 | 3.56 |  | 138 |  |  | 440 | 143 | 330 | 40.4 | 39.5 | 10.96 |  |  | 0.24 | 8.96
2023-06-01 | 11:10 | C |  | H0171 | 9.35 |  | 43 |  |  |  | 1830 | 56.98 | 1.69 | 4.6 | 3.51 |  | 133 |  |  | 410 | 148 | 380 | 40.3 | 39.7 | 11.04 |  |  | 0.24 | 8.96
2023-06-01 | 03:20 | C |  | H0757 | 9.9 |  | 45 |  |  |  | 1850 | 56.98 | 1.28 | 5 | 3.55 |  | 138 |  |  | 440 | 148 | 370 | 40.4 | 39.2 | 11.18 |  |  | 0.26 | 9.4
2023-06-02 | 07:15 | A |  | H0836 | 8.8 |  | 40 |  |  |  | 1800 |  | 1.34 | 4.8 | 3.66 |  | 125 |  |  | 430 | 148 | 360 | 40.1 | 38.8 | 10.14 |  |  | 0.26 | 8.97
2023-06-02 | 12:25 | A |  | H1232 | 8.8 |  | 42 |  |  |  | 1830 | 58.68 | 2.62 | 5 | 3.55 |  | 133 |  |  | 440 | 148 | 340 | 41.9 | 40.2 | 11.42 |  |  | 0.26 | 8.88
2023-06-02 | 03:25 | B |  | H0674 | 8.8 |  | 42 |  |  |  | 1850 | 58.68 | 1.74 | 4.8 | 3.65 |  | 128 |  |  | 420 | 148 | 380 | 42.3 | 39.8 | 10.54 |  |  | 0.24 | 8.84
2023-06-02 | 08:20 | B |  | H1120 | 8.52 |  | 40 |  |  |  | 1860 | 58.68 | 2.06 | 5 | 3.45 |  | 128 |  |  | 400 | 148 | 390 | 41 | 39.2 | 10.58 |  |  | 0.25 | 8.9
2023-06-02 | 23:15 | C |  | H0418 | 8.63 |  | 43 |  |  |  | 1850 | 58.68 | 2.01 | 5 | 3.57 |  | 128 |  |  | 420 | 148 | 360 | 41.2 | 39.8 | 10.64 |  |  | 0.24 | 8.86
2023-06-02 | 03:44 | C |  | H1083 | 8.52 |  | 43 |  |  |  | 1840 |  | 2.06 | 4.8 | 3.61 |  | 133 |  |  | 440 | 148 | 340 | 41.4 | 39.6 | 10.58 |  |  | 0.24 | 8.62
2023-06-03 | 07:20 | A |  | H0836 | 8.52 |  | 42 |  |  |  | 1860 | 59.55 | 0.84 | 5.2 | 3.69 |  | 125 |  |  | 400 | 148 | 310 | 40.3 | 38.7 | 9.36 |  |  | 0.24 | 8.78
2023-06-03 | 12:15 | A |  | H0352 | 8.52 |  | 39 |  |  |  | 1800 | 59.55 | 2.02 | 5 | 3.52 |  | 125 |  |  | 400 | 148 | 320 | 41.2 | 39.7 | 10.54 |  |  | 0.24 | 8.71
2023-06-03 | 15:18 | B |  | H0836 | 8.52 |  | 43 |  |  |  | 1830 | 59.55 | 1.84 | 5 | 3.52 |  | 128 |  |  | 400 | 148 | 310 | 40.8 | 39.5 | 10.36 |  |  | 0.23 | 8.82
2023-06-03 | 20:05 | B |  | H1160 | 8.41 |  | 43 |  |  |  | 1820 | 59.55 | 1.95 | 4.8 | 3.48 |  | 133 |  |  | 400 | 148 | 320 | 41.3 | 39.8 | 10.36 |  |  | 0.24 | 8.79
2023-06-03 | 03:30 | C |  | H0674 | 8.25 |  | 41 |  |  |  | 1840 | 59.55 | 2.81 | 5 | 3.45 |  | 128 |  |  | 380 | 148 | 320 | 39.9 | 39.5 | 11.06 |  |  | 0.21 | 8.98
2023-06-05 | 12:30 | A |  | H0769 | 8.8 |  | 41 |  |  |  | 1810 | 55.92 | 1.46 | 5.6 | 3.45 |  | 119 |  |  | 380 | 148 | 330 | 38.1 | 37.2 | 10.26 |  |  | 0.27 | 9.2
2023-06-05 | 03:15 | B |  | H0162 | 8.25 |  | 38 |  |  |  | 1820 | 55.92 | 1.27 | 5.2 | 3.42 |  | 122 |  |  | 400 | 148 | 300 | 41.2 | 38.7 | 9.52 |  |  | 0.22 | 8.98
2023-06-05 | 08:00 | B |  | H1120 | 8.25 |  | 40 |  |  |  | 1870 | 55.92 | 2.83 | 4.6 | 3.52 |  | 108 |  |  | 420 | 148 | 340 | 40.7 | 39.1 | 11.08 |  |  | 0.23 | 9.03
2023-06-05 | 11:15 | C |  | H0337 | 8.25 |  | 42 |  |  |  | 1800 | 55.92 | 2.39 | 5 | 3.1 |  | 125 |  |  | 410 | 148 | 300 | 41.5 | 39.7 | 10.64 |  |  | 0.24 | 9.07
2023-06-05 | 04:09 | C |  | H0836 | 8.25 |  | 44 |  |  |  | 1840 | 55.92 | 2.51 | 5.2 | 3.23 |  | 122 |  |  | 400 | 148 | 320 | 40.2 | 38.4 | 10.76 |  |  | 0.22 | 9.16
2023-06-06 | 07:20 | A |  | H0096 | 8.25 |  | 42 |  |  |  | 1830 |  | 2.19 | 5 | 3.26 |  | 128 |  |  | 400 | 148 | 310 | 40.6 | 39.2 | 10.44 |  |  | 0.23 | 9.12
2023-06-06 | 12:18 | A |  | H0162 | 8.25 |  | 41 |  |  |  | 1820 | 57.23 | 2.41 | 4.8 | 3.32 |  | 133 |  |  | 400 | 148 | 320 | 40.8 | 38.9 | 10.66 |  |  | 0.23 | 9.28
2023-06-06 | 03:14 | B |  | H0836 | 8.52 |  | 40 |  |  |  | 1860 | 57.23 | 2.36 | 5.2 | 3.36 |  | 142 |  |  | 380 | 148 | 350 | 41.6 | 39.5 | 10.88 |  |  | 0.25 | 9.33
2023-06-06 | 07:30 | B |  | H1160 | 8.25 |  | 44 |  |  |  | 1810 | 57.23 | 2.19 | 5.6 | 3.38 |  | 133 |  |  | 370 | 148 | 360 | 40.3 | 39.9 | 10.44 |  |  | 0.27 | 9.34
2023-06-06 | 11:10 | C |  | H0337 | 8.52 |  | 43 |  |  |  | 1800 | 57.23 | 1.88 | 5.2 | 3.22 |  | 128 |  |  | 380 | 148 | 310 | 42.2 | 40.4 | 10.4 |  |  | 0.27 | 9.36
2023-06-06 | 04:15 | C |  | H0886 | 8.52 |  | 44 |  |  |  | 1810 | 57.23 | 2.18 | 5.2 | 3.18 |  | 122 |  |  | 400 | 148 | 320 | 40.8 | 38.4 | 10.7 |  |  | 0.27 | 9.24
2023-06-07 | 07:20 | A |  | H1219 | 8.41 |  | 41 |  |  |  | 1840 | 58 | 2.15 | 5 | 3.32 |  | 133 |  |  | 400 | 148 | 310 | 40.6 | 39.2 | 10.56 |  |  | 0.25 | 9.26
2023-06-07 | 12:55 | A |  | H0880 | 8.91 |  | 43 |  |  |  | 1820 | 58.32 | 2.73 | 5 | 3.38 |  | 128 |  |  | 400 | 148 | 320 | 40.4 | 38.9 | 11.64 |  |  | 0.26 | 8.96
2023-06-07 | 03:10 | B |  | H0836 | 8.8 |  | 44 |  |  |  | 1800 | 58.32 | 1.84 | 5 | 3.44 |  | 138 |  |  | 370 | 148 | 340 | 42.3 | 39.5 | 10.64 |  |  | 0.22 | 8.79
2023-06-07 | 07:30 | B |  | H0674 | 8.97 |  | 43 |  |  |  | 1800 | 58.32 | 1.49 | 5 | 3.45 |  | 128 |  |  | 340 | 148 | 370 | 42.5 | 41.1 | 10.46 |  |  | 0.26 | 8.83
2023-06-07 | 11:14 | C |  | H0836 | 8.97 |  | 43 |  |  |  | 1820 | 58.32 | 1.63 | 5.6 | 3.52 |  | 119 |  |  | 410 | 148 | 330 | 40.6 | 39.4 | 10.6 |  |  | 0.27 | 8.72
2023-06-07 | 04:10 | C |  | H0836 | 8.85 |  | 44 |  |  |  | 1820 | 58.32 | 1.89 | 5.4 | 3.65 |  | 115 |  |  | 400 | 148 | 340 | 41.2 | 40.5 | 10.74 |  |  | 0.26 | 8.81
2023-06-08 | 07:25 | A |  | H0352 | 8.8 |  | 41 |  |  |  | 1840 |  | 1.86 | 5.2 | 3.48 |  | 125 |  |  | 400 | 148 | 320 | 40.8 | 39.6 | 10.66 |  |  | 0.25 | 8.77
2023-06-08 | 12:28 | A |  | H0096 | 8.52 |  | 42 |  |  |  | 1830 | 59.92 | 2.1 | 5 | 3.52 |  | 133 |  |  | 400 | 148 | 330 | 40.4 | 39.2 | 10.62 |  |  | 0.24 | 8.68
2023-06-08 | 03:15 | B |  | H0385 | 8.8 |  | 44 |  |  |  | 1840 | 59.92 | 1.54 | 5.2 | 3.35 |  | 125 |  |  | 370 | 148 | 350 | 42.8 | 39.2 | 10.34 |  |  | 0.27 | 8.71
2023-06-08 | 07:30 | B |  | H1160 | 9.07 |  | 45 |  |  |  | 1830 | 59.92 | 1.49 | 4.4 | 3.36 |  | 133 |  |  | 360 | 148 | 360 | 42.4 | 40.1 | 10.56 |  |  | 0.24 | 8.83
2023-06-08 | 11:30 | C |  | H0916 | 8.8 |  | 40 |  |  |  | 1820 | 59.92 | 1.94 | 5.6 | 3.26 |  | 122 |  |  | 390 | 148 | 310 | 41.5 | 40.1 | 10.74 |  |  | 0.26 | 8.6
2023-06-08 | 04:04 | C |  | H0769 | 8.52 |  | 42 |  |  |  | 1800 | 59.92 | 2.16 | 5.2 | 3.58 |  | 119 |  |  | 400 | 148 | 340 | 40.3 | 39.6 | 10.68 |  |  | 0.23 | 8.66
2023-06-09 | 07:15 | A |  | H1005 | 9.07 |  | 44 |  |  |  | 1810 | 59.6 | 1.83 | 6.2 | 3.45 |  | 125 |  |  | 360 | 148 | 350 | 40.1 | 38.9 | 10.9 |  |  | 0.26 | 8.82
2023-06-09 | 11:50 | A |  | H1148 | 9.07 |  | 43 |  |  |  | 1800 | 59.6 | 2.21 | 5.4 | 3.54 |  | 122 |  |  | 400 | 148 | 380 | 40.2 | 39.6 | 11.28 |  |  | 0.25 | 8.65
2023-06-09 | 15:10 | B |  | H1232 | 9.35 |  | 38 |  |  |  | 1850 | 59.6 | 1.51 | 4.6 | 3.39 |  | 122 |  |  | 410 | 148 | 320 | 41.4 | 39.7 | 10.86 |  |  | 0.26 | 8.54
2023-06-09 | 19:30 | B |  | H0836 | 9.15 |  | 41 |  |  |  | 1810 | 59.6 | 1.57 | 4.8 | 3.55 |  | 122 |  |  | 400 | 148 | 350 | 40.1 | 38.7 | 10.72 |  |  | 0.24 | 8.62
2023-06-09 | 23:16 | C |  | H0352 | 9.41 |  | 42 |  |  |  | 1820 | 59.6 | 1.35 | 5 | 3.44 |  | 119 |  |  | 400 | 148 | 330 | 40.4 | 39.2 | 10.76 |  |  | 0.24 | 8.68
2023-06-09 | 04:19 | C |  | H0836 | 9.46 |  | 43 |  |  |  | 1800 |  | 1.38 | 5 | 3.38 |  | 122 |  |  | 400 | 148 | 320 | 40.6 | 39.6 | 10.84 |  |  | 0.24 | 8.58
2023-06-10 | 07:15 | A |  | H0647 | 8.24 |  | 44 |  |  |  | 1810 | 59.89 | 1.68 | 5 | 3.25 |  | 122 |  |  | 420 | 148 | 370 | 40.2 | 39.1 | 9.92 |  |  | 0.25 | 8.24
2023-06-10 | 12:00 | A |  | H1148 | 8.77 |  | 41 |  |  |  | 1860 | 59.89 | 1.63 | 5.4 | 3.36 |  | 122 |  |  | 380 | 148 | 390 | 42.3 | 39.6 | 10.4 |  |  | 0.25 | 8.29
2023-06-10 | 15:15 | B |  | H0171 | 8.51 |  | 42 |  |  |  | 1800 | 59.89 | 1.97 | 5 | 3.51 |  | 128 |  |  | 400 | 148 | 350 | 41.4 | 39.6 | 10.48 |  |  | 0.24 | 8.54
2023-06-10 | 20:10 | B |  | H0836 | 8.61 |  | 42 |  |  |  | 1810 |  | 2.01 | 5.2 | 3.48 |  | 125 |  |  | 410 | 148 | 340 | 40.8 | 39.2 | 10.62 |  |  | 0.24 | 8.51
2023-06-10 | 11:20 | C |  | H1028 | 8.51 |  | 43 |  |  |  | 1830 | 59.89 | 2.31 | 5.6 | 3.49 |  | 112 |  |  | 400 | 148 | 310 | 40.9 | 39.3 | 10.82 |  |  | 0.23 | 8.49
2023-06-10 | 04:05 | C |  | H0836 | 8.56 |  | 44 |  |  |  | 1850 | 59.89 | 2.1 | 5.4 | 3.79 |  | 119 |  |  | 410 | 148 | 300 | 42.5 | 40.7 | 10.66 |  |  | 0.23 | 8.54
2023-06-13 | 07:30 | A |  | H1232 | 9.4 |  | 44 |  |  |  | 1850 | 57.55 | 1.42 | 5 | 3.38 |  | 112 |  |  | 410 | 148 | 330 | 39.8 | 39.2 | 10.82 |  |  | 0.27 | 8.75
2023-06-13 | 12:00 | A |  | H0713 | 8.77 |  | 44 |  |  |  | 1880 | 57.55 | 2.37 | 5 | 3.18 |  | 110 |  |  | 420 | 148 | 390 | 40.2 | 39.6 | 11.14 |  |  | 0.25 | 8.53
2023-06-13 | 15:10 | B |  | H0352 | 8.77 |  | 40 |  |  |  | 1870 | 57.55 | 2.39 | 5.4 | 3.4 |  | 108 |  |  | 420 | 148 | 320 | 40.4 | 38.6 | 11.16 |  |  | 0.27 | 8.56
2023-06-13 | 20:10 | B |  | H0674 | 8.77 |  | 44 |  |  |  | 1850 | 57.55 | 2.25 | 5.2 | 3.43 |  | 115 |  |  | 440 | 148 | 310 | 40.2 | 39.6 | 11.02 |  |  | 0.25 | 8.52
2023-06-13 | 23:19 | C |  | H0640 | 8.67 |  | 42 |  |  |  | 1820 | 57.55 | 1.97 | 5.2 | 3.38 |  | 115 |  |  | 410 | 148 | 330 | 40.8 | 39.2 | 10.64 |  |  | 0.25 | 8.58
2023-06-13 | 03:52 | C |  | H0836 | 8.51 |  | 42 |  |  |  | 1860 |  | 2.21 | 5 | 3.42 |  | 119 |  |  | 400 | 148 | 320 | 40.4 | 39.6 | 10.72 |  |  | 0.26 | 8.64
2023-06-14 | 07:05 | A |  | H1232 | 8.51 |  | 40 |  |  |  | 1870 | 58.16 | 2.31 | 5.4 | 3.13 |  | 122 |  |  | 400 | 148 | 370 | 40.2 | 39.6 | 10.82 |  |  | 0.25 | 8.9
2023-06-14 | 12:25 | A |  | H0836 | 8.77 |  | 40 |  |  |  | 1880 | 58.16 | 1.63 | 5 | 3.31 |  | 122 |  |  | 390 | 148 | 380 | 42.5 | 39.6 | 10.4 |  |  | 0.24 | 8.71
2023-06-14 | 15:30 | B |  | H0352 | 8.77 |  | 38 |  |  |  | 1880 | 58.16 | 1.83 | 5.2 | 3.18 |  | 122 |  |  | 410 | 148 | 320 | 41.5 | 39.3 | 10.6 |  |  | 0.24 | 8.77
2023-06-14 | 20:06 | B |  | H1097 | 8.85 |  | 40 |  |  |  | 1860 | 58.16 | 1.91 | 5 | 3.12 |  | 125 |  |  | 400 | 148 | 300 | 40.3 | 39.6 | 10.76 |  |  | 0.22 | 8.68
2023-06-14 | 23:16 | C |  | H0418 | 8.61 |  | 42 |  |  |  | 1880 | 58.16 | 2.07 | 5 | 3.34 |  | 122 |  |  | 420 | 148 | 330 | 40.8 | 39.4 | 10.68 |  |  | 0.24 | 8.72
2023-06-14 | 04:07 | C |  | H0162 | 8.51 |  | 40 |  |  |  | 1860 |  | 2.07 | 5 | 3.26 |  | 122 |  |  | 400 | 148 | 320 | 40.4 | 38.8 | 10.58 |  |  | 0.24 | 8.64
2023-06-15 | 07:05 | A |  | H0836 | 8.24 |  | 40 |  |  |  | 1880 | 58.68 | 2.08 | 5 | 3.16 |  | 122 |  |  | 400 | 148 | 370 | 40.2 | 38.8 | 10.32 |  |  | 0.25 | 8.92
2023-06-15 | 12:00 | A |  | H0162 | 8.51 |  | 40 |  |  |  | 1830 | 58.68 | 1.95 | 5.6 | 3.12 |  | 125 |  |  | 380 | 148 | 370 | 41.9 | 39.2 | 10.46 |  |  | 0.23 | 8.65
2023-06-15 | 16:25 | B |  | H0674 | 8.2 |  | 39 |  |  |  | 1800 | 58.68 | 2.56 | 5.4 | 3.06 |  | 122 |  |  | 390 | 148 | 300 | 39.4 | 37.7 | 10.76 |  |  | 0.23 | 8.88
2023-06-15 | 20:10 | B |  | H1120 | 8.43 |  | 42 |  |  |  | 1830 | 58.68 | 2.49 | 5.2 | 3.21 |  | 119 |  |  | 410 | 148 | 310 | 41.3 | 39.5 | 10.92 |  |  | 0.24 | 8.73
2023-06-15 | 23:14 | C |  | H0836 | 8.29 |  | 42 |  |  |  | 1880 | 58.68 | 2.55 | 5.2 | 3.18 |  | 119 |  |  | 400 | 148 | 310 | 40.8 | 38.6 | 10.84 |  |  | 0.23 | 8.68
2023-06-15 | 04:10 | C |  | H0836 | 8.2 |  | 40 |  |  |  | 1860 |  | 2.5 | 5.4 | 3.08 |  | 122 |  |  | 380 | 148 | 320 | 41.2 | 39.4 | 10.7 |  |  | 0.23 | 8.74
2023-06-16 | 07:10 | A |  | H1232 | 7.98 |  | 40 |  |  |  | 1830 | 57.12 | 2.32 | 5.2 | 3.25 |  | 122 |  |  | 410 | 148 | 370 | 42.2 | 39.1 | 10.3 |  |  | 0.24 | 8.56
2023-06-16 | 12:00 | A |  | H0162 | 8.2 |  | 44 |  |  |  | 1800 | 57.12 | 2.04 | 5.5 | 3.39 |  | 128 |  |  | 390 | 148 | 370 | 43.5 | 40.1 | 10.24 |  |  | 0.25 | 8.6
2023-06-16 | 15:20 | B |  | H0891 | 7.75 |  | 43 |  |  |  | 1810 | 57.12 | 2.35 | 5.6 | 3 |  | 125 |  |  | 370 | 148 | 300 | 41.8 | 40.2 | 10.1 |  |  | 0.2 | 8.54
2023-06-16 | 20:15 | B |  | H1248 | 7.98 |  | 43 |  |  |  | 1850 | 57.12 | 2.48 | 5.4 | 3.17 |  | 122 |  |  | 390 | 148 | 310 | 42.5 | 39.3 | 10.46 |  |  | 0.22 | 8.52
2023-06-16 | 23:15 | C |  | H0865 | 7.66 |  | 41 |  |  |  | 1890 | 57.12 | 2.88 | 5.2 | 3.04 |  | 119 |  |  | 380 | 148 | 310 | 41.6 | 39.4 | 10.54 |  |  | 0.22 | 8.58
2023-06-16 | 04:05 | C |  | H0836 | 7.75 |  | 42 |  |  |  | 1850 |  | 2.89 | 5.4 | 3.12 |  | 125 |  |  | 390 | 148 | 320 | 41.2 | 39.6 | 10.64 |  |  | 0.23 | 8.64
2023-06-20 | 11:15 | C |  | H0832 | 8.66 |  | 42 |  |  |  | 1850 | 57.12 | 1.46 | 5.4 | 3.35 |  | 110 |  |  | 380 | 148 | 370 | 38.9 | 39.2 | 10.12 |  |  | 0.24 | 8.9
2023-06-20 | 04:15 | C |  | H1160 | 8.43 |  | 40 |  |  |  | 1820 | 57.12 | 2.09 | 5.2 | 3.24 |  | 112 |  |  | 370 | 148 | 370 | 40.2 | 39.5 | 10.52 |  |  | 0.25 | 8.92
2023-06-21 | 07:30 | A |  | H1127 | 8.2 |  | 44 |  |  |  | 1810 | 58.54 | 2.12 | 5.8 | 3.22 |  | 119 |  |  | 350 | 148 | 310 | 39.6 | 37.5 | 10.32 |  |  | 0.25 | 8.93
2023-06-21 | 12:11 | A |  | H0836 | 8.43 |  | 40 |  |  |  | 1880 | 58.54 | 2.01 | 5.4 | 3.09 |  | 115 |  |  | 370 | 148 | 300 | 40.7 | 38.4 | 10.44 |  |  | 0.24 | 8.96
2023-06-21 | 15:16 | B |  | H0674 | 8.52 |  | 43 |  |  |  | 1820 | 58.54 | 2.18 | 5.2 | 3.18 |  | 122 |  |  | 390 | 148 | 310 | 40.4 | 39.2 | 10.7 |  |  | 0.24 | 8.86
2023-06-21 | 20:11 | B |  | H1120 | 8.47 |  | 43 |  |  |  | 1840 |  | 2.31 | 5.4 | 3.32 |  | 128 |  |  | 380 | 148 | 320 | 41.2 | 39.8 | 10.78 |  |  | 0.24 | 8.72
2023-06-21 | 11:05 | C |  | H0832 | 8.71 |  | 40 |  |  |  | 1880 | 58.54 | 1.57 | 5.2 | 3.23 |  | 128 |  |  | 370 | 148 | 370 | 41.9 | 39.8 | 10.28 |  |  | 0.27 | 8.96
2023-06-21 | 04:15 | C |  | H0162 | 8.95 |  | 40 |  |  |  | 1830 | 58.54 | 1.23 | 5 | 3.11 |  | 128 |  |  | 380 | 148 | 360 | 42.2 | 40.1 | 10.18 |  |  | 0.25 | 9.2
2023-06-22 | 07:19 | A |  | H0836 | 8.71 |  | 42 |  |  |  | 1800 | 58.65 | 1.85 | 5.2 | 3.26 |  | 128 |  |  | 390 | 148 | 320 | 42.2 | 40.6 | 10.56 |  |  | 0.27 | 8.91
2023-06-22 | 12:14 | A |  | H0832 | 8.95 |  | 42 |  |  |  | 1860 | 58.65 | 1.79 | 5.2 | 3.33 |  | 125 |  |  | 400 | 148 | 310 | 40.9 | 39.6 | 10.74 |  |  | 0.24 | 8.96
2023-06-22 | 15:12 | B |  | H0713 | 8.85 |  | 42 |  |  |  | 1810 | 58.65 | 1.99 | 5 | 3.26 |  | 128 |  |  | 380 | 148 | 330 | 40.6 | 39.2 | 10.84 |  |  | 0.25 | 8.89
2023-06-22 | 20:08 | B |  | H0836 | 8.95 |  | 41 |  |  |  | 1880 |  | 1.97 | 5.2 | 3.22 |  | 133 |  |  | 410 | 148 | 320 | 41.2 | 39.8 | 10.92 |  |  | 0.24 | 8.84
2023-06-22 | 11:10 | C |  | H0674 | 8.85 |  | 44 |  |  |  | 1890 | 58.65 | 1.65 | 5.2 | 3.27 |  | 133 |  |  | 380 | 148 | 360 | 41.3 | 39.4 | 10.5 |  |  | 0.26 | 8.94
2023-06-22 | 04:15 | C |  | H0481 | 9.19 |  | 42 |  |  |  | 1820 | 58.65 | 1.67 | 5 | 3.3 |  | 138 |  |  | 370 | 148 | 360 | 42.1 | 40.2 | 10.86 |  |  | 0.25 | 8.92
2023-06-23 | 07:15 | A |  | H0713 | 9.43 |  | 42 |  |  |  | 1880 | 58.59 | 1.51 | 5 | 3.43 |  | 128 |  |  | 370 | 148 | 340 | 39.8 | 38.4 | 10.94 |  |  | 0.25 | 9.02
2023-06-23 | 12:09 | A |  | H1219 | 8.95 |  | 38 |  |  |  | 1820 | 58.59 | 1.73 | 5.4 | 3.51 |  | 122 |  |  | 390 | 148 | 320 | 41.7 | 40.1 | 10.68 |  |  | 0.26 | 9.11
2023-06-23 | 15:19 | B |  | H0916 | 9.19 |  | 42 |  |  |  | 1840 | 58.59 | 1.69 | 5.4 | 3.47 |  | 125 |  |  | 420 | 148 | 330 | 41.4 | 39.8 | 10.88 |  |  | 0.26 | 9.18
2023-06-23 | 20:13 | B |  | H1120 | 9.43 |  | 40 |  |  |  | 1860 |  | 1.61 | 5.2 | 3.54 |  | 128 |  |  | 440 | 148 | 320 | 40.8 | 39.2 | 11.04 |  |  | 0.24 | 9.06
2023-06-23 | 11:05 | C |  | H0674 | 9.19 |  | 40 |  |  |  | 1820 | 58.59 | 1.67 | 5 | 3.37 |  | 125 |  |  | 420 | 148 | 400 | 42 | 40.2 | 10.86 |  |  | 0.26 | 8.83
2023-06-23 | 04:00 | C |  | H1174 | 9.43 |  | 42 |  |  |  | 1830 | 58.59 | 1.07 | 5.2 | 3.46 |  | 118 |  |  | 460 | 148 | 380 | 41.9 | 40.3 | 10.5 |  |  | 0.25 | 8.9
2023-06-27 | 07:28 | A |  | H1232 | 8.65 |  | 40 |  |  |  | 1820 |  | 2.19 | 5 | 3.42 |  | 125 |  |  | 400 | 148 | 310 | 39.8 | 38.2 | 10.84 |  |  | 0.27 | 8.94
2023-06-27 | 12:20 | A |  | H1120 | 8.88 |  | 41 |  |  |  | 1840 | 58.22 | 2.2 | 5 | 3.39 |  | 128 |  |  | 420 | 148 | 320 | 41.2 | 39.4 | 11.08 |  |  | 0.26 | 9.04
2023-06-27 | 03:10 | B |  | H0308 | 9.1 |  | 39 |  |  |  | 1860 | 58.22 | 1.48 | 5.4 | 3.42 |  | 125 |  |  | 400 | 148 | 340 | 40.1 | 39.5 | 10.58 |  |  | 0.24 | 9.02
2023-06-27 | 08:15 | B |  | H0916 | 8.88 |  | 40 |  |  |  | 1830 | 58.22 | 1.92 | 5 | 3.37 |  | 133 |  |  | 390 | 148 | 390 | 41.2 | 39.8 | 10.8 |  |  | 0.25 | 9.13
2023-06-27 | 11:09 | C |  | H1219 | 8.43 |  | 39 |  |  |  | 1800 | 58.22 | 2.01 | 5.2 | 3.19 |  | 128 |  |  | 360 | 148 | 340 | 39.5 | 37.2 | 10.44 |  |  | 0.22 | 9.16
2023-06-27 | 04:10 | C |  | H0906 | 8.65 |  | 43 |  |  |  | 1850 | 58.22 | 2.09 | 5.4 | 3.43 |  | 125 |  |  | 380 | 148 | 320 | 40.3 | 38.1 | 10.74 |  |  | 0.22 | 9.11
2023-06-28 | 07:31 | A |  | H1219 | 8.3 |  | 40 |  |  |  | 1830 |  | 2.36 | 5.2 | 3.14 |  | 133 |  |  | 400 | 148 | 330 | 40.4 | 38.6 | 10.66 |  |  | 0.22 | 9.11
2023-06-28 | 12:16 | A |  | H1120 | 8.08 |  | 41 |  |  |  | 1810 | 56.4 | 2.44 | 5 | 3.06 |  | 138 |  |  | 390 | 148 | 320 | 41.2 | 39.4 | 10.52 |  |  | 0.23 | 8.96
2023-06-28 | 04:00 | B |  | H1292 | 8.21 |  | 40 |  |  |  | 1870 | 56.4 | 2.09 | 5.4 | 3.15 |  | 138 |  |  | 410 | 148 | 320 | 39.8 | 39.2 | 10.3 |  |  | 0.24 | 9.25
2023-06-28 | 08:00 | B |  | H0757 | 8.65 |  | 40 |  |  |  | 1830 | 56.4 | 1.55 | 5 | 3.27 |  | 133 |  |  | 390 | 148 | 360 | 42.2 | 40.1 | 10.2 |  |  | 0.25 | 9.23
2023-06-28 | 11:30 | C |  | H0674 | 8.65 |  | 40 |  |  |  | 1890 | 56.4 | 2.23 | 4.8 | 3.51 |  | 128 |  |  | 410 | 148 | 330 | 41.6 | 40.2 | 10.88 |  |  | 0.22 | 9.09
2023-06-28 | 04:00 | C |  | H1295 | 8.65 |  | 42 |  |  |  | 1870 | 56.4 | 2.43 | 5 | 3.39 |  | 122 |  |  | 400 | 148 | 340 | 40.5 | 38.3 | 11.08 |  |  | 0.23 | 9.18
2023-06-29 | 07:20 | A |  | H0162 | 8.65 |  | 40 |  |  |  | 1820 |  | 2.31 | 5 | 3.34 |  | 128 |  |  | 430 | 148 | 320 | 41.2 | 39.4 | 10.96 |  |  | 0.23 | 9.24
2023-06-29 | 12:41 | A |  | H0418 | 8.8 |  | 40 |  |  |  | 1810 | 57.49 | 2.28 | 5.2 | 3.28 |  | 133 |  |  | 420 | 148 | 330 | 41.4 | 39.2 | 11.08 |  |  | 0.23 | 9.14
2023-06-29 | 03:20 | B |  | H0916 | 8.65 |  | 41 |  |  |  | 1890 | 57.49 | 1.75 | 5 | 3.46 |  | 138 |  |  | 400 | 148 | 380 | 40.1 | 39.2 | 10.4 |  |  | 0.24 | 9.26
2023-07-03 | 12:00 | A |  | H1205 | 8.43 |  | 42 |  |  |  | 1850 | 58.54 | 2.15 | 5.2 | 3.49 |  | 125 |  |  | 390 | 148 | 370 | 39.2 | 39.1 | 10.58 |  |  | 0.24 | 8.76
2023-07-03 | 03:25 | B |  | H0162 | 8.19 |  | 42 |  |  |  | 1820 | 59.33 | 2.81 | 5.4 | 3.61 |  | 119 |  |  | 420 | 148 | 310 | 40.9 | 38.7 | 11 |  |  | 0.21 | 8.88
2023-07-03 | 08:10 | B |  | H1120 | 8.4 |  | 41 |  |  |  | 1860 | 58.54 | 2.72 | 5.2 | 3.46 |  | 125 |  |  | 400 | 148 | 300 | 41.4 | 40.2 | 11.12 |  |  | 0.22 | 8.93
2023-07-03 | 23:19 | C |  | H0418 | 8.19 |  | 41 |  |  |  | 1840 | 58.54 | 2.77 | 5 | 3.46 |  | 128 |  |  | 390 | 148 | 310 | 41.6 | 39.2 | 10.96 |  |  | 0.22 | 8.84
2023-07-03 | 04:10 | C |  | H1028 | 8.27 |  | 41 |  |  |  | 1820 | 58.54 | 2.61 | 5.2 | 3.38 |  | 122 |  |  | 400 | 148 | 320 | 41.2 | 39.4 | 10.88 |  |  | 0.22 | 8.89
2023-07-04 | 07:24 | A |  | H1148 | 8.02 |  | 41 |  |  |  | 1800 | 59.23 | 2.58 | 4.8 | 3.3 |  | 122 |  |  | 400 | 148 | 340 | 42.6 | 41.2 | 10.6 |  |  | 0.25 | 8.81
2023-07-04 | 12:22 | A |  | H0836 | 8.1 |  | 42 |  |  |  | 1820 | 59.23 | 2.7 | 5 | 3.41 |  | 125 |  |  | 410 | 148 | 310 | 41.8 | 40.6 | 10.8 |  |  | 0.24 | 8.89
2023-07-04 | 20:21 | B |  | H1066 | 9 |  | 40 |  |  |  | 1800 | 59.23 | 1.3 | 5 | 3.04 |  | 122 |  |  | 400 | 148 | 340 | 41.8 | 40.6 | 10.3 |  |  | 0.24 | 8.75
2023-07-04 | 08:10 | B |  | H0836 | 9 |  | 41 |  |  |  | 1850 | 59.23 | 1.26 | 5 | 3.29 |  | 125 |  |  | 410 | 148 | 350 | 41.6 | 40.2 | 10.26 |  |  | 0.24 | 8.71
2023-07-04 | 23:16 | C |  | H1150 | 9.25 |  | 40 |  |  |  | 1820 | 59.23 | 1.23 | 4.8 | 3.34 |  | 128 |  |  | 390 | 148 | 320 | 41.2 | 39.8 | 10.48 |  |  | 0.23 | 8.78
2023-07-04 | 04:07 | C |  | H1148 | 9.3 |  | 41 |  |  |  | 1870 | 59.23 | 1.34 | 5 | 3.28 |  | 125 |  |  | 400 | 148 | 320 | 41.6 | 39.4 | 10.64 |  |  | 0.23 | 8.86
2023-07-05 | 07:21 | A |  | H1028 | 9 |  | 43 |  |  |  | 1890 | 59.14 | 2.3 | 5.4 | 3.51 |  | 125 |  |  | 440 | 148 | 330 | 41.8 | 40.1 | 11.3 |  |  | 0.25 | 8.9
2023-07-05 | 12:16 | A |  | H0916 | 9.1 |  | 42 |  |  |  | 1800 | 59.14 | 2.06 | 5.2 | 3.4 |  | 122 |  |  | 420 | 148 | 320 | 42.2 | 41.6 | 11.16 |  |  | 0.24 | 8.97
2023-07-05 | 03:10 | B |  | H1232 | 9.5 |  | 42 |  |  |  | 1800 | 59.14 | 1.46 | 5 | 3.57 |  | 128 |  |  | 400 | 148 | 340 | 41.3 | 39.8 | 10.96 |  |  | 0.24 | 8.97
2023-07-05 | 08:10 | B |  | H1185 | 9.25 |  | 43 |  |  |  | 1850 | 59.14 | 1.41 | 5.2 | 3.57 |  | 125 |  |  | 410 | 148 | 380 | 41.5 | 40.2 | 10.66 |  |  | 0.24 | 8.85
2023-07-05 | 23:15 | C |  | H0836 | 9.5 |  | 42 |  |  |  | 1860 | 59.14 | 1.28 | 5 | 3.46 |  | 133 |  |  | 400 | 148 | 330 | 41.4 | 39.6 | 10.78 |  |  | 0.24 | 8.82
2023-07-05 | 04:09 | C |  | H0348 | 9.6 |  | 43 |  |  |  | 1840 | 59.14 | 1.32 | 5.2 | 3.62 |  | 128 |  |  | 390 | 148 | 340 | 40.6 | 39.4 | 10.92 |  |  | 0.23 | 8.92
2023-07-06 | 07:20 | A |  | H0713 | 9.5 |  | 43 |  |  |  | 1850 |  | 1.85 | 5.2 | 3.62 |  | 122 |  |  | 430 | 148 | 370 | 42.4 | 41.2 | 11.6 |  |  | 0.27 | 8.91
2023-07-06 | 12:31 | A |  | H0836 | 9.65 |  | 42 |  |  |  | 1820 | 58.87 | 1.75 | 5.2 | 3.57 |  | 125 |  |  | 410 | 148 | 330 | 41.8 | 40.6 | 11.4 |  |  | 0.26 | 8.96
2023-07-06 | 03:10 | B |  | H0832 | 9.25 |  | 40 |  |  |  | 1860 | 58.87 | 1.15 | 5 | 3.08 |  | 128 |  |  | 420 | 148 | 370 | 42.3 | 40.2 | 10.4 |  |  | 0.27 | 8.9
2023-07-06 | 08:00 | B |  | H1160 | 9.25 |  | 43 |  |  |  | 1890 | 58.87 | 1.93 | 5 | 3.53 |  | 125 |  |  | 410 | 148 | 380 | 41.5 | 39.9 | 11.18 |  |  | 0.24 | 8.86
2023-07-06 | 11:14 | C |  | H0348 | 9.5 |  | 43 |  |  |  | 1850 | 58.87 | 1.46 | 5.2 | 3.28 |  | 133 |  |  | 420 | 148 | 340 | 41.2 | 39.8 | 10.96 |  |  | 0.25 | 8.98
2023-07-06 | 04:08 | C |  | H0481 | 9.5 |  | 42 |  |  |  | 1870 | 58.87 | 1.07 | 5 | 3.41 |  | 128 |  |  | 410 | 148 | 330 | 41.6 | 39.4 | 10.72 |  |  | 0.24 | 8.92
2023-07-07 | 07:21 | A |  | H0352 | 9 |  | 44 |  |  |  | 1830 | 56 | 2.2 | 5.4 | 3.73 |  | 133 |  |  | 440 | 148 | 350 | 42.2 | 40.9 | 11.2 |  |  | 0.24 | 8.83
2023-07-07 | 12:10 | A |  | H0785 | 9.25 |  | 43 |  |  |  | 1890 | 55 | 2.15 | 5.2 | 3.83 |  | 125 |  |  | 420 | 148 | 330 | 41.8 | 40.2 | 11.4 |  |  | 0.24 | 8.86
2023-07-07 | 03:10 | B |  | H1200 | 9.75 |  | 40 |  |  |  | 1820 | 55 | 1.05 | 5.6 | 3.35 |  | 125 |  |  | 420 | 148 | 380 | 41.3 | 39.8 | 10.8 |  |  | 0.27 | 8.93
2023-07-07 | 07:37 | B |  | H1120 | 9.5 |  | 41 |  |  |  | 1800 | 55 | 1.46 | 5 | 3.6 |  | 125 |  |  | 430 | 148 | 370 | 40.9 | 39.3 | 10.96 |  |  | 0.27 | 8.87
2023-07-07 | 23:14 | C |  | H0674 | 9.5 |  | 41 |  |  |  | 1840 | 55 | 1.44 | 5 | 3.58 |  | 128 |  |  | 410 | 148 | 360 | 41.2 | 39.6 | 11.04 |  |  | 0.25 | 8.84
2023-07-07 | 04:06 | C |  | H0836 | 9.75 |  | 40 |  |  |  | 1810 | 55 | 1.41 | 5.2 | 3.42 |  | 128 |  |  | 420 | 148 | 340 | 41.6 | 39.4 | 11.16 |  |  | 0.26 | 8.94
2023-07-08 | 07:34 | A |  | H0713 | 9.5 |  | 43 |  |  |  | 1860 | 55 | 1.28 | 5.4 | 3.9 |  | 128 |  |  | 460 | 148 | 320 | 42.2 | 41.6 | 11.28 |  |  | 0.26 | 8.67
2023-07-10 | 15:15 | B |  | H0642 | 9.75 |  | 41 |  |  |  | 1840 | 55 | 1.57 | 5 | 3.42 |  | 119 |  |  | 410 | 148 | 330 | 39.4 | 38.2 | 11.32 |  |  | 0.26 | 8.74
2023-07-10 | 20:10 | B |  | H0836 | 9.5 |  | 40 |  |  |  | 1840 | 55 | 1.24 | 5.4 | 3.38 |  | 122 |  |  | 420 | 148 | 320 | 40.8 | 38.6 | 11.24 |  |  | 0.25 | 8.84
2023-07-10 | 11:15 | C |  | H0836 | 9.5 |  | 42 |  |  |  | 1890 | 55 | 1.5 | 5 | 3.44 |  | 119 |  |  | 430 | 148 | 320 | 41.9 | 40.6 | 11.5 |  |  | 0.26 | 8.89
2023-07-10 | 04:20 | C |  | H0832 | 9.5 |  | 43 |  |  |  | 1860 | 55 | 1.46 | 5.2 | 3.48 |  | 125 |  |  | 410 | 148 | 300 | 42.2 | 41.3 | 11.36 |  |  | 0.25 | 8.92
2023-07-11 | 07:15 | A |  | H0836 | 9.5 |  | 40 |  |  |  | 1810 | 56.28 | 1.13 | 5 | 3.27 |  | 133 |  |  | 420 | 148 | 330 | 42.5 | 40.3 | 10.88 |  |  | 0.24 | 8.96
2023-07-11 | 12:00 | A |  | H0832 | 9.5 |  | 40 |  |  |  | 1880 | 56.28 | 1.08 | 5 | 3.19 |  | 122 |  |  | 410 | 148 | 380 | 42.6 | 40.3 | 11.08 |  |  | 0.25 | 8.9
2023-07-11 | 15:16 | B |  | H0352 | 9.75 |  | 40 |  |  |  | 1890 | 56.28 | 1.61 | 5 | 3.28 |  | 122 |  |  | 420 | 148 | 320 | 41.4 | 39.8 | 11.36 |  |  | 0.24 | 8.86
2023-07-11 | 20:10 | B |  | H0836 | 9.19 |  | 39 |  |  |  | 1850 |  | 2.25 | 5 | 3.24 |  | 122 |  |  | 400 | 148 | 330 | 41.8 | 39.4 | 11.44 |  |  | 0.24 | 8.94
2023-07-11 | 11:30 | C |  | H1160 | 9.09 |  | 38 |  |  |  | 1870 | 56.28 | 2.43 | 5.4 | 3.16 |  | 119 |  |  | 460 | 148 | 350 | 42.2 | 41.4 | 11.52 |  |  | 0.2 | 8.66
2023-07-11 | 04:20 | C |  | H0678 | 8.95 |  | 40 |  |  |  | 1880 | 56.28 | 2.45 | 5.2 | 3.42 |  | 122 |  |  | 440 | 148 | 330 | 41.9 | 40.6 | 11.4 |  |  | 0.21 | 8.8
2023-07-12 | 07:10 | A |  | H0836 | 9.19 |  | 41 |  |  |  | 1890 | 57.6 | 1.77 | 5 | 3.19 |  | 128 |  |  | 420 | 148 | 370 | 41.5 | 40.1 | 10.96 |  |  | 0.25 | 8.75
2023-07-12 | 12:20 | A |  | H0836 | 9.19 |  | 40 |  |  |  | 1890 | 57.6 | 1.61 | 5 | 3.43 |  | 122 |  |  | 400 | 148 | 320 | 42.3 | 40.5 | 10.8 |  |  | 0.24 | 8.65
2023-07-12 | 15:16 | B |  | H0162 | 9.19 |  | 41 |  |  |  | 1870 | 57.6 | 1.97 | 5.2 | 3.49 |  | 125 |  |  | 410 | 148 | 330 | 41.4 | 39.8 | 11.16 |  |  | 0.23 | 8.68
2023-07-12 | 20:11 | B |  | H0836 | 9.09 |  | 40 |  |  |  | 1850 |  | 2.15 | 5 | 3.36 |  | 128 |  |  | 420 | 148 | 320 | 41.8 | 39.4 | 11.24 |  |  | 0.24 | 8.74
2023-07-12 | 11:30 | C |  | H0880 | 9.19 |  | 42 |  |  |  | 1830 | 57.6 | 2.09 | 5.2 | 3.37 |  | 122 |  |  | 470 | 148 | 380 | 42.4 | 41.8 | 11.28 |  |  | 0.24 | 8.72
2023-07-12 | 06:25 | C |  | H0916 | 9.29 |  | 41 |  |  |  | 1860 | 57.6 | 2.09 | 5 | 3.44 |  | 122 |  |  | 440 | 148 | 360 | 41.8 | 40.6 | 11.38 |  |  | 0.23 | 8.79
2023-07-13 | 07:15 | A |  | H0407 | 9.19 |  | 40 |  |  |  | 1880 | 55.79 | 2.07 | 5 | 3.46 |  | 133 |  |  | 400 | 148 | 320 | 40.5 | 39.8 | 11.26 |  |  | 0.19 | 8.79
2023-07-13 | 12:15 | A |  | H0352 | 9.43 |  | 40 |  |  |  | 1880 | 55.97 | 2.33 | 5.2 | 3.36 |  | 115 |  |  | 400 | 148 | 360 | 41.8 | 40.2 | 11.76 |  |  | 0.23 | 8.87
2023-07-13 | 15:15 | B |  | H0832 | 9.19 |  | 41 |  |  |  | 1860 | 55.97 | 2.45 | 5 | 3.42 |  | 128 |  |  | 410 | 148 | 320 | 41.6 | 39.7 | 11.64 |  |  | 0.23 | 8.84
2023-07-13 | 20:13 | B |  | H1028 | 9.09 |  | 41 |  |  |  | 1840 |  | 2.27 | 5 | 3.34 |  | 133 |  |  | 420 | 148 | 330 | 41.5 | 39.4 | 11.36 |  |  | 0.23 | 8.76
2023-07-13 | 11:25 | C |  | H1160 | 9.43 |  | 42 |  |  |  | 1800 | 55.97 | 2.07 | 5.4 | 3.35 |  | 122 |  |  | 420 | 148 | 320 | 41.6 | 40.4 | 11.5 |  |  | 0.22 | 8.99
2023-07-13 | 04:20 | C |  | H0352 | 9.19 |  | 41 |  |  |  | 1820 | 55.97 | 2.15 | 5.2 | 3.4 |  | 125 |  |  | 400 | 148 | 310 | 42.2 | 41.6 | 11.34 |  |  | 0.23 | 8.96
2023-07-14 | 07:15 | A |  | H0640 | 9.19 |  | 40 |  |  |  | 1820 | 56.31 | 2.61 | 5.6 | 3.42 |  | 125 |  |  | 380 | 148 | 320 | 41.3 | 39.5 | 11.8 |  |  | 0.22 | 8.97
2023-07-14 | 12:10 | A |  | H1219 | 9.68 |  | 41 |  |  |  | 1880 | 56.31 | 1.64 | 5 | 3.65 |  | 128 |  |  | 450 | 148 | 380 | 42.6 | 40.5 | 11.32 |  |  | 0.23 | 8.95
2023-07-14 | 15:16 | B |  | H0836 | 9.24 |  | 40 |  |  |  | 1840 | 56.31 | 2.26 | 5.2 | 3.34 |  | 119 |  |  | 410 | 148 | 320 | 41.5 | 39.8 | 11.5 |  |  | 0.24 | 8.98
2023-07-14 | 20:10 | B |  | H0404 | 9.58 |  | 41 |  |  |  | 1850 |  | 1.86 | 5 | 3.28 |  | 122 |  |  | 420 | 148 | 320 | 41.8 | 39.5 | 11.44 |  |  | 0.24 | 9.04
2023-07-14 | 11:20 | C |  | H1160 | 9.4 |  | 41 |  |  |  | 1850 | 56.31 | 1.8 | 4.8 | 3.31 |  | 122 |  |  | 430 | 148 | 320 | 41.6 | 40.2 | 11.2 |  |  | 0.22 | 9.11
2023-07-15 | 07:10 | A |  | H0713 | 9.4 |  | 40 |  |  |  | 1870 | 54.61 | 1.84 | 5 | 3.46 |  | 133 |  |  | 400 | 148 | 380 | 41.2 | 40.1 | 11.24 |  |  | 0.26 | 8.96
2023-07-15 | 12:10 | A |  | H0348 | 9.16 |  | 40 |  |  |  | 1870 | 54.61 | 1.94 | 5 | 3.65 |  | 125 |  |  | 450 | 148 | 370 | 42.3 | 40.9 | 11.1 |  |  | 0.25 | 8.86
2023-07-15 | 15:21 | B |  | H0886 | 9.4 |  | 41 |  |  |  | 1810 | 54.61 | 1.92 | 5 | 3.42 |  | 133 |  |  | 420 | 148 | 330 | 41.7 | 39.6 | 11.32 |  |  | 0.24 | 8.94
2023-07-15 | 20:10 | B |  | H0836 | 9.3 |  | 40 |  |  |  | 1840 |  | 2.12 | 5.2 | 3.38 |  | 128 |  |  | 420 | 148 | 320 | 41.4 | 39.2 | 11.42 |  |  | 0.24 | 8.89
2023-07-15 | 11:30 | C |  | H1120 | 9.63 |  | 38 |  |  |  | 1880 | 54.61 | 1.97 | 4.8 | 3.39 |  | 119 |  |  | 440 | 148 | 360 | 40.8 | 39.4 | 11.6 |  |  |  | 8.66
2023-07-15 | 04:21 | C |  | H0836 | 9.4 |  | 40 |  |  |  | 1840 | 54.61 | 2.1 | 5 | 3.69 |  | 125 |  |  | 430 | 148 | 380 | 41.2 | 40.6 | 11.5 |  |  |  | 8.73
2023-07-17 | 11:43 | A |  | H1232 | 9.63 |  | 41 |  |  |  | 1860 | 56.91 | 1.53 | 5.2 | 3.54 |  | 115 |  |  | 420 | 148 | 330 | 40.8 | 39.4 | 11.16 |  |  |  | 9.04
2023-07-17 | 03:15 | B |  | H1148 | 9.63 |  | 42 |  |  |  | 1830 | 56.91 | 2.07 | 5 | 3.94 |  | 115 |  |  | 430 | 148 | 370 | 40.2 | 38.6 | 11.7 |  |  |  | 9.15
2023-07-17 | 08:20 | B |  | H0836 | 9.49 |  | 40 |  |  |  | 1800 | 56.91 | 1.91 | 5.2 | 3.66 |  | 119 |  |  | 410 | 148 | 350 | 41.4 | 39.8 | 11.4 |  |  |  | 9.12
2023-07-17 | 11:10 | C |  | H1160 | 9.63 |  | 40 |  |  |  | 1850 | 56.91 | 2.47 | 5 | 3.65 |  | 115 |  |  | 450 | 148 | 350 | 41.5 | 38.9 | 12.1 |  |  | 0.28 | 9.07
2023-07-17 | 04:10 | C |  | H0836 | 9.4 |  | 40 |  |  |  | 1800 | 56.91 | 1.62 | 5.2 | 3.66 |  | 119 |  |  | 420 | 148 | 370 | 42.5 | 40.3 | 11.02 |  |  | 0.27 | 9.17
2023-07-18 | 07:16 | A |  | H0859 | 9.63 |  | 40 |  |  |  | 1870 |  | 1.73 | 5 | 3.52 |  | 122 |  |  | 440 | 148 | 330 | 41.7 | 39.4 | 11.36 |  |  | 0.26 | 9.14
2023-07-18 | 12:21 | A |  | H0759 | 9.87 |  | 39 |  |  |  | 1850 | 58.22 | 1.53 | 4.8 | 3.49 |  | 128 |  |  | 430 | 148 | 340 | 40.8 | 39.6 | 11.4 |  |  | 0.25 | 9.25
2023-07-18 | 03:35 | B |  | H1200 | 9.87 |  | 41 |  |  |  | 1840 | 58.22 | 1.69 | 4.8 | 3.63 |  | 119 |  |  | 460 | 148 | 340 | 40.8 | 39.6 | 11.56 |  |  | 0.25 | 9.2
2023-07-18 | 08:20 | B |  | H0836 | 9.63 |  | 40 |  |  |  | 1800 | 58.22 | 1.85 | 5.2 | 3.73 |  | 119 |  |  | 420 | 148 | 320 | 42.2 | 40.8 | 11.48 |  |  | 0.24 | 9.32
2023-07-18 | 11:15 | C |  | H0360 | 9.63 |  | 42 |  |  |  | 1950 | 58.22 | 2.57 | 5 | 3.66 |  | 125 |  |  | 460 | 148 | 380 | 40.6 | 39.2 | 12.2 |  |  | 0.23 | 9.23
2023-07-18 | 04:10 | C |  | H1150 | 9.5 |  | 40 |  |  |  | 1970 | 58.22 | 1.95 | 5 | 3.53 |  | 122 |  |  | 420 | 148 | 370 | 41.5 | 40.3 | 11.82 |  |  | 0.23 | 8.96
2023-07-19 | 07:22 | A |  | H1219 | 9.87 |  | 41 |  |  |  | 1880 |  | 1.85 | 5.2 | 3.51 |  | 128 |  |  | 460 | 148 | 340 | 41.4 | 39.8 | 11.72 |  |  | 0.23 | 9.16
2023-07-19 | 12:16 | A |  | H0092 | 9.96 |  | 40 |  |  |  | 1860 | 57.83 | 1.88 | 5 | 3.43 |  | 119 |  |  | 420 | 148 | 330 | 41.6 | 39.2 | 11.84 |  |  | 0.24 | 9.04
2023-07-19 | 03:25 | B |  | H1232 | 9.87 |  | 43 |  |  |  | 1740 | 57.83 | 1.93 | 5 | 3.69 |  | 119 |  |  | 420 | 148 | 360 | 41.1 | 39.8 | 11.8 |  |  | 0.21 | 9.33
2023-07-19 | 08:20 | B |  | H1120 | 9.77 |  | 42 |  |  |  | 1810 | 57.83 | 2.23 | 4.8 | 3.71 |  | 125 |  |  | 400 | 148 | 340 | 40.4 | 39.2 | 12 |  |  | 0.21 | 9.37
2023-07-19 | 11:10 | C |  | H0674 | 9.87 |  | 40 |  |  |  | 1930 | 57.83 | 1.95 | 4.8 | 3.53 |  | 128 |  |  | 430 | 148 | 360 | 41.8 | 39.9 | 11.82 |  |  | 0.18 | 9.24
2023-07-19 | 04:15 | C |  | H0596 | 9.87 |  | 40 |  |  |  | 1950 | 57.83 | 1.67 | 5 | 3.56 |  | 112 |  |  | 420 | 148 | 390 | 42.1 | 40.3 | 11.54 |  |  | 0.22 | 9.13
2023-07-20 | 07:20 | A |  | H0352 | 9.87 |  | 41 |  |  |  | 1870 |  | 1.93 | 4.8 | 3.46 |  | 128 |  |  | 420 | 148 | 360 | 41.8 | 39.9 | 11.8 |  |  | 0.22 | 9.12
2023-07-20 | 13:37 | A |  | H1232 | 9.96 |  | 40 |  |  |  | 1850 | 57.86 | 1.96 | 5 | 3.54 |  | 122 |  |  | 440 | 148 | 330 | 40.6 | 39.2 | 11.92 |  |  | 0.22 | 9.18
2023-07-20 | 05:01 | B |  | H0832 | 9.96 |  | 39 |  |  |  | 1820 | 57.86 | 2.04 | 4.8 | 3.77 |  | 119 |  |  | 440 | 148 | 360 | 42.2 | 40.9 | 12 |  |  | 0.22 | 9.28
2023-07-20 | 08:26 | B |  | H0713 | 9.87 |  | 40 |  |  |  | 1840 | 57.86 | 1.97 | 5 | 3.76 |  | 122 |  |  | 420 | 148 | 340 | 41.8 | 40.2 | 11.84 |  |  | 0.22 | 9.24
2023-07-20 | 11:16 | C |  | H0162 | 9.78 |  | 40 |  |  |  | 2020 | 57.86 | 1.78 | 5 | 3.59 |  | 125 |  |  | 430 | 148 | 380 | 41.6 | 39.3 | 11.56 |  |  | 0.24 | 9.33
2023-07-20 | 04:13 | C |  | H0832 | 9.75 |  | 40 |  |  |  | 1880 | 57.86 | 1.71 | 5 | 3.53 |  | 115 |  |  | 410 | 148 | 390 | 42 | 40.2 | 11.46 |  |  | 0.25 | 9.13
2023-07-21 | 07:19 | A |  | H0836 | 9.85 |  | 40 |  |  |  | 1850 |  | 1.65 | 5.2 | 3.58 |  | 125 |  |  | 410 | 148 | 360 | 41.7 | 39.8 | 11.5 |  |  | 0.24 | 9.24
2023-07-21 | 12:19 | A |  | H0836 | 10 |  | 39 |  |  |  | 1810 | 58.7 | 1.62 | 5 | 3.49 |  | 128 |  |  | 420 | 148 | 360 | 41.2 | 39.4 | 11.62 |  |  | 0.23 | 9.16
2023-07-21 | 03:20 | B |  | H0916 | 10 |  | 40 |  |  |  | 1910 | 58.7 | 1.76 | 4.8 | 3.86 |  | 122 |  |  | 480 | 148 | 390 | 40.2 | 39.4 | 11.76 |  |  | 0.26 | 9.38
2023-07-21 | 08:21 | B |  | H0674 | 10 |  | 41 |  |  |  | 1860 | 58.7 | 1.9 | 5 | 3.69 |  | 125 |  |  | 460 | 148 | 360 | 41.6 | 40.4 | 11.9 |  |  | 0.24 | 9.44
2023-07-21 | 11:25 | C |  | H0836 | 9.85 |  | 43 |  |  |  | 1890 | 58.7 | 2.45 | 5 | 3.65 |  | 125 |  |  | 430 | 148 | 390 | 40.5 | 39.2 | 12.3 |  |  | 0.25 | 9.37
2023-07-21 | 04:16 | C |  | H0352 | 10 |  | 40 |  |  |  | 2080 | 58.7 | 1.8 | 5 | 3.79 |  | 115 |  |  | 440 | 148 | 400 | 41.7 | 40.3 | 11.8 |  |  | 0.24 | 9.25
2023-07-22 | 07:21 | A |  | H1130 | 9.9 |  | 40 |  |  |  | 1810 |  | 1.74 | 4.8 | 3.54 |  | 125 |  |  | 420 | 148 | 360 | 41.8 | 39.7 | 11.64 |  |  | 0.24 | 9.18
2023-07-22 | 12:09 | A |  | H0836 | 9.85 |  | 41 |  |  |  | 1780 | 59.36 | 1.63 | 5.2 | 3.46 |  | 122 |  |  | 440 | 148 | 350 | 40.7 | 39.5 | 11.48 |  |  | 0.23 | 9.1
2023-07-22 | 03:20 | B |  | H0713 | 10 |  | 38 |  |  |  | 1780 | 59.36 | 1.6 | 5 | 3.6 |  | 115 |  |  | 430 | 148 | 340 | 40.6 | 39.8 | 11.6 |  |  | 0.2 | 8.62
2023-07-22 | 08:15 | B |  | H1120 | 9.9 |  | 39 |  |  |  | 1760 | 59.36 | 1.6 | 5.4 | 3.75 |  | 119 |  |  | 420 | 148 | 330 | 41.2 | 40.4 | 11.5 |  |  | 0.22 | 8.72
2023-07-22 | 11:14 | C |  | H1185 | 9.75 |  | 40 |  |  |  | 1900 | 59.36 | 1.79 | 5 | 3.53 |  | 119 |  |  | 400 | 148 | 390 | 40.7 | 39.6 | 11.54 |  |  | 0.25 | 8.67
2023-07-22 | 04:16 | C |  | H0348 | 9.75 |  | 40 |  |  |  | 1880 | 59.36 | 2.61 | 5 | 3.56 |  | 112 |  |  | 420 | 148 | 390 | 41.3 | 40.5 | 12.36 |  |  | 0.24 | 9.32
2023-07-25 | 08:00 | A |  | H1148 | 9.5 |  | 38 |  |  |  | 1800 | 57.46 | 1.9 | 5 | 3.69 |  | 96 |  |  | 440 | 148 | 370 | 38.6 | 37.2 | 11.4 |  |  | 0.2 | 8.8
2023-07-25 | 12:20 | A |  | H0674 | 9.75 |  | 39 |  |  |  | 1760 | 57.46 | 1.81 | 5.2 | 3.8 |  | 108 |  |  | 420 | 148 | 360 | 39.2 | 37.8 | 11.56 |  |  | 0.21 | 8.86
2023-07-25 | 03:13 | B |  | H1148 | 9.75 |  | 40 |  |  |  | 1900 | 57.46 | 2.77 | 5.4 | 3.53 |  | 105 |  |  | 420 | 148 | 370 | 39.5 | 37.5 | 12.52 |  |  | 0.26 | 9.8
2023-07-25 | 08:30 | B |  | H1120 | 9.75 |  | 40 |  |  |  | 1780 | 57.46 | 1.65 | 5.4 | 3.48 |  | 105 |  |  | 400 | 148 | 390 | 39.9 | 38.5 | 11.4 |  |  | 0.25 | 9.3
2023-07-25 | 23:18 | C |  | H0674 | 9.6 |  | 42 |  |  |  | 1820 | 57.46 | 1.88 | 5.2 | 3.52 |  | 112 |  |  | 410 | 148 | 360 | 40.6 | 39.2 | 11.48 |  |  | 0.24 | 9.14
2023-07-25 | 04:03 | C |  | H0836 | 9.65 |  | 40 |  |  |  | 1780 | 57.46 | 1.99 | 5 | 3.58 |  | 122 |  |  | 420 | 148 | 360 | 41.2 | 39.5 | 11.64 |  |  | 0.23 | 9.18
2023-07-26 | 07:25 | A |  | H1028 | 9.28 |  | 43 |  |  |  | 1700 | 59 | 2.08 | 4.8 | 3.75 |  | 122 |  |  | 400 | 148 | 380 | 41.8 | 40.4 | 11.36 |  |  | 0.23 | 8.99
2023-07-26 | 12:20 | A |  | H0162 | 9.51 |  | 42 |  |  |  | 1730 | 59 | 1.97 | 5 | 3.55 |  | 125 |  |  | 420 | 148 | 350 | 42.2 | 41.6 | 11.48 |  |  | 0.22 | 8.96
2023-07-26 | 03:20 | B |  | H0092 | 9.19 |  | 40 |  |  |  | 1790 | 59 | 2.43 | 5.6 | 3.46 |  | 122 |  |  | 400 | 148 | 390 | 40.3 | 39.5 | 11.62 |  |  | 0.21 | 9.1
2023-07-26 | 08:15 | B |  | H1120 | 8.95 |  | 40 |  |  |  | 1810 | 59 | 2.77 | 5.6 | 3.55 |  | 112 |  |  | 420 | 148 | 380 | 41.6 | 39.8 | 11.72 |  |  | 0.24 | 9.7
2023-07-26 | 23:15 | C |  | H0674 | 9.05 |  | 41 |  |  |  | 1780 | 59 | 2.51 | 5.2 | 3.54 |  | 122 |  |  | 410 | 148 | 370 | 41.4 | 39.6 | 11.56 |  |  | 0.23 | 9.14
2023-07-26 | 03:45 | C |  | H0352 | 9.43 |  | 40 |  |  |  | 1740 | 59 | 2.27 | 5 | 3.56 |  | 125 |  |  | 420 | 148 | 340 | 41.4 | 39.2 | 11.7 |  |  | 0.23 | 9.05
2023-07-27 | 07:15 | A |  | H0916 | 9.19 |  | 40 |  |  |  | 1800 | 56.18 | 2.11 | 5.2 | 3.41 |  | 115 |  |  | 400 | 148 | 380 | 40 | 38.8 | 11.3 |  |  | 0.2 | 8.61
2023-07-27 | 12:20 | A |  | H0836 | 9.19 |  | 41 |  |  |  | 1750 | 56.18 | 2.31 | 5 | 3.81 |  | 119 |  |  | 420 | 148 | 360 | 41.6 | 40.2 | 11.5 |  |  | 0.21 | 8.51
2023-07-27 | 03:20 | B |  | H0880 | 8.71 |  | 40 |  |  |  | 1890 | 56.18 | 2.47 | 5 | 3.33 |  | 119 |  |  | 400 | 148 | 390 | 41.6 | 39.7 | 11.18 |  |  | 0.23 | 8.65
2023-07-27 | 08:18 | B |  | H1120 | 8.95 |  | 40 |  |  |  | 1790 | 56.18 | 2.25 | 5.2 | 3.36 |  | 115 |  |  | 400 | 148 | 380 | 41.7 | 39.8 | 11.2 |  |  | 0.23 | 8.25
2023-07-27 | 23:18 | C |  | H0832 | 9.19 |  | 41 |  |  |  | 1780 | 56.18 | 2.37 | 5.2 | 3.52 |  | 122 |  |  | 420 | 158 | 360 | 41.5 | 39.6 | 11.56 |  |  | 0.22 | 8.54
2023-07-27 | 03:43 | C |  | H1148 | 9.09 |  | 41 |  |  |  | 1770 | 56.18 | 2.41 | 5 | 3.48 |  | 128 |  |  | 410 | 148 | 360 | 41.2 | 39.4 | 11.5 |  |  | 0.23 | 8.52
2023-07-28 | 07:30 | A |  | H1219 | 8.95 |  | 39 |  |  |  | 1850 | 56.07 | 2.25 | 5 | 3.6 |  | 125 |  |  | 440 | 148 | 350 | 39.8 | 38.6 | 11.2 |  |  | 0.23 | 8.46
2023-07-28 | 03:19 | B |  | H1232 | 9.19 |  | 41 |  |  |  | 1780 | 56.07 | 2.07 | 5.4 | 3.46 |  | 115 |  |  | 400 | 148 | 390 | 40.6 | 39.5 | 11.26 |  |  | 0.25 | 8.26
2023-07-28 | 08:17 | B |  | H1120 | 8.95 |  | 40 |  |  |  | 1810 | 56.07 | 2.33 | 5.2 | 3.46 |  | 112 |  |  | 410 | 148 | 380 | 40.3 | 39.2 | 11.28 |  |  | 0.27 | 8.46
2023-07-28 | 23:15 | C |  | H0348 | 9.05 |  | 40 |  |  |  | 1870 | 56.07 | 2.39 | 5 | 3.48 |  | 122 |  |  | 420 | 148 | 380 | 41.2 | 39.6 | 11.44 |  |  | 0.25 | 8.52
2023-07-28 | 04:06 | C |  | H0836 | 9.19 |  | 41 |  |  |  | 1810 | 56.07 | 2.17 | 5 | 3.51 |  | 125 |  |  | 410 | 148 | 360 | 40.8 | 39.2 | 11.36 |  |  | 0.24 | 8.48
2023-07-29 | 07:25 | A |  | H0352 | 8.95 |  | 38 |  |  |  | 1810 |  | 2.85 | 5.2 | 3.4 |  | 108 |  |  | 430 | 148 | 380 | 40.2 | 39.8 | 11.8 |  |  | 0.22 | 8.34
2023-07-29 | 12:15 | A |  | H0162 | 9.19 |  | 40 |  |  |  | 1800 | 57.73 | 2.45 | 5 | 3.66 |  | 115 |  |  | 420 | 148 | 390 | 41.6 | 40.3 | 11.64 |  |  | 0.22 | 8.44
2023-07-29 | 03:18 | B |  | H1147 | 8.71 |  | 40 |  |  |  | 1870 | 57.73 | 2.27 | 5.4 | 3.48 |  | 112 |  |  | 420 | 148 | 380 | 40.7 | 39.8 | 10.98 |  |  | 0.26 | 8.86
2023-08-01 | 07:20 | A |  | H1232 | 9.19 |  | 40 |  |  |  | 1880 |  | 2.17 | 5 | 3.54 |  | 112 |  |  | 390 | 148 | 380 | 38.3 | 39.5 | 11.36 |  |  | 0.2 | 8.25
2023-08-01 | 12:20 | A |  | H1200 | 8.2 |  | 40 |  |  |  | 1890 | 58.5 | 3.06 | 5 | 3.45 |  | 115 |  |  | 410 | 148 | 390 | 40.2 | 39.8 | 11.26 |  |  | 0.24 | 8.45
2023-08-01 | 04:35 | B |  | H0757 | 8.64 |  | 40 |  |  |  | 1750 | 58.5 | 2.64 | 5.2 | 3.39 |  | 125 |  |  | 420 | 148 | 380 | 41 | 39.8 | 11.28 |  |  | 0.24 | 8.59
2023-08-01 | 08:30 | B |  | H0428 | 8.2 |  | 39 |  |  |  | 1860 | 58.5 | 2.84 | 5 | 3.31 |  | 115 |  |  | 410 | 148 | 390 | 41.7 | 39.6 | 11.04 |  |  | 0.24 | 8.58
2023-08-01 | 11:30 | C |  | H0352 | 8.64 |  | 38 |  |  |  | 1760 | 58.5 | 2.96 | 5.4 | 3.5 |  | 105 |  |  | 420 | 148 | 370 | 40.6 | 39.2 | 11.6 |  |  | 0.23 | 8.39
2023-08-01 | 04:20 | C |  | H0481 | 8.42 |  | 39 |  |  |  | 1730 | 58.5 | 3.06 | 5.2 | 3.59 |  | 112 |  |  | 400 | 148 | 340 | 41.2 | 40.3 | 11.48 |  |  | 0.22 | 8.46
2023-08-02 | 07:20 | A |  | H0592 | 8.42 |  | 39 |  |  |  | 1900 | 56.78 | 2.82 | 5 | 3.23 |  | 115 |  |  | 420 | 148 | 340 | 39.4 | 40.6 | 11.24 |  |  | 0.22 | 8.28
2023-08-02 | 12:15 | A |  | H1232 | 8.2 |  | 38 |  |  |  | 1760 | 56.78 | 2.86 | 5.2 | 3.43 |  | 115 |  |  | 400 | 148 | 390 | 38.6 | 40.2 | 11.06 |  |  | 0.29 | 8.3
2023-08-02 | 03:25 | B |  | H0162 | 8.42 |  | 38 |  |  |  | 1810 | 56.78 | 3.08 | 5.6 | 3.31 |  | 122 |  |  | 460 | 148 | 390 | 41.8 | 40.2 | 11.5 |  |  | 0.2 | 8.25
2023-08-02 | 08:15 | B |  | H1289 | 8.64 |  | 39 |  |  |  | 1800 | 56.78 | 2.94 | 5.6 | 3.56 |  | 125 |  |  | 430 | 148 | 370 | 40.3 | 38.9 | 11.58 |  |  | 0.21 | 8.46
2023-08-02 | 11:30 | C |  | H0092 | 8.55 |  | 41 |  |  |  | 1860 | 56.78 | 2.45 | 5.4 | 3.6 |  | 119 |  |  | 420 | 148 | 350 | 40.1 | 39.6 | 11 |  |  | 0.21 | 8.42
2023-08-02 | 04:20 | C |  | H0836 | 8.42 |  | 40 |  |  |  | 1820 | 56.78 | 2.7 | 5.2 | 3.4 |  | 122 |  |  | 400 | 148 | 320 | 39.8 | 38.4 | 11.12 |  |  | 0.22 | 8.48
2023-08-03 | 07:30 | A |  | H0832 | 8.42 |  | 38 |  |  |  | 1910 | 55.26 | 2.62 | 5.2 | 3.46 |  | 119 |  |  | 400 | 148 | 360 | 39.2 | 40.2 | 11.04 |  |  | 0.23 | 8.44
2023-08-03 | 12:15 | A |  | H0836 | 8.42 |  | 39 |  |  |  | 1760 | 55.26 | 2.74 | 5.4 | 3.22 |  | 122 |  |  | 460 | 148 | 320 | 38.8 | 41.1 | 11.16 |  |  | 0.25 | 8.52
2023-08-03 | 03:30 | B |  | H0642 | 8.33 |  | 38 |  |  |  | 1730 | 55.26 | 2.55 | 5.4 | 3.3 |  | 125 |  |  | 400 | 148 | 300 | 40 | 38.7 | 10.88 |  |  | 0.23 | 8.82
2023-08-03 | 08:15 | B |  | H1160 | 8.2 |  | 39 |  |  |  | 1700 | 55.26 | 2.6 | 5.2 | 3.58 |  | 122 |  |  | 420 | 148 | 320 | 41.6 | 40.4 | 10.8 |  |  | 0.22 | 8.78
2023-08-03 | 11:35 | C |  | H0428 | 8.42 |  | 40 |  |  |  | 1720 | 55.26 | 2.28 | 5.4 | 3.41 |  | 128 |  |  | 410 | 148 | 330 | 39.8 | 38.4 | 10.7 |  |  | 0.22 | 8.67
2023-08-03 | 04:20 | C |  | H0881 | 8.29 |  | 39 |  |  |  | 1680 | 55.26 | 2.71 | 5.4 | 3.48 |  | 128 |  |  | 400 | 148 | 320 | 40.2 | 39.4 | 11 |  |  | 0.23 | 8.61
2023-08-04 | 07:15 | A |  | H0162 | 8.31 |  | 40 |  |  |  | 1770 | 55.12 | 2.55 | 5.2 | 3.47 |  | 119 |  |  | 410 | 148 | 330 | 38.8 | 40.2 | 10.86 |  |  | 0.22 | 8.86
2023-08-04 | 12:15 | A |  | H0880 | 8.42 |  | 38 |  |  |  | 1750 | 55.12 | 2.26 | 5.2 | 3.35 |  | 122 |  |  | 420 | 148 | 340 | 40.6 | 41.1 | 10.68 |  |  | 0.25 | 8.63
2023-08-04 | 16:15 | B |  | H0916 | 8.64 |  | 40 |  |  |  | 1780 | 55.12 | 2.68 | 5 | 3.52 |  | 122 |  |  | 400 | 148 | 310 | 39.2 | 40 | 11.32 |  |  | 0.23 | 8.82
2023-08-04 | 20:05 | B |  | H0348 | 8.42 |  | 39 |  |  |  | 1760 | 55.12 | 2.92 | 5.4 | 3.51 |  | 128 |  |  | 410 | 148 | 320 | 39.6 | 40.4 | 11.34 |  |  | 0.21 | 8.78
2023-08-04 | 11:25 | C |  | H0481 | 7.99 |  | 39 |  |  |  | 1720 | 55.12 | 2.87 | 5.4 | 3.31 |  | 133 |  |  | 430 | 148 | 360 | 39.4 | 38.8 | 10.86 |  |  | 0.21 | 8.66
2023-08-04 | 04:20 | C |  | H0713 | 8.05 |  | 41 |  |  |  | 1700 | 55.12 | 3.35 | 5.2 | 3.75 |  | 119 |  |  | 400 | 148 | 330 | 38.8 | 37.6 | 11.4 |  |  | 0.22 | 8.73
2023-08-05 | 09:30 | A |  | H1066 | 8.42 |  | 39 |  |  |  | 1830 | 57.84 | 2.04 | 5.2 | 3.62 |  | 119 |  |  | 400 | 148 | 360 | 38.4 | 37.08 | 10.46 |  |  | 0.22 | 9.31
2023-08-05 | 12:10 | A |  | H1232 | 8.64 |  | 41 |  |  |  | 1760 | 57.84 | 2.3 | 5.4 | 3.55 |  | 112 |  |  | 400 | 148 | 370 | 37.01 | 36.08 | 10.94 |  |  | 0.23 | 8.55
2023-08-05 | 03:50 | B |  | H0428 | 8.85 |  | 40 |  |  |  | 1810 | 57.84 | 2.65 | 5.6 | 3.63 |  | 125 |  |  | 460 | 148 | 390 | 40.8 | 39.2 | 11.5 |  |  | 0.2 | 8.68
2023-08-05 | 08:20 | B |  | H0713 | 8.98 |  | 38 |  |  |  | 1860 | 57.84 | 2.68 | 5.4 | 3.71 |  | 119 |  |  | 440 | 148 | 370 | 39.6 | 38.4 | 11.66 |  |  | 0.21 | 8.77
2023-08-05 | 11:30 | C |  | H0162 | 8.85 |  | 41 |  |  |  | 1800 | 57.84 | 2.75 | 5.4 | 3.68 |  | 125 |  |  | 420 | 148 | 380 | 39.9 | 38.7 | 11.6 |  |  | 0.22 | 8.71
2023-08-08 | 07:35 | A |  | H0312 | 8.42 |  | 39 |  |  |  | 1780 |  | 3.08 | 5.6 | 3.9 |  | 102 |  |  | 440 | 148 | 360 | 36.8 | 34.6 | 11.5 |  |  | 0.21 | 8.56
2023-08-08 | 14:43 | A |  | H0481 | 8.64 |  | 40 |  |  |  | 1760 | 57.13 | 3.02 | 5.4 | 3.75 |  | 105 |  |  | 400 | 148 | 380 | 38.4 | 37.2 | 11.66 |  |  | 0.23 | 8.53
2023-08-08 | 15:15 | B |  | H0976 | 8.85 |  | 40 |  |  |  | 1790 | 57.13 | 2.39 | 5 | 3.85 |  | 102 |  |  | 440 | 148 | 370 | 39.2 | 38.1 | 11.24 |  |  | 0.19 | 8.71
2023-08-08 | 20:05 | B |  | H1068 | 9.07 |  | 41 |  |  |  | 1860 | 57.13 | 2.67 | 5.4 | 3.8 |  | 112 |  |  | 420 | 148 | 360 | 40.2 | 36.8 | 11.74 |  |  | 0.23 | 8.68
2023-08-09 | 07:25 | A |  | H0713 | 9.1 |  | 39 |  |  |  | 1770 |  | 2.9 | 5.2 | 3.71 |  | 125 |  |  | 430 | 148 | 340 | 39.8 | 38.3 | 12 |  |  | 0.22 | 8.49
2023-08-09 | 12:15 | A |  | H0674 | 9.32 |  | 40 |  |  |  | 1800 | 55.04 | 2.6 | 5 | 3.96 |  | 122 |  |  | 420 | 148 | 360 | 40.6 | 39.2 | 11.92 |  |  | 0.2 | 8.53
2023-08-09 | 03:45 | B |  | H0832 | 8.88 |  | 38 |  |  |  | 1830 | 55.04 | 2.82 | 4.8 | 3.91 |  | 125 |  |  | 440 | 148 | 380 | 39.7 | 38.6 | 11.7 |  |  | 0.2 | 8.36
2023-08-09 | 11:15 | C |  | H0836 | 9.1 |  | 41 |  |  |  | 1860 | 55.04 | 2.62 | 5.4 | 3.76 |  | 128 |  |  | 400 | 148 | 340 | 39.5 | 38.9 | 11.72 |  |  | 0.28 | 8.64
2023-08-09 | 04:00 | C |  | H0832 | 9.32 |  | 42 |  |  |  | 1790 | 55.04 | 2.7 | 5.2 | 3.96 |  | 122 |  |  | 420 | 148 | 330 | 38.9 | 37.6 | 12.02 |  |  | 0.25 | 8.7
2023-08-10 | 07:25 | A |  | H0352 | 9.54 |  | 41 |  |  |  | 1900 |  | 2.46 | 4.6 | 3.98 |  | 128 |  |  | 480 | 148 | 390 | 39.2 | 38.6 | 12 |  |  | 0.21 | 8.6
2023-08-10 | 12:20 | A |  | H0836 | 9.32 |  | 39 |  |  |  | 1850 | 55.3 | 2.48 | 4.8 | 3.75 |  | 119 |  |  | 440 | 148 | 380 | 40.9 | 39.2 | 11.8 |  |  | 0.22 | 8.66
2023-08-10 | 03:15 | B |  | H0832 | 9.54 |  | 39 |  |  |  | 1890 | 55.3 | 2.16 | 4.8 | 3.85 |  | 115 |  |  | 410 | 148 | 320 | 41.2 | 38.6 | 11.7 |  |  | 0.25 | 8.82
2023-08-10 | 08:50 | B |  | H1160 | 9.32 |  | 40 |  |  |  | 1840 | 55.3 | 2.2 | 4.6 | 3.83 |  | 105 |  |  | 430 | 148 | 310 | 40.8 | 38.9 | 11.52 |  |  | 0.23 | 8.68
2023-08-10 | 11:31 | C |  | H0674 | 9.1 |  | 43 |  |  |  | 1860 | 55.3 | 1.98 | 4.8 | 3.75 |  | 128 |  |  | 420 | 148 | 390 | 38.5 | 37.9 | 11.08 |  |  | 0.27 | 8.5
2023-08-10 | 04:20 | C |  | H0836 | 8.88 |  | 41 |  |  |  | 1770 | 55.3 | 2.42 | 4.8 | 3.6 |  | 119 |  |  | 410 | 148 | 380 | 37.8 | 36.5 | 11.3 |  |  | 0.21 | 8.47
2023-08-11 | 07:49 | A |  | H1225 | 8.96 |  | 39 |  |  |  | 1860 |  | 2.92 | 5.4 | 3.82 |  | 125 |  |  | 450 | 148 | 350 | 40.2 | 39.6 | 11.88 |  |  | 0.22 | 8.76
2023-08-11 | 12:20 | A |  | H0640 | 9.1 |  | 40 |  |  |  | 1880 | 56.93 | 2.68 | 5.2 | 3.72 |  | 122 |  |  | 430 | 148 | 380 | 39.8 | 38.4 | 11.78 |  |  | 0.21 | 8.71
2023-08-11 | 15:30 | B |  | H0672 | 9.32 |  | 44 |  |  |  | 1750 | 56.93 | 1.8 | 6.02 | 3.54 |  | 130 |  |  | 450 | 146 | 390 | 40.1 | 38.2 | 11.12 |  |  | 0.21 | 8.2
2023-08-11 | 20:10 | B |  | H0385 | 9.54 |  | 42 |  |  |  | 1750 | 56.93 | 1.76 | 5.2 | 3.66 |  | 119 |  |  | 420 | 143 | 330 | 39.8 | 36.8 | 11.3 |  |  | 0.22 | 8.23
2023-08-11 | 11:15 | C |  | H0385 | 8.88 |  | 41 |  |  |  | 1870 | 56.93 | 2.38 | 5.4 | 3.65 |  | 119 |  |  | 400 | 148 | 340 | 41.3 | 38.4 | 11.26 |  |  | 0.22 | 8.58
2023-08-11 | 04:00 | C |  | H0162 | 9.1 |  | 42 |  |  |  | 1820 | 56.93 | 2.18 | 5.2 | 3.88 |  | 105 |  |  | 430 | 148 | 360 | 40.6 | 38.3 | 11.28 |  |  | 0.23 | 8.62
2023-08-12 | 07:25 | A |  | H0880 | 9.1 |  | 40 |  |  |  | 1760 |  | 2.1 | 4.8 | 3.62 |  | 122 |  |  | 420 | 148 | 370 | 41.8 | 40.6 | 11.2 |  |  | 0.21 | 8.39
2023-08-12 | 12:15 | A |  | H0672 | 9.32 |  | 41 |  |  |  | 1740 | 57.17 | 2.28 | 5.2 | 3.78 |  | 128 |  |  | 440 | 148 | 380 | 40.2 | 39.7 | 11.6 |  |  | 0.21 | 8.45
2023-08-12 | 15:20 | B |  | H0836 | 9.32 |  | 42 |  |  |  | 1730 | 57.17 | 2.54 | 4.8 | 3.5 |  | 125 |  |  | 480 | 148 | 340 | 40.7 | 38.9 | 11.86 |  |  | 0.22 | 8.33
2023-08-12 | 20:10 | B |  | H0832 | 9.1 |  | 41 |  |  |  | 1710 | 57.17 | 2.22 | 5.2 | 3.29 |  | 133 |  |  | 490 | 148 | 330 | 39.3 | 37.6 | 11.32 |  |  | 0.22 | 8.52
2023-08-12 | 23:20 | C |  | H1068 | 9.1 |  | 42 |  |  |  | 1790 | 57.17 | 1.96 | 5 | 3.72 |  | 122 |  |  | 400 | 148 | 360 | 39.7 | 37.1 | 11.06 |  |  | 0.22 | 8.6
2023-08-12 | 03:35 | C |  | H0162 | 9.32 |  | 41 |  |  |  | 1720 | 57.17 | 2.04 | 5.2 | 3.81 |  | 119 |  |  | 420 | 148 | 340 | 40.2 | 37.8 | 11.36 |  |  | 0.22 | 8.66
2023-08-13 | 07:20 | A |  | H0836 | 9.1 |  | 40 |  |  |  | 1700 |  | 2 | 5 | 3.52 |  | 128 |  |  | 460 | 148 | 340 | 39.8 | 38.4 | 11.1 |  |  | 0.22 | 8.7
2023-08-13 | 12:20 | A |  | H1232 | 9.41 |  | 39 |  |  |  | 1760 | 58.43 | 1.87 | 5 | 3.61 |  | 133 |  |  | 440 | 148 | 330 | 39.2 | 38.1 | 11.28 |  |  | 0.21 | 8.73
2023-08-13 | 15:15 | B |  | H0916 | 9.1 |  | 41 |  |  |  | 1680 | 58.43 | 2.18 | 5 | 3.53 |  | 122 |  |  | 490 | 148 | 310 | 42.3 | 38.8 | 11.28 |  |  | 0.2 | 8.42
2023-08-13 | 20:10 | B |  | H0836 | 9.32 |  | 40 |  |  |  | 1720 | 58.43 | 1.38 | 5 | 3.35 |  | 138 |  |  | 430 | 148 | 340 | 41.4 | 36.3 | 10.7 |  |  | 0.22 | 8.56
2023-08-13 | 23:15 | C |  | H0880 | 9.54 |  | 42 |  |  |  | 1700 | 58.43 | 1.68 | 5.2 | 3.87 |  | 128 |  |  | 440 | 148 | 360 | 39.6 | 38.1 | 11.22 |  |  | 0.21 | 8.61
2023-08-13 | 03:30 | C |  | H0713 | 9.32 |  | 41 |  |  |  | 1790 | 58.43 | 2.46 | 5.2 | 3.79 |  | 125 |  |  | 430 | 148 | 320 | 42.2 | 40.1 | 11.78 |  |  | 0.21 | 8.55
2023-08-16 | 15:15 | A |  | H1232 | 9.1 |  | 42 |  |  |  | 1690 |  | 1.9 | 4.8 | 3.57 |  | 102 |  |  | 410 | 148 | 330 | 41.8 | 40.9 | 11 |  |  | 0.21 | 8.28
2023-08-16 | 20:05 | A |  | H0162 | 9.32 |  | 40 |  |  |  | 1760 |  | 1.48 | 5 | 3.54 |  | 105 |  |  | 400 | 148 | 310 | 42.3 | 41.1 | 10.8 |  |  | 0.22 | 8.26
2023-08-16 | 23:15 | C |  | H0897 | 9.32 |  | 40 |  |  |  | 1680 |  | 1.28 | 5.4 | 3.72 |  | 119 |  |  | 380 | 148 | 320 | 40.3 | 38.8 | 10.6 |  |  | 0.24 | 8.7
2023-08-16 | 03:30 | C |  | H1068 | 9.54 |  | 41 |  |  |  | 1710 |  | 1.08 | 4.8 | 3.09 |  | 123 |  |  | 410 | 148 | 350 | 39.4 | 32.7 | 10.62 |  |  | 0.22 | 8.47
2023-08-17 | 07:25 | A |  | H0916 | 9.1 |  | 38 |  |  |  | 1700 | 57.97 | 2.4 | 4.8 | 3.31 |  | 122 |  |  | 420 | 148 | 340 | 39.4 | 38.2 | 11.5 |  |  | 0.21 | 8.36
2023-08-17 | 12:15 | A |  | H0481 | 9.32 |  | 39 |  |  |  | 1730 | 57.97 | 2.28 | 5 | 3.44 |  | 119 |  |  | 400 | 148 | 320 | 40.2 | 39.1 | 11.6 |  |  | 0.23 | 8.39
2023-08-17 | 15:15 | B |  | H0713 | 9.32 |  | 40 |  |  |  | 1810 | 57.97 | 1.92 | 4.8 | 3.5 |  | 108 |  |  | 400 | 148 | 340 | 39.8 | 40.2 | 11.24 |  |  | 0.22 | 8.68
2023-08-17 | 19:10 | B |  | H0432 | 9.1 |  | 39 |  |  |  | 1720 | 57.97 | 1.7 | 5 | 3.54 |  | 122 |  |  | 410 | 148 | 360 | 41.2 | 38.7 | 10.8 |  |  | 0.22 | 8.72
2023-08-17 | 23:15 | C |  | H0385 | 9.32 |  | 40 |  |  |  | 1750 | 57.97 | 1.54 | 5 | 3.21 |  | 133 |  |  | 460 | 148 | 320 | 40.3 | 36.8 | 10.86 |  |  | 0.19 | 8.31
2023-08-17 | 04:00 | C |  | H0836 | 9.1 |  | 41 |  |  |  | 1690 | 57.97 | 1.96 | 5.4 | 3.2 |  | 125 |  |  | 420 | 148 | 340 | 39.7 | 38.1 | 11.06 |  |  | 0.21 | 8.43
2023-08-18 | 07:20 | A |  | H0385 | 8.88 |  | 43 |  |  |  | 1660 |  | 2.58 | 5.2 | 3.5 |  | 128 |  |  | 430 | 148 | 340 | 41.2 | 40.4 | 11.46 |  |  | 0.22 | 8.28
2023-08-18 | 12:30 | A |  | H0860 | 9.1 |  | 43 |  |  |  | 1680 | 56.39 | 2.46 | 5 | 3.39 |  | 115 |  |  | 440 | 148 | 360 | 41.8 | 40.1 | 11.56 |  |  | 0.22 | 8.36
2023-08-18 | 15:30 | B |  | H0162 | 9.1 |  | 40 |  |  |  | 1690 | 56.39 | 2.16 | 4.6 | 3.68 |  | 108 |  |  | 420 | 148 | 330 | 40.9 | 39.6 | 11.26 |  |  | 0.22 | 8.41
2023-08-18 | 20:10 | B |  | H0816 | 9.32 |  | 41 |  |  |  | 1710 | 56.39 | 2.18 | 5 | 3.73 |  | 122 |  |  | 400 | 148 | 330 | 39.6 | 38.7 | 11.5 |  |  | 0.23 | 8.38
2023-08-18 | 23:20 | C |  | H0674 | 9.1 |  | 41 |  |  |  | 1680 | 56.39 | 2.22 | 5.2 | 3.23 |  | 128 |  |  | 390 | 148 | 350 | 41.2 | 39.7 | 11.32 |  |  | 0.23 | 8.41
2023-08-18 | 04:05 | C |  | H0836 | 8.88 |  | 40 |  |  |  | 1700 | 56.39 | 2.26 | 4.4 | 3.34 |  | 133 |  |  | 360 | 148 | 330 | 38.8 | 37.4 | 11.14 |  |  | 0.22 | 8.32
2023-08-19 | 07:25 | A |  | H1225 | 8.65 |  | 42 |  |  |  | 1730 |  | 1.97 | 4.6 | 3.29 |  | 125 |  |  | 460 | 148 | 360 | 40.2 | 39.6 | 10.62 |  |  | 0.22 | 8.46
2023-08-19 | 12:15 | A |  | H1225 | 8.21 |  | 41 |  |  |  | 1660 | 57.8 | 2.29 | 4.6 | 3.33 |  | 122 |  |  | 450 | 148 | 340 | 41.4 | 40.6 | 10.5 |  |  | 0.2 | 8.56
2023-08-19 | 15:15 | B |  | H0916 | 8.21 |  | 38 |  |  |  | 1690 | 57.8 | 2.39 | 4.8 | 3.38 |  | 125 |  |  | 410 | 148 | 330 | 40.2 | 41.3 | 10.6 |  |  | 0.18 | 8.25
2023-08-19 | 20:10 | B |  | H1068 | 8.43 |  | 40 |  |  |  | 1660 | 57.8 | 2.03 | 4.8 | 3.34 |  | 133 |  |  | 420 | 148 | 340 | 41.3 | 40.6 | 10.46 |  |  | 0.2 | 8.38
2023-08-19 | 23:15 | C |  | H0836 | 8.21 |  | 41 |  |  |  | 1650 | 57.8 | 2.03 | 4.6 | 3.16 |  | 133 |  |  | 440 | 148 | 340 | 41.8 | 40.2 | 10.24 |  |  | 0.19 | 8.35
2023-08-19 | 04:10 | C |  | H0162 | 8.65 |  | 40 |  |  |  | 1680 | 57.8 | 1.77 | 4.4 | 3.13 |  | 122 |  |  | 410 | 148 | 310 | 40.5 | 38.9 | 10.42 |  |  | 0.21 | 8.48
2023-08-22 | 07:15 | A |  | H1232 | 9.32 |  | 40 |  |  |  | 1740 | 55.84 | 1.54 | 4.6 | 3.51 |  | 119 |  |  | 410 | 148 | 310 | 38.2 | 36.4 | 10.86 |  |  | 0.22 | 8.61
2023-08-22 | 12:10 | A |  | H0880 | 8.65 |  | 41 |  |  |  | 1810 | 55.84 | 2.35 | 4.8 | 3.62 |  | 108 |  |  | 420 | 148 | 330 | 40.4 | 38.3 | 11 |  |  | 0.22 | 8.64
2023-08-22 | 15:15 | B |  | H0836 | 8.88 |  | 40 |  |  |  | 1690 | 55.84 | 1.52 | 5 | 3.37 |  | 122 |  |  | 410 | 148 | 360 | 38.7 | 37.2 | 10.4 |  |  | 0.25 | 8.49
2023-08-22 | 20:10 | B |  | H0385 | 9.1 |  | 41 |  |  |  | 1710 | 55.84 | 1.74 | 4.4 | 3.2 |  | 128 |  |  | 420 | 148 | 330 | 40.8 | 39.6 | 10.84 |  |  | 0.23 | 8.51
2023-08-22 | 11:20 | C |  | H0880 | 8.65 |  | 43 |  |  |  | 1660 | 55.84 | 1.95 | 4.6 | 3.33 |  | 122 |  |  | 440 | 148 | 330 | 41.2 | 39.8 | 10.6 |  |  | 0.22 | 8.5
2023-08-22 | 04:15 | C |  | H0179 | 8.88 |  | 42 |  |  |  | 1680 | 55.84 | 1.88 | 4.8 | 3.41 |  | 125 |  |  | 460 | 148 | 380 | 41.6 | 40.1 | 10.76 |  |  | 0.23 | 8.56
2023-08-23 | 07:15 | A |  | H0916 | 8.43 |  | 41 |  |  |  | 1760 | 57.64 | 2.37 | 4.6 | 3.41 |  | 129 |  |  | 440 | 148 | 380 | 38.6 | 36.4 | 10.8 |  |  | 0.23 | 8.21
2023-08-23 | 12:00 | A |  | H1147 | 8.65 |  | 42 |  |  |  | 1800 | 57.64 | 2.55 | 4.8 | 3.57 |  | 122 |  |  | 420 | 148 | 340 | 40.3 | 38.5 | 11.2 |  |  | 0.23 | 8.26
2023-08-23 | 15:10 | B |  | H0179 | 9.1 |  | 44 |  |  |  | 1770 | 57.64 | 1.74 | 4.6 | 3.54 |  | 128 |  |  | 440 | 148 | 370 | 39.6 | 37.1 | 10.84 |  |  | 0.25 | 8.36
2023-08-23 | 20:15 | B |  | H1160 | 8.88 |  | 43 |  |  |  | 1710 | 57.64 | 2.36 | 5 | 3.53 |  | 133 |  |  | 410 | 148 | 320 | 40.2 | 39.1 | 11.24 |  |  | 0.24 | 8.32
2023-08-23 | 11:30 | C |  | H0674 | 9.01 |  | 42 |  |  |  | 1730 | 57.64 | 2.39 | 4.8 | 3.72 |  | 125 |  |  | 460 | 148 | 390 | 41.6 | 40.2 | 11.4 |  |  | 0.23 | 8.43
2023-08-23 | 04:25 | C |  | H0481 | 8.88 |  | 43 |  |  |  | 1700 | 57.64 | 2.4 | 4.8 | 3.88 |  | 122 |  |  | 440 | 148 | 370 | 40.8 | 39.6 | 11.28 |  |  | 0.23 | 8.49
2023-08-24 | 07:15 | A |  | H0385 | 9.32 |  | 40 |  |  |  | 1820 | 58.61 | 2.26 | 4.8 | 3.78 |  | 122 |  |  | 410 | 148 | 340 | 38.4 | 36.8 | 11.58 |  |  | 0.23 | 8.41
2023-08-24 | 12:10 | A |  | H1232 | 9.1 |  | 42 |  |  |  | 1830 | 58.61 | 2.34 | 4.8 | 3.96 |  | 108 |  |  | 440 | 148 | 320 | 40.8 | 38.3 | 11.44 |  |  | 0.23 | 8.34
2023-08-24 | 15:15 | B |  | H0916 | 9.32 |  | 42 |  |  |  | 1790 | 58.61 | 2.34 | 5 | 3.72 |  | 125 |  |  | 400 | 148 | 380 | 41.8 | 40.2 | 11.66 |  |  | 0.21 | 8.26
2023-08-24 | 20:10 | B |  | H0916 | 9.1 |  | 41 |  |  |  | 1800 | 58.61 | 2.18 | 4.8 | 3.52 |  | 122 |  |  | 440 | 148 | 390 | 40.3 | 38.9 | 11.28 |  |  | 0.22 | 8.33
2023-08-24 | 11:30 | C |  | H0162 | 9.54 |  | 39 |  |  |  | 1810 | 58.61 | 2.06 | 4.8 | 3.7 |  | 125 |  |  | 480 | 148 | 380 | 41.8 | 40.6 | 11.6 |  |  | 0.2 | 8.41
2023-08-24 | 04:25 | C |  | H0481 | 9.32 |  | 40 |  |  |  | 1800 | 58.61 | 2.08 | 5 | 3.77 |  | 122 |  |  | 450 | 148 | 360 | 41.2 | 39.9 | 11.4 |  |  | 0.21 | 8.45
2023-08-25 | 07:20 | A |  | H0880 | 9.54 |  | 38 |  |  |  | 1830 | 57.52 | 2.16 | 4.8 | 3.9 |  | 119 |  |  | 440 | 148 | 380 | 39.2 | 38.4 | 11.7 |  |  | 0.23 | 8.51
2023-08-25 | 12:15 | A |  | H0713 | 9.32 |  | 40 |  |  |  | 1870 | 57.52 | 1.92 | 5.2 | 3.82 |  | 125 |  |  | 430 | 148 | 390 | 42.8 | 40.3 | 11.24 |  |  | 0.22 | 8.58
2023-08-25 | 15:20 | B |  | H0836 | 9.54 |  | 40 |  |  |  | 1860 | 57.52 | 1.62 | 4.6 | 4.04 |  | 125 |  |  | 480 | 148 | 380 | 40.1 | 39.6 | 11.16 |  |  | 0.27 | 8.37
2023-08-25 | 20:15 | B |  | H1225 | 9.32 |  | 39 |  |  |  | 1840 | 57.52 | 2.72 | 4.8 | 3.9 |  | 122 |  |  | 440 | 148 | 340 | 41.4 | 38.9 | 12.04 |  |  | 0.25 | 8.41
2023-08-25 | 11:20 | C |  | H0162 | 9.76 |  | 44 |  |  |  | 1840 | 57.52 | 1.8 | 5.2 | 4.2 |  | 119 |  |  | 440 | 148 | 360 | 40.8 | 39.6 | 11.56 |  |  | 0.24 | 8.59
2023-08-25 | 04:25 | C |  | H0906 | 9.54 |  | 42 |  |  |  | 1820 | 57.52 | 1.9 | 5 | 4.08 |  | 122 |  |  | 460 | 148 | 390 | 41.2 | 40.4 | 11.44 |  |  | 0.23 | 8.55
2023-08-26 | 07:30 | A |  | H1219 | 9.76 |  | 41 |  |  |  | 2140 | 56.43 | 2.96 | 4.6 | 4.31 |  | 112 |  |  | 440 | 148 | 390 | 38.2 | 33.4 | 12.72 |  |  | 0.23 | 8.36
2023-08-26 | 11:40 | A |  | H0836 | 9.32 |  | 40 |  |  |  | 1990 | 56.43 | 2.48 | 4.8 | 4.09 |  | 112 |  |  | 420 | 148 | 380 | 40.8 | 37.9 | 11.8 |  |  | 0.22 | 8.51
2023-08-26 | 15:15 | B |  | H1205 | 9.76 |  | 40 |  |  |  | 1970 | 56.43 | 1.76 | 4.8 | 4.29 |  | 122 |  |  | 430 | 148 | 370 | 38.6 | 36.3 | 11.52 |  |  | 0.23 | 8.37
2023-08-26 | 20:15 | B |  | H1160 | 9.54 |  | 41 |  |  |  | 2000 | 56.43 | 3 | 4.8 | 4.1 |  | 122 |  |  | 450 | 148 | 390 | 40.6 | 37.8 | 12.54 |  |  | 0.22 | 8.43
2023-08-26 | 11:20 | C |  | H0674 | 9.99 |  | 43 |  |  |  | 1930 | 56.43 | 2.81 | 4.6 | 4.22 |  | 119 |  |  | 480 | 148 | 400 | 39.8 | 38.6 | 12.8 |  |  | 0.22 | 8.29
2023-08-26 | 04:30 | C |  | H1148 | 9.76 |  | 42 |  |  |  | 1890 | 56.43 | 2.92 | 4.8 | 4 |  | 115 |  |  | 460 | 148 | 380 | 40.6 | 39.2 | 12.68 |  |  | 0.23 | 8.33
2023-08-29 | 03:25 | B |  | H1148 | 9.93 |  | 40 |  |  |  | 1850 | 56.43 | 2.67 | 4.8 | 4.04 |  | 96 |  |  | 460 | 148 | 370 | 36.6 | 33.9 | 12.6 |  |  | 0.2 | 8.39
2023-08-29 | 08:20 | B |  | H0832 | 9.72 |  | 39 |  |  |  | 1790 | 56.43 | 2.76 | 5 | 3.73 |  | 112 |  |  | 440 | 148 | 380 | 37.8 | 36.2 | 12.48 |  |  | 0.2 | 8.46
2023-08-29 | 23:15 | C |  | H0385 | 9.28 |  | 40 |  |  |  | 1780 | 56.43 | 2.62 | 5 | 3.58 |  | 119 |  |  | 420 | 148 | 340 | 39.7 | 37.4 | 11.9 |  |  | 0.22 | 8.57
2023-08-29 | 04:10 | C |  | H0092 | 9.07 |  | 40 |  |  |  | 1820 | 56.43 | 3.29 | 4.8 | 3.74 |  | 128 |  |  | 450 | 148 | 360 | 40.2 | 39.6 | 12.36 |  |  | 0.23 | 8.48
2023-08-30 | 07:20 | A |  | H0886 | 9.07 |  | 38 |  |  |  | 1810 |  | 2.93 | 4.6 | 3.49 |  | 112 |  |  | 490 | 148 | 390 | 39.6 | 38.2 | 12 |  |  |  | 8.36
2023-08-30 | 12:20 | A |  | H1225 | 8.85 |  | 40 |  |  |  | 1800 | 59.06 | 2.99 | 5 | 3.73 |  | 112 |  |  | 460 | 148 | 360 | 41.2 | 40.4 | 11.84 |  |  |  | 8.41
2023-08-30 | 15:15 | B |  | H1147 | 9.28 |  | 43 |  |  |  | 1850 | 59.06 | 2.94 | 4.8 | 3.55 |  | 119 |  |  | 460 | 148 | 330 | 40.8 | 39.3 | 12.22 |  |  |  | 8.33
2023-08-30 | 20:00 | B |  | H0836 | 9.07 |  | 42 |  |  |  | 1870 | 59.06 | 2.51 | 5 | 3.5 |  | 128 |  |  | 450 | 148 | 370 | 39.9 | 38.4 | 11.58 |  |  |  | 8.43
2023-08-30 | 23:20 | C |  | H1148 | 9.5 |  | 40 |  |  |  | 1880 | 59.06 | 2.14 | 4.6 | 3.86 |  | 122 |  |  | 430 | 148 | 370 | 43.8 | 41.9 | 11.64 |  |  |  | 8.35
2023-08-30 | 04:10 | C |  | H0162 | 9.05 |  | 38 |  |  |  | 1830 | 59.06 | 2.51 | 5 | 3.61 |  | 119 |  |  | 430 | 148 | 360 | 42.6 | 40.8 | 11.56 |  |  |  | 8.32
2023-08-31 | 07:15 | A |  | H1200 | 9.07 |  | 42 |  |  |  | 1800 | 57.81 | 2.85 | 4.4 | 3.58 |  | 122 |  |  | 470 | 148 | 390 | 39.4 | 37.8 | 11.92 |  |  | 0.19 | 8.41
2023-08-31 | 13:10 | A |  | H0836 | 8.85 |  | 41 |  |  |  | 1820 | 57.81 | 2.61 | 4.8 | 3.52 |  | 119 |  |  | 420 | 148 | 360 | 40.4 | 38.6 | 11.46 |  |  | 0.25 | 8.38
2023-08-31 | 03:20 | B |  | H1066 | 8.85 |  | 43 |  |  |  | 1820 | 57.81 | 2.75 | 5 | 3.77 |  | 115 |  |  | 440 | 148 | 360 | 43.2 | 42.4 | 11.6 |  |  | 0.22 | 8.48
2023-08-31 | 07:45 | B |  | H0171 | 9.07 |  | 42 |  |  |  | 1780 | 57.81 | 2.61 | 5 | 3.8 |  | 122 |  |  | 420 | 148 | 350 | 42.6 | 41.8 | 11.68 |  |  | 0.21 | 8.43
2023-08-31 | 11:15 | C |  | H0836 | 9.07 |  | 40 |  |  |  | 1850 | 57.81 | 2.21 | 5 | 3.76 |  | 151 |  |  | 420 | 148 | 360 | 43.4 | 41.1 | 11.28 |  |  | 0.22 | 8.38
2023-08-31 | 04:05 | C |  | H0836 | 9.28 |  | 41 |  |  |  | 1810 | 57.81 | 2.52 | 5.2 | 3.72 |  | 122 |  |  | 430 | 148 | 380 | 42.3 | 40.6 | 11.8 |  |  | 0.22 | 8.41
2023-09-01 | 07:30 | A |  | H0976 | 8.85 |  | 40 |  |  |  | 1830 | 56.21 | 2.69 | 4.8 | 3.32 |  | 128 |  |  | 490 | 148 | 380 | 41.2 | 39.3 | 11.54 |  |  | 0.21 | 8.46
2023-09-01 | 12:20 | A |  | H0642 | 9.07 |  | 41 |  |  |  | 1810 | 56.21 | 1.99 | 4.6 | 3.48 |  | 119 |  |  | 470 | 148 | 370 | 40.4 | 38.6 | 11.06 |  |  | 0.25 | 8.37
2023-09-01 | 03:20 | B |  | H1066 | 8.64 |  | 41 |  |  |  | 1760 | 56.21 | 2.76 | 5 | 3.66 |  | 112 |  |  | 400 | 148 | 330 | 41.8 | 40.2 | 11.4 |  |  | 0.21 | 8.92
2023-09-01 | 08:20 | B |  | H1160 | 8.64 |  | 42 |  |  |  | 1720 | 56.21 | 2.92 | 4.8 | 3.76 |  | 115 |  |  | 420 | 148 | 340 | 40.7 | 39.4 | 11.56 |  |  | 0.22 | 8.71
2023-09-01 | 06:50 | C |  | H0057 | 8.64 |  | 40 |  |  |  | 1800 | 56.21 | 2.52 | 4.8 | 3.56 |  | 112 |  |  | 420 | 148 | 360 | 40.2 | 38.7 | 11.16 |  |  | 0.22 | 8.64
2023-09-01 | 04:00 | C |  | H0836 | 8.64 |  | 38 |  |  |  | 1740 | 56.21 | 2.68 | 4.8 | 3.47 |  | 112 |  |  | 400 | 148 | 320 | 42.8 | 40.1 | 11.32 |  |  | 0.21 | 8.78
2023-09-02 | 07:20 | A |  | H0836 | 8.64 |  | 40 |  |  |  | 1750 | 55.13 | 2.48 | 5 | 3.52 |  | 119 |  |  | 470 | 148 | 340 | 41.5 | 39.6 | 11.12 |  |  | 0.24 | 8.39
2023-09-02 | 12:15 | A |  | H0880 | 8.64 |  | 39 |  |  |  | 1780 | 55.13 | 2.64 | 4.8 | 3.48 |  | 112 |  |  | 440 | 148 | 350 | 40.8 | 38.3 | 11.28 |  |  | 0.24 | 8.56
2023-09-02 | 03:30 | B |  | H0713 | 9.07 |  | 41 |  |  |  | 1730 | 55.13 | 2.85 | 4.8 | 3.64 |  | 112 |  |  | 470 | 148 | 380 | 40.6 | 39.4 | 11.92 |  |  | 0.22 | 8.53
2023-09-02 | 08:20 | B |  | H0836 | 9.28 |  | 40 |  |  |  | 1750 | 55.13 | 2.52 | 4.8 | 3.6 |  | 115 |  |  | 450 | 148 | 360 | 41.9 | 40.2 | 11.8 |  |  | 0.21 | 8.48
2023-09-02 | 23:30 | C |  | H0891 | 8.85 |  | 39 |  |  |  | 1740 | 55.13 | 2.23 | 4.6 | 3.65 |  | 112 |  |  | 440 | 148 | 340 | 42.3 | 40.1 | 11.08 |  |  | 0.23 | 8.48
2023-09-04 | 15:40 | B |  | H1225 | 8.64 |  | 42 |  |  |  | 1740 |  | 3.8 | 5 | 3.89 |  | 105 |  |  | 400 | 148 | 320 | 37.6 | 36.1 | 12.44 |  |  | 0.2 | 8.48
2023-09-04 | 20:00 | B |  | H0897 | 8.85 |  | 40 |  |  |  | 1720 |  | 3.73 | 4.8 | 3.68 |  | 122 |  |  | 430 | 148 | 360 | 41.8 | 38.2 | 12.58 |  |  | 0.21 | 8.41
2023-09-04 | 23:20 | C |  | H0836 | 9.12 |  | 41 |  |  |  | 1750 |  | 1.98 | 5.2 | 3.59 |  | 115 |  |  | 450 | 148 | 320 | 39.3 | 37.8 | 11.1 |  |  | 0.22 | 8.42
2023-09-04 | 04:00 | C |  | H0481 | 8.89 |  | 39 |  |  |  | 1760 |  | 2.35 | 5.2 | 3.52 |  | 119 |  |  | 470 | 146 | 340 | 41.7 | 39.6 | 11.24 |  |  | 0.22 | 8.48
2023-09-05 | 07:40 | A |  | H0672 | 9.12 |  | 39 |  |  |  | 1800 | 58.87 | 2.58 | 5.2 | 3.5 |  | 105 |  |  | 460 | 148 | 330 | 41.2 | 40.1 | 11.7 |  |  | 0.2 | 8.53
2023-09-05 | 15:15 | A |  | H0481 | 8.89 |  | 38 |  |  |  | 1770 | 58.87 | 2.39 | 4.4 | 3.78 |  | 112 |  |  | 420 | 148 | 350 | 44.4 | 42.1 | 11.28 |  |  | 0.22 | 8.67
2023-09-05 | 20:15 | A |  | H0836 | 8.89 |  | 40 |  |  |  | 1760 | 58.87 | 2.55 | 4.8 | 3.56 |  | 128 |  |  | 440 | 148 | 360 | 46.8 | 40.2 | 11.44 |  |  | 0.22 | 8.52
2023-09-05 | 23:15 | C |  | H0836 | 8.89 |  | 42 |  |  |  | 1730 | 58.87 | 2.61 | 5.2 | 3.73 |  | 119 |  |  | 430 | 148 | 330 | 41.9 | 38.8 | 11.5 |  |  | 0.2 | 8.46
2023-09-05 | 04:00 | C |  | H0859 | 9.12 |  | 41 |  |  |  | 1760 | 58.87 | 2.68 | 5 | 3.79 |  | 112 |  |  | 460 | 148 | 360 | 42.3 | 39.8 | 11.8 |  |  | 0.23 | 8.41
2023-09-06 | 07:30 | A |  | H1219 | 9.21 |  | 42 |  |  |  | 1810 | 59.82 | 2.59 | 4.8 | 3.7 |  | 115 |  |  | 480 | 148 | 370 | 42.6 | 40.9 | 11.8 |  |  | 0.24 | 8.5
2023-09-06 | 12:25 | A |  | H0836 | 9.02 |  | 43 |  |  |  | 1800 | 59.82 | 2.9 | 5 | 3.55 |  | 108 |  |  | 460 | 148 | 350 | 41.4 | 39.8 | 11.92 |  |  | 0.22 | 8.46
2023-09-06 | 15:15 | B |  | H0360 | 9.12 |  | 39 |  |  |  | 1840 | 59.82 | 2.04 | 5 | 3.74 |  | 108 |  |  | 460 | 148 | 340 | 42.1 | 38.2 | 11.16 |  |  | 0.25 | 8.52
2023-09-06 | 20:10 | B |  | H0836 | 9.34 |  | 38 |  |  |  | 1860 | 59.82 | 2.26 | 4.8 | 3.83 |  | 105 |  |  | 440 | 148 | 360 | 40.8 | 39.6 | 11.6 |  |  | 0.24 | 8.38
2023-09-06 | 11:25 | C |  | H0171 | 9.34 |  | 41 |  |  |  | 1790 | 59.82 | 2.44 | 4.8 | 4 |  | 128 |  |  | 430 | 148 | 360 | 43.2 | 40.4 | 11.78 |  |  | 0.21 | 8.31
2023-09-06 | 04:00 | C |  | H0836 | 9.12 |  | 40 |  |  |  | 1820 | 59.82 | 2.34 | 5 | 3.77 |  | 119 |  |  | 450 | 148 | 390 | 42.6 | 39.8 | 11.46 |  |  | 0.21 | 8.36
2023-09-07 | 07:35 | A |  | H0092 | 9.34 |  | 40 |  |  |  | 1830 | 56.63 | 2.26 | 5 | 3.7 |  | 119 |  |  | 420 | 148 | 370 | 42.6 | 41.2 | 11.6 |  |  | 0.21 | 8.26
2023-09-07 | 12:15 | A |  | H0352 | 9.12 |  | 41 |  |  |  | 1800 | 56.63 | 2.36 | 5.2 | 3.6 |  | 112 |  |  | 430 | 148 | 360 | 41.4 | 40.6 | 11.48 |  |  | 0.2 | 8.34
2023-09-07 | 15:20 | B |  | H0916 | 8.89 |  | 39 |  |  |  | 1790 | 56.63 | 2.51 | 4.8 | 3.77 |  | 115 |  |  | 440 | 148 | 380 | 40.2 | 39 | 11.4 |  |  | 0.22 | 8.38
2023-09-07 | 20:00 | B |  | H0501 | 8.64 |  | 40 |  |  |  | 1810 | 56.63 | 2.52 | 4.8 | 3.74 |  | 125 |  |  | 460 | 148 | 320 | 42.4 | 40.8 | 11.16 |  |  | 0.21 | 8.3
2023-09-07 | 11:15 | C |  | H1005 | 8.85 |  | 40 |  |  |  | 1800 | 56.63 | 2.25 | 5.2 | 3.4 |  | 115 |  |  | 440 | 148 | 370 | 41.7 | 39.2 | 11.1 |  |  | 0.24 | 8.53
2023-09-07 | 04:05 | C |  | H1148 | 8.64 |  | 39 |  |  |  | 1780 | 56.63 | 2.6 | 5 | 3.41 |  | 108 |  |  | 450 | 148 | 360 | 42.4 | 40.3 | 11.24 |  |  | 0.23 | 8.29
2023-09-08 | 07:30 | A |  | H0836 | 8.52 |  | 38 |  |  |  | 1700 | 59.46 | 2.3 | 5 | 3.5 |  | 112 |  |  | 400 | 148 | 300 | 40.2 | 39.4 | 10.72 |  |  | 0.21 | 8.27
2023-09-08 | 12:10 | A |  | H1148 | 8.85 |  | 39 |  |  |  | 1800 | 59.46 | 2.05 | 5.2 | 3.65 |  | 112 |  |  | 420 | 148 | 330 | 39.8 | 38.6 | 10.9 |  |  | 0.21 | 9.21
2023-09-08 | 03:20 | B |  | H0162 | 9.07 |  | 42 |  |  |  | 1820 | 59.46 | 2.13 | 5 | 3.6 |  | 115 |  |  | 460 | 148 | 340 | 41.2 | 40.4 | 11.2 |  |  | 0.22 | 8.96
2023-09-08 | 08:30 | B |  | H1160 | 8.64 |  | 40 |  |  |  | 1800 | 59.46 | 2.36 | 4.8 | 3.5 |  | 119 |  |  | 440 | 148 | 330 | 42.6 | 41.8 | 11 |  |  | 0.23 | 8.99
2023-09-08 | 23:20 | C |  | H0674 | 8.64 |  | 39 |  |  |  | 1760 | 59.46 | 2.16 | 4.8 | 3.52 |  | 105 |  |  | 420 | 148 | 320 | 40.6 | 38.8 | 10.8 |  |  | 0.24 | 8.54
2023-09-08 | 04:00 | C |  | H0836 | 8.42 |  | 40 |  |  |  | 1790 | 59.46 | 2.62 | 5 | 3.44 |  | 112 |  |  | 430 | 148 | 360 | 43.9 | 39.4 | 11.04 |  |  | 0.22 | 8.51
2023-09-09 | 07:30 | A |  | H0836 | 8.64 |  | 40 |  |  |  | 1750 | 59.55 | 2.62 | 5 | 3.54 |  | 119 |  |  | 440 | 148 | 330 | 41.2 | 40.6 | 11.26 |  |  | 0.24 | 8.6
2023-09-09 | 12:25 | A |  | H0836 | 8.85 |  | 39 |  |  |  | 1800 | 59.55 | 2.25 | 5.2 | 3.6 |  | 122 |  |  | 460 | 148 | 320 | 41.8 | 40.2 | 11.1 |  |  | 0.23 | 8.66
2023-09-09 | 15:10 | A |  | H0385 | 8.64 |  | 37 |  |  |  | 1960 | 59.55 | 2.16 | 4.8 | 3.37 |  | 125 |  |  | 430 | 148 | 360 | 40.3 | 41.6 | 10.8 |  |  | 0.22 | 8.43
2023-09-09 | 20:20 | A |  | H0418 | 8.85 |  | 38 |  |  |  | 1760 | 59.55 | 2.73 | 5.2 | 3.33 |  | 108 |  |  | 460 | 148 | 340 | 41 | 38.6 | 11.58 |  |  | 0.22 | 8.51
2023-09-09 | 23:20 | C |  | H0674 | 8.64 |  | 42 |  |  |  | 1810 | 59.55 | 2.56 | 4.8 | 3.49 |  | 108 |  |  | 400 | 148 | 300 | 41.7 | 38.9 | 11.2 |  |  | 0.21 | 9.03
2023-09-09 | 04:20 | C |  | H0713 | 8.85 |  | 40 |  |  |  | 1800 | 59.55 | 2.23 | 5.2 | 3.37 |  | 108 |  |  | 430 | 146 | 360 | 42.4 | 39.1 | 11.08 |  |  | 0.22 | 9.33
2023-09-11 | 20:10 | B |  | H0642 | 8.64 |  | 39 |  |  |  | 1750 | 58 | 2.64 | 4.6 | 3.29 |  | 97 |  |  | 400 | 146 | 350 | 34.7 | 31.4 | 11.28 |  |  | 0.21 | 8.73
2023-09-11 | 13:15 | C |  | H0674 | 8.88 |  | 40 |  |  |  | 1700 | 58 | 2.52 | 5.2 | 3.55 |  | 102 |  |  | 420 | 148 | 320 | 38.6 | 36.9 | 11.4 |  |  | 0.21 | 8.61
2023-09-11 | 04:20 | C |  | H0880 | 8.65 |  | 41 |  |  |  | 1720 | 58 | 2.85 | 5 | 3.4 |  | 108 |  |  | 440 | 148 | 350 | 39.6 | 38.2 | 11.5 |  |  | 0.22 | 8.52
2023-09-12 | 07:30 | A |  | H0836 | 9.1 |  | 38 |  |  |  | 1900 | 62.3 | 1.86 | 5.2 | 3.4 |  | 112 |  |  | 400 | 148 | 340 | 42.4 | 40.1 | 10.96 |  |  | 0.25 | 8.62
2023-09-12 | 12:00 | A |  | H0836 | 9.1 |  | 39 |  |  |  | 1970 | 62.3 | 2.54 | 5 | 3.44 |  | 125 |  |  | 430 | 148 | 360 | 42.3 | 40.8 | 11.64 |  |  | 0.23 | 8.23
2023-09-12 | 03:15 | B |  | H0595 | 8.88 |  | 41 |  |  |  | 1880 | 62.3 | 2.2 | 5.2 | 3.41 |  | 105 |  |  | 430 | 148 | 340 | 41.9 | 39.7 | 11.08 |  |  | 0.27 | 8.68
2023-09-12 | 08:20 | B |  | H0674 | 9.1 |  | 40 |  |  |  | 1910 | 62.3 | 2.16 | 5 | 3.58 |  | 122 |  |  | 450 | 148 | 350 | 42.1 | 40.5 | 11.26 |  |  | 0.26 | 8.62
2023-09-12 | 03:20 | C |  | H0836 | 8.88 |  | 41 |  |  |  | 1800 | 62.3 | 2.12 | 5.2 | 3.7 |  | 115 |  |  | 460 | 148 | 330 | 43.2 | 41.8 | 11 |  |  | 0.25 | 8.66
2023-09-12 | 04:10 | C |  | H0343 | 8.79 |  | 40 |  |  |  | 1860 | 62.3 | 2.37 | 5 | 3.6 |  | 119 |  |  | 440 | 148 | 350 | 42.2 | 40.6 | 11.16 |  |  | 0.24 | 8.69
2023-09-13 | 07:15 | A |  | H0836 | 9.1 |  | 37 |  |  |  | 1870 | 58.29 | 2.1 | 4.8 | 3.48 |  | 128 |  |  | 410 | 148 | 340 | 39.1 | 38.6 | 11.2 |  |  | 0.22 | 8.65
2023-09-13 | 12:00 | A |  | H0836 | 9.1 |  | 37 |  |  |  | 1860 | 58.29 | 2.12 | 5 | 3.33 |  | 122 |  |  | 460 | 148 | 360 | 41.1 | 40.8 | 11.22 |  |  | 0.2 | 8.55
2023-09-13 | 15:20 | B |  | H0836 | 9.1 |  | 39 |  |  |  | 1850 | 58.29 | 1.7 | 4.8 | 3.49 |  | 112 |  |  | 400 | 148 | 330 | 40.7 | 39.5 | 10.8 |  |  | 0.25 | 8.56
2023-09-13 | 20:10 | B |  | H0418 | 9.32 |  | 40 |  |  |  | 1840 | 58.29 | 2.1 | 5 | 3.61 |  | 108 |  |  | 460 | 148 | 370 | 42.3 | 40.8 | 11.42 |  |  | 0.23 | 8.73
2023-09-13 | 11:30 | C |  | H0360 | 9.1 |  | 40 |  |  |  | 1820 | 58.29 | 2.2 | 4.8 | 3.75 |  | 112 |  |  | 440 | 148 | 360 | 41.8 | 40.6 | 11.3 |  |  | 0.21 | 8.52
2023-09-13 | 04:10 | C |  | H0352 | 9.32 |  | 42 |  |  |  | 1860 | 58.29 | 2.18 | 5.2 | 3.85 |  | 115 |  |  | 420 | 148 | 330 | 42.2 | 41.4 | 11.5 |  |  | 0.22 | 8.8
2023-09-14 | 07:20 | A |  | H0836 | 9.03 |  | 38 |  |  |  | 1890 | 59.54 | 2.33 | 5.2 | 3.54 |  | 115 |  |  | 450 | 148 | 310 | 40.1 | 40.9 | 11.36 |  |  | 0.28 | 8.71
2023-09-14 | 12:20 | A |  | H0836 | 9.24 |  | 40 |  |  |  | 1910 | 59.54 | 2.5 | 5 | 3.7 |  | 119 |  |  | 430 | 148 | 360 | 42.3 | 41.6 | 11.74 |  |  | 0.26 | 8.62
2023-09-14 | 15:10 | B |  | H0428 | 9.24 |  | 38 |  |  |  | 1930 | 59.54 | 2.36 | 5 | 3.65 |  | 108 |  |  | 410 | 148 | 380 | 43.4 | 39.9 | 11.6 |  |  | 0.21 | 8.56
2023-09-14 | 20:10 | B |  | H0836 | 9.03 |  | 40 |  |  |  | 1890 | 59.54 | 2.43 | 5.2 | 4 |  | 112 |  |  | 440 | 148 | 360 | 42.5 | 38.2 | 11.46 |  |  | 0.23 | 8.7
2023-09-14 | 11:25 | C |  | H0836 | 9.24 |  | 41 |  |  |  | 1900 | 59.54 | 3.36 | 5.4 | 3.9 |  | 115 |  |  | 430 | 148 | 380 | 43.5 | 42.2 | 12.6 |  |  | 0.22 | 8.8
2023-09-14 | 04:34 | C |  | H0916 | 9.11 |  | 39 |  |  |  | 1850 | 59.54 | 3.25 | 5.2 | 3.8 |  | 119 |  |  | 420 | 148 | 360 | 42.3 | 40.8 | 12.36 |  |  | 0.21 | 8.72
2023-09-15 | 07:30 | A |  | H0481 | 9.24 |  | 39 |  |  |  | 1830 | 59.77 | 2.82 | 4.8 | 3.9 |  | 112 |  |  | 400 | 148 | 320 | 40.3 | 38.6 | 12.06 |  |  | 0.23 | 8.61
2023-09-15 | 12:20 | A |  | H0456 | 9.24 |  | 38 |  |  |  | 1860 | 59.77 | 2.52 | 5 | 3.89 |  | 125 |  |  | 420 | 148 | 340 | 42.8 | 41.3 | 11.76 |  |  | 0.22 | 8.68
2023-09-15 | 15:20 | B |  | H0713 | 9.24 |  | 39 |  |  |  | 1910 | 59.77 | 3.56 | 5.4 | 3.75 |  | 112 |  |  | 420 | 148 | 330 | 43.6 | 38.9 | 12.8 |  |  | 0.2 | 8.69
2023-09-15 | 20:20 | B |  | H1068 | 9.24 |  | 40 |  |  |  | 1870 | 59.77 | 2.58 | 4.8 | 3.53 |  | 112 |  |  | 450 | 148 | 320 | 42.4 | 40.7 | 11.82 |  |  | 0.21 | 8.51
2023-09-15 | 11:30 | C |  | H0674 | 9.03 |  | 42 |  |  |  | 1850 | 59.77 | 3.07 | 5.2 | 3.95 |  | 115 |  |  | 440 | 148 | 330 | 42.8 | 41.4 | 12.1 |  |  | 0.23 | 8.54
2023-09-15 | 04:15 | C |  | H0352 | 9.03 |  | 40 |  |  |  | 1800 | 59.77 | 3.17 | 5 | 3.9 |  | 112 |  |  | 430 | 148 | 310 | 41.2 | 40.6 | 12.2 |  |  | 0.22 | 8.59
2023-09-16 | 07:15 | A |  | H0916 | 9.24 |  | 38 |  |  |  | 1840 | 58.59 | 3 | 4.8 | 3.71 |  | 122 |  |  | 410 | 148 | 350 | 39.1 | 34 | 12.24 |  |  | 0.21 | 8.53
2023-09-16 | 12:00 | A |  | H0905 | 9.24 |  | 40 |  |  |  | 1900 | 58.59 | 2.66 | 5.2 | 3.83 |  | 115 |  |  | 400 | 148 | 320 | 40.8 | 38.6 | 11.9 |  |  | 0.21 | 8.62
2023-09-16 | 15:10 | B |  | H0640 | 9.24 |  | 38 |  |  |  | 1880 | 58.59 | 2.98 | 5.2 | 3.74 |  | 115 |  |  | 430 | 148 | 340 | 42.3 | 38.6 | 12.22 |  |  | 0.22 | 8.78
2023-09-16 | 20:15 | B |  | H0162 | 9.24 |  | 39 |  |  |  | 1920 | 58.59 | 2.46 | 5 | 3.73 |  | 115 |  |  | 450 | 148 | 380 | 41.2 | 37.8 | 11.7 |  |  | 0.23 | 8.66
2023-09-16 | 11:30 | C |  | H0352 | 9.15 |  | 43 |  |  |  | 1850 | 58.59 | 3.05 | 5.2 | 4 |  | 122 |  |  | 490 | 148 | 390 | 41.9 | 40.6 | 12.2 |  |  | 0.21 | 8.56
2023-09-16 | 04:30 | C |  | H0713 | 9.24 |  | 40 |  |  |  | 1880 | 58.59 | 3.08 | 5 | 3.9 |  | 115 |  |  | 460 | 148 | 370 | 42.2 | 41 | 12.32 |  |  | 0.22 | 8.69
2023-09-17 | 07:20 | A |  | H0836 | 8.82 |  | 38 |  |  |  | 1900 | 59.25 | 3.14 | 5 | 3.66 |  | 133 |  |  | 450 | 148 | 330 | 41.6 | 38.2 | 11.96 |  |  | 0.24 | 8.52
2023-09-17 | 12:20 | A |  | H0868 | 9.03 |  | 40 |  |  |  | 1880 | 59.25 | 3.33 | 5.2 | 3.42 |  | 119 |  |  | 420 | 148 | 390 | 41.9 | 40.2 | 12.36 |  |  | 0.23 | 8.63
2023-09-17 | 15:05 | B |  | H0836 | 9.24 |  | 40 |  |  |  | 1850 | 59.25 | 2.84 | 5 | 3.83 |  | 115 |  |  | 410 | 148 | 340 | 40.6 | 38.7 | 12.08 |  |  | 0.2 | 8.56
2023-09-17 | 20:10 | B |  | H0418 | 9.03 |  | 41 |  |  |  | 1860 | 59.25 | 2.83 | 5 | 3.56 |  | 108 |  |  | 430 | 148 | 350 | 41.2 | 39.4 | 11.86 |  |  | 0.24 | 8.67
2023-09-17 | 11:40 | C |  | H1127 | 9.03 |  | 39 |  |  |  | 1800 | 59.25 | 3.01 | 5 | 3.9 |  | 122 |  |  | 440 | 148 | 330 | 40.8 | 39.4 | 12.04 |  |  | 0.22 | 8.53
2023-09-17 | 04:20 | C |  | H0785 | 9.11 |  | 41 |  |  |  | 1830 | 59.25 | 3.09 | 5 | 3.81 |  | 108 |  |  | 460 | 148 | 320 | 41.6 |  | 12.2 |  |  | 0.23 | 8.59
2023-09-20 | 12:20 | A |  | H1232 | 9.24 |  | 40 |  |  |  | 1820 | 56.21 | 3.64 | 5 | 3.83 |  | 119 |  |  | 420 | 148 | 340 | 40.2 | 38.9 | 12.88 |  |  | 0.22 | 8.48
2023-09-20 | 03:26 | B |  | H0092 | 9.32 |  | 38 |  |  |  | 1800 | 56.21 | 3.48 | 4.8 | 3.95 |  | 102 |  |  | 440 | 148 | 360 | 36.6 | 34.2 | 12.8 |  |  | 0.23 | 8.39
2023-09-20 | 08:31 | B |  | H0836 | 9.24 |  | 40 |  |  |  | 1830 | 56.21 | 3.4 | 5 | 4 |  | 119 |  |  | 430 | 148 | 340 | 39.4 | 37.6 | 12.64 |  |  | 0.22 | 8.44
2023-09-20 | 21:20 | C |  | H1185 | 9.24 |  | 37 |  |  |  | 1900 | 56.21 | 2.8 | 5.2 | 3.87 |  | 119 |  |  | 400 | 148 | 370 | 38.6 | 39.4 | 12.04 |  |  | 0.22 | 8.6
2023-09-20 | 03:50 | C |  | H0836 | 9.24 |  | 38 |  |  |  | 1860 | 56.21 | 2.92 | 5 | 3.7 |  | 115 |  |  | 420 | 148 | 380 | 41.2 | 40.7 | 12.16 |  |  | 0.21 | 8.68
2023-09-21 | 10:31 | A |  | H0162 | 9.03 |  | 38 |  |  |  | 1860 | 58.72 | 2.57 | 5 | 3.62 |  | 119 |  |  | 410 | 148 | 360 | 40.7 | 38.2 | 11.6 |  |  | 0.24 | 8.42
2023-09-21 | 03:40 | B |  | H0836 | 9.07 |  | 39 |  |  |  | 1800 | 58.72 | 2.43 | 5.2 | 3.51 |  | 122 |  |  | 430 | 148 | 370 | 41.6 | 40.2 | 11.5 |  |  | 0.23 | 8.29
2023-09-21 | 08:00 | B |  | H0836 | 9.24 |  | 41 |  |  |  | 1830 | 58.72 | 2.4 | 4.8 | 3.65 |  | 112 |  |  | 420 | 148 | 380 | 42.2 | 41.4 | 11.64 |  |  | 0.24 | 8.36
2023-09-21 | 23:05 | C |  | H0674 | 9.24 |  | 38 |  |  |  | 1850 | 58.72 | 2.28 | 4.8 | 3.41 |  | 115 |  |  | 420 | 148 | 340 | 40.8 | 39.2 | 11.52 |  |  | 0.27 | 8.42
2023-09-21 | 03:50 | C |  | H0836 | 9.45 |  | 38 |  |  |  | 1860 | 58.72 | 2.35 | 5 | 3.69 |  | 119 |  |  | 400 | 148 | 360 | 42.3 | 40.6 | 11.8 |  |  | 0.25 | 8.54
2023-09-22 | 07:30 | A |  | H0899 | 8.4 |  | 38 |  |  |  | 1930 | 56.8 | 2.7 | 5 | 3.41 |  | 115 |  |  | 400 | 148 | 330 | 40.2 | 38.8 | 11.1 |  |  | 0.22 | 8.56
2023-09-22 | 12:30 | A |  | H0352 | 8.61 |  | 39 |  |  |  | 1850 | 56.8 | 2.07 | 5.2 | 3.1 |  | 115 |  |  | 420 | 148 | 310 | 41.7 | 39.4 | 10.68 |  |  | 0.24 | 8.56
2023-09-22 | 03:40 | B |  | H0678 | 8.82 |  | 39 |  |  |  | 1810 | 56.8 | 2.18 | 5 | 3.4 |  | 125 |  |  | 480 | 148 | 380 | 40.8 | 39.6 | 11 |  |  | 0.22 | 8.5
2023-09-22 | 08:15 | B |  | H0418 | 9.03 |  | 40 |  |  |  | 1860 | 56.8 | 2.17 | 4.8 | 3.6 |  | 115 |  |  | 460 | 148 | 370 | 41.6 | 40.4 | 11.2 |  |  | 0.23 | 8.61
2023-09-22 | 23:20 | C |  | H0674 | 8.4 |  | 38 |  |  |  | 1840 | 56.8 | 2.16 | 4.8 | 3.09 |  | 115 |  |  | 400 | 148 | 380 | 44.2 | 42.6 | 10.56 |  |  | 0.22 | 8.66
2023-09-22 | 04:00 | C |  | H0162 | 8.61 |  | 38 |  |  |  | 1890 | 56.8 | 2.19 | 5 | 3.4 |  | 112 |  |  | 410 | 148 | 340 | 43.8 | 41.4 | 10.8 |  |  | 0.22 | 8.64
2023-09-23 | 07:30 | A |  | H0713 | 8.82 |  | 39 |  |  |  | 1820 | 57.96 | 2.32 | 5 | 3.43 |  | 119 |  |  | 410 | 148 | 360 | 41.6 | 38.3 | 11.14 |  |  | 0.21 | 8.53
2023-09-23 | 12:20 | A |  | H0352 | 8.61 |  | 40 |  |  |  | 1800 | 57.96 | 2.19 | 4.8 | 3.11 |  | 115 |  |  | 400 | 148 | 380 | 40.8 | 39.2 | 10.8 |  |  | 0.23 | 8.59
2023-09-23 | 04:15 | B |  | H0678 | 8.61 |  | 40 |  |  |  | 1760 | 57.96 | 2.19 | 4.6 | 3.3 |  | 119 |  |  | 460 | 148 | 330 | 40.2 | 39.4 | 10.8 |  |  | 0.22 | 8.61
2023-09-23 | 08:10 | B |  | H0308 | 8.4 |  | 41 |  |  |  | 1720 | 57.96 | 2.48 | 4.8 | 3.6 |  | 122 |  |  | 450 | 148 | 340 | 41.4 | 40.2 | 10.88 |  |  | 0.23 | 8.72
2023-09-23 | 23:20 | C |  | H1005 | 8.4 |  | 40 |  |  |  | 1710 | 57.96 | 2.7 | 5 | 3.36 |  | 112 |  |  | 420 | 148 | 360 | 40.6 | 38.4 | 11.1 |  |  | 0.29 | 8.42
2023-09-23 | 04:00 | C |  | H0836 | 8.4 |  | 40 |  |  |  | 1780 | 57.96 | 2.56 | 5 | 3.37 |  | 125 |  |  | 410 | 148 | 330 | 41.3 | 38.2 | 10.96 |  |  | 0.27 | 8.69
2023-09-25 | 12:20 | A |  | H1232 | 8.19 |  | 38 |  |  |  | 1700 |  | 2.41 | 4.8 | 3.25 |  | 102 |  |  | 420 | 148 | 350 | 39.2 | 37.6 | 10.6 |  |  | 0.21 | 8.55
2023-09-25 | 15:20 | B |  | H0784 | 8.4 |  | 38 |  |  |  | 1750 |  | 2.55 | 4.8 | 3.43 |  | 105 |  |  | 410 | 148 | 360 | 37.1 | 36.2 | 10.95 |  |  | 0.23 | 8.43
2023-09-25 | 20:00 | B |  | H0836 | 8.55 |  | 39 |  |  |  | 1740 |  | 2.41 | 5 | 3.33 |  | 112 |  |  | 400 | 148 | 380 | 38.8 | 37.4 | 10.96 |  |  | 0.22 | 8.42
2023-09-25 | 12:00 | C |  | H0674 | 8.65 |  | 37 |  |  |  | 1790 |  | 2.17 | 4.8 | 3.24 |  | 119 |  |  | 390 | 146 | 380 | 39.8 | 36.1 | 10.82 |  |  | 0.22 | 8.39
2023-09-25 | 03:30 | C |  | H1127 | 8.88 |  | 38 |  |  |  | 1750 |  | 2.32 | 5 | 3.36 |  | 122 |  |  | 400 | 148 | 320 | 40.4 | 36.6 | 11.2 |  |  | 0.24 | 8.41
2023-09-26 | 07:21 | A |  | H0418 | 8.12 |  | 41 |  |  |  | 1800 | 58.83 | 2.78 | 4.6 | 3.5 |  | 125 |  |  | 420 | 148 | 350 | 40.8 | 39.2 | 10.9 |  |  | 0.22 | 8.43
2023-09-26 | 12:10 | A |  | H1200 | 8.26 |  | 40 |  |  |  | 1780 | 58.83 | 2.96 | 5 | 3.44 |  | 122 |  |  | 400 | 148 | 330 | 41.2 | 40.4 | 11.22 |  |  | 0.23 | 8.39
2023-09-26 | 15:05 | B |  | H1147 | 8.55 |  | 37 |  |  |  | 1800 | 58.83 | 2.21 | 4.8 | 3.43 |  | 102 |  |  | 400 | 148 | 360 | 40.2 | 42.4 | 10.76 |  |  | 0.21 | 8.41
2023-09-26 | 20:00 | B |  | H0836 | 8.41 |  | 37 |  |  |  | 1870 | 58.83 | 2.43 | 5 | 3.54 |  | 119 |  |  | 400 | 148 | 360 | 39.1 | 40.8 | 10.84 |  |  | 0.22 | 8.61
2023-09-26 | 23:30 | C |  | H0836 | 8.41 |  | 38 |  |  |  | 1800 | 58.83 | 2.67 | 5 | 3.12 |  | 112 |  |  | 400 | 148 | 310 | 39.5 | 36.7 | 11.08 |  |  | 0.2 | 8.46
2023-09-26 | 04:00 | C |  | H1148 | 8.55 |  | 38 |  |  |  | 1790 | 58.83 | 2.33 | 4.6 | 3.21 |  | 115 |  |  | 410 | 148 | 320 | 40.8 | 37.3 | 10.88 |  |  | 0.23 | 8.41
2023-09-27 | 07:20 | A |  | H0162 | 8.7 |  | 40 |  |  |  | 1820 | 56.82 | 2.5 | 4.8 | 3.55 |  | 128 |  |  | 460 | 148 | 330 | 39.6 | 38.4 | 11.2 |  |  | 0.23 | 8.44
2023-09-27 | 12:11 | A |  | H0870 | 8.55 |  | 41 |  |  |  | 1840 | 56.82 | 2.25 | 4.6 | 3.6 |  | 115 |  |  | 430 | 148 | 370 | 40.8 | 39.7 | 10.8 |  |  | 0.22 | 8.4
2023-09-27 | 15:20 | B |  | H1232 | 8.61 |  | 38 |  |  |  | 1800 | 56.82 | 1.95 | 4.8 | 3.48 |  | 125 |  |  | 420 | 148 | 340 | 40.6 | 38.2 | 10.56 |  |  | 0.22 | 8.41
2023-09-27 | 18:20 | B |  | H0678 | 8.4 |  | 38 |  |  |  | 1910 | 56.82 | 2.8 | 4.6 | 3.41 |  | 112 |  |  | 430 | 148 | 360 | 41.3 | 38.8 | 11.2 |  |  | 0.22 | 8.48
2023-09-27 | 23:15 | C |  | H0832 | 8.4 |  | 38 |  |  |  | 1860 | 56.82 | 2.18 | 4.8 | 3.4 |  | 119 |  |  | 410 | 148 | 360 | 40.2 | 38.4 | 10.58 |  |  | 0.22 | 8.43
2023-09-27 | 04:00 | C |  | H0836 | 8.61 |  | 39 |  |  |  | 1820 | 56.82 | 2.25 | 5 | 3.34 |  | 122 |  |  | 420 | 148 | 320 | 41.6 | 38.7 | 10.86 |  |  | 0.23 | 8.48
2023-09-28 | 07:45 | A |  | H0162 | 8.65 |  | 39 |  |  |  | 1800 | 59.65 | 3.55 | 4.8 | 3.6 |  | 122 |  |  | 440 | 148 | 360 | 39.6 | 38.4 | 12.2 |  |  | 0.23 | 8.52
2023-09-28 | 12:16 | A |  | H0836 | 8.52 |  | 38 |  |  |  | 1830 | 59.65 | 3.48 | 4.8 | 3.5 |  | 112 |  |  | 420 | 148 | 370 | 40.4 | 39.2 | 12 |  |  | 0.22 | 8.49
2023-09-28 | 15:10 | A |  | H1232 | 8.82 |  | 38 |  |  |  | 1820 | 59.65 | 2.28 | 4.8 | 3.51 |  | 108 |  |  | 420 | 148 | 380 | 42.4 | 40.2 | 11.1 |  |  | 0.23 | 8.68
2023-09-28 | 20:05 | A |  | H0836 | 8.61 |  | 39 |  |  |  | 1840 | 59.65 | 3.19 | 4.8 | 3.62 |  | 115 |  |  | 410 | 148 | 330 | 41.8 | 39.7 | 11.8 |  |  | 0.23 | 8.61
2023-09-28 | 23:15 | C |  | H0836 | 8.61 |  | 41 |  |  |  | 1820 | 59.65 | 3.11 | 4.8 | 3.67 |  | 119 |  |  | 420 | 148 | 320 | 40.6 | 38.2 | 11.72 |  |  | 0.24 | 8.63
2023-09-28 | 04:05 | C |  | H0352 | 8.82 |  | 40 |  |  |  | 1830 | 59.65 | 2.6 | 4.6 | 3.63 |  | 119 |  |  | 430 | 148 | 330 | 41.3 | 39.8 | 11.42 |  |  | 0.24 | 8.59
2023-09-29 | 07:30 | A |  | H0162 | 8.61 |  | 40 |  |  |  | 1760 | 59.37 | 2.09 | 4.8 | 3.51 |  | 128 |  |  | 480 | 148 | 360 | 40.2 | 39.6 | 10.7 |  |  | 0.2 | 8.72
2023-09-29 | 12:21 | A |  | H1232 | 8.82 |  | 41 |  |  |  | 1850 | 59.37 | 2.18 | 4.6 | 3.65 |  | 122 |  |  | 460 | 148 | 380 | 42.6 | 40.9 | 11 |  |  | 0.21 | 8.68
2023-09-29 | 22:53 | A |  | H0836 | 8.82 |  | 40 |  |  |  | 1980 | 59.37 | 2.52 | 4.8 | 3.6 |  | 112 |  |  | 420 | 148 | 350 | 41.2 | 38.3 | 11.34 |  |  | 0.23 | 8.64
2023-09-29 | 20:05 | A |  | H1185 | 8.61 |  | 40 |  |  |  | 1890 | 59.37 | 3.03 | 4.6 | 3.58 |  | 108 |  |  | 400 | 148 | 340 | 41.4 | 39.3 | 11.64 |  |  | 0.23 | 8.6
2023-09-29 | 23:15 | C |  | H0348 | 9.03 |  | 40 |  |  |  | 1830 | 59.37 | 2.05 | 4.6 | 3.59 |  | 119 |  |  | 420 | 148 | 360 | 41.7 | 38.2 | 11.08 |  |  | 0.22 | 8.59
2023-09-29 | 04:10 | C |  | H0162 | 8.82 |  | 41 |  |  |  | 1850 | 59.37 | 2.6 | 4.8 | 3.53 |  | 115 |  |  | 400 | 148 | 370 | 42.3 | 39.6 | 11.42 |  |  | 0.23 | 8.53
2023-10-02 | 15:10 | B |  | H0428 | 8.82 |  | 38 |  |  |  | 1860 |  | 2.72 | 4.8 | 3.64 |  | 105 |  |  | 420 | 148 | 310 | 36.4 | 34.2 | 11.54 |  |  | 0.24 | 8.42
2023-10-02 | 20:05 | B |  | H0836 | 9.03 |  | 39 |  |  |  | 1850 |  | 2.23 | 4.6 | 3.68 |  | 108 |  |  | 400 | 148 | 330 | 39.3 | 35.6 | 11.26 |  |  | 0.23 | 8.39
2023-10-02 | 23:10 | C |  | H0836 | 8.82 |  | 38 |  |  |  | 1970 |  | 3.46 | 4.6 | 3.69 |  | 105 |  |  | 410 | 148 | 350 | 40.2 | 38.3 | 12.28 |  |  | 0.23 | 8.61
2023-10-02 | 04:00 | C |  | H0418 | 9.03 |  | 40 |  |  |  | 1880 |  | 3.13 | 4.6 | 3.58 |  | 112 |  |  | 420 | 148 | 330 | 41.8 | 40.1 | 12.16 |  |  | 0.22 | 8.58
2023-10-03 | 07:20 | A |  | H0348 | 8.8 |  | 38 |  |  |  | 1810 | 59.33 | 1.46 | 4.6 | 3.29 |  | 119 |  |  | 400 | 148 | 310 | 42.3 | 35 | 10.26 |  |  | 0.23 | 8.26
2023-10-03 | 15:15 | B |  | H0891 | 8.6 |  | 39 |  |  |  | 1890 | 59.33 | 2.32 | 4.6 | 3.53 |  | 105 |  |  | 430 | 148 | 360 | 40.8 | 37.4 | 10.92 |  |  | 0.24 | 8.43
2023-10-03 | 22:50 | B |  | H0418 | 8.8 |  | 40 |  |  |  | 1880 | 59.33 | 2.36 | 4.8 | 3.4 |  | 112 |  |  | 420 | 148 | 340 | 41.6 | 38.7 | 11.16 |  |  | 0.21 | 8.47
2023-10-03 | 23:20 | C |  | H0865 | 8.4 |  | 39 |  |  |  | 1940 | 59.33 | 2.9 | 4.6 | 3.47 |  | 115 |  |  | 430 | 148 | 380 | 41.2 | 38.9 | 11.3 |  |  | 0.22 | 8.44
2023-10-03 | 04:00 | C |  | H1148 | 8.6 |  | 40 |  |  |  | 1860 | 59.33 | 3.24 | 4.8 | 3.56 |  | 122 |  |  | 410 | 148 | 340 | 41.8 | 39.2 | 11.84 |  |  | 0.22 | 8.41
2023-10-04 | 07:20 | A |  | H0674 | 8.8 |  | 38 |  |  |  | 1890 | 59.28 | 1.6 | 5 | 3.71 |  | 115 |  |  | 410 | 148 | 320 | 41.7 | 38.9 | 10.4 |  |  | 0.29 | 8.2
2023-10-04 | 12:20 | A |  | H0057 | 8.6 |  | 40 |  |  |  | 1860 | 59.28 | 2.92 | 4.4 | 3.81 |  | 108 |  |  | 400 | 148 | 330 | 43.3 | 37.5 | 11.52 |  |  | 0.23 | 8.3
2023-10-04 | 15:10 | B |  | H0916 | 8.6 |  | 39 |  |  |  | 1930 | 59.28 | 2.74 | 5 | 3.41 |  | 108 |  |  | 400 | 148 | 360 | 41.8 | 38.6 | 11.34 |  |  | 0.24 | 8.4
2023-10-04 | 20:10 | B |  | H0836 | 8.8 |  | 40 |  |  |  | 1940 | 59.28 | 2.64 | 4.8 | 3.85 |  | 108 |  |  | 440 | 148 | 360 | 42.3 | 39.7 | 11.44 |  |  | 0.24 | 8.38
2023-10-04 | 23:20 | C |  | H0836 | 8.4 |  | 38 |  |  |  | 1950 | 59.28 | 3 | 4.8 | 3.66 |  | 105 |  |  | 420 | 148 | 360 | 42.2 | 40.1 | 11.4 |  |  | 0.27 | 8.44
2023-10-04 | 04:10 | C |  | H0886 | 8.8 |  | 40 |  |  |  | 1930 | 59.28 | 2.68 | 4.8 | 3.68 |  | 108 |  |  | 400 | 148 | 380 | 41.8 | 39.6 | 11.48 |  |  | 0.24 | 8.42
2023-10-05 | 07:20 | A |  | H0348 | 9.4 |  | 38 |  |  |  | 1910 | 59.14 | 1.08 | 4.4 | 3.66 |  | 112 |  |  | 400 | 148 | 320 | 43.2 | 39.6 | 10.48 |  |  | 0.21 | 8.19
2023-10-05 | 12:00 | A |  | H0179 | 8.6 |  | 39 |  |  |  | 1890 | 59.14 | 2.18 | 4.8 | 3.27 |  | 115 |  |  | 390 | 148 | 310 | 45.2 | 38.3 | 10.78 |  |  | 0.22 | 8.15
2023-10-05 | 15:50 | B |  | H1148 | 8.8 |  | 40 |  |  |  | 1900 | 59.14 | 2.2 | 4.6 | 3.64 |  | 105 |  |  | 420 | 148 | 380 | 42.8 | 38.5 | 11 |  |  | 0.21 | 8.36
2023-10-05 | 20:10 | B |  | H0880 | 8.6 |  | 39 |  |  |  | 1860 | 59.14 | 2.44 | 4.8 | 3.66 |  | 108 |  |  | 400 | 148 | 350 | 41.3 | 38.2 | 11.04 |  |  | 0.22 | 8.39
2023-10-07 | 07:20 | A |  | H0460 | 8.4 |  | 39 |  |  |  | 1840 |  | 2.22 | 5.4 | 3.52 |  | 142 |  |  | 380 | 148 | 300 | 38.4 | 33.9 | 10.62 |  |  | 0.27 | 8.13
2023-10-07 | 02:45 | C |  | H0171 | 8.61 |  | 38 |  |  |  | 1860 |  | 2.43 | 5 | 3.81 |  | 99 |  |  | 400 | 148 | 350 | 37.3 | 31.6 | 11.04 |  |  | 0.21 | 8.22
2023-10-07 | 05:40 | C |  | H0171 | 9.4 |  | 39 |  |  |  | 1820 |  | 1.76 | 5 | 3.75 |  | 105 |  |  | 410 | 148 | 370 | 38.7 | 33.2 | 11.16 |  |  | 0.22 | 8.26
2023-10-08 | 07:20 | A |  | H0097 | 8.62 |  | 39 |  |  |  | 1860 | 59.9 | 2.64 | 5.2 | 3.94 |  | 105 |  |  | 360 | 148 | 330 | 36.2 | 33.4 | 11.26 |  |  | 0.26 | 8.73
2023-10-08 | 16:40 | B |  | H0352 | 8.4 |  | 38 |  |  |  | 1840 | 59.9 | 2.84 | 4.8 | 3.73 |  | 102 |  |  | 420 | 148 | 390 | 40.3 | 38.6 | 11.24 |  |  | 0.25 | 8.61
2023-10-08 | 20:10 | B |  | H1232 | 8.61 |  | 38 |  |  |  | 1850 | 59.9 | 2.47 | 5 | 3.69 |  | 108 |  |  | 420 | 148 | 360 | 41.8 | 39.2 | 11.08 |  |  | 0.2 | 8.58
2023-10-08 | 23:25 | C |  | H0418 | 8.61 |  | 39 |  |  |  | 1860 | 59.9 | 2.49 | 5 | 3.64 |  | 112 |  |  | 420 | 148 | 320 | 41.3 | 38.9 | 11.1 |  |  | 0.21 | 8.31
2023-10-08 | 02:30 | C |  | H0836 | 8.61 |  | 38 |  |  |  | 1920 | 59.9 | 2.29 | 5.2 | 3.71 |  | 122 |  |  | 410 | 148 | 340 | 40.8 | 39.1 | 10.9 |  |  | 0.22 | 8.43
2023-10-09 | 07:30 | A |  | H1148 | 8.82 |  | 38 |  |  |  | 1910 | 59.9 | 2.46 | 4.8 | 3.72 |  | 112 |  |  | 440 | 148 | 340 | 40.4 | 37.6 | 11.28 |  |  | 0.23 | 8.46
2023-10-09 | 12:15 | A |  | H0783 | 8.82 |  | 39 |  |  |  | 1890 | 59.9 | 2.26 | 5 | 3.55 |  | 108 |  |  | 410 | 148 | 350 | 41.7 | 38.3 | 11.08 |  |  | 0.25 | 8.41
2023-10-09 | 15:20 | B |  | H0168 | 8.4 |  | 38 |  |  |  | 1940 | 59.9 | 2.36 | 5 | 3.5 |  | 108 |  |  | 400 | 148 | 340 | 41.8 | 42.6 | 10.76 |  |  | 0.28 | 8.38
2023-10-09 | 19:30 | B |  | H0592 | 8.4 |  | 38 |  |  |  | 1910 | 59.9 | 2.2 | 5 | 3.32 |  | 122 |  |  | 410 | 148 | 360 | 40.9 | 41.1 | 10.6 |  |  | 0.23 | 8.4
2023-10-09 | 11:30 | C |  | H0713 | 8.4 |  | 40 |  |  |  | 1880 | 59.9 | 1.64 | 4.6 | 3.59 |  | 122 |  |  | 340 | 148 | 300 | 42.3 | 37.7 | 10.04 |  |  | 0.27 | 8.24
2023-10-09 | 04:10 | C |  | H0713 | 8.77 |  | 40 |  |  |  | 1830 | 59.9 | 1.79 | 4.8 | 3.41 |  | 122 |  |  | 360 | 148 | 310 | 40.3 | 38.6 | 9.56 |  |  | 0.25 | 8.1
2023-10-10 | 07:30 | A |  | H0836 | 8.4 |  | 37 |  |  |  | 1810 | 57.12 | 2.62 | 5 | 3.62 |  | 115 |  |  | 410 | 148 | 350 | 40.7 | 38.3 | 11.02 |  |  | 0.24 | 8.4
2023-10-10 | 12:10 | A |  | H0785 | 8.61 |  | 38 |  |  |  | 1890 | 57.12 | 2.07 | 4.8 | 3.41 |  | 112 |  |  | 400 | 148 | 360 | 41.5 | 39.2 | 10.68 |  |  | 0.23 | 8.37
2023-10-10 | 15:15 | B |  | H0092 | 8.4 |  | 38 |  |  |  | 1800 | 57.12 | 2.16 | 4.8 | 3.28 |  | 128 |  |  | 400 | 148 | 330 | 40.6 | 40.1 | 10.56 |  |  | 0.27 | 8.8
2023-10-10 | 19:30 | B |  | H0891 | 8.4 |  | 38 |  |  |  | 1840 | 57.12 | 2.72 | 4.8 | 3.21 |  | 108 |  |  | 400 | 148 | 360 | 41.2 | 39.6 | 11.12 |  |  | 0.22 | 8.74
2023-10-10 | 11:10 | C |  | H0836 | 8.4 |  | 41 |  |  |  | 1830 | 57.12 | 2.7 | 5.6 | 3.19 |  | 119 |  |  | 380 | 148 | 300 | 43.2 | 38.1 | 11.1 |  |  | 0.15 | 8.75
2023-10-11 | 07:20 | A |  | H0713 | 9 |  | 40 |  |  |  | 1880 | 54.37 | 1.78 | 4.6 | 3.3 |  | 119 |  |  | 390 | 148 | 330 | 41.3 | 39.6 | 11.18 |  |  | 0.28 | 8.83
2023-10-11 | 11:30 | A |  | H0836 | 9 |  | 39 |  |  |  | 1850 | 54.37 | 1.39 | 5 | 3.32 |  | 119 |  |  | 400 | 148 | 350 | 42.4 | 39.2 | 10.58 |  |  | 0.25 | 8.76
2023-10-11 | 15:40 | B |  | H0352 | 8.95 |  | 38 |  |  |  | 1860 | 54.37 | 1.81 | 4.6 | 3.5 |  | 112 |  |  | 400 | 148 | 340 | 40.8 | 39.6 | 10.76 |  |  | 0.24 | 8.81
2023-10-11 | 20:00 | B |  | H0836 | 9 |  | 38 |  |  |  | 1850 | 54.37 | 0.59 | 4.6 | 3.21 |  | 108 |  |  | 400 | 148 | 320 | 41.2 | 40.4 | 9.78 |  |  | 0.22 | 8.74
2023-10-11 | 11:30 | C |  | H1159 | 8.71 |  | 41 |  |  |  | 1840 | 54.37 | 2.29 | 5 | 3.19 |  | 115 |  |  | 380 | 148 | 310 | 43.7 | 40.6 | 11.2 |  |  | 0.27 | 8.5
2023-10-11 | 03:40 | C |  | H1028 | 8.47 |  | 39 |  |  |  | 1820 | 54.37 | 2.67 | 5.6 | 3.08 |  | 122 |  |  | 360 | 148 | 400 | 43.1 | 39.8 | 11.14 |  |  | 0.22 | 8.84
2023-10-12 | 07:30 | A |  | H0836 | 8.71 |  | 38 |  |  |  | 1880 | 59.8 | 2.35 | 5 | 3.06 |  | 128 |  |  | 400 | 148 | 310 | 42.9 | 38.4 | 11.06 |  |  | 0.24 | 9.57
2023-10-12 | 12:15 | A |  | H0092 | 8.95 |  | 39 |  |  |  | 1850 | 59.8 | 1.89 | 4.8 | 3.02 |  | 115 |  |  | 390 | 148 | 350 | 42.7 | 37.3 | 10.84 |  |  | 0.21 | 9.52
2023-10-12 | 15:30 | B |  | H0976 | 8.47 |  | 39 |  |  |  | 1860 | 59.8 | 2.31 | 4.8 | 3.05 |  | 121 |  |  | 410 | 148 | 360 | 40.8 | 39.2 | 10.78 |  |  | 0.22 | 8.91
2023-10-12 | 20:30 | B |  | H1160 | 8.71 |  | 38 |  |  |  | 1830 | 59.8 | 1.77 | 4.6 | 3.1 |  | 128 |  |  | 390 | 148 | 320 | 42.1 | 40.3 | 10.48 |  |  | 0.22 | 9.42
2023-10-12 | 11:30 | C |  | H0836 | 8.47 |  | 41 |  |  |  | 1820 | 59.8 | 2.17 | 5 | 2.89 |  | 125 |  |  | 390 | 148 | 280 | 42.6 | 39.5 | 10.64 |  |  | 0.24 | 8.46
2023-10-12 | 03:40 | C |  | H0713 | 8.71 |  | 40 |  |  |  | 1860 | 59.8 | 1.85 | 4.8 | 3.04 |  | 156 |  |  | 360 | 148 | 330 | 40.1 | 39.3 | 10.56 |  |  | 0.23 | 8.45
2023-10-13 | 07:20 | A |  | H0481 | 8.47 |  | 38 |  |  |  | 1850 | 59.47 | 2.25 | 4.6 | 2.89 |  | 125 |  |  | 350 | 148 | 320 | 41.7 | 38.6 | 10.72 |  |  | 0.22 | 8.7
2023-10-13 | 12:15 | A |  | H1147 | 8.47 |  | 38 |  |  |  | 1880 | 59.47 | 1.97 | 4.8 | 3.13 |  | 119 |  |  | 400 | 146 | 330 | 42.3 | 39.2 | 10.44 |  |  | 0.2 | 8.64
2023-10-13 | 15:30 | B |  | H0881 | 8.22 |  | 38 |  |  |  | 1850 | 59.47 | 2.38 | 4.6 | 3.2 |  | 115 |  |  | 400 | 148 | 360 | 41.9 | 42.1 | 10.6 |  |  | 0.22 | 8.96
2023-10-13 | 19:50 | B |  | H0674 | 8.47 |  | 38 |  |  |  | 1880 | 59.47 | 2.29 | 4.8 | 3.32 |  | 102 |  |  | 380 | 148 | 360 | 41.2 | 40.9 | 10.76 |  |  | 0.22 | 9.1
2023-10-13 | 11:30 | C |  | H1159 | 8.22 |  | 39 |  |  |  | 1890 | 59.47 | 2.7 | 4.6 | 3.5 |  | 125 |  |  | 380 | 148 | 360 | 43.1 | 38.4 | 10.92 |  |  | 0.21 | 8.98
2023-10-13 | 03:40 | C |  | H0481 | 8.71 |  | 40 |  |  |  | 1860 | 59.47 | 2.43 | 4.8 | 2.91 |  | 125 |  |  | 360 | 148 | 310 | 39.6 | 38.8 | 11.14 |  |  | 0.32 | 9.6
2023-10-14 | 07:20 | A |  | H0880 | 8.47 |  | 38 |  |  |  | 1720 | 58.64 | 2.29 | 4.8 | 3.09 |  | 133 |  |  | 380 | 148 | 330 | 42.3 | 38.6 | 10.76 |  |  | 0.24 | 9.72
2023-10-14 | 12:15 | A |  | H0836 | 8.71 |  | 39 |  |  |  | 1710 | 58.64 | 2.35 | 4.6 | 3.07 |  | 122 |  |  | 400 | 148 | 320 | 43.2 | 39.3 | 11.06 |  |  | 0.21 | 8.89
2023-10-14 | 15:20 | B |  | H0713 | 8.71 |  | 38 |  |  |  | 1740 | 58.64 | 2.45 | 4.8 | 3.19 |  | 108 |  |  | 400 | 148 | 360 | 42.1 | 39.6 | 11.16 |  |  | 0.22 | 9.24
2023-10-14 | 20:15 | B |  | H1120 | 8.47 |  | 38 |  |  |  | 1720 | 58.64 | 2.77 | 4.6 | 3.17 |  | 105 |  |  | 410 | 148 | 320 | 40.7 | 40.3 | 11.24 |  |  | 0.23 | 9.12
2023-10-14 | 20:15 | B |  | H1120 | 8.47 |  | 38 |  |  |  | 1720 | 58.64 | 2.77 | 4.6 | 3.17 |  | 105 |  |  | 410 | 148 | 320 | 40.7 | 40.3 | 11.24 |  |  | 0.23 | 9.12
2023-10-14 | 11:20 | C |  | H1005 | 8.22 |  | 38 |  |  |  | 1770 | 58.64 | 2.22 | 5 | 3.42 |  | 138 |  |  | 380 | 148 | 290 | 42.2 | 38.3 | 10.44 |  |  | 0.26 | 8.74
2023-10-14 | 03:50 | C |  | H0092 | 8.95 |  | 40 |  |  |  | 1790 | 58.64 | 1.41 | 4.6 | 2.92 |  | 128 |  |  | 340 | 148 | 310 | 39.9 | 39.1 | 10.36 |  |  | 0.15 | 9.21
2023-10-16 | 08:10 | A |  | H0352 | 8.22 |  | 39 |  |  |  | 1540 | 58.36 | 2.64 | 6 | 3.05 |  | 119 |  |  | 370 | 148 | 320 | 41.3 | 41.5 | 10.86 |  |  | 0.27 | 8.91
2023-10-16 | 12:20 | A |  | H1200 | 8.22 |  | 38 |  |  |  | 1650 | 58.36 | 2.56 | 4.2 | 3.12 |  | 121 |  |  | 400 | 148 | 330 | 41.4 | 41.7 | 10.78 |  |  | 0.24 | 8.95
2023-10-16 | 03:20 | B |  | H0905 | 9.19 |  | 41 |  |  |  | 1640 | 58.36 | 1.13 | 4.8 | 3.05 |  | 128 |  |  | 410 | 148 | 350 | 42.2 | 39.1 | 10.32 |  |  | 0.24 | 9.02
2023-10-16 | 08:00 | B |  | H1120 | 9.68 |  | 40 |  |  |  | 1720 | 58.36 | 0.9 | 4.6 | 3.28 |  | 115 |  |  | 380 | 148 | 400 | 43.4 | 39.6 | 10.58 |  |  | 0.18 | 9.41
2023-10-16 | 11:15 | C |  | H0836 | 8.95 |  | 39 |  |  |  | 1860 | 58.36 | 1.67 | 5 | 3.19 |  | 133 |  |  | 420 | 146 | 380 | 41.7 | 38.4 | 10.62 |  |  | 0.23 | 9.73
2023-10-16 | 03:30 | C |  | H0866 | 9.19 |  | 40 |  |  |  | 1820 | 58.36 | 1.67 | 4.8 | 3.41 |  | 122 |  |  | 400 | 148 | 390 | 42.4 | 39.2 | 10.86 |  |  | 0.25 | 9.54
2023-10-17 | 09:00 | A |  | H0836 | 9.68 |  | 37 |  |  |  | 1690 | 59.87 | 0.76 | 5 | 3.11 |  | 128 |  |  | 410 | 145 | 300 | 42.9 | 38.9 | 10.44 |  |  | 0.24 | 9.21
2023-10-17 | 12:05 | A |  | H0713 | 9.68 |  | 39 |  |  |  | 1790 | 59.87 | 0.64 | 4.8 | 3.34 |  | 119 |  |  | 370 | 145 | 290 | 43.3 | 37.8 | 10.32 |  |  | 0.23 | 9.12
2023-10-17 | 03:30 | B |  | H0162 | 8.62 |  | 41 |  |  |  | 1730 | 59.87 | 1.98 | 5 | 3.79 |  | 115 |  |  | 360 | 148 | 320 | 43.1 | 38.8 | 10.6 |  |  | 0.24 | 8.74
2023-10-17 | 08:00 | B |  | H1120 | 8.83 |  | 40 |  |  |  | 1880 | 59.87 | 3.43 | 4.4 | 3.59 |  | 119 |  |  | 410 | 148 | 400 | 42.3 | 41.1 | 12.26 |  |  | 0.28 | 8.89
2023-10-17 | 23:15 | C |  | H0836 | 8.83 |  | 40 |  |  |  | 1940 | 59.87 | 1.63 | 4.8 | 3.82 |  | 122 |  |  | 440 | 148 | 340 | 41.8 | 38.6 | 10.46 |  |  | 0.21 | 9.26
2023-10-17 | 03:55 | C |  | H0352 | 8.62 |  | 41 |  |  |  | 1920 | 59.87 | 2.14 | 5 | 3.72 |  | 115 |  |  | 420 | 148 | 360 | 43.4 | 39.2 | 10.76 |  |  | 0.24 | 9.31
2023-10-18 | 08:00 | A |  | H0836 | 9.45 |  | 40 |  |  |  | 1830 | 58.13 | 0.95 | 4.2 | 3.57 |  | 122 |  |  | 410 | 148 | 330 | 41.2 | 38.9 | 10.4 |  |  | 0.26 | 8.86
2023-10-18 | 12:15 | A |  | H0646 | 9.03 |  | 41 |  |  |  | 1840 | 58.13 | 2.85 | 4.6 | 3.58 |  | 125 |  |  | 410 | 148 | 360 | 41.3 | 39.6 | 11.88 |  |  | 0.25 | 9.2
2023-10-18 | 03:30 | B |  | H0906 | 9.24 |  | 38 |  |  |  | 1860 | 58.13 | 3.14 | 5 | 3.45 |  | 119 |  |  | 410 | 148 | 380 | 41.5 | 38.9 | 12.38 |  |  | 0.19 | 8.93
2023-10-18 | 08:00 | B |  | H0418 | 9.03 |  | 41 |  |  |  | 1830 | 58.13 | 3.51 | 4.8 | 3.65 |  | 133 |  |  | 380 | 148 | 320 | 38.9 | 38.3 | 12.54 |  |  | 0.25 | 8.86
2023-10-18 | 23:10 | C |  | H0674 | 9.45 |  | 39 |  |  |  | 1800 | 58.13 | 3.07 | 4.8 | 3.69 |  | 128 |  |  | 400 | 148 | 380 | 42.3 | 38.6 | 12.52 |  |  | 0.25 | 9.35
2023-10-18 | 04:00 | C |  | H0836 | 9.24 |  | 40 |  |  |  | 1820 | 58.13 | 3.42 | 5 | 3.65 |  | 119 |  |  | 410 | 148 | 340 | 42.9 | 39.1 | 12.66 |  |  | 0.22 | 9.41
2023-10-19 | 07:30 | A |  | H0713 | 8.61 |  | 41 |  |  |  | 1800 | 59.47 | 3.85 | 4.82 | 3.76 |  | 128 |  |  | 410 | 148 | 320 | 40.9 | 39.7 | 12.46 |  |  | 0.27 | 9.36
2023-10-19 | 12:15 | A |  | H0092 | 9.24 |  | 42 |  |  |  | 1820 | 59.47 | 2.98 | 4.8 | 3.66 |  | 138 |  |  | 400 | 148 | 310 | 41.6 | 39.9 | 12.22 |  |  | 0.26 | 9.25
2023-10-19 | 15:30 | B |  | H0678 | 9.45 |  | 41 |  |  |  | 1880 | 59.47 | 3.81 | 4.6 | 3.86 |  | 128 |  |  | 420 | 148 | 360 | 40.5 | 38.7 | 13.26 |  |  | 0.23 | 8.98
2023-10-19 | 20:00 | B |  | H0836 | 9.66 |  | 39 |  |  |  | 1940 | 59.47 | 3.76 | 5 | 3.55 |  | 127 |  |  | 380 | 148 | 370 | 42.2 | 39.6 | 13.42 |  |  | 0.24 | 9.12
2023-10-19 | 23:05 | C |  | H0418 | 9.24 |  | 40 |  |  |  | 1930 | 59.47 | 3.58 | 4.8 | 3.74 |  | 119 |  |  | 460 | 148 | 390 | 41.6 | 38.2 | 12.82 |  |  | 0.27 | 9.51
2023-10-19 | 03:50 | C |  | H1024 | 9.45 |  | 41 |  |  |  | 1870 | 59.47 | 3.11 | 4.6 | 3.59 |  | 119 |  |  | 420 | 148 | 340 | 42.7 | 39.4 | 12.56 |  |  | 0.24 | 9.46
2023-10-20 | 07:20 | A |  | H1127 | 9.66 |  | 41 |  |  |  | 1980 | 58.33 | 2.64 | 4.4 | 3.82 |  | 128 |  |  | 380 | 148 | 370 | 40.7 | 39.9 | 12.3 |  |  | 0.25 | 9.9
2023-10-20 | 12:15 | A |  | H0836 | 9.12 |  | 41 |  |  |  | 1860 | 58.33 | 1.74 | 4.6 | 3.7 |  | 138 |  |  | 400 | 148 | 370 | 40.7 | 39.9 | 10.86 |  |  | 0.27 | 9.2
2023-10-20 | 03:30 | B |  | H1232 | 8.43 |  | 38 |  |  |  | 1640 | 58.33 | 3.39 | 4.6 | 3.69 |  | 122 |  |  | 380 | 148 | 300 | 42.6 | 39.2 | 11.82 |  |  | 0.22 | 8.75
2023-10-20 | 08:00 | B |  | H0179 | 9.8 |  | 40 |  |  |  | 1840 | 58.33 | 2.06 | 4.6 | 3.67 |  | 125 |  |  | 390 | 148 | 350 | 39.7 | 38.5 | 11.86 |  |  | 0.24 | 9.14
2023-10-20 | 23:10 | C |  | H1160 | 9.8 |  | 39 |  |  |  | 1950 | 58.33 | 2.68 | 5 | 3.64 |  | 128 |  |  | 470 | 148 | 390 | 40.8 | 38.6 | 12.48 |  |  | 0.21 | 9.28
2023-10-20 | 03:50 | C |  | H0317 | 9.8 |  | 40 |  |  |  | 1890 | 58.33 | 2.42 | 4.8 | 3.71 |  | 115 |  |  | 420 | 148 | 390 | 41.4 | 39.2 | 12.22 |  |  | 0.24 | 9.22
2023-10-21 | 07:15 | A |  | H0836 | 9.45 |  | 40 |  |  |  | 1890 | 59.8 | 1.25 | 4.4 | 3.75 |  | 125 |  |  | 390 | 148 | 360 | 42.6 | 42.6 | 10.7 |  |  | 0.26 | 9.3
2023-10-21 | 12:20 | A |  | H0162 | 9.66 |  | 40 |  |  |  | 1810 | 59.8 | 1.64 | 4.6 | 3.64 |  | 125 |  |  | 400 | 148 | 320 | 41.3 | 38.8 | 11.3 |  |  | 0.26 | 9.25
2023-10-21 | 03:30 | B |  | H0179 | 9.66 |  | 40 |  |  |  | 1980 | 59.8 | 1.24 | 4.4 | 3.82 |  | 112 |  |  | 400 | 148 | 340 | 40.6 | 38.5 | 10.9 |  |  | 0.26 | 8.9
2023-10-21 | 08:00 | B |  | H0836 | 9.87 |  | 38 |  |  |  | 1990 | 59.8 | 2.25 | 4.6 | 3.9 |  | 126 |  |  | 410 | 148 | 370 | 41.2 | 39.8 | 12.12 |  |  | 0.22 | 9.14
2023-10-21 | 23:20 | C |  | H1005 | 9.87 |  | 41 |  |  |  | 1960 | 59.8 | 2.35 | 4.6 | 3.79 |  | 115 |  |  | 460 | 148 | 360 | 41.4 | 38.3 | 12.22 |  |  | 0.24 | 9.21
2023-10-21 | 04:00 | C |  | H1290 | 9.66 |  | 40 |  |  |  | 1970 | 59.8 | 2.04 | 5 | 3.68 |  | 122 |  |  | 470 | 148 | 340 | 42.7 | 39.2 | 11.7 |  |  | 0.24 | 9.38
2023-10-23 | 07:30 | A |  | H0836 | 9.24 |  | 41 |  |  |  | 1980 | 59.8 | 3.18 | 4.6 | 4.11 |  | 93 |  |  | 480 | 148 | 400 | 38.3 | 38.7 | 12.42 |  |  | 0.25 | 9.1
2023-10-23 | 16:15 | B |  | H1024 | 9.45 |  | 38 |  |  |  | 1810 |  | 2.49 | 4.8 | 3.81 |  | 115 |  |  | 400 | 148 | 340 | 38.9 | 36.4 | 11.94 |  |  | 0.26 | 9.14
2023-10-23 | 20:05 | B |  | H1127 | 9.66 |  | 39 |  |  |  | 1930 |  | 2.74 | 4.8 | 3.69 |  | 108 |  |  | 460 | 148 | 380 | 40.3 | 37.9 | 12.4 |  |  | 0.24 | 9.21
2023-10-23 | 11:15 | C |  | H1160 | 8.61 |  | 40 |  |  |  | 1800 | 59.8 | 3.05 | 4 | 3.73 |  | 112 |  |  | 400 | 148 | 380 | 40.5 | 39.7 | 11.66 |  |  | 0.24 | 9.14
2023-10-23 | 05:00 | C |  | H1219 | 8.82 |  | 40 |  |  |  | 1900 |  | 2.93 |  | 3.76 |  | 112 |  |  | 440 | 148 | 360 | 41.6 | 39.8 | 11.75 |  |  | 0.26 | 9.16
2023-10-25 | 20:05 | B |  | H0592 | 9.24 |  | 39 |  |  |  | 1950 | 59 | 3.2 | 4.6 | 3.78 |  | 112 |  |  | 420 | 148 | 380 | 34.2 | 31.4 | 12.44 |  |  | 0.21 | 9.12
2023-10-25 | 11:10 | C |  | H0880 | 8.4 |  | 40 |  |  |  | 1920 | 59 | 3.24 | 4 | 3.64 |  | 112 |  |  | 400 | 148 | 340 | 40.2 | 38.6 | 11.64 |  |  | 0.27 | 9.9
2023-10-25 | 04:20 | C |  | H0674 | 9.66 |  | 40 |  |  |  | 1850 | 59 | 2.28 | 4.4 | 3.77 |  | 115 |  |  | 410 | 148 | 360 | 41.6 | 39.8 | 11.94 |  |  | 0.26 | 8.95
2023-10-26 | 07:19 | A |  | H0916 | 9.45 |  | 38 |  |  |  | 2080 | 59.17 | 2.37 | 5.2 | 3.67 |  | 112 |  |  | 430 | 148 | 380 | 39.7 | 38.2 | 11.82 |  |  | 0.27 | 8.93
2023-10-26 | 11:40 | A |  | H1024 | 9.03 |  | 40 |  |  |  | 1890 | 59.17 | 2.87 | 6 | 3.81 |  | 122 |  |  | 440 | 148 | 320 | 40.2 | 39.5 | 11.9 |  |  | 0.25 | 8.64
2023-10-26 | 15:15 | B |  | H0713 | 9.45 |  | 40 |  |  |  | 2000 | 59.17 | 2.05 | 5 | 3.79 |  | 108 |  |  | 400 | 148 | 390 | 40.7 | 38.3 | 11.5 |  |  | 0.27 | 9.05
2023-10-26 | 20:10 | B |  | H0756 | 9.24 |  | 39 |  |  |  | 1970 | 59.17 | 2.94 | 5.2 | 3.86 |  | 115 |  |  | 440 | 148 | 360 | 41.3 | 39.8 | 12.18 |  |  | 0.23 | 9.02
2023-10-26 | 11:20 | C |  | H0481 | 9.66 |  | 40 |  |  |  | 1870 | 59.17 | 2.46 | 4.8 | 3.95 |  | 112 |  |  | 390 | 148 | 320 | 41.5 | 39.7 | 12.12 |  |  | 0.27 | 8.95
2023-10-26 | 04:05 | C |  | H0836 | 9.24 |  | 40 |  |  |  | 1890 | 59.17 | 2.4 | 4.6 | 3.82 |  | 122 |  |  | 380 | 148 | 360 | 40.8 | 39.3 | 11.64 |  |  | 0.27 | 9.12
2023-10-27 | 07:30 | A |  | H1024 | 9.45 |  | 39 |  |  |  | 1940 | 58.25 | 2.11 | 4.8 | 3.81 |  | 125 |  |  | 420 | 148 | 380 | 38.2 | 37.9 | 11.56 |  |  | 0.27 | 8.77
2023-10-27 | 11:40 | A |  | H0713 | 9.24 |  | 41 |  |  |  | 2040 | 58.25 | 2.22 | 5 | 4.02 |  | 115 |  |  | 400 | 148 | 370 | 38.4 | 36.7 | 11.46 |  |  | 0.22 | 8.82
2023-10-27 | 15:20 | B |  | H0836 | 9.45 |  | 40 |  |  |  | 1840 | 58.25 | 2.35 | 5 | 4.1 |  | 115 |  |  | 430 | 148 | 360 | 40.7 | 38.3 | 11.8 |  |  | 0.28 | 9.08
2023-10-27 | 20:15 | B |  | H0832 | 9.66 |  | 39 |  |  |  | 1840 | 58.25 | 1.76 | 4.6 | 3.81 |  | 108 |  |  | 420 | 148 | 390 | 41.9 | 39.6 | 11.42 |  |  | 0.24 | 9.16
2023-10-27 | 11:15 | C |  | H1120 | 9.66 |  | 41 |  |  |  | 1800 | 58.25 | 2.24 | 4.6 | 3.76 |  | 122 |  |  | 420 | 148 | 380 | 40.2 | 39.7 | 11.9 |  |  | 0.27 | 9.15
2023-10-27 | 04:00 | C |  | H0352 | 9.87 |  | 40 |  |  |  | 1850 | 58.25 | 1.99 | 5 | 3.88 |  | 119 |  |  | 400 | 148 | 330 | 40.1 | 38.6 | 11.86 |  |  | 0.25 | 9.16
2023-10-28 | 07:15 | A |  | H0162 | 9.66 |  | 39 |  |  |  | 1980 | 58.32 | 1.9 | 4.8 | 3.73 |  | 125 |  |  | 400 | 148 | 300 | 39.8 | 38.5 | 11.56 |  |  | 0.29 | 8.88
2023-10-28 | 11:50 | A |  | H0880 | 9.66 |  | 40 |  |  |  | 1860 | 58.32 | 1.76 | 5 | 3.99 |  | 115 |  |  | 440 | 148 | 360 | 39.9 | 39.2 | 11.42 |  |  | 0.25 | 8.6
2023-10-28 | 15:15 | B |  | H0916 | 9.66 |  | 40 |  |  |  | 1920 | 58.32 | 3.84 | 4.6 | 3.82 |  | 122 |  |  | 440 | 148 | 390 | 40.3 | 38.2 | 13.5 |  |  | 0.25 | 8.89
2023-10-28 | 20:10 | B |  | H0162 | 9.87 |  | 41 |  |  |  | 1910 | 58.32 | 2.77 | 4.8 | 3.93 |  | 112 |  |  | 410 | 148 | 360 | 41.7 | 38.8 | 12.64 |  |  | 0.26 | 9.28
2023-10-28 | 11:16 | C |  | H1160 | 9.66 |  | 42 |  |  |  | 1870 | 58.32 | 2.14 | 4.8 | 3.83 |  | 119 |  |  | 410 | 148 | 380 | 40.3 | 39.4 | 11.8 |  |  | 0.25 | 9.25
2023-10-28 | 04:00 | C |  | H0836 | 9.45 |  | 40 |  |  |  | 1880 | 58.32 | 1.81 | 4.4 | 3.65 |  | 115 |  |  | 400 | 148 | 360 | 40.6 | 38.7 | 11.26 |  |  | 0.25 | 9.1
2023-10-30 | 07:45 | A |  | H0832 | 9.45 |  | 39 |  |  |  | 1830 | 57.6 | 2.39 | 5 | 3.79 |  | 115 |  |  | 430 | 148 | 390 | 40.2 | 37.6 | 11.84 |  |  | 0.27 | 8.91
2023-10-30 | 12:10 | A |  | H0836 | 9.66 |  | 38 |  |  |  | 1900 | 57.6 | 1.8 | 4.6 | 3.59 |  | 112 |  |  | 450 | 148 | 380 | 41.7 | 38.4 | 11.46 |  |  | 0.23 | 9.39
2023-10-30 | 03:20 | B |  | H0640 | 8.82 |  | 40 |  |  |  | 1910 | 57.6 | 2.96 | 4.8 | 3.94 |  | 112 |  |  | 410 | 148 | 390 | 41.2 | 40.3 | 11.78 |  |  | 0.26 | 9.2
2023-10-30 | 08:15 | B |  | H1160 | 9.03 |  | 41 |  |  |  | 1880 | 57.6 | 2.27 | 4.4 | 3.99 |  | 122 |  |  | 420 | 147 | 360 | 41.8 | 40.6 | 11.3 |  |  | 0.27 | 8.94
2023-10-30 | 11:30 | C |  | H1127 | 9.45 |  | 40 |  |  |  | 1850 | 57.6 | 2.65 | 5.2 | 3.9 |  | 115 |  |  | 440 | 148.5 | 380 | 38.9 | 37.1 | 12.1 |  |  | 0.28 | 8.91
2023-10-30 | 03:40 | C |  | H0713 | 9.66 |  | 39 |  |  |  | 1950 | 57.6 | 2.76 | 5 | 4.23 |  | 122 |  |  | 400 | 148 | 310 | 40.3 | 39.6 | 12.42 |  |  | 0.26 | 8.89
2023-10-31 | 07:15 | A |  | H0162 | 9.24 |  | 40 |  |  |  | 1990 | 59.22 | 2 | 5 | 3.92 |  | 128 |  |  | 400 | 148 | 390 | 41.6 | 38.7 | 11.24 |  |  | 0.28 | 8.95
2023-10-31 | 12:15 | A |  | H1148 | 9.45 |  | 39 |  |  |  | 2000 | 59.22 | 2.11 | 4.8 | 4 |  | 128 |  |  | 430 | 146 | 400 | 41.9 | 38.4 | 11.56 |  |  | 0.25 | 8.85
2023-10-31 | 03:05 | B |  | H0642 | 9.24 |  | 41 |  |  |  | 1920 | 59.22 | 2.5 | 5 | 3.86 |  | 125 |  |  | 400 | 147 | 330 | 40.1 | 40 | 11.74 |  |  | 0.27 | 8.8
2023-10-31 | 08:30 | B |  | H0836 | 9.45 |  | 41 |  |  |  | 1860 | 59.22 | 2.63 | 4.2 | 3.95 |  | 115 |  |  | 380 | 148 | 350 | 42.1 | 40.3 | 12.08 |  |  | 0.27 | 8.86
2023-10-31 | 11:20 | C |  | H0674 | 9.45 |  | 39 |  |  |  | 2030 | 59.22 | 2.01 | 4.6 | 4.12 |  | 128 |  |  | 420 | 155 | 380 | 40.7 | 39.4 | 11.46 |  |  | 0.26 | 9.1
2023-10-31 | 16:00 | C |  | H0836 | 9.87 |  | 40 |  |  |  | 1980 | 59.22 | 2.19 | 5.4 | 4.16 |  | 115 |  |  | 380 | 148 | 360 | 39.9 | 38.8 | 12.06 |  |  | 0.23 | 8.97
2023-11-01 | 07:10 | A |  | H0352 | 9.45 |  | 40 |  |  |  | 2010 | 58.33 | 2.07 | 5.4 | 3.25 |  | 119 |  |  | 440 | 148 | 350 | 40.2 | 38.8 | 11.52 |  |  | 0.27 | 9.16
2023-11-01 | 12:00 | A |  | H0891 | 9.66 |  | 41 |  |  |  | 1970 | 58.33 | 2.68 | 4.6 | 3.89 |  | 125 |  |  | 440 | 148 | 380 | 42.5 | 39.2 | 12.34 |  |  | 0.28 | 9.18
2023-11-01 | 03:20 | B |  | H1024 | 9.66 |  | 41 |  |  |  | 1930 | 58.33 | 2.94 | 5 | 3.96 |  | 112 |  |  | 420 | 148 | 380 | 39.8 | 38.7 | 12.6 |  |  | 0.27 | 8.86
2023-11-01 | 08:05 | B |  | H1120 | 9.66 |  | 42 |  |  |  | 1820 | 58.33 | 2.56 | 4.6 | 3.92 |  | 115 |  |  | 410 | 148 | 330 | 39.6 | 39.2 | 12.22 |  |  | 0.26 | 8.85
2023-11-01 | 11:20 | C |  | H0162 | 9.87 |  | 40 |  |  |  | 2020 | 58.33 | 2.59 | 5.2 | 4.41 |  | 138 |  |  | 420 | 170 | 350 | 40.2 | 38.5 | 12.46 |  |  | 0.29 | 8.72
2023-11-01 | 15:40 | C |  | H0352 | 9.66 |  | 39 |  |  |  | 2010 | 58.33 | 1.74 | 5 | 4.06 |  | 115 |  |  | 380 | 148.5 | 310 | 40.9 | 38.7 | 11.4 |  |  | 0.24 | 8.93
2023-11-02 | 07:10 | A |  | H0836 | 9.66 |  | 41 |  |  |  | 1910 | 57.05 | 2.5 | 4.8 | 4.14 |  | 122 |  |  | 450 | 148 | 320 | 39.9 | 37.8 | 12.16 |  |  | 0.26 | 8.94
2023-11-02 | 12:10 | A |  | H0481 | 9.45 |  | 40 |  |  |  | 1930 | 57.05 | 3.55 | 5.4 | 4.27 |  | 122 |  |  | 500 | 148 | 380 | 40.2 | 38.3 | 13 |  |  | 0.27 | 8.73
2023-11-02 | 03:20 | B |  | H0312 | 9.66 |  | 40 |  |  |  | 1950 | 57.05 | 3.74 | 5 | 3.98 |  | 105 |  |  | 440 | 148 | 350 | 39.6 | 38.4 | 13.4 |  |  | 0.27 | 8.96
2023-11-02 | 08:10 | B |  | H1160 | 9.87 |  | 40 |  |  |  | 1860 | 57.05 | 2.63 | 5.6 | 3.96 |  | 112 |  |  | 430 | 148 | 310 | 39.9 | 39.7 | 12.5 |  |  | 0.23 | 8.83
2023-11-02 | 11:30 | C |  | H0348 | 9.87 |  | 38 |  |  |  | 2050 | 57.05 | 2.81 | 4.8 | 4.14 |  | 155 |  |  | 410 | 148 | 390 | 40.1 | 38.3 | 12.68 |  |  | 0.28 | 8.88
2023-11-02 | 15:50 | C |  | H0092 | 9.87 |  | 39 |  |  |  | 1990 | 57.05 | 2.21 | 4.8 | 4.25 |  | 115 |  |  | 470 | 148 | 320 | 41.1 | 38.7 | 12.08 |  |  | 0.27 | 8.31
2023-11-03 | 07:20 | A |  | H1200 | 9.87 |  | 40 |  |  |  | 1940 | 57.89 | 2.57 | 4.8 | 4.27 |  | 119 |  |  | 440 | 148 | 350 | 39.8 | 38.6 | 12.44 |  |  | 0.22 | 9.4
2023-11-03 | 12:30 | A |  | H0836 | 9.31 |  | 41 |  |  |  | 1880 | 57.89 | 3.69 | 5.6 | 4.27 |  | 119 |  |  | 460 | 148 | 400 | 40.2 | 39.3 | 13 |  |  | 0.19 | 5.95
2023-11-03 | 03:20 | B |  | H1205 | 8.36 |  | 41 |  |  |  | 1880 | 57.89 | 3.8 | 5.6 | 3.98 |  | 119 |  |  | 420 | 147 | 320 | 42.6 | 40.8 | 12.16 |  |  | 0.24 | 8.83
2023-11-03 | 08:15 | B |  | H1160 | 8.55 |  | 42 |  |  |  | 1910 | 57.89 | 3.99 | 5.8 | 3.99 |  | 112 |  |  | 440 | 147 | 300 | 41.2 | 39.7 | 12.54 |  |  | 0.22 | 8.88
2023-11-03 | 11:30 | C |  | H0674 | 9.12 |  | 38 |  |  |  | 2080 | 57.89 | 3.84 | 5.4 | 3.91 |  | 115 |  |  | 460 | 147.5 | 390 | 40 | 39.6 | 12.96 |  |  | 0.25 | 9.01
2023-11-03 | 03:40 | C |  | H0169 | 8.74 |  | 40 |  |  |  | 2020 | 57.89 | 3.7 | 5.6 | 4.22 |  | 112 |  |  | 450 | 148.5 | 360 | 39.9 | 38.8 | 12.44 |  |  | 0.25 | 8.74
2023-11-04 | 07:10 | A |  | H1094 | 8.74 |  | 40 |  |  |  | 1910 | 56.5 | 3.88 | 5.4 | 4.16 |  | 115 |  |  | 400 | 148 | 350 | 40.3 | 37.3 | 12.62 |  |  | 0.27 | 8.96
2023-11-04 | 12:15 | A |  | H1232 | 8.36 |  | 39 |  |  |  | 1870 | 56.5 | 3.98 | 5.6 | 3.97 |  | 112 |  |  | 440 | 148 | 350 | 41.3 | 39.2 | 12.34 |  |  | 0.25 | 9.03
2023-11-04 | 03:15 | B |  | H0352 | 8.74 |  | 41 |  |  |  | 1930 | 56.5 | 3.54 | 5 | 4.14 |  | 105 |  |  | 450 | 148 | 320 | 41.8 | 39.9 | 12.28 |  |  | 0.27 | 9.05
2023-11-04 | 08:15 | B |  | H0352 | 8.74 |  | 41 |  |  |  | 1890 | 56.5 | 3.86 | 4.8 | 4.14 |  | 111 |  |  | 440 | 147.5 | 330 | 40.2 | 40.1 | 12.6 |  |  | 0.25 | 8.75
2023-11-04 | 11:30 | C |  | H1160 | 8.55 |  | 39 |  |  |  | 1870 | 56.5 | 3.93 | 5.2 | 3.71 |  | 108 |  |  | 380 | 148 | 330 | 40.6 | 39.1 | 12.48 |  |  | 0.27 | 9.06
2023-11-04 | 15:40 | C |  | H1094 | 8.74 |  | 40 |  |  |  | 1950 | 56.5 | 3.94 | 5.6 | 3.94 |  | 105 |  |  | 430 | 148 | 400 | 41.3 | 38.6 | 12.68 |  |  | 0.22 | 8.96
2023-11-06 | 07:28 | A |  | H0592 | 8.85 |  | 42 |  |  |  | 1870 |  | 2.77 | 4.8 | 3.94 |  | 108 |  |  | 440 | 148 | 310 | 39.1 | 38.7 | 11.62 |  |  | 0.22 | 8.87
2023-11-06 | 12:51 | A |  | H1200 | 9.72 |  | 41 |  |  |  | 1930 | 58.93 | 2.24 | 4.6 | 4.14 |  | 105 |  |  | 450 | 148 | 320 | 39.2 | 38.6 | 11.96 |  |  | 0.26 | 8.96
2023-11-06 | 15:30 | B |  | H0352 | 9.72 |  | 39 |  |  |  | 1950 | 58.93 | 2.26 | 5.4 | 4 |  | 108 |  |  | 460 | 148 | 340 | 40.8 | 38.6 | 11.98 |  |  | 0.29 | 8.75
2023-11-06 | 08:10 | B |  | H0816 | 9.5 |  | 38 |  |  |  | 1990 | 58.93 | 2.66 | 5.2 | 3.81 |  | 102 |  |  | 470 | 148.5 | 380 | 39.8 | 37.5 | 12.16 |  |  | 0.28 | 8.68
2023-11-06 | 23:15 | C |  | H0097 | 9.07 |  | 40 |  |  |  | 1910 | 58.93 | 2.27 | 4.8 | 3.82 |  | 125 |  |  | 450 | 148 | 300 | 39.9 | 37.2 | 11.34 |  |  | 0.28 | 9.02
2023-11-06 | 04:10 | C |  | H1174 | 8.64 |  | 39 |  |  |  | 1850 | 58.93 | 2.52 | 5.2 | 3.89 |  | 115 |  |  | 420 | 148 | 320 | 40.4 | 38.7 | 11.16 |  |  | 0.26 | 8.76
2023-11-07 | 07:25 | A |  | H0836 | 8.85 |  | 41 |  |  |  | 1800 |  | 2.33 | 4.8 | 3.65 |  | 108 |  |  | 410 | 148 | 300 | 38.6 | 38.1 | 11.18 |  |  | 0.27 | 9.16
2023-11-07 | 11:51 | A |  | H1219 | 8.64 |  | 41 |  |  |  | 1850 | 58.36 | 3.06 | 4.6 | 3.63 |  | 105 |  |  | 400 | 147 | 320 | 42.3 | 42.1 | 11.7 |  |  | 0.25 | 8.89
2023-11-07 | 03:30 | B |  | H0891 | 9.07 |  | 38 |  |  |  | 1770 | 58.36 | 2.65 | 5.6 | 3.44 |  | 115 |  |  | 380 | 148 | 310 | 43.5 | 38.8 | 11.72 |  |  | 0.22 | 9.07
2023-11-07 | 08:00 | B |  | H0348 | 8.64 |  | 38 |  |  |  | 1780 | 58.36 | 3.02 | 5.8 | 3.66 |  | 115 |  |  | 410 | 148 | 370 | 40.9 | 38.4 | 11.66 |  |  | 0.28 | 9.22
2023-11-07 | 23:15 | C |  | H0836 | 8.64 |  | 38 |  |  |  | 1850 | 58.36 | 2.48 | 5.2 | 3.85 |  | 105 |  |  | 400 | 148 | 300 | 40.4 | 38.2 | 11.12 |  |  | 0.25 | 9.44
2023-11-07 | 04:10 | C |  | H0162 | 8.85 |  | 39 |  |  |  | 1950 | 58.36 | 2.01 | 4.8 | 3.53 |  | 122 |  |  | 410 | 148 | 340 | 39.7 | 38.6 | 10.86 |  |  | 0.24 | 9.53
2023-11-08 | 07:15 | A |  | H0352 | 8.42 |  | 39 |  |  |  | 1850 | 58.9 | 2.54 | 5.4 | 3.47 |  | 115 |  |  | 420 | 148 | 310 | 41.7 | 39.2 | 10.96 |  |  | 0.27 | 9.48
2023-11-08 | 12:10 | A |  | H0836 | 9.75 |  | 41 |  |  |  | 1810 | 58.9 | 1.27 | 5.2 | 3.76 |  | 122 |  |  | 400 | 148 | 380 | 43.7 | 42.2 | 11.02 |  |  | 0.24 | 8.85
2023-11-08 | 03:20 | B |  | H1219 | 9.43 |  | 38 |  |  |  | 1760 | 58.9 | 1.35 | 5.4 | 3.48 |  | 146 |  |  | 400 | 148.5 | 380 | 44.1 | 38.8 | 10.78 |  |  | 0.28 | 8.89
2023-11-08 | 08:00 | B |  | H0816 | 9.68 |  | 38 |  |  |  | 1780 | 58.9 | 1.56 | 5.2 | 3.07 |  | 115 |  |  | 390 | 148 | 350 | 41.6 | 38.7 | 11.24 |  |  | 0.23 | 9.25
2023-11-08 | 23:10 | C |  | H0836 | 8.95 |  | 39 |  |  |  | 1840 | 58.9 | 2.11 | 4.8 | 3.37 |  | 115 |  |  | 420 | 148 | 370 | 43.3 | 38.4 | 11.06 |  |  | 0.27 | 9.42
2023-11-08 | 04:00 | C |  | H0836 | 9.19 |  | 38 |  |  |  | 1790 | 58.9 | 1.75 | 5 | 3.53 |  | 119 |  |  | 410 | 148 | 370 | 42.6 | 38.2 | 10.94 |  |  | 0.25 | 9.47
2023-11-09 | 07:15 | A |  | H1028 | 9.19 |  | 39 |  |  |  | 1830 |  | 1.91 | 4.8 | 3.28 |  | 112 |  |  | 420 | 148 | 320 | 42.6 | 38.3 | 11.1 |  |  | 0.23 | 9.33