## Sheet-1
PreparedSand
Date | Time | Shift | Heat No. | Component Id | Active Clay (%) | Ambient Temperature (C) | Compactability (%) | Cone Jolt Test (no) | Dry Compression Strength (gm/cm2) | Friability Index (%) | GCS (psi) | GFN/AFS (no) | Inert Fines (%) | LOI (%) | Moisture (%) | Oolitics (%) | Permeability (no) | Relative Humidity (%) | Shatter Index No. (No) | Shear Strength (psi) | Specimen Weight (gm) | Split Strength (psi) | Temp. of Sand after mix.(C) | Temp. of Sand before mix.(C) | Total Clay (%) | Volatile Combustible Matter - VCM (%) | Volatile Matter (%) | Wet Tensile Strength (gm/cm2) | pH Value (no)
2023-01-02 | 07:20 | A |  | RICC |  |  | 45 |  |  | 8.48 | 24.7 |  |  |  | 3.16 |  | 115 |  |  | 5.5
2023-01-02 | 08:20 | A |  | BS6 HD |  |  | 47 |  |  |  | 22.2 |  |  | 4.71 | 3.19 |  | 129 |  |  | 5.3 | [6 empty] | 2.74 | 22.2
2023-01-02 | 09:45 | A |  | VNEF HD |  |  | 45 |  |  | 7.54 | 22.2 |  |  | 4.39 | 3.11 |  | 134 |  |  | 5.5 | [6 empty] | 2.17
2023-01-02 | 10:40 | A |  | BS6 HD |  |  | 46 |  |  |  | 19.8 |  |  | 3.98 | 2.99 |  | 134 |  |  | 4.6 | [6 empty] | 2.24 | 24.8
2023-01-02 | 11:20 | A |  | BS6 HD |  |  | 49 |  |  | 6.11 | 21 |  |  |  | 3.22 |  | 134 |  |  | 4.8
2023-01-02 | 13:10 | A |  | RICC |  |  | 47 |  |  |  | 24.1 |  |  |  | 3.11 |  | 126 |  |  | 5.5 | [7 empty] | 25.1
2023-01-02 | 14:10 | A |  | RICC | 7.42 |  | 45 |  |  | 6.61 | 24.7 |  | 2.86 |  | 3.27 |  | 129 |  |  | 5.7 |  |  |  |  | 10.28
2023-01-02 | 04:10 | B |  | RICC | 7.42 |  | 47 |  |  | 8.22 | 24.4 |  | 3.08 | 4.71 | 3.21 |  | 134 |  |  | 6 |  |  |  |  | 10.5 |  | 2.74 | 17.7
2023-01-02 | 05:00 | B |  | BS6 HD |  |  | 46 |  |  |  | 25.8 |  |  |  | 3.09 |  | 138 |  |  | 6
2023-01-02 | 05:00 | B |  | BS6 HD |  |  | 46 |  |  |  | 25.8 |  |  |  | 3.09 |  | 138 |  |  | 6
2023-01-02 | 06:02 | A |  | BS6 HD |  |  | 45 |  |  | 8.68 | 24 |  |  | 4.39 | 3.01 |  | 138 |  |  | 5.8 | [6 empty] | 2.17 | 12.7
2023-01-02 | 06:42 | B |  | 3CRE |  |  | 47 |  |  | 8.68 | 23.2 |  |  |  | 3.2 |  | 134 |  |  | 5.5 | [7 empty] | 12.7
2023-01-02 | 06:42 | B |  | 3CRE |  |  | 47 |  |  | 8.68 | 23.2 |  |  |  | 3.2 |  | 134 |  |  | 5.5 | [7 empty] | 12.7
2023-01-02 | 06:42 | B |  | 3CRE |  |  | 47 |  |  | 8.68 | 23.2 |  |  |  | 3.2 |  | 134 |  |  | 5.5 | [7 empty] | 12.7
2023-01-02 | 07:24 | B |  | BS6 HD |  |  | 44 |  |  | 8.91 | 23.2 |  |  | 3.98 | 2.98 |  | 134 |  |  | 5.2 | [6 empty] | 2.24 | 17
2023-01-02 | 08:50 | B |  | RICC |  |  | 46 |  |  |  | 22.7 |  |  |  | 3 |  | 138 |  |  | 5
2023-01-02 | 10:25 | B |  | 3CRE |  |  | 44 |  |  |  | 25.6 |  |  |  | 2.94 |  | 134 |  |  | 5.5 | [7 empty] | 32.5
2023-01-03 | 07:20 | A |  | 3CRE |  |  | 48 |  |  | 5.95 | 23.8 |  |  |  | 3.22 |  | 129 |  |  | 5.9
2023-01-03 | 08:15 | A |  | 3CRE |  |  | 48 |  |  |  | 22.8 |  |  | 4.95 | 3.17 |  | 134 |  |  | 5.8 | [6 empty] | 2.98 | 25.4
2023-01-03 | 09:45 | A |  | BS6 HD |  |  | 48 |  |  | 6.31 | 22.7 |  |  | 4.63 | 3.18 |  | 134 |  |  | 5.2 | [6 empty] | 2.34
2023-01-03 | 10:25 | A |  | BS6 HD |  |  | 48 |  |  |  | 24.5 |  |  | 4.75 | 3.3 |  | 134 |  |  | 5.3 | [6 empty] | 2.46 | 19.1
2023-01-03 | 11:20 | A |  | BS6 HD |  |  | 46 |  |  | 7.56 | 24.5 |  |  |  | 2.99 |  | 134 |  |  | 5.4
2023-01-03 | 13:10 | A |  | 3CRE | 7.42 |  | 47 |  |  |  | 24.1 |  | 3.08 |  | 3.31 |  | 129 |  |  | 5.6 |  |  |  |  | 10.5 |  |  | 26.4
2023-01-03 | 05:50 | B |  | RIHD | 7.42 |  | 44 |  |  | 7.66 | 25.4 |  | 3.08 | 4.95 | 2.94 |  | 138 |  |  | 5.5 |  |  |  |  | 10.5 |  | 2.98 | 20.2
2023-01-03 | 06:45 | B |  | 3CRE |  |  | 46 |  |  | 7.66 | 25.1 |  |  | 4.63 | 3.22 |  | 138 |  |  | 5.5 | [6 empty] | 2.34 | 20.2
2023-01-03 | 08:45 | B |  | BS6 HD |  |  | 45 |  |  | 7.23 | 25.7 |  |  | 4.75 | 3.19 |  | 134 |  |  | 6.3 | [6 empty] | 2.46 | 28
2023-01-03 | 10:30 | B |  | BS6 HD |  |  | 47 |  |  | 7.23 | 24.8 |  |  |  | 2.92 |  | 138 |  |  | 5.5 | [7 empty] | 28
2023-01-04 | 07:20 | A |  | BS6 HD |  |  | 47 |  |  | 6.25 | 24.9 |  |  |  | 3.27 |  | 129 |  |  | 5.7
2023-01-04 | 08:20 | A |  | BS6 HD |  |  | 49 |  |  |  | 25 |  |  | 5.04 | 3.27 |  | 134 |  |  | 5.7 | [6 empty] | 2.34 | 26.7
2023-01-04 | 09:45 | A |  | BS6 HD |  |  | 49 |  |  | 4.8 | 26.4 |  |  | 4.83 | 3.3 |  | 126 |  |  | 6 | [6 empty] | 2.62
2023-01-04 | 10:25 | A |  | BS6 HD |  |  | 47 |  |  |  | 29.5 |  |  | 5.08 | 3.51 |  | 129 |  |  | 6.4 | [6 empty] | 2.73 | 27
2023-01-04 | 13:15 | A |  | 3CRE |  |  | 46 |  |  |  | 26.6 |  |  |  | 3.08 |  | 134 |  |  | 5.6 | [7 empty] | 25.1
2023-01-04 | 14:10 | A |  | 3CRE | 8.21 |  | 45 |  |  | 8.28 | 27.1 |  | 2.98 |  | 3.21 |  | 134 |  |  | 6 |  |  |  |  | 11.19
2023-01-04 | 04:00 | B |  | 3CRE | 8.21 |  | 46 |  |  | 7.23 | 27.7 |  | 2.98 | 5.04 | 3.2 |  | 129 |  |  | 6.4 |  |  |  |  | 11.19 |  | 2.34 | 26.4
2023-01-04 | 05:00 | B |  | BS6 HD |  |  | 47 |  |  | 7.23 | 28.4 |  |  | 4.83 | 3.26 |  | 134 |  |  | 6.7 | [6 empty] | 2.62 | 26.4
2023-01-04 | 06:10 | B |  | BS6 HD |  |  | 43 |  |  | 7.59 | 27.8 |  |  | 5.08 | 2.88 |  | 138 |  |  | 5.6 | [6 empty] | 2.73 | 25.1
2023-01-04 | 06:45 | B |  | RICC |  |  | 46 |  |  | 7.59 | 26.1 |  |  |  | 3.08 |  | 138 |  |  | 5.9 | [7 empty] | 25.1
2023-01-04 | 08:15 | B |  | RICC |  |  | 44 |  |  |  | 25.3 |  |  |  | 3.09 |  | 138 |  |  | 5.82 | [7 empty] | 23.9
2023-01-04 | 08:50 | B |  | RICC |  |  | 46 |  |  | 7.43 | 27.1 |  |  |  | 3.16 |  | 138 |  |  | 5.7 | [7 empty] | 27.2
2023-01-04 | 10:25 | B |  | BS6 HD |  |  | 45 |  |  | 7.43 | 27.2 |  |  |  | 3.02 |  | 138 |  |  | 6.1 | [7 empty] | 27.2
2023-01-05 | 07:20 | A |  | RICC |  |  | 46 |  |  | 7.03 | 24.2 |  |  |  | 2.98 |  | 138 |  |  | 6
2023-01-05 | 08:20 | A |  | RICC |  |  | 44 |  |  |  | 25.4 |  |  | 4.83 | 2.82 |  | 134 |  |  | 5.4 | [6 empty] | 3.17 | 27.9
2023-01-05 | 09:45 | A |  | BS6 HD |  |  | 47 |  |  | 6.08 | 25.6 |  |  | 5.54 | 3.21 |  | 134 |  |  | 6.1 | [6 empty] | 2.87
2023-01-05 | 10:40 | A |  | BS6 HD |  |  | 46 |  |  |  | 25.7 |  |  | 5.1 | 3.31 |  | 142 |  |  | 5.7 | [6 empty] | 2.65 | 29.3
2023-01-05 | 13:00 | A |  | BS6 HD |  |  | 45 |  |  | 8.58 | 25.7 |  |  |  | 3.25 |  | 146 |  |  | 4.8
2023-01-05 | 13:50 | A |  | RICC |  |  | 45 |  |  |  | 27 |  |  |  | 3.25 |  | 138 |  |  | 5.7 | [7 empty] | 33.6
2023-01-05 | 14:30 | A |  | RICC | 7.58 |  | 42 |  |  | 10.19 | 26.5 |  | 3.09 |  | 3.17 |  | 138 |  |  | 6.1 |  |  |  |  | 10.67
2023-01-05 | 15:58 | B |  | RIHD |  |  | 46 |  |  | 5.26 | 26.7 |  |  | 5.04 | 3.34 |  | 134 |  |  | 6.7 | [6 empty] | 2.74
2023-01-05 | 16:58 | B |  | BS6 HD |  |  | 43 |  |  |  | 26.5 |  |  | 5.26 | 3.04 |  | 138 |  |  | 5.7 | [6 empty] | 2.42 | 20.6
2023-01-05 | 17:53 | B |  | BS6 HD |  |  | 45 |  |  | 7.4 | 25 |  |  | 4.69 | 3.06 |  | 142 |  |  | 5.8 | [6 empty] | 2.51
2023-01-05 | 18:45 | B |  | BS6 HD | 7.74 |  | 45 |  |  |  | 23.9 |  | 2.51 |  | 2.87 |  | 146 |  |  | 5.6 |  |  |  |  | 10.25 |  |  | 24.3
2023-01-06 | 07:15 | A |  | BS6 HD |  |  | 48 |  |  | 6.84 | 23.4 |  |  |  | 3.16 |  | 146 |  |  | 5.7
2023-01-06 | 08:30 | A |  | BS6 HD |  |  | 46 |  |  |  | 23.1 |  |  | 4.41 | 3.05 |  | 142 |  |  | 5.2 | [6 empty] | 2.52 | 23.3
2023-01-06 | 09:40 | A |  | LCCR CC |  |  | 48 |  |  | 7.13 | 22.8 |  |  | 4.89 | 3.13 |  | 138 |  |  | 5.1 | [6 empty] | 2.5
2023-01-06 | 10:30 | A |  | LCCR CC |  |  | 45 |  |  |  | 24.5 |  |  | 4.58 | 3.2 |  | 146 |  |  | 5.6 | [6 empty] | 2.84 | 26.2
2023-01-06 | 11:20 | A |  | BS6 HD |  |  | 43 |  |  | 7.73 | 25.3 |  |  |  | 2.81 |  | 142 |  |  | 5.4
2023-01-06 | 13:15 | A |  | BS6 HD |  |  | 45 |  |  |  | 27 |  |  |  | 2.98 |  | 146 |  |  | 5.8 | [7 empty] | 31
2023-01-06 | 14:10 | A |  | LCCR CC | 7.66 |  | 43 |  |  | 8.68 | 25.7 |  | 2.64 |  | 3.06 |  | 146 |  |  | 5.8 |  |  |  |  | 10.3
2023-01-06 | 15:50 | B |  | LCCR CC |  |  | 43 |  |  | 7.76 | 25.6 |  |  | 4.7 | 2.83 |  | 146 |  |  | 5.8 | [6 empty] | 2.69
2023-01-06 | 16:50 | B |  | BS6 HD |  |  | 43 |  |  |  | 25.5 |  |  | 4.85 | 2.87 |  | 146 |  |  | 6.1 | [6 empty] | 2.65 | 26.5
2023-01-06 | 18:00 | B |  | BS6 HD |  |  | 44 |  |  | 6.35 | 23.8 |  |  | 4.99 | 2.97 |  | 146 |  |  | 6.1 | [6 empty] | 2.58
2023-01-06 | 18:45 | B |  | BS6 HD |  |  | 45 |  |  |  | 23.3 |  |  |  | 3.08 |  | 156 |  |  | 5 | [7 empty] | 25.2
2023-01-06 | 19:25 | B |  | BS6 HD |  |  | 44 |  |  | 10.55 | 23.8 |  |  |  | 3.11 |  | 151 |  |  | 5
2023-01-06 | 20:45 | B |  | BS6 HD | 7.5 |  | 43 |  |  |  | 24.3 |  | 2.38 |  | 2.96 |  | 151 |  |  | 5.2 |  |  |  |  | 9.88 |  |  | 22
2023-01-07 | 07:20 | A |  | LCCR CC |  |  | 45 |  |  | 8.28 | 24.8 |  |  |  | 2.87 |  | 146 |  |  | 6.1
2023-01-07 | 08:15 | A |  | LCCR CC |  |  | 46 |  |  |  | 24.5 |  |  | 4.53 | 2.99 |  | 151 |  |  | 5.5 | [6 empty] | 2.5 | 26.9
2023-01-07 | 09:45 | A |  | BS6 HD |  |  | 42 |  |  | 8.58 | 25 |  |  | 4.54 | 2.93 |  | 156 |  |  | 5.4 | [6 empty] | 2.32
2023-01-07 | 10:25 | A |  | BS6 HD |  |  | 44 |  |  |  | 24.4 |  |  | 4.57 | 2.85 |  | 156 |  |  | 5.6 | [6 empty] | 2.38 | 32.3
2023-01-07 | 11:10 | A |  | BS6 HD |  |  | 46 |  |  | 8.81 | 22.7 |  |  |  | 2.93 |  | 151 |  |  | 5.7
2023-01-07 | 13:10 | A |  | BS6 HD |  |  | 42 |  |  |  | 24.2 |  |  |  | 2.96 |  | 151 |  |  | 5.4 | [7 empty] | 26.5
2023-01-07 | 14:10 | A |  | LCCR CC | 7.94 |  | 44 |  |  | 7.69 | 24 |  | 2.19 |  | 2.89 |  | 146 |  |  | 5.7 |  |  |  |  | 10.13
2023-01-07 | 15:41 | B |  | BS6 HD |  |  | 42 |  |  | 10.05 | 24.5 |  |  | 4.82 | 2.89 |  | 146 |  |  | 6 | [6 empty] | 3.08
2023-01-07 | 16:43 | B |  | BS6 HD |  |  | 42 |  |  |  | 24 |  |  | 5.05 | 2.75 |  | 146 |  |  | 6 | [6 empty] | 2.45 | 26.8
2023-01-07 | 17:50 | B |  | BS6 HD |  |  | 43 |  |  | 8.94 | 23.6 |  |  | 4.78 | 2.82 |  | 151 |  |  | 5.4 | [6 empty] | 2.58
2023-01-07 | 19:20 | B |  | BS6 HD |  |  | 43 |  |  | 11.15 | 24.5 |  |  |  | 2.9 |  | 151 |  |  | 5.8
2023-01-07 | 20:50 | B |  | LCCR CC |  |  | 45 |  |  |  | 25.5 |  |  |  | 3.2 |  | 151 |  |  | 5.2 | [7 empty] | 25.8
2023-01-07 | 22:26 | B |  | VNEF HD | 7.66 |  | 45 |  |  | 8.81 | 24.2 |  | 2.22 |  | 2.87 |  | 151 |  |  | 6 |  |  |  |  | 9.88
2023-01-09 | 07:35 | A |  | LCCR CC |  |  | 52 |  |  | 5.06 | 21 |  |  |  | 3.48 |  | 129 |  |  | 4.6
2023-01-09 | 08:25 | A |  | LCCR CC |  |  | 46 |  |  |  | 23.1 |  |  | 4.13 | 3.01 |  | 142 |  |  | 5.1 | [6 empty] | 2.14 | 19.5
2023-01-09 | 09:50 | A |  | BS6 HD |  |  | 47 |  |  | 8.45 | 23.4 |  |  | 4.13 | 2.92 |  | 142 |  |  | 5.1 | [6 empty] | 2.29
2023-01-09 | 10:25 | A |  | BS6 HD |  |  | 47 |  |  |  | 24.4 |  |  | 4.01 | 3.09 |  | 146 |  |  | 5.6 | [6 empty] | 2.17 | 16.2
2023-01-09 | 11:10 | A |  | BS6 HD |  |  | 45 |  |  | 8.15 | 23.3 |  |  |  | 3.01 |  | 146 |  |  | 5.1
2023-01-09 | 13:10 | A |  | BS6 HD |  |  | 46 |  |  |  | 25.2 |  |  |  | 3.13 |  | 138 |  |  | 5.6 | [7 empty] | 22.9
2023-01-09 | 14:10 | A |  | BS6 HD | 8.11 |  | 45 |  |  | 7.86 | 25.1 |  | 2.04 |  | 3.21 |  | 142 |  |  | 5.8 |  |  |  |  | 10.15
2023-01-09 | 16:00 | B |  | LCCR CC |  |  | 43 |  |  | 11.15 | 24.2 |  |  | 4.02 | 2.98 |  | 142 |  |  | 5.8 | [6 empty] | 2.24
2023-01-09 | 17:10 | B |  | BS6 HD |  |  | 43 |  |  |  | 25.3 |  |  | 4.58 | 3.1 |  | 146 |  |  | 6.2 | [6 empty] | 2.63 | 24.7
2023-01-09 | 18:10 | B |  | BS6 HD |  |  | 44 |  |  | 10.95 | 23.9 |  |  | 4.37 | 2.9 |  | 146 |  |  | 5.3 | [6 empty] | 2.81
2023-01-09 | 19:04 | B |  | BS6 HD | 7.42 |  | 42 |  |  |  | 24.8 |  | 2.36 |  | 2.86 |  | 146 |  |  | 5.6 |  |  |  |  | 9.78 |  |  | 13.9
2023-01-10 | 07:25 | A |  | LCCR CC |  |  | 47 |  |  | 8.35 | 24.8 |  |  |  | 3.09 |  | 142 |  |  | 5.4
2023-01-10 | 08:10 | A |  | LCCR CC |  |  | 45 |  |  |  | 23.9 |  |  | 4.35 | 2.9 |  | 142 |  |  | 5.8 | [6 empty] | 2.52 | 18.1
2023-01-10 | 09:45 | A |  | BS6 HD |  |  | 44 |  |  | 8.94 | 26.8 |  |  | 4.42 | 3.01 |  | 142 |  |  | 6.8 | [6 empty] | 2.25
2023-01-10 | 10:30 | A |  | BS6 HD |  |  | 47 |  |  |  | 25.4 |  |  | 4.32 | 3.02 |  | 146 |  |  | 6.1 | [6 empty] | 2.23 | 29.7
2023-01-10 | 11:20 | A |  | BS6 HD |  |  | 44 |  |  | 9.86 | 23.6 |  |  |  | 2.84 |  | 151 |  |  | 5.3
2023-01-10 | 13:10 | A |  | BS6 HD |  |  | 45 |  |  |  | 26 |  |  |  | 3 |  | 156 |  |  | 5.7 | [7 empty] | 32.9
2023-01-10 | 14:05 | A |  | BS6 HD | 7.77 |  | 46 |  |  | 8.48 | 27 |  | 2.49 |  | 3.08 |  | 142 |  |  | 6 |  |  |  |  | 10.26
2023-01-10 | 15:45 | B |  | BS6 HD |  |  | 44 |  |  | 9.73 | 24.5 |  |  | 4.3 | 2.75 |  | 142 |  |  | 5.3 | [6 empty] | 2.53
2023-01-10 | 16:53 | B |  | BS6 HD |  |  | 42 |  |  |  | 25.2 |  |  | 4 | 2.75 |  | 146 |  |  | 5.5 | [6 empty] | 2.2 | 28.8
2023-01-10 | 17:58 | B |  | BS6 HD |  |  | 47 |  |  |  | 24.8 |  |  | 4.71 | 3.08 |  | 146 |  |  | 6.4 | [6 empty] | 2.46
2023-01-10 | 18:50 | B |  | BS6 HD |  |  | 45 |  |  |  | 22.8 |  |  |  | 2.92 |  | 156 |  |  | 5.4 | [7 empty] | 19.8
2023-01-10 | 19:20 | B |  | BS6 HD |  |  | 44 |  |  | 7.99 | 24.7 |  |  |  | 3.03 |  | 146 |  |  | 5.7
2023-01-10 | 20:50 | B |  | LCCR CC | 7.27 |  | 46 |  |  |  | 24.3 |  | 2.56 |  | 3.05 |  | 151 |  |  | 5.8 |  |  |  |  | 9.83 |  |  | 25.6
2023-01-11 | 07:25 | A |  | LCCR CC |  |  | 46 |  |  | 7.82 | 24.8 |  |  |  | 3 |  | 151 |  |  | 6.4
2023-01-11 | 08:15 | A |  | LCCR CC |  |  | 45 |  |  |  | 24.5 |  |  | 4.38 | 3.1 |  | 151 |  |  | 5.8 | [6 empty] | 2.44 | 22.3
2023-01-11 | 10:15 | A |  | BS6 HD |  |  | 45 |  |  |  | 25.8 |  |  | 4.24 | 3.29 |  | 146 |  |  | 6.1 | [6 empty] | 2.1 | 20.4
2023-01-11 | 11:00 | A |  | BS6 HD |  |  | 47 |  |  | 8.22 | 24.2 |  |  | 4.23 | 3.07 |  | 151 |  |  | 5.4 | [6 empty] | 2.35
2023-01-11 | 13:05 | A |  | BS6 HD |  |  | 45 |  |  |  | 24 |  |  |  | 2.78 |  | 156 |  |  | 6.1 | [7 empty] | 27.7
2023-01-11 | 14:10 | A |  | LCCR CC | 7.74 |  | 46 |  |  | 7.56 | 26 |  | 2.47 |  | 2.96 |  | 151 |  |  | 6.2 |  |  |  |  | 10.21
2023-01-11 | 15:36 | B |  | LCCR CC |  |  | 46 |  |  | 8.22 | 23.6 |  |  | 4.47 | 3.42 |  | 156 |  |  | 5.6 | [6 empty] | 2.35
2023-01-11 | 16:40 | B |  | BS6 HD |  |  | 45 |  |  |  | 22.9 |  |  | 4.41 | 3.27 |  | 156 |  |  | 5.6 | [6 empty] | 2.36 | 24
2023-01-11 | 17:55 | B |  | BS6 HD |  |  | 44 |  |  | 9.53 | 23.3 |  |  | 4.54 | 2.96 |  | 163 |  |  | 5.2 | [6 empty] | 2.28
2023-01-11 | 18:43 | B |  | BS6 HD |  |  | 45 |  |  |  | 23.5 |  |  |  | 3.23 |  | 163 |  |  | 5.6 | [7 empty] | 22.9
2023-01-11 | 19:20 | B |  | BS6 HD |  |  | 41 |  |  | 10.85 | 23.3 |  |  |  | 2.9 |  | 163 |  |  | 5.4
2023-01-11 | 20:50 | B |  | LCCR CC | 7.26 |  | 42 |  |  |  | 23.6 |  | 2.19 |  | 2.98 |  | 167 |  |  | 5.5 |  |  |  |  | 9.45 |  |  | 26
2023-01-12 | 07:20 | A |  | LCCR CC |  |  | 46 |  |  | 7.89 | 23.2 |  |  |  | 2.88 |  | 156 |  |  | 5.1
2023-01-12 | 08:10 | A |  | LCCR CC |  |  | 45 |  |  |  | 24.1 |  |  | 4.53 | 3.25 |  | 156 |  |  | 6 | [6 empty] | 2.47 | 23
2023-01-12 | 09:40 | A |  | BS6 HD |  |  | 43 |  |  | 9.53 | 26.2 |  |  | 4.27 | 2.8 |  | 167 |  |  | 6.4 | [6 empty] | 2.59
2023-01-12 | 10:25 | A |  | BS6 HD |  |  | 45 |  |  |  | 24.5 |  |  | 4.33 | 3.05 |  | 163 |  |  | 6.3 | [6 empty] | 2.46 | 22.4
2023-01-12 | 11:15 | A |  | BS6 HD |  |  | 44 |  |  | 9.53 | 22.8 |  |  |  | 2.81 |  | 163 |  |  | 4.7
2023-01-12 | 13:15 | A |  | BS6 HD |  |  | 46 |  |  |  | 23.4 |  |  |  | 3.08 |  | 156 |  |  | 6 | [7 empty] | 22.7
2023-01-12 | 14:10 | A |  | LCCR CC | 7.42 |  | 44 |  |  | 7.23 | 25.9 |  | 2.76 |  | 3.11 |  | 156 |  |  | 5.8 |  |  |  |  | 10.18
2023-01-12 | 15:43 | B |  | LCCR CC |  |  | 45 |  |  | 7.89 | 25.3 |  |  | 4.39 | 3 |  | 151 |  |  | 5.7 | [6 empty] | 2.36
2023-01-12 | 16:46 | B |  | BS6 HD |  |  | 47 |  |  |  | 24.9 |  |  | 4.38 | 2.83 |  | 156 |  |  | 5.7 | [6 empty] | 2.34 | 20.9
2023-01-12 | 17:48 | B |  | BS6 HD |  |  | 47 |  |  | 6.62 | 23.4 |  |  | 4.56 | 3.11 |  | 156 |  |  | 5.8 | [6 empty] | 2.61
2023-01-12 | 18:43 | B |  | BS6 HD |  |  | 47 |  |  |  | 24.9 |  |  |  | 3.13 |  | 156 |  |  | 6.3 | [7 empty] | 19.8
2023-01-12 | 19:25 | B |  | LCCR CC |  |  | 41 |  |  | 10.92 | 24.4 |  |  |  | 2.86 |  | 163 |  |  | 6
2023-01-12 | 20:50 | B |  | LCCR CC | 7.42 |  | 44 |  |  |  | 22.7 |  | 2.29 |  | 2.96 |  | 156 |  |  | 5.3 |  |  |  |  | 9.71 |  |  | 16
2023-01-13 | 07:20 | A |  | LCCR CC |  |  | 45 |  |  | 7.23 | 22.5 |  |  |  | 3.11 |  | 156 |  |  | 5.4
2023-01-13 | 08:10 | A |  | LCCR CC |  |  | 45 |  |  |  | 22.5 |  |  | 4.66 | 2.95 |  | 163 |  |  | 5.1 | [6 empty] | 2.89 | 22.2
2023-01-13 | 09:40 | A |  | BS6 HD |  |  | 46 |  |  | 7.23 | 23.4 |  |  | 4.4 | 3.15 |  | 156 |  |  | 6.5 | [6 empty] | 2.24
2023-01-13 | 10:25 | A |  | BS6 HD |  |  | 45 |  |  |  | 24.2 |  |  | 4.29 | 3.01 |  | 163 |  |  | 5.8 | [6 empty] | 2.2 | 26.2
2023-01-13 | 11:10 | A |  | BS6 HD |  |  | 47 |  |  | 7.56 | 22.5 |  |  |  | 3.12 |  | 156 |  |  | 5.5
2023-01-13 | 13:51 | A |  | BS6 HD |  |  | 45 |  |  |  | 24.5 |  |  |  | 3.02 |  | 163 |  |  | 6 | [7 empty] | 19.4
2023-01-13 | 14:10 | A |  | LCCR CC | 7.42 |  | 47 |  |  | 7.89 | 23 |  | 2.69 |  | 2.98 |  | 163 |  |  | 5.8 |  |  |  |  | 10.11
2023-01-13 | 16:08 | B |  | LCCR CC |  |  | 45 |  |  | 7.94 | 24.6 |  |  | 4.39 | 3.09 |  | 156 |  |  | 6.8 | [6 empty] | 2.41
2023-01-13 | 17:01 | B |  | BS6 HD |  |  | 46 |  |  |  | 23.6 |  |  | 4.13 | 3.24 |  | 163 |  |  | 6.1 | [6 empty] | 2.12 | 22.9
2023-01-13 | 18:08 | B |  | BS6 HD |  |  | 44 |  |  | 8.28 | 23.3 |  |  | 4.05 | 2.94 |  | 156 |  |  | 5.3 | [6 empty] | 2.32
2023-01-13 | 19:25 | B |  | BS6 HD |  |  | 45 |  |  |  | 22.3 |  |  |  | 3.02 |  | 167 |  |  | 5.4 | [7 empty] | 20.3
2023-01-13 | 20:55 | B |  | BS6 HD |  |  | 44 |  |  | 10.33 | 23 |  |  |  | 3.19 |  | 173 |  |  | 5.9
2023-01-13 | 22:15 | B |  | BS6 HD | 7.26 |  | 45 |  |  |  | 24.8 |  | 2.29 |  | 2.97 |  | 156 |  |  | 5.4 |  |  |  |  | 9.55 |  |  | 17.5
2023-01-14 | 07:20 | A |  | LCCR CC |  |  | 45 |  |  | 8.67 | 23.3 |  |  |  | 3.1 |  | 156 |  |  | 5.7
2023-01-14 | 08:05 | A |  | BS6 HD |  |  | 44 |  |  |  | 23 |  |  | 4.17 | 2.89 |  | 156 |  |  | 5 | [6 empty] | 2.28 | 20.5
2023-01-14 | 08:35 | A |  | BS6 HD |  |  | 44 |  |  | 8.24 | 25.4 |  |  | 4.51 | 2.98 |  | 156 |  |  | 5.7 | [6 empty] | 2.3
2023-01-14 | 09:45 | A |  | BS6 HD |  |  | 45 |  |  |  | 22.7 |  |  | 4.07 | 2.8 |  | 163 |  |  | 5.5 | [6 empty] | 2.28 | 21.7
2023-01-14 | 11:10 | A |  | BS6 HD |  |  | 43 |  |  | 9.8 | 23.5 |  |  |  | 2.76 |  | 167 |  |  | 5.1
2023-01-14 | 13:10 | A |  | LCCR CC |  |  | 46 |  |  |  | 25.4 |  |  |  | 2.92 |  | 163 |  |  | 5.5 | [7 empty] | 22.5
2023-01-14 | 14:10 | A |  | LCCR CC | 7.11 |  | 46 |  |  | 8.68 | 24 |  | 2.62 |  | 3.2 |  | 163 |  |  | 5.2 |  |  |  |  | 9.73
2023-01-14 | 15:58 | B |  | AVL 4 HD |  |  | 44 |  |  | 8.87 | 23.8 |  |  | 3.84 | 2.88 |  | 156 |  |  | 5.4 | [6 empty] | 2.2
2023-01-14 | 16:58 | B |  | AVL 4 HD |  |  | 44 |  |  |  | 24.1 |  |  | 4.16 | 2.85 |  | 156 |  |  | 5.1 | [6 empty] | 2.24 | 18
2023-01-14 | 18:03 | B |  | BS6 HD |  |  | 46 |  |  | 8.27 | 23 |  |  | 3.97 | 2.92 |  | 156 |  |  | 5.9 | [6 empty] | 2.13
2023-01-14 | 19:25 | B |  | BS6 HD |  |  | 46 |  |  | 20.8 | 24.3 |  |  |  | 2.99 |  | 163 |  |  | 5.8
2023-01-14 | 20:50 | B |  | LCCR CC |  |  | 44 |  |  | 8.54 | 24.8 |  |  |  | 3.08 |  | 163 |  |  | 5.5
2023-01-14 | 22:20 | B |  | AVL 4 HD | 6.79 |  | 45 |  |  |  | 24.1 |  | 2.38 |  | 2.95 |  | 156 |  |  | 5.5 |  |  |  |  | 9.17 |  |  | 19.9
2023-01-16 | 07:45 | A |  | LCCR CC |  |  | 45 |  |  | 6.51 | 23.4 |  |  |  | 3.11 |  | 142 |  |  | 5.1
2023-01-16 | 07:45 | A |  | LCCR CC |  |  | 45 |  |  | 6.51 | 23.4 |  |  |  | 3.11 |  | 142 |  |  | 5.1
2023-01-16 | 08:25 | A |  | LCCR CC |  |  | 44 |  |  |  | 23.2 |  |  | 4.45 | 2.93 |  | 146 |  |  | 5.4 | [6 empty] | 2.36 | 22.6
2023-01-16 | 10:05 | A |  | BS6 HD |  |  | 45 |  |  | 6.08 | 24 |  |  | 4.63 | 3.1 |  | 142 |  |  | 5.5 | [6 empty] | 2.46
2023-01-16 | 10:45 | A |  | BS6 HD |  |  | 47 |  |  |  | 22.3 |  |  | 4.54 | 3.09 |  | 146 |  |  | 5.4 | [6 empty] | 2.49 | 23.4
2023-01-16 | 11:20 | A |  | BS6 HD |  |  | 45 |  |  | 7.82 | 23.4 |  |  |  | 2.98 |  | 146 |  |  | 5.3
2023-01-16 | 13:10 | A |  | BS6 HD |  |  | 47 |  |  |  | 23.8 |  |  |  | 3.36 |  | 142 |  |  | 5.5 | [7 empty] | 18.6
2023-01-16 | 14:10 | A |  | LCCR CC | 7.42 |  | 44 |  |  | 8.22 | 24.8 |  | 2.9 |  | 2.96 |  | 156 |  |  | 5.8 |  |  |  |  | 10.32
2023-01-16 | 04:05 | B |  | AVL 4 HD | 7.42 |  | 45 |  |  |  | 25.3 |  | 2.9 | 4.45 | 3 |  | 163 |  |  | 5.8 |  |  |  |  | 10.32 |  | 2.36 | 25
2023-01-16 | 05:00 | B |  | BS6 HD |  |  | 43 |  |  | 10.16 | 24.6 |  |  | 4.63 | 2.94 |  | 151 |  |  | 5.6 | [6 empty] | 2.46
2023-01-16 | 06:00 | B |  | BS6 HD |  |  | 43 |  |  |  | 25 |  |  | 4.54 | 2.9 |  | 156 |  |  | 5.8 | [6 empty] | 2.49 | 21.5
2023-01-16 | 06:40 | B |  | BS6 HD |  |  | 41 |  |  | 12.28 | 23.5 |  |  |  | 2.9 |  | 151 |  |  | 5.1
2023-01-16 | 07:15 | B |  | BS6 HD |  |  | 43 |  |  |  | 23.7 |  |  |  | 3.02 |  | 151 |  |  | 5.4 | [7 empty] | 27.2
2023-01-16 | 08:50 | B |  | LCCR CC |  |  | 43 |  |  | 9.13 | 25.3 |  |  |  | 3.01 |  | 146 |  |  | 5.8
2023-01-16 | 10:20 | B |  | LCCR CC |  |  | 44 |  |  |  | 26.4 |  |  |  | 3.04 |  | 146 |  |  | 6 | [7 empty] | 21.3
2023-01-17 | 07:20 | A |  | BS6 HD |  |  | 43 |  |  | 8.65 | 24.7 |  |  |  | 2.98 |  | 142 |  |  | 5.2
2023-01-17 | 08:15 | A |  | BS6 HD |  |  | 45 |  |  |  | 23.8 |  |  | 4.54 | 3.18 |  | 146 |  |  | 5.1 | [6 empty] | 2.44 | 23.3
2023-01-17 | 09:45 | A |  | BS6 HD |  |  | 48 |  |  | 7.02 | 22.3 |  |  | 4.37 | 3.12 |  | 151 |  |  | 5 | [6 empty] | 2.33
2023-01-17 | 10:30 | A |  | AVL 4 HD |  |  | 41 |  |  |  | 23.4 |  |  | 4.51 | 2.68 |  | 146 |  |  | 5.3 | [6 empty] | 2.44 | 18.1
2023-01-17 | 11:10 | A |  | BS6 HD |  |  | 46 |  |  | 5.55 | 25 |  |  |  | 3.2 |  | 142 |  |  | 5.2
2023-01-17 | 13:10 | A |  | LCCR CC |  |  | 44 |  |  |  | 25.8 |  |  |  | 2.99 |  | 142 |  |  | 6.1 | [7 empty] | 25.5
2023-01-17 | 14:00 | A |  | LCCR CC | 7.42 |  | 42 |  |  | 7.36 | 23.9 |  | 2.54 |  | 3.02 |  | 142 |  |  | 6 |  |  |  |  | 9.96
2023-01-17 | 15:45 | B |  | AVL 4 HD |  |  | 45 |  |  | 7.69 | 25 |  |  | 4.82 | 2.91 |  | 146 |  |  | 5.8 | [6 empty] | 2.65
2023-01-17 | 16:48 | B |  | AVL 4 HD |  |  | 41 |  |  |  | 24.6 |  |  | 4.16 | 2.9 |  | 151 |  |  | 5.5 | [6 empty] | 2.3 | 24.6
2023-01-17 | 17:58 | B |  | AVL 4 HD |  |  | 44 |  |  | 8.74 | 24.3 |  |  | 4.78 | 2.96 |  | 156 |  |  | 5.5 | [6 empty] | 2.53
2023-01-17 | 19:20 | B |  | LCCR CC |  |  | 45 |  |  |  | 24.9 |  |  |  | 3.02 |  | 146 |  |  | 5.6 | [7 empty] | 17.1
2023-01-17 | 20:40 | B |  | LCCR CC |  |  | 43 |  |  | 11.15 | 26.1 |  |  |  | 2.92 |  | 146 |  |  | 6.1
2023-01-17 | 22:35 | B |  | LCCR CC | 7.11 |  | 43 |  |  |  | 25.7 |  | 2.59 |  | 2.94 |  | 142 |  |  | 5.8 |  |  |  |  | 9.7 |  |  | 23.1
2023-01-18 | 07:20 | A |  | BS6 HD |  |  | 46 |  |  | 7.56 | 23 |  |  |  | 3.08 |  | 146 |  |  | 5.4
2023-01-18 | 08:15 | A |  | BS6 HD |  |  | 45 |  |  |  | 23.8 |  |  | 4.67 | 2.95 |  | 146 |  |  | 5.5 | [6 empty] | 2.52 | 19.3
2023-01-18 | 10:15 | A |  | BS6 HD |  |  | 45 |  |  |  | 24.5 |  |  | 4.35 | 3 |  | 146 |  |  | 6 | [6 empty] | 2.36 | 19.5
2023-01-18 | 11:00 | A |  | LCCR CC |  |  | 47 |  |  | 7.33 | 23.8 |  |  | 4.36 | 3.09 |  | 146 |  |  | 5.4 | [6 empty] | 2.24
2023-01-18 | 13:15 | A |  | BS6 HD |  |  | 44 |  |  |  | 24 |  |  |  | 2.95 |  | 151 |  |  | 5.3 | [7 empty] | 20
2023-01-18 | 14:10 | A |  | LCCR CC | 7.5 |  | 45 |  |  | 7.89 | 24.7 |  | 2.63 |  | 3.05 |  | 146 |  |  | 5.7 |  |  |  |  | 10.13
2023-01-18 | 15:58 | B |  | AVL 4 HD |  |  | 46 |  |  |  | 24.2 |  |  | 4.59 | 2.88 |  | 151 |  |  | 5.8 | [6 empty] | 2.63
2023-01-18 | 17:00 | B |  | AVL 4 HD |  |  | 45 |  |  |  | 24.1 |  |  | 4.63 | 2.93 |  | 146 |  |  | 5.4 | [6 empty] | 2.53 | 13.6
2023-01-18 | 17:58 | B |  | BS6 HD |  |  | 45 |  |  | 7.88 | 23.8 |  |  | 4.36 | 2.85 |  | 151 |  |  | 5.7 | [6 empty] | 2.24
2023-01-18 | 18:50 | B |  | BS6 HD |  |  | 44 |  |  |  | 24.1 |  |  |  | 3.05 |  | 156 |  |  | 5 | [7 empty] | 22.1
2023-01-18 | 22:25 | B |  | LCCR CC | 7.11 |  | 44 |  |  | 7.91 | 24 |  | 2.42 |  | 2.83 |  | 156 |  |  | 5.4 |  |  |  |  | 9.53
2023-01-19 | 07:20 | A |  | LCCR CC |  |  | 46 |  |  | 8.35 | 22.2 |  |  |  | 3.07 |  | 151 |  |  | 5.5
2023-01-19 | 08:10 | A |  | LCCR CC |  |  | 48 |  |  |  | 23.3 |  |  | 4.56 | 2.97 |  | 146 |  |  | 5.5 | [6 empty] | 2.3 | 21.3
2023-01-19 | 09:50 | A |  | BS6 HD |  |  | 45 |  |  | 8.58 | 22.8 |  |  | 4.27 | 2.96 |  | 151 |  |  | 6 | [6 empty] | 2.5
2023-01-19 | 10:30 | A |  | BS6 HD |  |  | 47 |  |  |  | 24.2 |  |  | 4.47 | 2.86 |  | 156 |  |  | 5.7 | [6 empty] | 2.47 | 24.8
2023-01-19 | 11:25 | A |  | LCCR CC |  |  | 45 |  |  | 9.6 | 23.2 |  |  |  | 2.86 |  | 151 |  |  | 5.8
2023-01-19 | 13:10 | A |  | AVL 2 DI |  |  | 47 |  |  |  | 22.6 |  |  |  | 3.08 |  | 151 |  |  | 5.2 | [7 empty] | 25.1
2023-01-19 | 14:05 | A |  | AVL 2 DI | 7.42 |  | 44 |  |  | 10 | 22 |  | 2.56 |  | 2.79 |  | 151 |  |  | 5 |  |  |  |  | 9.98
2023-01-19 | 15:45 | B |  | LCCR CC |  |  | 46 |  |  | 7.74 | 23 |  |  | 4.38 | 2.93 |  | 151 |  |  | 5 | [6 empty] | 2.28
2023-01-19 | 16:50 | B |  | LCCR CC |  |  | 46 |  |  |  | 24.1 |  |  | 4.6 | 2.98 |  | 156 |  |  | 5.3 | [6 empty] | 2.35 | 18.6
2023-01-19 | 18:00 | B |  | BS6 HD |  |  | 45 |  |  | 7.01 | 25.3 |  |  | 4.81 | 3.08 |  | 151 |  |  | 6 | [6 empty] | 2.46
2023-01-19 | 19:25 | B |  | AVL 2 DI |  |  | 42 |  |  |  | 23.6 |  |  |  | 3.13 |  | 151 |  |  | 5.6 | [7 empty] | 29.3
2023-01-19 | 20:50 | B |  | LCCR CC |  |  | 40 |  |  | 10.03 | 22 |  |  |  | 2.86 |  | 156 |  |  | 5.6
2023-01-19 | 22:15 | B |  | AVL 2 DI | 7.9 |  | 45 |  |  |  | 24.8 |  | 1.92 |  | 2.94 |  | 156 |  |  | 6.1 |  |  |  |  | 9.82 |  |  | 25.6
2023-01-20 | 07:20 | A |  | LCCR CC |  |  | 45 |  |  | 7.23 | 23.5 |  |  |  | 3.18 |  | 163 |  |  | 5.7
2023-01-20 | 08:10 | A |  | BS6 HD |  |  | 46 |  |  |  | 25.6 |  |  | 4.99 | 3.16 |  | 146 |  |  | 6.5 | [6 empty] | 2.64 | 23.5
2023-01-20 | 09:45 | A |  | BS6 HD |  |  | 46 |  |  | 5.65 | 24.7 |  |  | 4.9 | 3.24 |  | 146 |  |  | 5.7 | [6 empty] | 2.49
2023-01-20 | 10:25 | A |  | BS6 HD |  |  | 47 |  |  |  | 25 |  |  | 4.72 | 3.08 |  | 146 |  |  | 6.1 | [6 empty] | 2.31 | 22.7
2023-01-20 | 11:15 | A |  | LCCR CC |  |  | 47 |  |  | 6.84 | 25.3 |  |  |  | 3.27 |  | 146 |  |  | 6
2023-01-20 | 13:10 | A |  | LCCR CC |  |  | 42 |  |  |  | 24.7 |  |  |  | 3.2 |  | 146 |  |  | 5.1 | [7 empty] | 19.4
2023-01-20 | 14:10 | A |  | AVL 2 DI | 7.56 |  | 44 |  |  | 7.69 | 24.4 |  | 2.47 |  | 3.18 |  | 151 |  |  | 5.8 |  |  |  |  | 10.03
2023-01-20 | 15:45 | B |  | AVL 2 DI |  |  | 44 |  |  | 9.96 | 22.8 |  |  | 3.77 | 3 |  | 156 |  |  | 5.4 | [6 empty] | 2.03
2023-01-20 | 16:45 | B |  | BS6 HD |  |  | 44 |  |  |  | 22.8 |  |  | 3.85 | 2.87 |  | 156 |  |  | 4.8 | [6 empty] | 1.87 | 20.3
2023-01-20 | 18:15 | B |  | AVL 2 DI |  |  | 46 |  |  | 6.97 | 23.4 |  |  | 4.66 | 2.94 |  | 156 |  |  | 5.6 | [6 empty] | 2.25
2023-01-20 | 19:20 | B |  | BS4 HD |  |  | 47 |  |  |  | 24 |  |  |  | 3.19 |  | 156 |  |  | 5.6 | [7 empty] | 17.5
2023-01-20 | 20:50 | B |  | LCCR CC |  |  | 44 |  |  | 8.47 | 24.5 |  |  |  | 3.22 |  | 146 |  |  | 5.6
2023-01-20 | 22:20 | B |  | BS4 HD | 7.02 |  | 45 |  |  |  | 24.7 |  | 2.41 |  | 3.08 |  | 146 |  |  | 5.4 |  |  |  |  | 9.43 |  |  | 20.9
2023-01-21 | 07:20 | A |  | LCCR CC |  |  | 44 |  |  | 8.35 | 23.6 |  |  |  | 3.17 |  | 146 |  |  | 5
2023-01-21 | 08:10 | A |  | BS6 HD |  |  | 44 |  |  |  | 24.7 |  |  | 4.62 | 2.97 |  | 151 |  |  | 5.5 | [6 empty] | 2.65 | 24.4
2023-01-21 | 09:40 | A |  | BS6 HD |  |  | 45 |  |  | 6.34 | 25.8 |  |  | 4.81 | 2.95 |  | 146 |  |  | 5.8 | [6 empty] | 2.56
2023-01-21 | 10:20 | A |  | MUSTANG HD |  |  | 45 |  |  |  | 23.8 |  |  | 4.54 | 3.22 |  | 151 |  |  | 6 | [6 empty] | 2.86 | 26
2023-01-21 | 11:15 | A |  | LCCR CC |  |  | 47 |  |  | 6.54 | 24.4 |  |  |  | 3.28 |  | 151 |  |  | 5.8
2023-01-21 | 11:15 | A |  | LCCR CC |  |  | 47 |  |  | 6.54 | 24.4 |  |  |  | 3.28 |  | 151 |  |  | 5.8
2023-01-21 | 13:10 | A |  | LCCR CC |  |  | 47 |  |  |  | 27 |  |  |  | 3.19 |  | 146 |  |  | 6 | [7 empty] | 25.2
2023-01-21 | 14:10 | A |  | MUSTANG HD | 7.56 |  | 44 |  |  | 7.36 | 26.2 |  | 2.72 |  | 3.4 |  | 142 |  |  | 6.4 |  |  |  |  | 10.28
2023-01-21 | 04:05 | B |  | BS4 HD | 7.56 |  | 47 |  |  | 6.64 | 24.4 |  | 2.72 | 4.59 | 3.22 |  | 151 |  |  | 6 |  |  |  |  | 10.28 |  | 2.79
2023-01-21 | 05:00 | B |  | MUSTANG HD |  |  | 45 |  |  |  | 23.4 |  |  | 4.55 | 2.96 |  | 151 |  |  | 5.5 | [6 empty] | 2.45 | 17.6
2023-01-21 | 07:25 | B |  | LCCR CC |  |  | 43 |  |  | 9.63 | 25.1 |  |  | 4.54 | 2.89 |  | 146 |  |  | 6 | [6 empty] | 2.86
2023-01-21 | 08:50 | B |  | LCCR CC |  |  | 44 |  |  |  | 27 |  |  |  | 3.01 |  | 142 |  |  | 5.8 | [7 empty] | 23.2
2023-01-23 | 07:20 | A |  | LCCR CC |  |  | 46 |  |  | 6.51 | 26.4 |  |  |  | 3.23 |  | 115 |  |  | 6.4
2023-01-23 | 08:10 | A |  | LCCR CC |  |  | 44 |  |  |  | 24.7 |  |  | 4.75 | 3.35 |  | 138 |  |  | 5.8 | [6 empty] | 2.67 | 21
2023-01-23 | 09:50 | A |  | BS6 HD |  |  | 45 |  |  | 7.13 | 24.6 |  |  | 4.75 | 3.12 |  | 138 |  |  | 6 | [6 empty] | 2.43
2023-01-23 | 10:30 | A |  | BS6 HD |  |  | 43 |  |  |  | 25.5 |  |  | 4.73 | 3.23 |  | 146 |  |  | 6.1 | [6 empty] | 2.35 | 31.6
2023-01-23 | 11:15 | A |  | BS6 HD |  |  | 42 |  |  | 9.17 | 25.7 |  |  |  | 3.06 |  | 134 |  |  | 6.3
2023-01-23 | 13:10 | A |  | LCCR CC |  |  | 42 |  |  |  | 24.4 |  |  |  | 2.89 |  | 146 |  |  | 5.3 | [7 empty] | 29.1
2023-01-23 | 14:20 | A |  | MUSTANG HD | 7.95 |  | 44 |  |  | 8.91 | 24.8 |  | 2.96 |  | 3.36 |  | 138 |  |  | 6 |  |  |  |  | 10.91
2023-01-23 | 15:46 | B |  | MUSTANG HD |  |  | 45 |  |  | 7.46 | 26.1 |  |  | 5.15 | 3.01 |  | 142 |  |  | 6 | [6 empty] | 2.76
2023-01-23 | 16:43 | B |  | BS6 HD |  |  | 43 |  |  |  | 25.3 |  |  | 4.43 | 3.03 |  | 134 |  |  | 6.1 | [6 empty] | 2.31 | 14.4
2023-01-23 | 18:00 | B |  | BS6 HD |  |  | 43 |  |  | 7.69 | 26.3 |  |  | 5.06 | 3 |  | 142 |  |  | 5.3 | [6 empty] | 2.43
2023-01-23 | 19:15 | B |  | BS6 HD |  |  | 43 |  |  | 9.24 | 26.3 |  |  |  | 3.11 |  | 142 |  |  | 6.1
2023-01-23 | 20:40 | B |  | BS6 HD |  |  | 45 |  |  |  | 25.3 |  |  |  | 3.25 |  | 138 |  |  | 6.2 | [7 empty] | 22.8
2023-01-23 | 22:30 | B |  | LCCR CC | 7.02 |  | 45 |  |  |  | 25.9 |  | 2.96 |  | 3.03 |  | 142 |  |  | 6 |  |  |  |  | 9.98 |  |  | 27.8
2023-01-24 | 07:25 | A |  | LCCR CC |  |  | 44 |  |  | 6.77 | 26.6 |  |  |  | 3.2 |  | 138 |  |  | 6.3
2023-01-24 | 08:15 | A |  | BS6 HD |  |  | 40 |  |  |  | 24.7 |  |  | 4.44 | 2.96 |  | 138 |  |  | 6 | [6 empty] | 2.25 | 19.8
2023-01-24 | 09:50 | A |  | BS6 HD |  |  | 45 |  |  | 7.66 | 23.8 |  |  | 4.51 | 3.13 |  | 142 |  |  | 5.1 | [6 empty] | 2.19
2023-01-24 | 10:30 | A |  | BS6 HD |  |  | 48 |  |  |  | 25.2 |  |  | 4.71 | 3.21 |  | 138 |  |  | 5.5 | [6 empty] | 2.27 | 22
2023-01-24 | 11:15 | A |  | MUSTANG HD |  |  | 47 |  |  | 8.75 | 24.7 |  |  |  | 3.18 |  | 134 |  |  | 5.7
2023-01-24 | 13:05 | A |  | LCCR CC |  |  | 42 |  |  |  | 24.8 |  |  |  | 3.02 |  | 142 |  |  | 5.4 | [7 empty] | 17.7
2023-01-24 | 14:20 | A |  | LCCR CC | 7.64 |  | 43 |  |  | 9.21 | 24.8 |  | 2.75 |  | 3.17 |  | 142 |  |  | 5.4 |  |  |  |  | 10.39
2023-01-24 | 15:45 | B |  | MUSTANG HD |  |  | 44 |  |  | 8.09 | 25 |  |  | 4.58 | 3.04 |  | 142 |  |  | 6.3 | [6 empty] | 2.39
2023-01-24 | 16:45 | B |  | BS6 HD |  |  | 43 |  |  |  | 23.9 |  |  | 4.51 | 3.02 |  | 142 |  |  | 5.6 | [6 empty] | 2.3 | 15.6
2023-01-24 | 18:00 | B |  | BS6 HD |  |  | 44 |  |  | 10.09 | 22.8 |  |  | 4.24 | 3.05 |  | 138 |  |  | 5.3 | [6 empty] | 2.22
2023-01-24 | 19:25 | B |  | BS6 HD |  |  | 43 |  |  |  | 25 |  |  |  | 3.03 |  | 138 |  |  | 5.5 | [7 empty] | 25.6
2023-01-24 | 22:15 | B |  | BS6 HD | 7.02 |  | 46 |  |  | 7.13 | 24.7 |  | 2.7 |  | 3.1 |  | 138 |  |  | 5.3 |  |  |  |  | 9.72
2023-01-25 | 07:25 | A |  | LCCR CC |  |  | 44 |  |  | 7.79 | 25.7 |  |  |  | 3.33 |  | 134 |  |  | 6
2023-01-25 | 08:20 | A |  | MUSTANG HD |  |  | 45 |  |  |  | 25.2 |  |  |  | 3.37 |  | 138 |  |  | 5.8 | [7 empty] | 19.4
2023-01-25 | 09:45 | A |  | MUSTANG HD |  |  | 45 |  |  | 7.07 | 24.4 |  |  | 4.64 | 3.19 |  | 142 |  |  | 6 | [6 empty] | 2.42
2023-01-25 | 10:30 | A |  | MUSTANG HD |  |  | 45 |  |  |  | 24.4 |  |  | 4.5 | 3.05 |  | 138 |  |  | 5.8 | [6 empty] | 2.39 | 19.6
2023-01-25 | 11:20 | A |  | MUSTANG HD |  |  | 43 |  |  | 8.38 | 26.2 |  |  |  | 2.99 |  | 138 |  |  | 5.7
2023-01-25 | 13:10 | A |  | BS6 HD |  |  | 45 |  |  |  | 26.4 |  |  |  | 3.18 |  | 142 |  |  | 6.3 | [7 empty] | 21
2023-01-25 | 14:10 | A |  | BS6 HD | 7.64 |  | 43 |  |  | 9.44 | 26.6 |  | 2.67 |  | 3.05 |  | 138 |  |  | 6.3 |  |  |  |  | 10.31
2023-01-25 | 16:00 | B |  | BS6 HD |  |  | 45 |  |  | 8.51 | 24.5 |  |  | 4.45 | 3.18 |  | 134 |  |  | 6 | [6 empty] | 2.31
2023-01-25 | 16:50 | B |  | 3CRE |  |  | 45 |  |  |  | 26.2 |  |  | 4.52 | 3.08 |  | 142 |  |  | 6.3 | [6 empty] | 2.54 | 18
2023-01-25 | 17:50 | B |  | BS6 HD |  |  | 45 |  |  | 8.98 | 25.3 |  |  | 4.71 | 3.47 |  | 134 |  |  | 6.3 | [6 empty] | 2.32
2023-01-25 | 18:45 | B |  | BS6 HD |  |  | 44 |  |  |  | 26 |  |  |  | 3.08 |  | 142 |  |  | 5.5 | [7 empty] | 18.5
2023-01-25 | 19:20 | B |  | BS6 HD |  |  | 42 |  |  | 7 | 25.9 |  |  |  | 3.34 |  | 142 |  |  | 5.4
2023-01-25 | 20:40 | B |  | BS6 HD | 7.95 |  | 42 |  |  |  | 25.6 |  | 2.31 |  | 3.1 |  | 129 |  |  | 5.5 |  |  |  |  | 10.26 |  |  | 15.6
2023-01-27 | 07:25 | A |  | 3CRE |  |  | 45 |  |  | 6.11 | 27.5 |  |  |  | 3.44 |  | 122 |  |  | 6.4
2023-01-27 | 08:05 | A |  | 3CRE |  |  | 45 |  |  |  | 25.5 |  |  | 4.97 | 3.29 |  | 134 |  |  | 6.1 | [6 empty] | 2.78 | 29.6
2023-01-27 | 09:50 | A |  | BS6 HD |  |  | 45 |  |  | 5.32 | 25.7 |  |  | 5.11 | 3.28 |  | 134 |  |  | 5.7 | [6 empty] | 2.63
2023-01-27 | 10:40 | A |  | BS6 HD |  |  | 44 |  |  |  | 25.1 |  |  | 4.88 | 3.19 |  | 142 |  |  | 5.7 | [6 empty] | 2.62 | 25.9
2023-01-27 | 11:20 | A |  | BS6 HD |  |  | 44 |  |  | 6.94 | 26.4 |  |  |  | 3.29 |  | 134 |  |  | 6.6
2023-01-27 | 13:10 | A |  | BS6 HD |  |  | 41 |  |  |  | 27.3 |  |  |  | 3.13 |  | 138 |  |  | 6 | [7 empty] | 20.4
2023-01-27 | 14:10 | A |  | AVL 2 DI | 7.8 |  | 45 |  |  | 7.89 | 26 |  | 3.47 |  | 3.37 |  | 138 |  |  | 6.2 |  |  |  |  | 11.27
2023-01-27 | 16:44 | B |  | 3CRE |  |  | 42 |  |  | 8.75 | 27.2 |  |  | 4.95 | 2.9 |  | 134 |  |  | 6.2 | [6 empty] | 2.43
2023-01-27 | 16:46 | B |  | 3CRE |  |  | 46 |  |  |  | 26.8 |  |  | 5.25 | 3.23 |  | 142 |  |  | 5.1 | [6 empty] | 2.89 | 20.7
2023-01-27 | 18:00 | B |  | BS6 HD |  |  | 45 |  |  | 6.8 | 27 |  |  | 4.63 | 3.22 |  | 134 |  |  | 6.3 | [6 empty] | 2.62
2023-01-27 | 19:20 | B |  | BS6 HD |  |  | 43 |  |  |  | 26.6 |  |  |  | 3.35 |  | 134 |  |  | 6.5 | [7 empty] | 25.9
2023-01-27 | 20:45 | B |  | BS6 HD |  |  | 45 |  |  | 7.63 | 26.1 |  |  |  | 3.45 |  | 142 |  |  | 5.8
2023-01-27 | 22:22 | B |  | AVL 2 DI | 7.49 |  | 45 |  |  |  | 27.1 |  | 3.29 |  | 3.25 |  | 138 |  |  | 5.8 |  |  |  |  | 10.78 |  |  | 20.9
2023-01-28 | 07:20 | A |  | BS6 HD |  |  | 46 |  |  | 6.51 | 26.7 |  |  |  | 3.22 |  | 142 |  |  | 7
2023-01-28 | 08:20 | A |  | BS6 HD |  |  | 45 |  |  |  | 27.5 |  |  | 5.65 | 3.38 |  | 138 |  |  | 6 | [6 empty] | 3 | 21.5
2023-01-28 | 09:40 | A |  | AVL 2 DI |  |  | 45 |  |  | 6.31 | 24.8 |  |  | 4.88 | 3.16 |  | 138 |  |  | 5.5 | [6 empty] | 2.51
2023-01-28 | 10:25 | A |  | AVL 2 DI |  |  | 44 |  |  |  | 26.1 |  |  | 5.07 | 3.17 |  | 134 |  |  | 6.4 | [6 empty] | 2.52 | 26.2
2023-01-28 | 11:15 | A |  | BS6 HD |  |  | 46 |  |  | 6.57 | 27.1 |  |  |  | 3.3 |  | 138 |  |  | 6
2023-01-28 | 13:05 | A |  | AVL 2 DI |  |  | 45 |  |  |  | 27.8 |  |  |  | 3.19 |  | 138 |  |  | 5.8 | [7 empty] | 27.7
2023-01-28 | 14:20 | A |  | BS6 HD | 7.98 |  | 44 |  |  | 7.07 | 27.8 |  | 3.3 |  | 3.22 |  | 146 |  |  | 6 |  |  |  |  | 11.28
2023-01-28 | 15:46 | B |  | BS6 HD |  |  | 45 |  |  | 6.74 | 28 |  |  | 4.92 | 3.29 |  | 138 |  |  | 6.5 | [6 empty] | 2.55
2023-01-28 | 16:50 | B |  | AVL 2 DI |  |  | 45 |  |  |  | 27.5 |  |  | 4.73 | 3.34 |  | 142 |  |  | 6.3 | [6 empty] | 2.61 | 20.3
2023-01-28 | 18:00 | B |  | 3CRE |  |  | 47 |  |  | 7.33 | 26.6 |  |  | 4.76 | 3.39 |  | 138 |  |  | 6.1 | [6 empty] | 2.65
2023-01-28 | 19:20 | B |  | AVL 2 DI |  |  | 45 |  |  |  | 26.4 |  |  |  | 3.54 |  | 138 |  |  | 6.1 | [7 empty] | 20.7
2023-01-28 | 20:50 | B |  | BS6 HD |  |  | 44 |  |  | 7.07 | 26.5 |  |  |  | 3.31 |  | 142 |  |  | 5.8
2023-01-28 | 22:25 | B |  | BS6 HD | 7.74 |  | 46 |  |  |  | 26.3 |  | 3.03 |  | 3.42 |  | 142 |  |  | 5.6 |  |  |  |  | 10.77 |  |  | 22.3
2023-01-30 | 07:25 | A |  | 3CRE |  |  | 47 |  |  | 5.82 | 28.2 |  |  |  | 3.41 |  | 126 |  |  | 6.8
2023-01-30 | 08:10 | A |  | 3CRE |  |  | 44 |  |  |  | 27.5 |  |  | 5.52 | 3.5 |  | 134 |  |  | 5.7 | [6 empty] | 3.17 | 21.8
2023-01-30 | 09:40 | A |  | AVL 2 DI |  |  | 46 |  |  | 6.64 | 25.7 |  |  | 5.37 | 3.44 |  | 138 |  |  | 5.6 | [6 empty] | 2.78
2023-01-30 | 10:20 | A |  | BS6 HD |  |  | 47 |  |  |  | 28.2 |  |  | 5.79 | 3.49 |  | 138 |  |  | 5.8 | [6 empty] | 3 | 21
2023-01-30 | 11:15 | A |  | BS6 HD |  |  | 49 |  |  | 4.6 | 25.7 |  |  |  | 3.6 |  | 129 |  |  | 6.1
2023-01-30 | 13:10 | A |  | BS6 HD |  |  | 44 |  |  |  | 28.1 |  |  |  | 3.41 |  | 138 |  |  | 6.3 | [7 empty] | 20.7
2023-01-30 | 14:30 | A |  | BS6 HD | 8.37 |  | 45 |  |  | 7.86 | 28.4 |  | 3.44 |  | 3.32 |  | 134 |  |  | 6.5 |  |  |  |  | 11.81
2023-01-30 | 04:00 | B |  | BS6 HD | 8.37 |  | 43 |  |  | 9.7 | 27.7 |  | 3.44 | 5.52 | 3.34 |  | 134 |  |  | 6.1 |  |  |  |  | 11.81 |  | 3.17
2023-01-30 | 04:50 | B |  | BS6 HD |  |  | 42 |  |  |  | 29.5 |  |  | 5.37 | 3.4 |  | 138 |  |  | 6.5 | [6 empty] | 2.78 | 20.7
2023-01-30 | 06:05 | B |  | BS6 HD |  |  | 45 |  |  | 7.61 | 27.3 |  |  | 5.79 | 3.32 |  | 138 |  |  | 5.7 | [6 empty] | 3
2023-01-30 | 06:40 | B |  | 3CRE |  |  | 43 |  |  |  | 27.6 |  |  |  | 3.42 |  | 138 |  |  | 5.9 | [7 empty] | 20.4
2023-01-30 | 07:15 | B |  | 3CRE |  |  | 42 |  |  | 9.13 | 27.2 |  |  |  | 3.39 |  | 142 |  |  | 5.7
2023-01-30 | 08:45 | B |  | AVL 2 DI |  |  | 44 |  |  |  | 24.2 |  |  |  | 3.15 |  | 142 |  |  | 5.2 | [7 empty] | 15.3
2023-01-31 | 07:25 | A |  | BS6 HD |  |  | 46 |  |  | 6.61 | 25.3 |  |  |  | 3.17 |  | 138 |  |  | 5.2
2023-01-31 | 08:10 | A |  | BS6 HD |  |  | 42 |  |  |  | 25 |  |  | 5.29 | 3.38 |  | 142 |  |  | 5.3 | [6 empty] | 2.78 | 21
2023-01-31 | 09:40 | A |  | BS6 HD |  |  | 43 |  |  | 6.64 | 27.8 |  |  | 5.82 | 3.36 |  | 142 |  |  | 6.2 | [6 empty] | 2.39
2023-01-31 | 10:55 | A |  | BS6 HD |  |  | 47 |  |  |  | 27.2 |  |  | 5.64 | 3.4 |  | 134 |  |  | 6 | [6 empty] | 2.67 | 22.9
2023-01-31 | 13:05 | A |  | AVL 2 DI |  |  | 43 |  |  | 8.05 | 26.4 |  |  |  | 3.02 |  | 138 |  |  | 5.7
2023-01-31 | 14:00 | A |  | 3CRE |  |  | 43 |  |  |  | 26.4 |  |  |  | 3.16 |  | 142 |  |  | 6 | [7 empty] | 23.1
2023-02-01 | 07:20 | A |  | BS6 HD |  |  | 45 |  |  | 7.07 | 25.8 |  |  |  | 3.23 |  | 138 |  |  | 5
2023-02-01 | 08:05 | A |  | BS6 HD |  |  | 44 |  |  |  | 28 |  |  | 5.42 | 3.19 |  | 142 |  |  | 6.2 | [6 empty] | 2.82 | 18.1
2023-02-01 | 09:45 | A |  | AVL 2 DI |  |  | 44 |  |  | 7.66 | 26.9 |  |  | 5.21 | 3.29 |  | 138 |  |  | 5.9 | [6 empty] | 2.89
2023-02-01 | 10:25 | A |  | AVL 2 DI |  |  | 44 |  |  |  | 26.8 |  |  | 4.85 | 3.18 |  | 151 |  |  | 5.7 | [6 empty] | 2.42 | 19.9
2023-02-01 | 11:10 | A |  | AVL 2 DI |  |  | 44 |  |  | 7.96 | 25.8 |  |  |  | 3.26 |  | 138 |  |  | 5.8
2023-02-01 | 13:10 | A |  | AVL 4 HD |  |  | 45 |  |  |  | 28 |  |  |  | 3.34 |  | 138 |  |  | 6.3 | [7 empty] | 19.1
2023-02-01 | 14:00 | A |  | AVL 4 HD | 7.98 |  | 43 |  |  | 6.84 | 29.7 |  | 2.93 |  | 3.37 |  | 138 |  |  | 6.6 |  |  |  |  | 10.91
2023-02-02 | 07:20 | A |  | BS6 HD |  |  | 44 |  |  | 8.68 | 27.5 |  |  | 5.38 | 3.19 |  | 142 |  |  | 5.6 | [6 empty] | 2.6
2023-02-02 | 09:45 | A |  | BS6 HD |  |  | 45 |  |  | 7.13 | 26.8 |  |  | 4.67 | 3.1 |  | 138 |  |  | 5.8 | [6 empty] | 2.39
2023-02-02 | 10:40 | A |  | AVL 2 DI |  |  | 45 |  |  |  | 25.4 |  |  | 5.2 | 3.2 |  | 142 |  |  | 5.6 | [6 empty] | 2.35 | 19.4
2023-02-02 | 11:20 | A |  | AVL 2 DI |  |  | 44 |  |  | 6.84 | 26.1 |  |  |  | 3.2 |  | 146 |  |  | 5.8
2023-02-02 | 13:10 | A |  | AVL 2 DI |  |  | 46 |  |  |  | 26.7 |  |  |  | 3.15 |  | 138 |  |  | 6.4 | [7 empty] | 21.7
2023-02-02 | 14:10 | A |  | BS6 HD | 8.21 |  | 42 |  |  | 8.98 | 28.5 |  | 2.79 |  | 3.14 |  | 142 |  |  | 6.1 |  |  |  |  | 11
2023-02-02 | 15:50 | B |  | BS6 HD |  |  | 45 |  |  |  | 28.6 |  |  | 4.96 | 3.3 |  | 138 |  |  | 5.5 | [6 empty] | 3.15
2023-02-02 | 16:39 | B |  | BS6 HD |  |  | 44 |  |  |  | 27.8 |  |  | 4.86 | 2.85 |  | 142 |  |  | 6.2 | [6 empty] | 2.59 | 21.4
2023-02-02 | 18:00 | B |  | BS6 HD |  |  | 44 |  |  | 6.08 | 27.1 |  |  | 4.86 | 3.32 |  | 142 |  |  | 6.2 | [6 empty] | 2.32
2023-02-02 | 19:20 | B |  | BS6 HD | 7.42 |  | 41 |  |  |  | 26.7 |  | 3.27 |  | 3.26 |  | 142 |  |  | 5.2 |  |  |  |  | 10.69 |  |  | 23.7
2023-02-03 | 07:20 | A |  | AVL 4 HD |  |  | 45 |  |  | 7.66 | 26.5 |  |  |  | 3.07 |  | 146 |  |  | 6
2023-02-03 | 08:25 | A |  | AVL 2 DI |  |  | 43 |  |  |  | 26.6 |  |  | 5.21 | 3.23 |  | 138 |  |  | 5.7 | [6 empty] | 2.53 | 24.2
2023-02-03 | 09:45 | A |  | BS6 HD |  |  | 41 |  |  | 8.02 | 25.9 |  |  | 4.93 | 3.39 |  | 138 |  |  | 6.1 | [6 empty] | 2.76
2023-02-03 | 10:30 | A |  | BS6 HD |  |  | 45 |  |  |  | 27.1 |  |  | 4.86 | 3.2 |  | 138 |  |  | 6.2 | [6 empty] | 2.47 | 20
2023-02-03 | 13:45 | A |  | BS6 HD |  |  | 46 |  |  |  | 27.7 |  |  |  | 3.35 |  | 134 |  |  | 6.7 | [7 empty] | 35.2
2023-02-03 | 14:20 | A |  | BS6 HD | 8.13 |  | 45 |  |  | 6.61 | 29.1 |  | 2.94 |  | 3.39 |  | 138 |  |  | 7.1 |  |  |  |  | 11.07
2023-02-03 | 15:45 | B |  | AVL 4 HD |  |  | 43 |  |  | 8.15 | 26.7 |  |  | 5.46 | 3.09 |  | 134 |  |  | 6.3 | [6 empty] | 2.4
2023-02-03 | 16:45 | B |  | AVL 4 HD |  |  | 42 |  |  |  | 26.5 |  |  | 5.13 | 2.88 |  | 138 |  |  | 5.5 | [6 empty] | 2.69 | 20.2
2023-02-03 | 18:00 | B |  | BS6 HD |  |  | 45 |  |  |  | 24.8 |  |  | 4.82 | 3.47 |  | 142 |  |  | 5.4 | [6 empty] | 2.45
2023-02-03 | 19:10 | B |  | BS6 HD |  |  | 43 |  |  |  | 24.7 |  |  |  | 3.2 |  | 146 |  |  | 5.5 | [7 empty] | 18.8
2023-02-03 | 20:40 | B |  | BS6 HD |  |  | 43 |  |  | 8.98 | 24.8 |  |  |  | 3.08 |  | 146 |  |  | 6
2023-02-03 | 22:25 | B |  | BS6 HD | 7.42 |  | 46 |  |  |  | 24.8 |  | 3.51 |  | 3.43 |  | 142 |  |  | 5.5 |  |  |  |  | 10.93 |  |  | 24
2023-02-04 | 07:20 | A |  | RICC |  |  | 45 |  |  | 7.07 | 25.7 |  |  |  | 3.1 |  | 138 |  |  | 6.1
2023-02-04 | 08:10 | A |  | BS6 HD |  |  | 43 |  |  |  | 26.1 |  |  | 5.04 | 3.22 |  | 142 |  |  | 5.6 | [6 empty] | 2.78 | 25.7
2023-02-04 | 09:40 | A |  | BS6 HD |  |  | 43 |  |  | 9.24 | 26.4 |  |  | 4.97 | 3.22 |  | 138 |  |  | 5.3 | [6 empty] | 2.39
2023-02-04 | 10:25 | A |  | AVL 4 HD |  |  | 45 |  |  |  | 26.1 |  |  | 4.78 | 3.29 |  | 138 |  |  | 6.1 | [6 empty] | 2.63 | 22.6
2023-02-04 | 11:10 | A |  | AVL 4 HD |  |  | 43 |  |  | 9.57 | 25.4 |  |  |  | 2.96 |  | 146 |  |  | 5.7
2023-02-04 | 13:10 | A |  | AVL 4 HD |  |  | 43 |  |  |  | 26.2 |  |  |  | 3 |  | 146 |  |  | 6.2 | [7 empty] | 20.8
2023-02-04 | 14:10 | A |  | RICC |  |  | 44 |  |  | 8.19 | 27.2 |  |  |  | 3.34 |  | 138 |  |  | 6.5
2023-02-04 | 04:10 | B |  | RICC |  |  | 45 |  |  | 9.6 | 26.5 |  |  | 5.04 | 3.17 |  | 142 |  |  | 5 | [6 empty] | 2.78
2023-02-04 | 05:05 | B |  | AVL 4 HD |  |  | 46 |  |  |  | 24.3 |  |  | 4.97 | 3.14 |  | 142 |  |  | 5.2 | [6 empty] | 2.39 | 25.3
2023-02-04 | 06:00 | B |  | AVL 4 HD |  |  | 46 |  |  | 9.5 | 23.4 |  |  | 4.78 | 3.2 |  | 151 |  |  | 5.2 | [6 empty] | 2.63
2023-02-04 | 06:45 | B |  | BS4 HD |  |  | 44 |  |  |  | 23.2 |  |  |  | 3.04 |  | 151 |  |  | 5.2 | [7 empty] | 25.4
2023-02-04 | 07:15 | B |  | BS4 HD |  |  | 47 |  |  | 9.3 | 23.6 |  |  |  | 3.12 |  | 156 |  |  | 5.7
2023-02-04 | 08:45 | B |  | BS4 HD |  |  | 44 |  |  |  | 22.9 |  |  |  | 3.31 |  | 163 |  |  | 5.7 | [7 empty] | 19.2
2023-02-04 | 10:30 | B |  | RICC |  |  | 46 |  |  | 7.18 | 23.4 |  |  |  | 3.3 |  | 156 |  |  | 5.8
2023-02-06 | 07:20 | A |  | AVL 4 HD |  |  | 46 |  |  | 6.08 | 24.6 |  |  |  | 3.2 |  | 134 |  |  | 5.6
2023-02-06 | 08:15 | A |  | AVL 4 HD |  |  | 45 |  |  |  | 22.3 |  |  | 4.94 | 3.09 |  | 142 |  |  | 4.8 | [6 empty] | 2.51 | 23
2023-02-06 | 09:45 | A |  | BS4 HD |  |  | 46 |  |  | 6.97 | 24.3 |  |  | 4.69 | 3.1 |  | 142 |  |  | 5 | [6 empty] | 2.61
2023-02-06 | 10:45 | A |  | BS4 HD |  |  | 45 |  |  |  | 25.1 |  |  |  | 3.21 |  | 142 |  |  | 5.8 | [7 empty] | 25
2023-02-06 | 11:20 | A |  | BS4 HD |  |  | 46 |  |  | 7.33 | 24.2 |  |  |  | 3.16 |  | 138 |  |  | 6
2023-02-06 | 13:10 | A |  | BS4 HD |  |  | 47 |  |  |  | 25 |  |  |  | 3.24 |  | 142 |  |  | 5.6 | [7 empty] | 22.3
2023-02-06 | 14:10 | A |  | BS4 HD | 7.69 |  | 47 |  |  | 7.76 | 28.2 |  | 3.08 |  | 3.27 |  | 138 |  |  | 5.7 |  |  |  |  | 10.77
2023-02-06 | 15:56 | B |  | BS6 HD |  |  | 44 |  |  | 7.56 | 26.1 |  |  | 5.25 | 3.3 |  | 142 |  |  | 6.3 | [6 empty] | 2.48
2023-02-06 | 16:50 | B |  | BS6 HD |  |  | 44 |  |  |  | 26.8 |  |  | 5.25 | 3.08 |  | 142 |  |  | 6 | [6 empty] | 2.4 | 23.8
2023-02-06 | 18:10 | B |  | AVL 4 HD |  |  | 47 |  |  | 7.2 | 25.4 |  |  | 4.44 | 3.29 |  | 146 |  |  | 6.5 | [6 empty] | 2.35
2023-02-06 | 19:25 | B |  | AVL 4 HD |  |  | 45 |  |  |  | 24.2 |  |  |  | 3.18 |  | 146 |  |  | 5.3 | [7 empty] | 17.1
2023-02-06 | 20:45 | B |  | AVL 4 HD |  |  | 45 |  |  | 8.78 | 24.3 |  |  |  | 3.28 |  | 151 |  |  | 5.7
2023-02-06 | 22:30 | B |  | RICC | 7.69 |  | 46 |  |  |  | 25.8 |  | 2.94 |  | 3.25 |  | 146 |  |  | 6.2 |  |  |  |  | 10.63 |  |  | 22.8
2023-02-07 | 07:20 | A |  | RICC |  |  | 45 |  |  | 7.9 | 24.1 |  |  |  | 3.11 |  | 146 |  |  | 5
2023-02-07 | 08:15 | A |  | BS6 HD |  |  | 44 |  |  |  | 24.5 |  |  | 4.8 | 3.19 |  | 142 |  |  | 5.9 | [6 empty] | 2.29 | 15.8
2023-02-07 | 09:45 | A |  | BS6 HD |  |  | 46 |  |  | 8 | 22.6 |  |  | 4.49 | 3.11 |  | 138 |  |  | 5.3 | [6 empty] | 2.38
2023-02-07 | 10:25 | A |  | BS6 HD |  |  | 46 |  |  |  | 26.7 |  |  | 4.6 | 3.42 |  | 146 |  |  | 6.3 | [6 empty] | 2.61 | 22.6
2023-02-07 | 11:20 | A |  | BS6 HD |  |  | 45 |  |  | 10.39 | 23.6 |  |  |  | 2.97 |  | 146 |  |  | 5.7
2023-02-07 | 13:10 | A |  | AVL 4 HD |  |  | 48 |  |  |  | 24.8 |  |  |  | 3.17 |  | 142 |  |  | 5.5 | [7 empty] | 17.9
2023-02-07 | 14:10 | A |  | AVL 4 HD | 7.43 |  | 48 |  |  | 7.58 | 22.9 |  | 2.97 |  | 3.25 |  | 146 |  |  | 5 |  |  |  |  | 10.4
2023-02-07 | 15:58 | B |  | BS6 HD |  |  | 46 |  |  | 6.96 | 26.5 |  |  | 4.5 | 3.07 |  | 146 |  |  | 5.7 | [6 empty] | 2.56
2023-02-07 | 16:55 | B |  | AVL 4 HD |  |  | 46 |  |  |  | 22.9 |  |  | 4.46 | 3.13 |  | 146 |  |  | 5.3 | [6 empty] | 2.42 | 24.8
2023-02-07 | 18:10 | B |  | AVL 4 HD |  |  | 44 |  |  | 6.79 | 22.6 |  |  | 4.5 | 3.21 |  | 151 |  |  | 5.3 | [6 empty] | 2.55
2023-02-07 | 19:25 | B |  | BS6 HD |  |  | 47 |  |  | 8.1 | 22.1 |  |  |  | 3.37 |  | 151 |  |  | 5.2
2023-02-07 | 20:45 | B |  | BS6 HD |  |  | 46 |  |  | 7.74 | 21.6 |  |  |  | 3.17 |  | 151 |  |  | 5.2
2023-02-07 | 22:25 | B |  | BS6 HD | 7.43 |  | 46 |  |  |  | 22.9 |  | 3.26 |  | 3.36 |  | 151 |  |  | 5 |  |  |  |  | 10.08 |  |  | 22.2
2023-02-08 | 07:20 | A |  | RICC |  |  | 47 |  |  | 6.43 | 25 |  |  |  | 3.26 |  | 151 |  |  | 6
2023-02-08 | 08:10 | A |  | RICC |  |  | 44 |  |  |  | 23.3 |  |  | 4.95 | 3.07 |  | 142 |  |  | 5.6 | [6 empty] | 2.52 | 20.1
2023-02-08 | 09:50 | A |  | BS6 HD |  |  | 44 |  |  | 7.28 | 24 |  |  | 4.81 | 3 |  | 142 |  |  | 5.4 | [6 empty] | 2.57
2023-02-08 | 10:35 | A |  | BS6 HD |  |  | 46 |  |  |  | 25.4 |  |  | 4.59 | 3.41 |  | 134 |  |  | 5.5 | [6 empty] | 2.38 | 19.2
2023-02-08 | 11:10 | A |  | BS6 HD |  |  | 46 |  |  | 7.87 | 24.2 |  |  |  | 3.07 |  | 146 |  |  | 5.2
2023-02-08 | 13:10 | A |  | BS6 HD |  |  | 45 |  |  |  | 21.8 |  |  |  | 2.91 |  | 146 |  |  | 4.9 | [7 empty] | 16.3
2023-02-08 | 14:10 | A |  | BS6 HD | 7.42 |  | 45 |  |  | 6.89 | 25 |  | 3.12 |  | 3.2 |  | 142 |  |  | 7 |  |  |  |  | 10.54
2023-02-08 | 15:47 | B |  | AVL 4 HD |  |  | 46 |  |  | 7.61 | 24.3 |  |  | 4.88 | 3.26 |  | 142 |  |  | 5.8 | [6 empty] | 2.49
2023-02-08 | 17:11 | B |  | AVL 4 HD |  |  | 45 |  |  |  | 24 |  |  | 4.58 | 3.11 |  | 146 |  |  | 5.5 | [6 empty] | 2.14 | 14.1
2023-02-08 | 17:46 | B |  | BS6 HD |  |  | 46 |  |  | 6.3 | 23.6 |  |  | 4.43 | 3.23 |  | 142 |  |  | 5.8 | [6 empty] | 2.32
2023-02-08 | 18:40 | B |  | RICC |  |  | 46 |  |  |  | 23.3 |  |  |  | 3.3 |  | 163 |  |  | 5.5 | [7 empty] | 25.3
2023-02-08 | 19:25 | B |  | BS6 HD |  |  | 45 |  |  | 7.25 | 22.2 |  |  |  | 3.15 |  | 163 |  |  | 5
2023-02-08 | 20:45 | B |  | BS6 HD | 7.24 |  | 47 |  |  |  | 22.6 |  | 2.89 |  | 3.2 |  | 163 |  |  | 5 |  |  |  |  | 10.13 |  |  | 19.3
2023-02-08 | 20:45 | B |  | BS6 HD | 7.24 |  | 47 |  |  |  | 22.6 |  | 2.89 |  | 3.2 |  | 163 |  |  | 5 |  |  |  |  | 10.13 |  |  | 19.3
2023-02-08 | 20:45 | B |  | BS6 HD | 7.24 |  | 47 |  |  |  | 22.6 |  | 2.89 |  | 3.2 |  | 163 |  |  | 5 |  |  |  |  | 10.13 |  |  | 19.3
2023-02-09 | 07:20 | A |  | RICC |  |  | 49 |  |  | 7.74 | 21.9 |  |  |  | 3.19 |  | 142 |  |  | 5.3
2023-02-09 | 08:15 | A |  | RICC |  |  | 49 |  |  |  | 22.1 |  |  | 4.59 | 3.43 |  | 151 |  |  | 5.5 | [6 empty] | 2.53 | 22.6
2023-02-09 | 09:40 | A |  | BS6 HD |  |  | 46 |  |  | 7.51 | 23.4 |  |  | 4.48 | 3.1 |  | 142 |  |  | 5.5 | [6 empty] | 2.47
2023-02-09 | 10:45 | A |  | BS6 HD |  |  | 48 |  |  |  | 23.4 |  |  | 4.19 | 3.09 |  | 151 |  |  | 5.3 | [6 empty] | 2.43 | 18.2
2023-02-09 | 11:25 | A |  | BS6 HD |  |  | 46 |  |  | 7.61 | 23 |  |  |  | 3.12 |  | 151 |  |  | 5.6
2023-02-09 | 13:15 | A |  | RICC |  |  | 50 |  |  |  | 25.1 |  |  |  | 3.2 |  | 134 |  |  | 5.3 | [7 empty] | 18.7
2023-02-09 | 14:10 | A |  | BS6 HD |  |  | 46 |  |  | 8.95 | 25.1 |  |  |  | 3.16 |  | 142 |  |  | 6.1
2023-02-09 | 16:15 | B |  | AVL 4 HD |  |  | 47 |  |  | 7.9 | 24.9 |  |  | 4.48 | 3.16 |  | 146 |  |  | 6.7 | [6 empty] | 2.29
2023-02-09 | 17:15 | B |  | AVL 4 HD |  |  | 47 |  |  |  | 24.1 |  |  | 4.25 | 3.11 |  | 142 |  |  | 5.5 | [6 empty] | 2.36 | 16.3
2023-02-09 | 18:00 | B |  | AVL 4 HD |  |  | 47 |  |  | 6.99 | 23.3 |  |  | 4.67 | 3.22 |  | 142 |  |  | 5.4 | [6 empty] | 2.15
2023-02-09 | 19:25 | B |  | RICC |  |  | 44 |  |  |  | 23.6 |  |  |  | 3.23 |  | 156 |  |  | 5.5 | [7 empty] | 19.1
2023-02-09 | 20:55 | B |  | RICC |  |  | 48 |  |  | 8 | 22.8 |  |  |  | 3.16 |  | 151 |  |  | 5.8
2023-02-09 | 22:36 | B |  | BS6 HD | 7.06 |  | 47 |  |  |  | 22.3 |  | 2.96 |  | 3.12 |  | 151 |  |  | 5.1 |  |  |  |  | 10.02 |  |  | 25.3
2023-02-10 | 07:20 | A |  | RICC |  |  | 48 |  |  | 7.32 | 24.5 |  |  |  | 3.07 |  | 146 |  |  | 5.4
2023-02-10 | 08:10 | A |  | RICC |  |  | 47 |  |  |  | 24.6 |  |  | 4.58 | 3.16 |  | 142 |  |  | 5.3 | [6 empty] | 2.38 | 19.7
2023-02-10 | 09:40 | A |  | AVL 4 HD |  |  | 48 |  |  | 7.05 | 25 |  |  | 4.14 | 3.27 |  | 138 |  |  | 5.2 | [6 empty] | 2.16
2023-02-10 | 13:10 | A |  | BS6 HD |  |  | 49 |  |  |  | 25.1 |  |  | 4.23 | 3.09 |  | 146 |  |  | 5.7 | [6 empty] | 2.13 | 19.8
2023-02-10 | 14:00 | A |  | BS6 HD |  |  | 49 |  |  | 6.47 | 24.4 |  |  |  | 3.08 |  | 142 |  |  | 6
2023-02-10 | 14:35 | A |  | RICC |  |  | 48 |  |  |  | 25.2 |  |  |  | 3.08 |  | 142 |  |  | 6.4 | [7 empty] | 18.7
2023-02-10 | 15:45 | B |  | RICC |  |  | 48 |  |  | 5.58 | 24.6 |  |  | 4.79 | 3.36 |  | 138 |  |  | 6 | [6 empty] | 2.54
2023-02-10 | 16:45 | B |  | AVL 4 HD |  |  | 48 |  |  |  | 25.1 |  |  | 4.28 | 3.1 |  | 142 |  |  | 6.3 | [6 empty] | 2.61 | 18.3
2023-02-10 | 18:05 | B |  | BS6 HD |  |  | 49 |  |  | 7.61 | 23.7 |  |  | 4.08 | 3.03 |  | 151 |  |  | 5.4 | [6 empty] | 2.01
2023-02-10 | 19:25 | B |  | BS6 HD |  |  | 47 |  |  |  | 22.5 |  |  |  | 3.09 |  | 156 |  |  | 6 | [7 empty] | 20.5
2023-02-10 | 20:50 | B |  | RICC |  |  | 49 |  |  | 7.02 | 22.7 |  |  |  | 3.57 |  | 156 |  |  | 5.5
2023-02-10 | 22:25 | B |  | BS6 HD | 7.06 |  | 47 |  |  |  | 23.6 |  | 2.93 |  | 3.04 |  | 151 |  |  | 5.5 |  |  |  |  | 9.99 |  |  | 18.7
2023-02-11 | 07:20 | A |  | RICC |  |  | 46 |  |  | 7.67 | 25.1 |  |  |  | 3.05 |  | 134 |  |  | 5.5
2023-02-11 | 08:30 | A |  | RICC |  |  | 45 |  |  |  | 23.8 |  |  | 4.43 | 3.18 |  | 142 |  |  | 6.1 | [6 empty] | 2.28 | 23.8
2023-02-11 | 09:45 | A |  | AVL 4 HD |  |  | 46 |  |  | 8.16 | 24.6 |  |  | 4.38 | 3.06 |  | 146 |  |  | 6.1 | [6 empty] | 2.45
2023-02-11 | 10:30 | A |  | AVL 4 HD |  |  | 46 |  |  |  | 24 |  |  | 4.51 | 3.17 |  | 146 |  |  | 5.8 | [6 empty] | 2.26 | 20.2
2023-02-11 | 11:15 | A |  | BS6 HD |  |  | 45 |  |  | 7.64 | 24.6 |  |  |  | 3.02 |  | 146 |  |  | 5.3
2023-02-11 | 13:10 | A |  | BS6 HD |  |  | 48 |  |  |  | 24 |  |  |  | 3.22 |  | 138 |  |  | 5.7 | [7 empty] | 21.3
2023-02-11 | 14:10 | A |  | BS6 HD |  |  | 49 |  |  | 7.94 | 24.4 |  |  |  | 3.25 |  | 146 |  |  | 5.7
2023-02-11 | 15:50 | B |  | BS6 HD |  |  | 48 |  |  | 7.09 | 24.8 |  |  | 4.44 | 3.16 |  | 146 |  |  | 6.1 | [6 empty] | 2.4
2023-02-11 | 16:45 | B |  | BS6 HD |  |  | 48 |  |  |  | 25.1 |  |  | 4.14 | 3.25 |  | 142 |  |  | 5.4 | [6 empty] | 2.44 | 22.3
2023-02-11 | 18:45 | B |  | RICC | 7.42 |  | 47 |  |  | 6.33 | 25.4 |  | 2.64 | 4.57 | 3.16 |  | 142 |  |  | 6 |  |  |  |  | 10.06 |  | 2.19
2023-02-13 | 07:20 | A |  | RICC |  |  | 48 |  |  | 7.67 | 24.7 |  |  |  | 3.24 |  | 129 |  |  | 6.3
2023-02-13 | 08:15 | A |  | RICC |  |  | 43 |  |  |  | 25.1 |  |  | 4.6 | 3.01 |  | 142 |  |  | 5.3 | [6 empty] | 2.42 | 21.6
2023-02-13 | 10:00 | A |  | AVL 4 HD |  |  | 45 |  |  | 8.75 | 24.7 |  |  | 4.57 | 3 |  | 138 |  |  | 5.6 | [6 empty] | 2.31
2023-02-13 | 10:45 | A |  | AVL 4 HD |  |  | 48 |  |  |  | 25.4 |  |  | 4.61 | 3.36 |  | 146 |  |  | 6.1 | [6 empty] | 2.11 | 27.1
2023-02-13 | 11:20 | A |  | AVL 4 HD |  |  | 45 |  |  | 8.98 | 25.5 |  |  |  | 3.04 |  | 138 |  |  | 5.6
2023-02-13 | 13:05 | A |  | RICC |  |  | 50 |  |  |  | 24.2 |  |  |  | 3.42 |  | 138 |  |  | 5.7 | [7 empty] | 19.9
2023-02-13 | 14:10 | A |  | BS6 HD |  |  | 47 |  |  | 8.66 | 24 |  |  |  | 3.02 |  | 146 |  |  | 5.2
2023-02-13 | 05:10 | B |  | BS6 HD |  |  | 44 |  |  |  | 25.5 |  |  | 4.6 | 3.04 |  | 146 |  |  | 6.5 | [6 empty] | 2.42 | 22.9
2023-02-13 | 06:00 | B |  | BS6 HD |  |  | 48 |  |  | 8.56 | 24.2 |  |  | 4.57 | 3.37 |  | 146 |  |  | 6.2 | [6 empty] | 2.31
2023-02-13 | 06:35 | B |  | BS6 HD |  |  | 45 |  |  |  | 22.8 |  |  | 4.61 | 3.14 |  | 146 |  |  | 5.8 | [6 empty] | 2.11 | 18.2
2023-02-13 | 07:20 | B |  | BS6 HD |  |  | 44 |  |  | 8.82 | 21.6 |  |  |  | 2.91 |  | 156 |  |  | 6.1
2023-02-13 | 09:00 | B |  | BS6 HD |  |  | 46 |  |  |  | 22.9 |  |  |  | 3.19 |  | 151 |  |  | 5.1 | [7 empty] | 22.2
2023-02-13 | 10:30 | B |  | AVL 4 HD |  |  | 47 |  |  | 8.75 | 22.6 |  |  |  | 3.04 |  | 151 |  |  | 5.7
2023-02-13 | 10:30 | B |  | AVL 4 HD |  |  | 47 |  |  | 8.75 | 22.6 |  |  |  | 3.04 |  | 151 |  |  | 5.7
2023-02-13 | 10:30 | B |  | AVL 4 HD |  |  | 47 |  |  | 8.75 | 22.6 |  |  |  | 3.04 |  | 151 |  |  | 5.7
2023-02-14 | 07:15 | A |  | RICC |  |  | 46 |  |  | 7.28 | 24.8 |  |  |  | 3.27 |  | 134 |  |  | 6.1
2023-02-14 | 08:10 | A |  | RICC |  |  | 46 |  |  |  | 25.7 |  |  | 4.9 | 3.19 |  | 134 |  |  | 6.3 | [6 empty] | 2.37 | 24.5
2023-02-14 | 09:50 | A |  | BS6 HD |  |  | 44 |  |  | 8.59 | 25.6 |  |  | 4.36 | 3.04 |  | 142 |  |  | 5.7 | [6 empty] | 2.18
2023-02-14 | 13:10 | A |  | BS6 HD |  |  | 43 |  |  |  | 23.1 |  |  |  | 3.07 |  | 142 |  |  | 5.3 | [7 empty] | 24
2023-02-14 | 14:10 | A |  | BS6 HD | 7.44 |  | 41 |  |  | 10.68 | 24.1 |  | 3.06 |  | 3.12 |  | 142 |  |  | 5.3 |  |  |  |  | 10.5
2023-02-14 | 04:05 | B |  | AVL 4 HD | 7.44 |  | 43 |  |  | 10.45 | 25.7 |  | 3.06 | 4.9 | 2.96 |  | 142 |  |  | 5.3 |  |  |  |  | 10.5 |  | 2.37
2023-02-14 | 04:45 | B |  | AVL 4 HD |  |  | 42 |  |  |  | 23.1 |  |  | 4.36 | 3.08 |  | 146 |  |  | 5.5 | [6 empty] | 2.18 | 20.2
2023-02-14 | 05:50 | B |  | AVL 4 HD |  |  | 44 |  |  | 10.69 | 24.2 |  |  |  | 3.19 |  | 146 |  |  | 6
2023-02-14 | 06:40 | B |  | RICC |  |  | 43 |  |  |  | 21.5 |  |  |  | 3.14 |  | 151 |  |  | 5.7 | [7 empty] | 20
2023-02-14 | 07:26 | B |  | RICC |  |  | 42 |  |  | 10.52 | 22 |  |  |  | 2.84 |  | 151 |  |  | 5.2
2023-02-14 | 08:50 | B |  | BS6 HD |  |  | 42 |  |  |  | 21.8 |  |  |  | 3.1 |  | 156 |  |  | 5.1 | [7 empty] | 22.7
2023-02-14 | 10:25 | B |  | BS6 HD |  |  | 43 |  |  | 9.36 | 22.3 |  |  |  | 3.09 |  | 156 |  |  | 5.6
2023-02-15 | 07:20 | A |  | RICC |  |  | 43 |  |  | 8.72 | 24.7 |  |  |  | 3 |  | 142 |  |  | 5.5
2023-02-15 | 08:10 | A |  | RICC |  |  | 42 |  |  |  | 24.1 |  |  | 4.31 | 2.91 |  | 138 |  |  | 6.2 | [6 empty] | 2.3 | 21.2
2023-02-15 | 09:35 | A |  | AVL 4 HD |  |  | 42 |  |  | 10.29 | 23.1 |  |  | 4.38 | 3.08 |  | 138 |  |  | 5.3 | [6 empty] | 2.35
2023-02-15 | 10:20 | A |  | AVL 4 HD |  |  | 45 |  |  |  | 22.2 |  |  | 3.86 | 2.97 |  | 151 |  |  | 4.9 | [6 empty] | 2.05 | 24.5
2023-02-15 | 13:40 | A |  | RICC |  |  | 45 |  |  | 9.6 | 24.1 |  |  |  | 2.98 |  | 142 |  |  | 5.2
2023-02-15 | 14:25 | A |  | RICC | 7.21 |  | 45 |  |  |  | 23.7 |  | 2.93 |  | 3.01 |  | 142 |  |  | 5.5 |  |  |  |  | 10.14 |  |  | 18.8
2023-02-15 | 15:50 | B |  | RIHD |  |  | 47 |  |  | 7.9 | 26.2 |  |  | 4.41 | 3.21 |  | 151 |  |  | 6 | [6 empty] | 2.29
2023-02-15 | 16:50 | B |  | BS6 HD |  |  | 45 |  |  |  | 23.3 |  |  | 4.35 | 3.05 |  | 151 |  |  | 5.2 | [6 empty] | 2.47 | 23.5
2023-02-15 | 18:10 | B |  | RICC |  |  | 44 |  |  | 10.42 | 24 |  |  | 4.25 | 2.89 |  | 146 |  |  | 5.6 | [6 empty] | 1.94
2023-02-15 | 19:25 | B |  | RICC |  |  | 44 |  |  |  | 23.3 |  |  |  | 3.17 |  | 151 |  |  | 5.4 | [7 empty] | 18.6
2023-02-15 | 21:05 | B |  | AVL 4 HD |  |  | 43 |  |  | 10.91 | 22.4 |  |  |  | 2.83 |  | 156 |  |  | 5.5
2023-02-15 | 22:25 | B |  | RICC | 7.06 |  | 43 |  |  |  | 22.8 |  | 2.93 |  | 2.82 |  | 146 |  |  | 5.6 |  |  |  |  | 9.99 |  |  | 18
2023-02-16 | 07:15 | A |  | RICC |  |  | 42 |  |  | 11.53 | 24.5 |  |  |  | 3.02 |  | 142 |  |  | 5.7
2023-02-16 | 08:05 | A |  | RICC |  |  | 43 |  |  |  | 24 |  |  | 4.28 | 2.97 |  | 138 |  |  | 5.6 | [6 empty] | 2.27 | 25.1
2023-02-16 | 09:40 | A |  | BS6 HD |  |  | 45 |  |  | 9.11 | 22 |  |  | 4.34 | 2.8 |  | 142 |  |  | 5.3 | [6 empty] | 2.2
2023-02-16 | 10:35 | A |  | RICC |  |  | 46 |  |  |  | 23.4 |  |  | 4.3 | 2.83 |  | 156 |  |  | 5.4 | [6 empty] | 2.3 | 27.5
2023-02-16 | 11:10 | A |  | RICC |  |  | 47 |  |  | 10.03 | 24.1 |  |  |  | 2.8 |  | 142 |  |  | 5.6
2023-02-16 | 13:10 | A |  | AVL 4 HD |  |  | 45 |  |  |  | 24.5 |  |  |  | 3 |  | 142 |  |  | 4.9 | [7 empty] | 23.9
2023-02-16 | 14:10 | A |  | AVL 4 HD | 7.32 |  | 44 |  |  | 10.26 | 25.2 |  | 2.71 |  | 2.95 |  | 151 |  |  | 5.7 |  |  |  |  | 10.03
2023-02-16 | 15:45 | B |  | BS6 HD |  |  | 43 |  |  | 10.52 | 25.1 |  |  | 4.12 | 2.92 |  | 142 |  |  | 5.5 | [6 empty] | 2.23
2023-02-16 | 16:52 | B |  | BS6 HD |  |  | 45 |  |  |  | 23.3 |  |  | 4 | 3.03 |  | 151 |  |  | 5.1 | [6 empty] | 2.33 | 19.5
2023-02-16 | 19:25 | B |  | LCCR CC |  |  | 43 |  |  | 10.19 | 23.1 |  |  | 4.12 | 2.96 |  | 156 |  |  | 5.6 | [6 empty] | 2.23
2023-02-16 | 20:45 | B |  | LCCR CC |  |  | 46 |  |  |  | 22.3 |  |  |  | 2.82 |  | 156 |  |  | 5.4 | [7 empty] | 24
2023-02-16 | 22:30 | B |  | BS6 HD | 7.24 |  | 48 |  |  | 8.23 | 23.6 |  | 2.65 |  | 3.18 |  | 156 |  |  | 5.8 |  |  |  |  | 9.89
2023-02-17 | 07:15 | A |  | RICC |  |  | 46 |  |  | 8.25 | 25.6 |  |  |  | 3.04 |  | 146 |  |  | 6.6
2023-02-17 | 08:10 | A |  | RICC |  |  | 45 |  |  |  | 25.8 |  |  | 4.28 | 2.98 |  | 146 |  |  | 5.7 | [6 empty] | 2.47 | 19.8
2023-02-17 | 09:50 | A |  | AVL 4 HD |  |  | 46 |  |  | 7.36 | 25 |  |  | 4.21 | 3.16 |  | 146 |  |  | 5.7 | [6 empty] | 2
2023-02-17 | 10:35 | A |  | AVL 4 HD |  |  | 46 |  |  |  | 24.8 |  |  | 4.43 | 3.02 |  | 146 |  |  | 5.5 | [6 empty] | 2.1 | 23.6
2023-02-17 | 11:20 | A |  | AVL 4 HD |  |  | 44 |  |  | 10.98 | 25.1 |  |  |  | 2.9 |  | 151 |  |  | 5.7
2023-02-17 | 13:10 | A |  | RICC |  |  | 46 |  |  |  | 25 |  |  |  | 2.87 |  | 151 |  |  | 5.8 | [7 empty] | 19.3
2023-02-17 | 14:10 | A |  | RICC | 7.55 |  | 46 |  |  | 7.99 | 26.1 |  | 2.75 |  | 3.09 |  | 146 |  |  | 6.1 |  |  |  |  | 10.3
2023-02-17 | 15:50 | B |  | BS6 HD |  |  | 45 |  |  | 8.03 | 24.2 |  |  | 4.52 | 2.87 |  | 138 |  |  | 6.2 | [6 empty] | 3.02
2023-02-17 | 17:10 | B |  | BS6 HD |  |  | 46 |  |  |  | 25.4 |  |  | 4.31 | 2.89 |  | 142 |  |  | 5.6 | [6 empty] | 2.47 | 20.4
2023-02-17 | 18:05 | B |  | BS6 HD |  |  | 45 |  |  | 8.13 | 24.6 |  |  | 4.12 | 3.16 |  | 146 |  |  | 5.6 | [6 empty] | 2.49
2023-02-17 | 19:20 | B |  | BS6 HD |  |  | 43 |  |  |  | 25.8 |  |  |  | 2.66 |  | 146 |  |  | 5.1 | [7 empty] | 23.3
2023-02-17 | 20:55 | B |  | RIHD |  |  | 43 |  |  | 10 | 26.4 |  |  |  | 2.87 |  | 151 |  |  | 5.3
2023-02-17 | 22:25 | B |  | RICC | 7.24 |  | 43 |  |  |  | 24.8 |  | 2.47 |  | 2.88 |  | 151 |  |  | 5.6 |  |  |  |  | 9.71 |  |  | 26.4
2023-02-18 | 07:15 | A |  | RICC |  |  | 45 |  |  | 8.48 | 26.1 |  |  |  | 3.05 |  | 138 |  |  | 6.4
2023-02-18 | 08:10 | A |  | RICC |  |  | 42 |  |  |  | 24.1 |  |  | 4.47 | 2.9 |  | 146 |  |  | 5.5 | [6 empty] | 2.56 | 23.8
2023-02-18 | 09:40 | A |  | RIHD |  |  | 43 |  |  | 10.46 | 25.4 |  |  | 4.24 | 2.87 |  | 142 |  |  | 5.7 | [6 empty] | 2.3
2023-02-18 | 10:40 | A |  | RIHD |  |  | 40 |  |  |  | 25.2 |  |  | 4.03 | 2.74 |  | 146 |  |  | 5.8 | [6 empty] | 2.29 | 29
2023-02-18 | 11:15 | A |  | RIHD |  |  | 45 |  |  | 11.78 | 24.8 |  |  |  | 3.08 |  | 146 |  |  | 5.5
2023-02-18 | 13:10 | A |  | RICC |  |  | 43 |  |  |  | 25.6 |  |  |  | 2.9 |  | 146 |  |  | 6.5 | [7 empty] | 29.1
2023-02-18 | 14:20 | A |  | AVL 4 HD | 7.67 |  | 43 |  |  | 12.24 | 24.8 |  | 2.8 |  | 3.07 |  | 146 |  |  | 5.5 |  |  |  |  | 10.47
2023-02-18 | 16:05 | B |  | AVL 4 HD |  |  | 43 |  |  | 12.19 | 24.8 |  |  | 4.56 | 3.09 |  | 146 |  |  | 5.4 | [6 empty] | 2.47
2023-02-18 | 17:00 | B |  | RICC |  |  | 49 |  |  |  | 24.3 |  |  | 4.51 | 3.2 |  | 151 |  |  | 5.4 | [6 empty] | 2.49 | 28.8
2023-02-18 | 18:00 | B |  | RICC |  |  | 45 |  |  | 8 | 25.4 |  |  | 4.48 | 3.14 |  | 142 |  |  | 6.2 | [6 empty] | 2.43
2023-02-18 | 21:45 | B |  | BS6 HD |  |  | 46 |  |  |  | 25 |  |  |  | 3.01 |  | 146 |  |  | 5.3 | [7 empty] | 20.7
2023-02-18 | 22:40 | B |  | RIHD | 7.24 |  | 45 |  |  | 8 | 24.8 |  | 2.76 |  | 3.08 |  | 146 |  |  | 5.1 |  |  |  |  | 10
2023-02-20 | 07:15 | A |  | RICC |  |  | 44 |  |  | 7.38 | 25.5 |  |  |  | 3.12 |  | 129 |  |  | 5.6
2023-02-20 | 08:10 | A |  | RICC |  |  | 42 |  |  |  | 25.8 |  |  | 5.07 | 3.07 |  | 142 |  |  | 5.7 | [6 empty] | 2.96 | 32.4
2023-02-20 | 09:50 | A |  | RIHD |  |  | 43 |  |  | 8.45 | 23.6 |  |  | 4.7 | 3.17 |  | 134 |  |  | 5.7 | [6 empty] | 2.75
2023-02-20 | 10:30 | A |  | RIHD |  |  | 45 |  |  |  | 24.1 |  |  | 4.75 | 3.13 |  | 138 |  |  | 5.5 | [6 empty] | 2.47 | 19
2023-02-20 | 11:10 | A |  | RIHD |  |  | 45 |  |  | 8.12 | 25.8 |  |  |  | 3.1 |  | 138 |  |  | 6.5
2023-02-20 | 13:10 | A |  | BS6 HD |  |  | 43 |  |  |  | 24.4 |  |  |  | 2.95 |  | 134 |  |  | 5.8 | [7 empty] | 22.4
2023-02-20 | 14:20 | A |  | AVL 4 HD |  |  | 46 |  |  | 6.64 | 25 |  |  |  | 3.19 |  | 138 |  |  | 6.5
2023-02-20 | 15:50 | B |  | RICC |  |  | 45 |  |  | 7.79 | 26.3 |  |  | 4.47 | 3.21 |  | 138 |  |  | 5.8 | [6 empty] | 2.52
2023-02-20 | 17:25 | B |  | RICC |  |  | 44 |  |  |  | 25.1 |  |  | 4.92 | 3.06 |  | 142 |  |  | 5.7 | [6 empty] | 3.1 | 25.6
2023-02-20 | 18:25 | B |  | RIHD |  |  | 44 |  |  |  | 26.3 |  |  | 4.43 | 3.17 |  | 138 |  |  | 6.2 | [6 empty] | 2.57 | 25.9
2023-02-20 | 19:25 | B |  | RIHD |  |  | 46 |  |  | 10.52 | 24.2 |  |  |  | 3.19 |  | 142 |  |  | 5.7
2023-02-20 | 20:45 | B |  | RIHD |  |  | 45 |  |  |  | 23.1 |  |  |  | 3.36 |  | 142 |  |  | 5.1 | [7 empty] | 21.9
2023-02-20 | 22:15 | B |  | BS6 HD | 7.42 |  | 44 |  |  | 6.44 | 25.4 |  | 3.11 |  | 3.49 |  | 142 |  |  | 5.8 |  |  |  |  | 10.53
2023-02-21 | 07:20 | A |  | RICC |  |  | 46 |  |  | 7.13 | 25.5 |  |  |  | 3.08 |  | 134 |  |  | 6.4
2023-02-21 | 08:15 | A |  | RICC |  |  | 47 |  |  |  | 26.6 |  |  | 4.88 | 3.37 |  | 134 |  |  | 6.7 | [6 empty] | 2.75 | 28.2
2023-02-21 | 09:45 | A |  | BS6 HD |  |  | 44 |  |  | 7.89 | 25.8 |  |  | 4.64 | 3.17 |  | 134 |  |  | 6 | [6 empty] | 2.39
2023-02-21 | 10:30 | A |  | RIHD |  |  | 46 |  |  |  | 26.5 |  |  | 4.51 | 3.12 |  | 138 |  |  | 6.7 | [6 empty] | 2.6 | 33.4
2023-02-21 | 11:20 | A |  | RIHD |  |  | 46 |  |  | 7.46 | 26.3 |  |  |  | 3.17 |  | 138 |  |  | 6.4
2023-02-21 | 13:10 | A |  | RIHD |  |  | 42 |  |  |  | 24.8 |  |  |  | 3.09 |  | 138 |  |  | 6.1 | [7 empty] | 22.7
2023-02-21 | 14:25 | A |  | AVL 4 HD | 7.96 |  | 45 |  |  | 7.69 | 25.8 |  | 2.89 |  | 3 |  | 138 |  |  | 5.8 |  |  |  |  | 10.85
2023-02-21 | 15:40 | B |  | AVL 4 HD |  |  | 43 |  |  | 7.53 | 26.6 |  |  | 4.51 | 3.02 |  | 146 |  |  | 6.7 | [6 empty] | 2.56
2023-02-21 | 16:40 | B |  | AVL 4 HD |  |  | 43 |  |  |  | 26.4 |  |  | 4.89 | 2.81 |  | 142 |  |  | 6 | [6 empty] | 2.26 | 27.7
2023-02-21 | 18:10 | B |  | BS4 HD |  |  | 46 |  |  | 6.48 | 24.1 |  |  | 4.42 | 3.25 |  | 142 |  |  | 5.5 | [6 empty] | 2.37
2023-02-21 | 21:00 | B |  | RICC |  |  | 45 |  |  |  | 25.8 |  |  |  | 3.09 |  | 142 |  |  | 5.8 | [7 empty] | 29.7
2023-02-21 | 21:00 | B |  | RICC |  |  | 45 |  |  |  | 25.8 |  |  |  | 3.09 |  | 142 |  |  | 5.8 | [7 empty] | 29.7
2023-02-21 | 22:15 | B |  | RICC | 7.6 |  | 46 |  |  | 6.67 | 25.4 |  | 3 |  | 3.28 |  | 142 |  |  | 6.3 |  |  |  |  | 10.6
2023-02-22 | 07:20 | A |  | RICC |  |  | 46 |  |  | 8.22 | 25.2 |  |  |  | 3.07 |  | 138 |  |  | 5.9
2023-02-22 | 08:10 | A |  | RICC |  |  | 45 |  |  |  | 25 |  |  | 4.89 | 3.1 |  | 138 |  |  | 6.1 | [6 empty] | 2.56 | 28.7
2023-02-22 | 09:45 | A |  | BS4 HD |  |  | 46 |  |  | 6.21 | 26 |  |  | 4.98 | 3.36 |  | 138 |  |  | 6.2 | [6 empty] | 2.88
2023-02-22 | 10:30 | A |  | AVL 4 HD |  |  | 46 |  |  |  | 27 |  |  | 4.82 | 3.18 |  | 138 |  |  | 6.4 | [6 empty] | 2.79 | 26.9
2023-02-22 | 11:10 | A |  | AVL 4 HD |  |  | 45 |  |  | 9.24 | 25.4 |  |  |  | 2.98 |  | 138 |  |  | 5.5
2023-02-22 | 13:10 | A |  | AVL 4 HD |  |  | 43 |  |  |  | 24.1 |  |  |  | 2.95 |  | 142 |  |  | 5.1 | [7 empty] | 20.3
2023-02-22 | 14:10 | A |  | AVL 4 HD | 8.05 |  | 47 |  |  | 7.82 | 25.9 |  | 2.93 |  | 3.09 |  | 138 |  |  | 5.9 |  |  |  |  | 10.98
2023-02-22 | 15:50 | B |  | RIHD |  |  | 46 |  |  | 6.08 | 26.4 |  |  | 5.05 | 3.07 |  | 138 |  |  | 6.2 | [6 empty] | 3.11
2023-02-22 | 16:50 | B |  | RIHD |  |  | 45 |  |  |  | 26.1 |  |  | 4.47 | 2.94 |  | 142 |  |  | 5.8 | [6 empty] | 2.45 | 23.3
2023-02-22 | 18:05 | B |  | RIHD |  |  | 42 |  |  | 8.71 | 26.8 |  |  | 4.51 | 3.03 |  | 138 |  |  | 6.3 | [6 empty] | 2.59
2023-02-22 | 19:20 | B |  | RICC |  |  | 42 |  |  |  | 25.1 |  |  |  | 3.26 |  | 142 |  |  | 5.6 | [7 empty] | 21.1
2023-02-22 | 20:40 | B |  | RICC |  |  | 46 |  |  | 8.68 | 24.6 |  |  |  | 3.06 |  | 146 |  |  | 5.6
2023-02-22 | 21:15 | B |  | BS4 HD |  |  | 41 |  |  |  | 26.3 |  |  |  | 2.74 |  | 142 |  |  | 5.7 | [7 empty] | 20.3
2023-02-22 | 22:30 | B |  | BS4 HD | 7.6 |  | 46 |  |  | 7.36 | 24.9 |  | 3 |  | 3.14 |  | 138 |  |  | 5.5 |  |  |  |  | 10.6
2023-02-23 | 07:15 | A |  | RICC |  |  | 48 |  |  | 6.72 | 25.5 |  |  |  | 3.28 |  | 138 |  |  | 5.5
2023-02-23 | 08:10 | A |  | AVL 4 HD |  |  | 45 |  |  |  | 25 |  |  | 4.15 | 2.94 |  | 138 |  |  | 6 | [6 empty] | 2.07 | 22.1
2023-02-23 | 09:45 | A |  | AVL 4 HD |  |  | 47 |  |  | 7.04 | 25.2 |  |  | 4.64 | 3.19 |  | 142 |  |  | 6.1 | [6 empty] | 2.32
2023-02-23 | 10:35 | A |  | RICC |  |  | 46 |  |  |  | 25.4 |  |  | 4.75 | 3.11 |  | 142 |  |  | 5.8 | [6 empty] | 2.38 | 28.8
2023-02-23 | 11:15 | A |  | BS4 HD |  |  | 45 |  |  | 8.72 | 24.8 |  |  |  | 2.97 |  | 142 |  |  | 5.5
2023-02-23 | 13:15 | A |  | AVL 4 HD |  |  | 44 |  |  |  | 26.5 |  |  |  | 3.13 |  | 138 |  |  | 5.6 | [7 empty] | 19.6
2023-02-23 | 14:10 | A |  | AVL 4 HD | 7.96 |  | 45 |  |  | 7.24 | 25.8 |  | 2.85 |  | 3.26 |  | 142 |  |  | 5.7 |  |  |  |  | 10.81
2023-02-23 | 15:50 | B |  | AVL 4 HD |  |  | 45 |  |  | 7.32 | 26.3 |  |  | 5 | 2.94 |  | 142 |  |  | 6 | [6 empty] | 2.41
2023-02-23 | 16:55 | B |  | AVL 4 HD |  |  | 48 |  |  |  | 24.8 |  |  | 4.63 | 3.13 |  | 142 |  |  | 5.7 | [6 empty] | 2.24 | 19.9
2023-02-23 | 18:15 | B |  | RICC |  |  | 46 |  |  | 6.49 | 26 |  |  | 4.87 | 3.26 |  | 142 |  |  | 6.1 | [6 empty] | 2.37
2023-02-23 | 19:20 | B |  | RICC |  |  | 43 |  |  |  | 26.4 |  |  |  | 3.15 |  | 146 |  |  | 5.4 | [7 empty] | 19.2
2023-02-23 | 20:45 | B |  | RIHD |  |  | 43 |  |  | 8.5 | 27.7 |  |  |  | 3.03 |  | 156 |  |  | 5.8
2023-02-23 | 22:34 | B |  | RICC | 8.13 |  | 43 |  |  |  | 25.9 |  | 2.57 |  | 2.94 |  | 146 |  |  | 6.1 |  |  |  |  | 10.7 |  |  | 21.1
2023-02-24 | 07:10 | A |  | RICC |  |  | 47 |  |  | 6.13 | 26.1 |  |  |  | 3.28 |  | 134 |  |  | 6.4
2023-02-24 | 08:10 | A |  | RICC |  |  | 43 |  |  |  | 25.8 |  |  | 4.96 | 3.26 |  | 138 |  |  | 6.3 | [6 empty] | 3.06 | 28.1
2023-02-24 | 09:45 | A |  | BS4 HD |  |  | 45 |  |  | 8.95 | 24.8 |  |  | 4.47 | 3.08 |  | 146 |  |  | 5.7 | [6 empty] | 2.3
2023-02-24 | 10:30 | A |  | BS4 HD |  |  | 46 |  |  |  | 27.1 |  |  | 4.77 | 3.27 |  | 142 |  |  | 6 | [6 empty] | 2.6 | 29.2
2023-02-24 | 11:25 | A |  | RIHD |  |  | 45 |  |  | 10.16 | 25.8 |  |  |  | 3.09 |  | 138 |  |  | 5.8
2023-02-24 | 13:15 | A |  | RIHD |  |  | 42 |  |  |  | 25.1 |  |  |  | 2.97 |  | 142 |  |  | 5.4 | [7 empty] | 27.5
2023-02-24 | 14:10 | A |  | RIHD | 7.98 |  | 46 |  |  | 8.09 | 25.8 |  | 2.95 |  | 3.16 |  | 142 |  |  | 5.7 |  |  |  |  | 10.93
2023-02-24 | 15:50 | B |  | RICC |  |  | 44 |  |  | 8.24 | 25.3 |  |  | 5.02 | 3.04 |  | 138 |  |  | 5.9 | [6 empty] | 2.58
2023-02-24 | 16:50 | B |  | AVL 4 HD |  |  | 45 |  |  |  | 25.7 |  |  | 5.2 | 3.15 |  | 142 |  |  | 5.9 | [6 empty] | 2.57 | 25.2
2023-02-24 | 18:15 | B |  | AVL 4 HD |  |  | 43 |  |  | 9.96 | 25 |  |  | 4.44 | 3.06 |  | 151 |  |  | 5.4 | [6 empty] | 2.89
2023-02-24 | 19:20 | B |  | AVL 4 HD |  |  | 42 |  |  |  | 24 |  |  |  | 2.8 |  | 151 |  |  | 5.1 | [7 empty] | 16.3
2023-02-24 | 20:40 | B |  | AVL 4 HD |  |  | 44 |  |  | 9.2 | 25.1 |  |  |  | 2.96 |  | 146 |  |  | 5.9
2023-02-24 | 22:30 | B |  | RICC | 7.66 |  | 44 |  |  |  | 25.6 |  | 3.02 |  | 3.06 |  | 142 |  |  | 5.6 |  |  |  |  | 10.68 |  |  | 22.5
2023-02-25 | 07:15 | A |  | RICC |  |  | 46 |  |  | 7.54 | 27.4 |  |  | 5.14 | 3.2 |  | 129 |  |  | 6.1 | [6 empty] | 2.87
2023-02-25 | 09:45 | A |  | RICC |  |  | 44 |  |  | 10.49 | 25 |  |  | 4.43 | 3 |  | 142 |  |  | 5.5 | [6 empty] | 2.43
2023-02-25 | 10:25 | A |  | BS6 HD |  |  | 42 |  |  |  | 24.2 |  |  | 4.41 | 2.87 |  | 146 |  |  | 5.3 | [6 empty] | 2.26 | 28.4
2023-02-25 | 11:10 | A |  | BS6 HD |  |  | 46 |  |  | 8.32 | 26.3 |  |  |  | 3.08 |  | 146 |  |  | 6.2
2023-02-25 | 13:10 | A |  | RIHD |  |  | 47 |  |  |  | 25.2 |  |  |  | 2.99 |  | 142 |  |  | 5.5 | [7 empty] | 18.2
2023-02-25 | 14:10 | A |  | RIHD | 7.9 |  | 44 |  |  | 11.04 | 25.2 |  | 2.77 |  | 2.8 |  | 146 |  |  | 5.1 |  |  |  |  | 10.67
2023-02-25 | 15:50 | B |  | BS6 HD |  |  | 47 |  |  | 7.84 | 26.4 |  |  | 4.54 | 3.37 |  | 142 |  |  | 6.5 | [6 empty] | 2.75
2023-02-25 | 16:50 | B |  | BS6 HD |  |  | 43 |  |  |  | 26.7 |  |  | 5.16 | 2.81 |  | 146 |  |  | 6.4 | [6 empty] | 3.13 | 27.8
2023-02-25 | 18:15 | B |  | AVL 4 HD |  |  | 42 |  |  | 8.54 | 25.8 |  |  | 4.71 | 2.93 |  | 146 |  |  | 6 | [6 empty] | 2.47
2023-02-25 | 19:20 | B |  | BS6 HD |  |  | 42 |  |  |  | 25.6 |  |  |  | 3.22 |  | 151 |  |  | 5.6 | [7 empty] | 16.4
2023-02-25 | 20:45 | B |  | BS6 HD |  |  | 44 |  |  | 9.03 | 25.6 |  |  |  | 2.96 |  | 146 |  |  | 5.5
2023-02-25 | 22:30 | B |  | BS6 HD | 7.49 |  | 44 |  |  |  | 25.4 |  | 3.48 |  | 2.93 |  | 142 |  |  | 5.8 |  |  |  |  | 10.97 |  |  | 21.2
2023-02-25 | 15:50 | B |  | BS4 HD |  |  | 47 |  |  | 7.84 | 26.4 |  |  | 4.54 | 3.37 |  | 142 |  |  | 6.5 | [6 empty] | 2.75
2023-02-25 | 16:50 | B |  | BS6 HD |  |  | 43 |  |  |  | 26.7 |  |  | 5.16 | 2.81 |  | 146 |  |  | 6.4 | [6 empty] | 3.31 | 27.8
2023-02-25 | 18:15 | B |  | AVL 4 HD |  |  | 42 |  |  | 8.54 | 25.8 |  |  | 4.71 | 2.93 |  | 146 |  |  | 6 | [6 empty] | 2.47
2023-02-25 | 19:20 | B |  | BS6 HD |  |  | 42 |  |  |  | 25.6 |  |  |  | 3.22 |  | 151 |  |  | 5.6 | [7 empty] | 16.4
2023-02-25 | 20:45 | B |  | BS6 HD |  |  | 44 |  |  | 9.03 | 25.6 |  |  |  | 2.96 |  | 146 |  |  | 5.5
2023-02-25 | 22:30 | B |  | BS6 HD | 7.49 |  | 44 |  |  |  | 25.4 |  | 3.48 |  | 2.93 |  | 142 |  |  | 5.8 |  |  |  |  | 10.97 |  |  | 21.2
2023-02-27 | 07:20 | A |  | RICC |  |  | 45 |  |  | 9.6 | 24.4 |  |  |  | 2.99 |  | 142 |  |  | 5.4
2023-02-27 | 08:10 | A |  | RICC |  |  | 45 |  |  |  | 24.5 |  |  | 4.39 | 3.08 |  | 142 |  |  | 5.3 | [6 empty] | 2.91 | 20.7
2023-02-27 | 10:05 | A |  | BS6 HD |  |  | 43 |  |  | 7.37 | 25.8 |  |  | 4.21 | 3.28 |  | 138 |  |  | 5.5 | [6 empty] | 2.56
2023-02-27 | 10:05 | A |  | BS6 HD |  |  | 43 |  |  | 7.37 | 25.8 |  |  | 4.21 | 3.28 |  | 138 |  |  | 5.5 | [6 empty] | 2.56
2023-02-27 | 04:32 | B |  | RIHD |  |  | 42 |  |  | 10.78 | 26.3 |  |  | 4.39 | 2.83 |  | 146 |  |  | 5.7 | [6 empty] | 2.91
2023-02-27 | 05:05 | B |  | RIHD |  |  | 43 |  |  |  | 26.4 |  |  | 4.21 | 3.04 |  | 146 |  |  | 5.5 | [6 empty] | 2.56 | 27.2
2023-02-27 | 06:20 | B |  | RIHD |  |  | 44 |  |  | 9.4 | 27.5 |  |  | 4.15 | 3.14 |  | 151 |  |  | 6.8 | [6 empty] | 2.22
2023-02-27 | 06:50 | B |  | AVL 4 HD |  |  | 42 |  |  |  | 27.4 |  |  |  | 3.01 |  | 142 |  |  | 6.2 | [7 empty] | 19.7
2023-02-27 | 07:25 | B |  | AVL 4 HD |  |  | 46 |  |  | 8.91 | 26.3 |  |  |  | 3.16 |  | 142 |  |  | 6
2023-02-27 | 08:45 | B |  | BS6 HD |  |  | 44 |  |  |  | 27.6 |  |  |  | 3.1 |  | 138 |  |  | 6.1 | [7 empty] | 18.1
2023-02-27 | 10:30 | B |  | RICC |  |  | 46 |  |  | 9.01 | 26 |  |  |  | 3.04 |  | 142 |  |  | 6
2023-02-28 | 07:20 | A |  | RICC |  |  | 45 |  |  | 8.85 | 26.5 |  |  |  | 3.19 |  | 138 |  |  | 6.2
2023-02-28 | 08:15 | A |  | RICC |  |  | 43 |  |  |  | 25.8 |  |  | 4.7 | 2.88 |  | 146 |  |  | 6 | [6 empty] | 2.44 | 25.4
2023-02-28 | 09:45 | A |  | BS6 HD |  |  | 45 |  |  | 8.68 | 26.5 |  |  | 4.62 | 3.05 |  | 142 |  |  | 6 | [6 empty] | 2.4
2023-02-28 | 10:35 | A |  | BS6 HD |  |  | 47 |  |  |  | 26.7 |  |  | 4.71 | 3.17 |  | 138 |  |  | 5.8 | [6 empty] | 2.49 | 19.5
2023-02-28 | 11:15 | A |  | BS6 HD |  |  | 45 |  |  | 8.45 | 27.1 |  |  |  | 3.18 |  | 138 |  |  | 6.3
2023-02-28 | 13:10 | A |  | AVL 4 HD |  |  | 48 |  |  |  | 26 |  |  |  | 3.17 |  | 142 |  |  | 5.9 | [7 empty] | 23.4
2023-02-28 | 14:10 | A |  | BS6 HD | 7.82 |  | 43 |  |  | 8.95 | 26.2 |  | 2.95 |  | 2.92 |  | 142 |  |  | 5.8 |  |  |  |  | 10.77
2023-02-28 | 04:05 | B |  | LCCR CC | 7.82 |  | 43 |  |  | 9.34 | 28.3 |  | 2.95 | 4.7 | 3.04 |  | 146 |  |  | 6.7 |  |  |  |  | 10.77 |  | 2.44
2023-02-28 | 05:10 | B |  | AVL 4 HD |  |  | 41 |  |  |  | 27.2 |  |  | 4.62 | 2.99 |  | 146 |  |  | 6.3 | [6 empty] | 2.4 | 27.8
2023-02-28 | 06:10 | B |  | AVL 4 HD |  |  | 43 |  |  | 10 | 27.7 |  |  | 4.71 | 3.1 |  | 146 |  |  | 6.7 | [6 empty] | 2.49
2023-02-28 | 06:10 | B |  | AVL 4 HD |  |  | 43 |  |  | 10 | 27.7 |  |  | 4.71 | 3.1 |  | 146 |  |  | 6.7 | [6 empty] | 2.49
2023-02-28 | 06:45 | B |  | BS6 HD |  |  | 42 |  |  |  | 28 |  |  |  | 3.01 |  | 142 |  |  | 6.2 | [7 empty] | 24.7
2023-02-28 | 07:20 | B |  | BS6 HD |  |  | 43 |  |  | 9.37 | 28 |  |  |  | 3.1 |  | 142 |  |  | 6.7
2023-02-28 | 07:20 | B |  | BS6 HD |  |  | 43 |  |  | 9.37 | 28 |  |  |  | 3.1 |  | 142 |  |  | 6.7
2023-02-28 | 08:50 | B |  | LCCR CC |  |  | 43 |  |  |  | 27.6 |  |  |  | 3.03 |  | 142 |  |  | 5.8 | [7 empty] | 25.4
2023-02-28 | 10:25 | B |  | AVL 4 HD |  |  | 41 |  |  | 9.6 | 27 |  |  |  | 3.13 |  | 146 |  |  | 6.2
2023-03-01 | 07:20 | A |  | LCCR CC |  |  | 45 |  |  | 7.73 | 26.6 |  |  |  | 3.15 |  | 142 |  |  | 6
2023-03-01 | 08:10 | A |  | LCCR CC |  |  | 46 |  |  |  | 26.7 |  |  | 4.77 | 3.27 |  | 138 |  |  | 5.8 | [6 empty] | 2.63 | 26.5
2023-03-01 | 21:45 | A |  | BS6 HD |  |  | 42 |  |  | 11.08 | 25.8 |  |  | 4.76 | 2.98 |  | 142 |  |  | 5.8 | [6 empty] | 2.39
2023-03-01 | 10:30 | A |  | AVL 4 HD |  |  | 48 |  |  |  | 25.7 |  |  | 4.83 | 3.29 |  | 142 |  |  | 5.7 | [6 empty] | 2.93 | 21.1
2023-03-01 | 11:10 | A |  | AVL 4 HD |  |  | 43 |  |  | 10.36 | 26 |  |  |  | 3.02 |  | 142 |  |  | 5.9
2023-03-01 | 13:15 | A |  | BS6 HD |  |  | 46 |  |  |  | 26.2 |  |  |  | 3.05 |  | 146 |  |  | 6.2 | [7 empty] | 20.1
2023-03-01 | 14:10 | A |  | RIHD | 7.82 |  | 45 |  |  | 8.06 | 26.7 |  | 2.88 |  | 3.08 |  | 151 |  |  | 6.5 |  |  |  |  | 10.7
2023-03-01 | 15:50 | B |  | RIHD |  |  | 41 |  |  | 9.2 | 25.5 |  |  |  | 3.27 |  | 142 |  |  | 5.9
2023-03-01 | 16:55 | B |  | RIHD |  |  | 43 |  |  |  | 23.8 |  |  |  | 3.15 |  | 146 |  |  | 5.1 | [7 empty] | 18.7
2023-03-01 | 18:10 | B |  | RIHD |  |  | 43 |  |  | 8.41 | 25.6 |  |  |  | 3.08 |  | 146 |  |  | 5.8
2023-03-02 | 07:20 | A |  | LCCR CC |  |  | 45 |  |  | 9.27 | 26.1 |  |  |  | 3.09 |  | 146 |  |  | 5.8
2023-03-02 | 08:10 | A |  | LCCR CC |  |  | 45 |  |  |  | 25.7 |  |  | 4.92 | 3.27 |  | 142 |  |  | 5.7 | [6 empty] | 2.41 | 18.1
2023-03-02 | 09:50 | A |  | AVL 4 HD |  |  | 45 |  |  | 9.04 | 27 |  |  | 4.85 | 3.1 |  | 142 |  |  | 6.7 | [6 empty] | 2.35
2023-03-02 | 10:35 | A |  | AVL 4 HD |  |  | 48 |  |  |  | 25.6 |  |  | 4.75 | 3.12 |  | 142 |  |  | 5.7 | [6 empty] | 2.44 | 24.2
2023-03-02 | 11:15 | A |  | AVL 4 HD |  |  | 41 |  |  | 11.87 | 24.8 |  |  |  | 2.9 |  | 151 |  |  | 5.1
2023-03-02 | 13:10 | A |  | BS6 HD |  |  | 47 |  |  |  | 25.1 |  |  |  | 3.01 |  | 146 |  |  | 5.5 | [7 empty] | 19.3
2023-03-02 | 14:10 | A |  | BS6 HD | 7.89 |  | 42 |  |  | 10.82 | 27.8 |  | 2.95 |  | 3.08 |  | 146 |  |  | 6 |  |  |  |  | 10.84
2023-03-02 | 04:10 | B |  | RICC | 7.89 |  | 42 |  |  | 10.92 | 27.2 |  | 2.95 | 4.92 | 2.94 |  | 151 |  |  | 6.4 |  |  |  |  | 10.84 |  | 2.41
2023-03-02 | 05:10 | B |  | RICC |  |  | 45 |  |  |  | 27.4 |  |  | 4.85 | 3.04 |  | 151 |  |  | 6.5 | [6 empty] | 2.35 | 22
2023-03-02 | 06:20 | B |  | BS6 HD |  |  | 43 |  |  | 10.03 | 27 |  |  | 4.75 | 3.12 |  | 142 |  |  | 6.2 | [6 empty] | 2.44
2023-03-02 | 06:50 | B |  | BS6 HD |  |  | 44 |  |  |  | 27.2 |  |  |  | 3.21 |  | 142 |  |  | 6.6 | [7 empty] | 17.7
2023-03-02 | 07:20 | B |  | BS6 HD |  |  | 43 |  |  | 9.8 | 27.4 |  |  |  | 3.14 |  | 142 |  |  | 6.9
2023-03-02 | 08:45 | B |  | BS6 HD |  |  | 42 |  |  |  | 28.2 |  |  |  | 2.93 |  | 146 |  |  | 6.4 | [7 empty] | 24.5
2023-03-02 | 10:25 | B |  | AVL 4 HD |  |  | 43 |  |  | 9.73 | 27.1 |  |  |  | 3.14 |  | 146 |  |  | 6.1
2023-03-03 | 07:20 | A |  | RICC |  |  | 47 |  |  | 7.18 | 26.1 |  |  |  | 3.26 |  | 142 |  |  | 6.1
2023-03-03 | 08:15 | A |  | RICC |  |  | 46 |  |  |  | 27.4 |  |  | 5.25 | 3.22 |  | 146 |  |  | 6.3 | [6 empty] | 2.56 | 30.8
2023-03-03 | 09:40 | A |  | BS6 HD |  |  | 45 |  |  | 8.19 | 28.8 |  |  | 5.05 | 3.06 |  | 151 |  |  | 6.4 | [6 empty] | 2.82
2023-03-03 | 10:30 | A |  | BS6 HD |  |  | 48 |  |  |  | 27.4 |  |  | 4.91 | 3.26 |  | 146 |  |  | 6.6 | [6 empty] | 2.57 | 22.4
2023-03-03 | 11:10 | A |  | BS6 HD |  |  | 50 |  |  | 8.05 | 25.7 |  |  |  | 3.19 |  | 146 |  |  | 5.9
2023-03-03 | 13:10 | A |  | AVL 4 HD |  |  | 45 |  |  |  | 28.7 |  |  |  | 3.02 |  | 142 |  |  | 6.7 | [7 empty] | 21.7
2023-03-03 | 14:10 | A |  | AVL 4 HD | 8.14 |  | 50 |  |  | 7.89 | 27.4 |  | 2.97 |  | 3.18 |  | 146 |  |  | 6 |  |  |  |  | 11.11
2023-03-03 | 04:20 | B |  | RICC | 8.14 |  | 41 |  |  | 11.11 | 28 |  | 2.97 | 5.25 | 3.02 |  | 151 |  |  | 5.7 |  |  |  |  | 11.11 |  | 2.56
2023-03-03 | 05:15 | B |  | AVL 4 HD |  |  | 41 |  |  |  | 29.2 |  |  | 5.05 | 3.07 |  | 146 |  |  | 6.8 | [6 empty] | 2.82 | 24.3
2023-03-03 | 06:10 | B |  | AVL 4 HD |  |  | 43 |  |  | 9.96 | 28.5 |  |  | 4.91 | 3.06 |  | 146 |  |  | 6.6 | [6 empty] | 2.57
2023-03-03 | 06:45 | B |  | RIHD |  |  | 43 |  |  |  | 26.6 |  |  |  | 3.17 |  | 146 |  |  | 6.9 | [7 empty] | 22.4
2023-03-03 | 07:25 | B |  | RIHD |  |  | 45 |  |  | 9.4 | 27.2 |  |  |  | 3.2 |  | 146 |  |  | 6.6
2023-03-03 | 08:50 | B |  | AVL 2 DI |  |  | 45 |  |  |  | 27 |  |  |  | 3 |  | 151 |  |  | 6 | [7 empty] | 29.6
2023-03-03 | 10:20 | B |  | AVL 2 DI |  |  | 44 |  |  | 10.62 | 25.2 |  |  |  | 3.09 |  | 146 |  |  | 5.6
2023-03-04 | 07:15 | A |  | RICC |  |  | 48 |  |  | 6.15 | 28.7 |  |  |  | 3.37 |  | 142 |  |  | 6.7
2023-03-04 | 08:10 | A |  | RIHD |  |  | 48 |  |  |  | 27.1 |  |  | 5.32 | 3.41 |  | 142 |  |  | 6.2 | [6 empty] | 2.75 | 20.8
2023-03-04 | 09:50 | A |  | AVL 2 DI |  |  | 46 |  |  | 7.5 | 27 |  |  |  | 3.13 |  | 138 |  |  | 6.1 | [6 empty] | 2.78
2023-03-04 | 11:05 | A |  | AVL 4 HD |  |  | 52 |  |  |  | 25.1 |  |  |  | 3.5 |  | 134 |  |  | 5.8 | [6 empty] | 2.89 | 23.7
2023-03-04 | 13:10 | A |  | AVL 2 DI |  |  | 45 |  |  | 9.27 | 26 |  |  |  | 3.08 |  | 138 |  |  | 6.2
2023-03-04 | 04:05 | B |  | RIHD | 8.38 |  | 44 |  |  | 9.86 | 28.1 |  | 2.7 | 5.32 | 3.12 |  | 142 |  |  | 6.1 |  |  |  |  | 11.08 |  | 2.75
2023-03-04 | 05:00 | B |  | AVL 4 HD |  |  | 42 |  |  |  | 28.8 |  |  | 5.18 | 3.01 |  | 142 |  |  | 6.7 | [6 empty] | 2.78 | 28.2
2023-03-04 | 06:00 | B |  | AVL 4 HD |  |  | 44 |  |  | 8.71 | 28.7 |  |  | 5.7 | 3.22 |  | 142 |  |  | 6.4 | [6 empty] | 2.89
2023-03-04 | 06:40 | B |  | AVL 4 HD |  |  | 42 |  |  |  | 26.9 |  |  |  | 3.02 |  | 146 |  |  | 6.5 | [7 empty] | 29.5
2023-03-04 | 07:15 | B |  | RICC |  |  | 52 |  |  | 6.42 | 26.1 |  |  |  | 3.62 |  | 134 |  |  | 6
2023-03-04 | 08:50 | B |  | RICC |  |  | 45 |  |  |  | 28.2 |  |  |  | 3.16 |  | 142 |  |  | 6.2 | [7 empty] | 23.2
2023-03-04 | 10:20 | B |  | RICC |  |  | 43 |  |  | 8.22 | 28.1 |  |  |  | 3.02 |  | 142 |  |  | 5.8
2023-03-08 | 06:50 | A |  | RICC |  |  | 46 |  |  | 7.33 | 27.4 |  |  |  | 3.27 |  | 138 |  |  | 6.2
2023-03-08 | 07:35 | A |  | RICC |  |  | 45 |  |  |  | 26.1 |  |  | 5.34 | 3.29 |  | 134 |  |  | 5.7 | [6 empty] | 2.69 | 24.6
2023-03-08 | 08:20 | A |  | AVL 4 HD |  |  | 47 |  |  | 5.39 | 27.7 |  |  | 5.45 | 3.49 |  | 134 |  |  | 6.5 | [6 empty] | 2.54
2023-03-08 | 09:40 | A |  | AVL 4 HD |  |  | 49 |  |  |  | 27.5 |  |  | 5.42 | 3.33 |  | 138 |  |  | 6.4 | [6 empty] | 2.58 | 28.4
2023-03-08 | 10:35 | A |  | AVL 2 DI |  |  | 48 |  |  | 7.23 | 26.4 |  |  |  | 3.4 |  | 129 |  |  | 7
2023-03-08 | 13:00 | A |  | RICC |  |  | 49 |  |  |  | 28.5 |  |  |  | 3.5 |  | 134 |  |  | 6.5 | [7 empty] | 24.6
2023-03-08 | 14:05 | A |  | AVL 2 DI | 8.37 |  | 47 |  |  | 7.79 | 29.2 |  | 3.12 |  | 3.17 |  | 134 |  |  | 6.5 |  |  |  |  | 11.49
2023-03-08 | 15:15 | B |  | RIHD |  |  | 48 |  |  | 6.05 | 27.8 |  |  | 5.34 | 3.34 |  | 134 |  |  | 5.8 | [6 empty] | 3.06
2023-03-08 | 16:15 | B |  | RICC |  |  | 44 |  |  |  | 28.5 |  |  | 5.48 | 3.22 |  | 138 |  |  | 6.7 | [6 empty] | 2.98 | 27.3
2023-03-08 | 17:10 | B |  | RICC |  |  | 48 |  |  | 6.05 | 26 |  |  | 5.39 | 3.44 |  | 134 |  |  | 5.7 | [6 empty] | 2.87
2023-03-08 | 18:00 | B |  | AVL 2 DI |  |  | 46 |  |  |  | 27.4 |  |  |  | 3.29 |  | 138 |  |  | 6.7 | [7 empty] | 25.6
2023-03-08 | 19:15 | B |  | AVL 2 DI |  |  | 47 |  |  | 8.74 | 26.1 |  |  |  | 3.1 |  | 142 |  |  | 5.8
2023-03-08 | 20:30 | B |  | AVL 4 HD |  |  | 44 |  |  |  | 26.3 |  |  |  | 3.22 |  | 142 |  |  | 5.8 | [7 empty] | 19.1
2023-03-08 | 22:10 | B |  | RIHD | 8.37 |  | 47 |  |  | 6.29 | 27.5 |  | 2.91 |  | 3.25 |  | 134 |  |  | 5.7 |  |  |  |  | 11.28
2023-03-09 | 06:55 | A |  | RICC |  |  | 47 |  |  | 7.3 | 28.1 |  |  |  | 3.34 |  | 126 |  |  | 6.8
2023-03-09 | 07:40 | A |  | RICC |  |  | 47 |  |  |  | 27.4 |  |  | 5.29 | 3.42 |  | 134 |  |  | 6.7 | [6 empty] | 2.58 | 24.7
2023-03-09 | 08:20 | A |  | AVL 4 HD |  |  | 46 |  |  | 7.2 | 27.7 |  |  | 5.27 | 3.2 |  | 134 |  |  | 6.3 | [6 empty] | 2.55
2023-03-09 | 09:45 | A |  | AVL 2 DI |  |  | 47 |  |  |  | 26.8 |  |  | 5.26 | 3.14 |  | 138 |  |  | 6.5 | [6 empty] | 2.43 | 25.3
2023-03-09 | 10:55 | A |  | AVL 2 DI |  |  | 47 |  |  | 8.45 | 27.2 |  |  |  | 3.31 |  | 129 |  |  | 6.3
2023-03-09 | 14:20 | A |  | RIHD | 8.21 |  | 47 |  |  | 7.73 | 29.7 |  | 3.2 |  | 3.39 |  | 138 |  |  | 7 |  |  |  |  | 11.41
2023-03-09 | 15:15 | B |  | RICC |  |  | 47 |  |  | 6.68 | 28.2 |  |  | 5.72 | 3.28 |  | 138 |  |  | 6.2 | [6 empty] | 2.69
2023-03-09 | 16:10 | B |  | RICC |  |  | 48 |  |  |  | 29 |  |  | 5.57 | 3.22 |  | 138 |  |  | 6.3 | [6 empty] | 3.05 | 23.4
2023-03-09 | 17:15 | B |  | AVL 4 HD |  |  | 48 |  |  | 5.93 | 26.4 |  |  | 5.09 | 3.48 |  | 138 |  |  | 5.8 | [6 empty] | 2.6
2023-03-09 | 18:15 | B |  | AVL 4 HD |  |  | 45 |  |  |  | 25.2 |  |  |  | 3.09 |  | 134 |  |  | 5.8 | [7 empty] | 27.7
2023-03-09 | 19:00 | B |  | AVL 2 DI |  |  | 45 |  |  | 7.98 | 27.7 |  |  |  | 3.3 |  | 138 |  |  | 6.6
2023-03-09 | 20:50 | B |  | AVL 2 DI |  |  | 45 |  |  |  | 25.2 |  |  |  | 3.26 |  | 138 |  |  | 5.5 | [7 empty] | 22.7
2023-03-09 | 22:15 | B |  | RICC | 8.21 |  | 44 |  |  | 8.21 | 26.8 |  | 2.66 |  | 3.18 |  | 142 |  |  | 6.3 |  |  |  |  | 10.87
2023-03-10 | 06:55 | A |  | RICC |  |  | 46 |  |  | 8.51 | 28.9 |  |  |  | 3.14 |  | 126 |  |  | 6.7
2023-03-10 | 07:40 | A |  | RICC |  |  | 46 |  |  |  | 29.6 |  |  | 5.38 | 3.26 |  | 134 |  |  | 6.7 | [6 empty] | 2.51 | 29.3
2023-03-10 | 08:15 | A |  | AVL 4 HD |  |  | 50 |  |  | 6.05 | 27 |  |  | 4.99 | 3.37 |  | 134 |  |  | 6.1 | [6 empty] | 2.47
2023-03-10 | 09:45 | A |  | AVL 2 DI |  |  | 46 |  |  |  | 26.4 |  |  | 5.38 | 3.1 |  | 138 |  |  | 6.1 | [6 empty] | 2.53 | 27.7
2023-03-10 | 10:45 | A |  | AVL 2 DI |  |  | 43 |  |  | 8.28 | 26.6 |  |  |  | 2.93 |  | 138 |  |  | 6.1
2023-03-10 | 13:05 | A |  | RICC |  |  | 45 |  |  |  | 28 |  |  |  | 3.07 |  | 138 |  |  | 6.4 | [7 empty] | 22.8
2023-03-10 | 14:10 | A |  | RICC | 8.13 |  | 49 |  |  | 7.79 | 29 |  | 3.03 |  | 3.31 |  | 138 |  |  | 6.5 |  |  |  |  | 11.16
2023-03-10 | 15:20 | B |  | AVL 2 DI |  |  | 46 |  |  | 8.27 | 27.5 |  |  |  | 3.24 |  | 134 |  |  | 5.8
2023-03-10 | 16:10 | B |  | RICC |  |  | 44 |  |  |  | 26.8 |  |  | 5.06 | 3 |  | 134 |  |  | 5.7 | [6 empty] | 3 | 19.7
2023-03-10 | 16:10 | B |  | RICC |  |  | 44 |  |  |  | 26.8 |  |  | 5.64 | 3 |  | 134 |  |  | 5.7 | [6 empty] | 2.59 | 19.7
2023-03-10 | 17:00 | B |  | RICC |  |  | 44 |  |  | 9.93 | 25.6 |  |  | 4.74 | 3.07 |  | 142 |  |  | 5.9 | [6 empty] | 2.39
2023-03-10 | 18:15 | B |  | RICC |  |  | 44 |  |  |  | 26 |  |  |  | 3.11 |  | 138 |  |  | 5.6 | [7 empty] | 18.3
2023-03-10 | 19:05 | B |  | RICC |  |  | 45 |  |  | 9.73 | 26.3 |  |  |  | 3.14 |  | 138 |  |  | 5.7
2023-03-10 | 20:50 | B |  | RICC |  |  | 45 |  |  |  | 27 |  |  |  | 3.07 |  | 134 |  |  | 6.3 | [7 empty] | 23.8
2023-03-10 | 22:00 | B |  | AVL 2 DI | 7.72 |  | 44 |  |  | 8.41 | 25.8 |  | 2.67 |  | 3.08 |  | 134 |  |  | 5.9 |  |  |  |  | 10.39
2023-03-11 | 07:20 | A |  | RICC |  |  | 48 |  |  | 6.61 | 27.7 |  |  |  | 3.29 |  | 134 |  |  | 6.4
2023-03-11 | 08:10 | A |  | RICC |  |  | 47 |  |  |  | 27.4 |  |  | 5.14 | 3.07 |  | 134 |  |  | 6 | [6 empty] | 2.5 | 24.9
2023-03-11 | 09:45 | A |  | AVL 4 HD |  |  | 49 |  |  | 7.98 | 26.1 |  |  | 5.24 | 3.16 |  | 138 |  |  | 6.1 | [6 empty] | 2.41
2023-03-11 | 10:35 | A |  | AVL 2 DI |  |  | 48 |  |  |  | 25.1 |  |  | 4.65 | 2.98 |  | 138 |  |  | 5.7 | [6 empty] | 2.47 | 28.5
2023-03-11 | 11:15 | A |  | AVL 2 DI |  |  | 44 |  |  | 9.63 | 26.4 |  |  |  | 3.05 |  | 138 |  |  | 5.8
2023-03-11 | 13:10 | A |  | RIHD |  |  | 48 |  |  |  | 25.7 |  |  |  | 3.14 |  | 138 |  |  | 5.8 | [7 empty] | 23
2023-03-11 | 15:20 | B |  | AVL 2 DI |  |  | 47 |  |  | 7.55 | 26.5 |  |  | 4.81 | 2.87 |  | 138 |  |  | 5.7 | [6 empty] | 2.5
2023-03-11 | 16:15 | B |  | RIHD |  |  | 45 |  |  |  | 25.4 |  |  | 5 | 3.15 |  | 146 |  |  | 5.4 | [6 empty] | 2.93 | 17
2023-03-11 | 17:05 | B |  | RIHD |  |  | 46 |  |  | 8.17 | 25 |  |  | 4.58 | 3.07 |  | 146 |  |  | 5.4 | [6 empty] | 2.42
2023-03-11 | 18:10 | B |  | RIHD |  |  | 46 |  |  |  | 25.8 |  |  |  | 3.17 |  | 138 |  |  | 5.7 | [7 empty] | 25.8
2023-03-11 | 19:00 | B |  | RIHD |  |  | 45 |  |  | 7.41 | 25.6 |  |  |  | 3.1 |  | 142 |  |  | 5.9
2023-03-11 | 20:50 | B |  | RICC |  |  | 42 |  |  |  | 26.8 |  |  |  | 3.07 |  | 142 |  |  | 5.7 | [7 empty] | 16.2
2023-03-11 | 22:15 | B |  | RICC | 8.21 |  | 45 |  |  | 7.71 | 25.6 |  | 2.21 |  | 3.17 |  | 142 |  |  | 5.5 |  |  |  |  | 10.42
2023-03-13 | 07:10 | A |  | RICC |  |  | 46 |  |  | 7.86 | 25.3 |  |  |  | 3.1 |  | 129 |  |  | 6.1
2023-03-13 | 20:10 | A |  | RICC |  |  | 46 |  |  |  | 25.2 |  |  | 5.15 | 3.23 |  | 138 |  |  | 5.8 | [6 empty] | 2.63 | 26
2023-03-13 | 09:45 | A |  | AVL 4 HD |  |  | 48 |  |  | 6.34 | 25.4 |  |  | 5.23 | 3.23 |  | 129 |  |  | 5.8 | [6 empty] | 2.44
2023-03-13 | 10:30 | A |  | AVL 4 HD |  |  | 44 |  |  |  | 27.5 |  |  | 5.45 | 3.19 |  | 129 |  |  | 6.7 | [6 empty] | 2.53 | 26.1
2023-03-13 | 11:10 | A |  | AVL 4 HD |  |  | 48 |  |  | 9.04 | 26.4 |  |  |  | 3.34 |  | 138 |  |  | 6
2023-03-13 | 13:10 | A |  | RIHD |  |  | 45 |  |  |  | 26.1 |  |  |  | 3 |  | 134 |  |  | 6.1 | [7 empty] | 22.9
2023-03-13 | 14:05 | A |  | RIHD | 7.72 |  | 48 |  |  | 6.57 | 27 |  | 3.08 |  | 3.36 |  | 138 |  |  | 6.4 |  |  |  |  | 10.8
2023-03-13 | 15:30 | B |  | RIHD |  |  | 44 |  |  | 8.17 | 26 |  |  | 5.04 | 2.87 |  | 138 |  |  | 5 | [6 empty] | 2.6
2023-03-13 | 16:30 | B |  | RIHD |  |  | 44 |  |  |  | 25.2 |  |  | 4.84 | 3.02 |  | 142 |  |  | 6.1 | [6 empty] | 2.44 | 26.2
2023-03-13 | 17:10 | B |  | RIHD |  |  | 44 |  |  |  | 24.8 |  |  |  | 3 |  | 146 |  |  | 5.7
2023-03-13 | 18:15 | B |  | RIHD |  |  | 45 |  |  |  | 25.2 |  |  | 4.77 | 3.17 |  | 146 |  |  | 5.3 | [6 empty] | 2.61
2023-03-13 | 19:00 | B |  | RIHD |  |  | 45 |  |  | 9.37 | 25.5 |  |  |  | 3.21 |  | 146 |  |  | 6.2
2023-03-13 | 20:45 | B |  | AVL 4 HD |  |  | 44 |  |  |  | 25.2 |  |  |  | 3.17 |  | 151 |  |  | 5.7 | [7 empty] | 32.2
2023-03-13 | 21:20 | B |  | AVL 4 HD |  |  | 46 |  |  | 7.11 | 26.1 |  |  |  | 2.63 |  | 146 |  |  | 5.8
2023-03-13 | 22:20 | B |  | RICC | 7.72 |  | 43 |  |  |  | 24.1 |  | 3.08 |  | 2.84 |  | 146 |  |  | 5.1 |  |  |  |  | 10.8 |  |  | 18.6
2023-03-14 | 07:10 | A |  | RICC |  |  | 47 |  |  | 9.01 | 26.3 |  |  |  | 3.1 |  | 142 |  |  | 6.2
2023-03-14 | 08:10 | A |  | RIHD |  |  | 46 |  |  |  | 25.1 |  |  | 4.79 | 3.5 |  | 142 |  |  | 5.8 | [6 empty] | 2.31 | 14.5
2023-03-14 | 09:50 | A |  | RIHD |  |  | 43 |  |  | 10.52 | 25 |  |  | 4.43 | 2.86 |  | 142 |  |  | 5.8 | [6 empty] | 2.51
2023-03-14 | 10:35 | A |  | RIHD |  |  | 45 |  |  |  | 26.8 |  |  | 4.52 | 3.18 |  | 146 |  |  | 6.3 | [6 empty] | 2.55 | 17.8
2023-03-14 | 11:20 | A |  | AVL 4 HD |  |  | 47 |  |  | 8.12 | 25.7 |  |  |  | 3 |  | 142 |  |  | 6
2023-03-14 | 13:10 | A |  | RICC |  |  | 48 |  |  |  | 25.2 |  |  |  | 2.87 |  | 146 |  |  | 5.7 | [7 empty] | 21.7
2023-03-14 | 14:10 | A |  | RICC | 7.4 |  | 50 |  |  | 7.66 | 25.2 |  | 3.02 |  | 3.01 |  | 146 |  |  | 6.1 |  |  |  |  | 10.42
2023-03-14 | 15:30 | B |  | RIHD |  |  | 49 |  |  | 7.51 | 25.8 |  |  | 5.16 | 2.85 |  | 146 |  |  | 5.8 | [6 empty] | 2.7
2023-03-14 | 16:40 | B |  | RIHD |  |  | 44 |  |  |  | 25.3 |  |  | 4.87 | 3.04 |  | 146 |  |  | 5.1 | [6 empty] | 2.82 | 19.2
2023-03-14 | 18:10 | B |  | RIHD |  |  | 44 |  |  | 8.6 | 24.5 |  |  | 4.77 | 2.84 |  | 142 |  |  | 5 | [6 empty] | 2.31
2023-03-14 | 19:10 | B |  | RIHD |  |  | 43 |  |  | 9.47 | 22.5 |  |  |  | 2.69 |  | 151 |  |  | 5.1
2023-03-14 | 20:50 | B |  | RICC |  |  | 45 |  |  |  | 23.6 |  |  |  | 3.19 |  | 146 |  |  | 5 | [7 empty] | 24.9
2023-03-14 | 21:20 | B |  | RICC |  |  | 44 |  |  |  | 23.7 |  |  |  | 2.98 |  | 146 |  |  | 5.4
2023-03-14 | 22:10 | B |  | RICC | 7.4 |  | 43 |  |  | 9.93 | 24.8 |  | 3.02 |  | 2.87 |  | 146 |  |  | 5.4 |  |  |  |  | 10.42
2023-03-15 | 07:10 | A |  | RICC |  |  | 45 |  |  | 8.58 | 25.1 |  |  |  | 3.17 |  | 146 |  |  | 5.7
2023-03-15 | 08:10 | A |  | RIHD |  |  | 48 |  |  |  | 23.6 |  |  | 4.59 | 3.06 |  | 142 |  |  | 5.4 | [6 empty] | 2.56 | 18.4
2023-03-15 | 09:50 | A |  | AVL 4 HD |  |  | 47 |  |  | 8.81 | 25.1 |  |  | 4.68 | 3.17 |  | 142 |  |  | 6 | [6 empty] | 2.49
2023-03-15 | 10:25 | A |  | AVL 4 HD |  |  | 45 |  |  |  | 25.7 |  |  | 4.52 | 3.11 |  | 142 |  |  | 6 | [6 empty] | 2.05 | 18.2
2023-03-15 | 13:15 | A |  | RIHD |  |  | 48 |  |  | 8.98 | 24.7 |  |  |  | 3.1 |  | 146 |  |  | 5.6
2023-03-15 | 14:30 | A |  | RIHD | 7.42 |  | 47 |  |  | 8.78 | 24.1 |  | 2.84 |  | 3 |  | 146 |  |  | 5.7 |  |  |  |  | 10.26 |  |  | 20.2
2023-03-15 | 03:45 | B |  | RIHD | 7.42 |  | 47 |  |  | 8.99 | 24.7 |  | 2.84 | 4.59 | 3.09 |  | 146 |  |  | 5.5 |  |  |  |  | 10.26 |  | 2.56
2023-03-15 | 04:40 | B |  | RIHD |  |  | 46 |  |  |  | 26 |  |  | 4.68 | 2.96 |  | 151 |  |  | 5.2 | [6 empty] | 2.49 | 22.3
2023-03-15 | 05:05 | B |  | RIHD |  |  | 48 |  |  | 8.18 | 25.1 |  |  | 4.52 | 3.06 |  | 146 |  |  | 5.4 | [6 empty] | 2.05
2023-03-15 | 05:45 | B |  | RIHD |  |  | 46 |  |  |  | 25 |  |  |  | 3.05 |  | 142 |  |  | 5.7 | [7 empty] | 20.2
2023-03-15 | 06:45 | B |  | AVL 4 HD |  |  | 46 |  |  | 8.51 | 25.2 |  |  |  | 3.01 |  | 146 |  |  | 5.1
2023-03-15 | 08:20 | B |  | RIHD |  |  | 44 |  |  |  | 25.4 |  |  |  | 3 |  | 146 |  |  | 5.5 | [7 empty] | 24.3
2023-03-15 | 10:25 | B |  | RIHD |  |  | 45 |  |  | 8.87 | 25.8 |  |  |  | 3.03 |  | 146 |  |  | 5.6
2023-03-16 | 07:10 | A |  | RICC |  |  | 49 |  |  | 6.64 | 24.9 |  |  |  | 3.16 |  | 138 |  |  | 6
2023-03-16 | 08:10 | A |  | RIHD |  |  | 46 |  |  |  | 25.4 |  |  | 5 | 3.05 |  | 142 |  |  | 5.9 | [6 empty] | 2.78 | 26.6
2023-03-16 | 09:45 | A |  | RIHD |  |  | 46 |  |  | 7.69 | 25.2 |  |  | 4.67 | 3.03 |  | 146 |  |  | 5.7 | [6 empty] | 2.6
2023-03-16 | 10:45 | A |  | RIHD |  |  | 48 |  |  |  | 25.5 |  |  | 4.6 | 3.05 |  | 142 |  |  | 6 | [6 empty] | 2.19 | 20.8
2023-03-16 | 11:15 | A |  | RIHD |  |  | 49 |  |  | 8.42 | 25 |  |  |  | 3.19 |  | 142 |  |  | 6
2023-03-16 | 13:10 | A |  | AVL 4 HD |  |  | 50 |  |  |  | 26 |  |  |  | 3.19 |  | 146 |  |  | 5.9 | [7 empty] | 19.5
2023-03-16 | 14:10 | A |  | AVL 4 HD | 7.26 |  | 48 |  |  | 8.25 | 26.7 |  | 3.4 |  | 3.11 |  | 142 |  |  | 6.1 |  |  |  |  | 10.66
2023-03-16 | 15:25 | B |  | RIHD |  |  | 45 |  |  | 8.04 | 27 |  |  | 4.82 | 3 |  | 146 |  |  | 5.8 | [6 empty] | 2.65
2023-03-16 | 16:15 | B |  | RICC |  |  | 45 |  |  |  | 25.7 |  |  | 5.07 | 3.16 |  | 151 |  |  | 5.6 | [6 empty] | 2.82 | 24.7
2023-03-16 | 17:10 | B |  | RIHD |  |  | 45 |  |  | 7.54 | 25.1 |  |  | 4.59 | 3.01 |  | 151 |  |  | 5.7 | [6 empty] | 2.5
2023-03-16 | 18:10 | B |  | RIHD |  |  | 44 |  |  |  | 25.8 |  |  |  | 3.21 |  | 151 |  |  | 5.7 | [7 empty] | 21.9
2023-03-16 | 18:55 | B |  | RIHD |  |  | 44 |  |  | 9.37 | 26.8 |  |  |  | 3.1 |  | 163 |  |  | 6.4
2023-03-16 | 20:20 | B |  | RIHD | 7.26 |  | 41 |  |  |  | 25.8 |  | 3.21 |  | 2.9 |  | 156 |  |  | 5.7 |  |  |  |  | 10.47 |  |  | 18.1
2023-03-17 | 07:10 | A |  | RIHD |  |  | 48 |  |  | 6.8 | 25.8 |  |  |  | 3.19 |  | 142 |  |  | 6.1
2023-03-17 | 08:10 | A |  | RIHD |  |  | 47 |  |  |  | 27 |  |  | 4.87 | 3.09 |  | 146 |  |  | 6.5 | [6 empty] | 2.52 | 28.7
2023-03-17 | 09:45 | A |  | AVL 4 HD |  |  | 46 |  |  | 7.97 | 26.8 |  |  | 4.43 | 3.07 |  | 146 |  |  | 6.3 | [6 empty] | 2.4
2023-03-17 | 10:35 | A |  | RIHD |  |  | 47 |  |  |  | 27.8 |  |  | 4.54 | 3.21 |  | 151 |  |  | 6.4 | [6 empty] | 2.68 | 31.2
2023-03-17 | 11:25 | A |  | RIHD |  |  | 46 |  |  | 6.5 | 28.2 |  |  |  | 3.26 |  | 142 |  |  | 6.6
2023-03-17 | 13:15 | A |  | RIHD |  |  | 47 |  |  |  | 27.7 |  |  |  | 3.15 |  | 151 |  |  | 6.7 | [7 empty] | 23
2023-03-17 | 14:00 | A |  | AVL 4 HD | 7.72 |  | 47 |  |  | 6.6 | 27.7 |  | 3.22 |  | 3.2 |  | 151 |  |  | 6.7 |  |  |  |  | 10.94
2023-03-17 | 15:25 | B |  | BS6 HD |  |  | 45 |  |  | 8.21 | 27.4 |  |  | 5.21 | 3.4 |  | 134 |  |  | 6.1 | [6 empty] | 2.79
2023-03-17 | 16:15 | B |  | BS6 HD |  |  | 45 |  |  |  | 27.7 |  |  | 4.99 | 3.28 |  | 142 |  |  | 6.2 | [6 empty] | 2.79 | 24.1
2023-03-17 | 17:05 | B |  | RIHD |  |  | 48 |  |  | 6.88 | 27.8 |  |  | 5.08 | 3.05 |  | 151 |  |  | 5.9 | [6 empty] | 2.76
2023-03-17 | 18:10 | B |  | RIHD | 7.48 |  | 44 |  |  |  | 25.1 |  | 3.44 |  | 3.17 |  | 151 |  |  | 5.6 |  |  |  |  | 10.92 |  |  | 32.2
2023-03-18 | 07:15 | A |  | BS6 HD |  |  | 50 |  |  | 6.01 | 26.5 |  |  | 5.43 | 3.11 |  | 142 |  |  | 6.1 | [6 empty] | 2.7
2023-03-18 | 08:40 | A |  | BS6 HD |  |  | 49 |  |  | 6.14 | 25.6 |  |  | 5.17 | 3.17 |  | 138 |  |  | 6.2 | [6 empty] | 2.4
2023-03-18 | 09:50 | A |  | AVL 4 HD |  |  | 47 |  |  |  | 27.5 |  |  | 4.51 | 3.4 |  | 142 |  |  | 6.5 | [6 empty] | 2.44 | 26.1
2023-03-18 | 10:50 | A |  | BS6 HD |  |  | 48 |  |  | 6.53 | 27.4 |  |  |  | 3.32 |  | 146 |  |  | 6.7
2023-03-18 | 13:10 | A |  | BS6 HD |  |  | 49 |  |  |  | 28.2 |  |  |  | 3.28 |  | 138 |  |  | 6.8 | [7 empty] | 22.1
2023-03-18 | 14:10 | A |  | BS6 HD | 8.03 |  | 47 |  |  | 7.48 | 28.4 |  | 3.31 |  | 3.42 |  | 142 |  |  | 6.7 |  |  |  |  | 11.34
2023-03-18 | 15:30 | B |  | RIHD |  |  | 45 |  |  | 6.72 | 26.8 |  |  | 4.88 | 3.07 |  | 142 |  |  | 6.1 | [6 empty] | 2.71
2023-03-18 | 16:15 | B |  | RIHD |  |  | 47 |  |  |  | 26.3 |  |  | 4.95 | 3.33 |  | 146 |  |  | 6.5 | [6 empty] | 2.84 | 19.6
2023-03-18 | 17:10 | B |  | RIHD |  |  | 45 |  |  | 7.54 | 26.6 |  |  | 4.9 | 3.4 |  | 146 |  |  | 5.6 | [6 empty] | 2.38
2023-03-18 | 18:30 | B |  | RIHD |  |  | 44 |  |  |  | 26.6 |  |  |  | 3.43 |  | 142 |  |  | 6.1 | [7 empty] | 26
2023-03-18 | 19:10 | B |  | RIHD |  |  | 45 |  |  | 7.08 | 26.4 |  |  |  | 3.67 |  | 142 |  |  | 5.8
2023-03-18 | 20:30 | B |  | RIHD |  |  | 45 |  |  |  | 27 |  |  |  | 3.33 |  | 151 |  |  | 6.3 | [7 empty] | 29
2023-03-18 | 22:20 | B |  | RIHD | 7.64 |  | 45 |  |  | 6.72 | 27.2 |  | 3.4 |  | 3.3 |  | 142 |  |  | 5.8 |  |  |  |  | 11.04
2023-03-20 | 07:10 | A |  | AVL 4 HD |  |  | 50 |  |  | 4.58 | 30 |  |  |  | 3.62 |  | 119 |  |  | 7
2023-03-20 | 08:10 | A |  | AVL 4 HD |  |  | 48 |  |  |  | 27.5 |  |  | 5.34 | 3.43 |  | 134 |  |  | 6.6 | [6 empty] | 2.78 | 20.5
2023-03-20 | 09:40 | A |  | RIHD |  |  | 47 |  |  | 6.26 | 27.4 |  |  | 4.87 | 3.38 |  | 138 |  |  | 5.7 | [6 empty] | 3.05
2023-03-20 | 10:30 | A |  | RIHD |  |  | 49 |  |  |  | 28.4 |  |  | 5.16 | 3.78 |  | 134 |  |  | 6.7 | [6 empty] | 2.71 | 32.5
2023-03-20 | 11:10 | A |  | RIHD |  |  | 49 |  |  | 4.77 | 30.4 |  |  |  | 3.5 |  | 129 |  |  | 7.4
2023-03-20 | 13:10 | A |  | RIHD |  |  | 47 |  |  |  | 28 |  |  |  | 3.28 |  | 138 |  |  | 6.5 | [7 empty] | 23.6
2023-03-20 | 14:10 | A |  | RIHD | 8.37 |  | 47 |  |  | 7.27 | 28 |  | 3.45 |  | 3.35 |  | 134 |  |  | 6.7 |  |  |  |  | 11.82
2023-03-20 | 15:30 | B |  | RIHD |  |  | 43 |  |  | 7.18 | 28 |  |  | 4.99 | 3.15 |  | 138 |  |  | 6.3 | [6 empty] | 2.77
2023-03-20 | 16:15 | B |  | RIHD |  |  | 47 |  |  |  | 28 |  |  | 5.54 | 3.2 |  | 134 |  |  | 6 | [6 empty] | 2.84 | 21.7
2023-03-20 | 17:10 | B |  | RICC |  |  | 44 |  |  | 7.21 | 28.1 |  |  | 4.61 | 3.54 |  | 138 |  |  | 6.1 | [6 empty] | 2.96
2023-03-20 | 19:00 | B |  | RICC |  |  | 45 |  |  | 7.84 | 27.7 |  |  |  | 3.22 |  | 142 |  |  | 6.5
2023-03-20 | 20:50 | B |  | AVL 4 HD | 8.37 |  | 43 |  |  |  | 28.3 |  | 3.45 |  | 3.43 |  | 138 |  |  | 6.5 |  |  |  |  | 11.82 |  |  | 31.2
2023-03-21 | 07:10 | A |  | RICC |  |  | 49 |  |  | 6.59 | 28.1 |  |  |  | 3.39 |  | 134 |  |  | 6.7
2023-03-21 | 08:05 | A |  | RIHD |  |  | 46 |  |  |  | 26.4 |  |  | 4.87 | 3.09 |  | 142 |  |  | 6 | [6 empty] | 2.84 | 19.1
2023-03-21 | 09:45 | A |  | AVL 4 HD |  |  | 47 |  |  | 7.07 | 28.8 |  |  | 4.9 | 3.1 |  | 138 |  |  | 6.5 | [6 empty] | 2.69
2023-03-21 | 10:30 | A |  | AVL 4 HD |  |  | 47 |  |  |  | 28.5 |  |  | 5.13 | 3.37 |  | 138 |  |  | 6.8 | [6 empty] | 2.73 | 30.7
2023-03-21 | 11:20 | A |  | RIHD |  |  | 48 |  |  | 7.75 | 28 |  |  |  | 3.17 |  | 138 |  |  | 6.6
2023-03-21 | 13:10 | A |  | RIHD |  |  | 46 |  |  |  | 27.7 |  |  |  | 3 |  | 146 |  |  | 6.7 | [7 empty] | 31.2
2023-03-21 | 14:10 | A |  | RICC | 8.21 |  | 46 |  |  | 8.37 | 27.8 |  | 3.12 |  | 3.21 |  | 142 |  |  | 6.4 |  |  |  |  | 11.33
2023-03-21 | 15:30 | B |  | RIHD |  |  | 46 |  |  | 6.92 | 27.7 |  |  | 4.8 | 3.16 |  | 146 |  |  | 6 | [6 empty] | 3.05
2023-03-21 | 16:20 | B |  | RIHD |  |  | 46 |  |  |  | 26.5 |  |  | 4.73 | 3.1 |  | 142 |  |  | 6.2 | [6 empty] | 2.59 | 22.6
2023-03-21 | 17:10 | B |  | RIHD |  |  | 45 |  |  | 7.25 | 26.6 |  |  | 4.81 | 3.26 |  | 142 |  |  | 5.8 | [6 empty] | 2.46
2023-03-21 | 18:15 | B |  | AVL 4 HD |  |  | 44 |  |  |  | 25.5 |  |  |  | 3.2 |  | 146 |  |  | 5.5 | [7 empty] | 22
2023-03-21 | 19:00 | B |  | AVL 4 HD |  |  | 45 |  |  | 9.56 | 25.1 |  |  |  | 3.15 |  | 151 |  |  | 5.8
2023-03-21 | 20:40 | B |  | RIHD | 7.48 |  | 43 |  |  |  | 25.9 |  | 2.93 |  | 2.99 |  | 151 |  |  | 6.4 |  |  |  |  | 10.41 |  |  | 23.6
2023-03-22 | 07:10 | A |  | RICC |  |  | 49 |  |  | 4.7 | 27.2 |  |  |  | 3.38 |  | 126 |  |  | 6.3
2023-03-22 | 08:05 | A |  | RICC |  |  | 47 |  |  |  | 26.5 |  |  | 4.98 | 3.18 |  | 138 |  |  | 6.2 | [6 empty] | 2.84 | 23.6
2023-03-22 | 09:55 | A |  | RIHD |  |  | 48 |  |  | 7.53 | 26.4 |  |  | 4.67 | 3.29 |  | 146 |  |  | 6.1 | [6 empty] | 2.46
2023-03-22 | 10:35 | A |  | RIHD |  |  | 46 |  |  |  | 26.5 |  |  | 4.8 | 3.16 |  | 142 |  |  | 6.3 | [6 empty] | 2.56 | 27.3
2023-03-22 | 11:15 | A |  | RIHD |  |  | 45 |  |  | 8.23 | 26.4 |  |  |  | 3.11 |  | 138 |  |  | 6.3
2023-03-22 | 13:05 | A |  | AVL 4 HD |  |  | 46 |  |  |  | 27 |  |  |  | 3.22 |  | 142 |  |  | 6.1 | [7 empty] | 25.7
2023-03-22 | 15:20 | B |  | RICC |  |  | 45 |  |  | 7.22 | 26.8 |  |  | 4.78 | 3.06 |  | 142 |  |  | 5.7 | [6 empty] | 2.82
2023-03-22 | 16:30 | B |  | RIHD |  |  | 44 |  |  |  | 26.3 |  |  | 4.97 | 3.04 |  | 142 |  |  | 5.8 | [6 empty] | 3.12 | 22
2023-03-22 | 17:15 | B |  | RIHD |  |  | 46 |  |  | 5.78 | 25.9 |  |  | 4.68 | 3.25 |  | 138 |  |  | 6.1 | [6 empty] | 3.02
2023-03-22 | 18:20 | B |  | AVL 4 HD |  |  | 45 |  |  | 7.48 | 25.2 |  |  |  | 3.08 |  | 146 |  |  | 6.1
2023-03-22 | 19:00 | B |  | AVL 4 HD |  |  | 44 |  |  |  | 25.2 |  |  |  | 3 |  | 146 |  |  | 5.5 | [7 empty] | 24.6
2023-03-22 | 20:40 | B |  | AVL 4 HD |  |  | 46 |  |  |  | 25.1 |  |  |  | 3.11 |  | 151 |  |  | 5.8 | [7 empty] | 29
2023-03-22 | 14:10 | A |  | AVL 4 HD | 7.74 |  | 49 |  |  | 8.65 | 26.7 |  | 3.3 |  | 3.2 |  | 146 |  |  | 6.7 |  |  |  |  | 11.04
2023-03-22 | 22:15 | B |  | RIHD | 7.66 |  | 45 |  |  | 6.83 | 25.6 |  | 3.05 |  | 3.2 |  | 146 |  |  | 5.7 |  |  |  |  | 10.71
2023-03-23 | 07:05 | A |  | RICC |  |  | 46 |  |  | 7.87 | 26.4 |  |  |  | 3.09 |  | 134 |  |  | 6.1
2023-03-23 | 08:10 | A |  | RICC |  |  | 45 |  |  |  | 25.3 |  |  | 4.77 | 3.02 |  | 142 |  |  | 6 | [6 empty] | 2.52 | 20.5
2023-03-23 | 09:50 | A |  | RIHD |  |  | 50 |  |  | 6.47 | 24.8 |  |  | 4.62 | 3.15 |  | 142 |  |  | 5.8 | [6 empty] | 2.16
2023-03-23 | 10:30 | A |  | RIHD |  |  | 47 |  |  |  | 26.8 |  |  | 4.82 | 3.09 |  | 142 |  |  | 6.4 | [6 empty] | 2.49 | 28.3
2023-03-23 | 11:10 | A |  | RIHD |  |  | 45 |  |  | 8.66 | 26 |  |  |  | 2.92 |  | 138 |  |  | 6.2
2023-03-23 | 13:10 | A |  | RICC |  |  | 47 |  |  |  | 26.3 |  |  |  | 3.02 |  | 142 |  |  | 6.4 | [7 empty] | 25.5
2023-03-23 | 14:10 | A |  | RICC | 7.66 |  | 48 |  |  | 7.94 | 25.8 |  | 3.11 |  | 3.15 |  | 138 |  |  | 6.1 |  |  |  |  | 10.77
2023-03-23 | 15:40 | B |  | RIHD |  |  | 41 |  |  |  | 26 |  |  | 4.77 | 3.04 |  | 138 |  |  | 5.7 | [6 empty] | 2.52
2023-03-23 | 17:10 | B |  | RIHD |  |  | 45 |  |  |  | 25.7 |  |  | 4.62 | 3.14 |  | 138 |  |  | 6.3 | [6 empty] | 2.16 | 18.3
2023-03-23 | 18:10 | B |  | AVL 4 HD | 7.66 |  | 45 |  |  | 7.71 | 24.1 |  | 3.11 | 4.82 | 3.05 |  | 134 |  |  | 5.7 |  |  |  |  | 10.77 |  | 2.49
2023-03-24 | 07:05 | A |  | RICC |  |  | 45 |  |  |  | 24.1 |  |  |  | 3.08 |  | 138 |  |  | 5.5 | [7 empty] | 18.6
2023-03-24 | 08:10 | A |  | RICC |  |  | 44 |  |  | 8.1 | 23.6 |  |  |  | 3.06 |  | 138 |  |  | 5.6
2023-03-24 | 09:50 | A |  | AVL 4 HD |  |  | 45 |  |  |  | 24.5 |  |  |  | 3.09 |  | 146 |  |  | 5.9 | [7 empty] | 18.4
2023-03-24 | 11:05 | A |  | AVL 4 HD |  |  | 47 |  |  | 8.07 | 24.8 |  |  |  | 3.1 |  | 142 |  |  | 5.4
2023-03-24 | 12:55 | A |  | BS6 HD |  |  | 44 |  |  |  | 24 |  |  |  | 2.72 |  | 138 |  |  | 5.9 | [7 empty] | 25.3
2023-03-24 | 13:40 | A |  | RICC |  |  | 46 |  |  | 8.92 | 26.2 |  |  |  | 2.89 |  | 146 |  |  | 6
2023-03-24 | 14:25 | A |  | RICC | 7.21 |  | 47 |  |  |  | 24.5 |  | 3.13 |  | 3.22 |  | 138 |  |  | 5.6 |  |  |  |  | 10.34 |  |  | 24.5
2023-03-24 | 15:20 | B |  | RICC |  |  | 45 |  |  | 6.53 | 25 |  |  |  | 2.87 |  | 138 |  |  | 5.3
2023-03-24 | 16:10 | B |  | BS6 HD |  |  | 45 |  |  |  | 25.7 |  |  |  | 2.96 |  | 142 |  |  | 6.1 | [7 empty] | 19.3
2023-03-24 | 17:05 | B |  | BS6 HD |  |  | 43 |  |  | 8.13 | 25 |  |  |  | 3.01 |  | 134 |  |  | 5.3
2023-03-24 | 18:05 | B |  | BS6 HD |  |  | 49 |  |  |  | 24.7 |  |  |  | 2.94 |  | 142 |  |  | 5.1 | [7 empty] | 27
2023-03-24 | 19:00 | B |  | RIHD | 7.7 |  | 48 |  |  | 7.05 | 24.1 |  | 2.53 |  | 3.13 |  | 134 |  |  | 5.1 |  |  |  |  | 10.23
2023-03-25 | 07:10 | A |  | RICC |  |  | 48 |  |  | 7.35 | 24.2 |  |  |  | 3.09 |  | 146 |  |  | 6
2023-03-25 | 08:10 | A |  | RICC |  |  | 45 |  |  |  | 24.5 |  |  |  | 3 |  | 142 |  |  | 5.4 | [7 empty] | 23
2023-03-25 | 09:45 | A |  | AVL 4 HD |  |  | 48 |  |  | 5.98 | 25.3 |  |  |  | 3.22 |  | 142 |  |  | 5.4
2023-03-25 | 10:25 | A |  | AVL 4 HD |  |  | 47 |  |  |  | 25.6 |  |  |  | 3.13 |  | 146 |  |  | 6.1 | [7 empty] | 21.8
2023-03-25 | 13:10 | A |  | AVL 4 HD |  |  | 47 |  |  | 8.16 | 24 |  |  |  | 2.98 |  | 146 |  |  | 5.6
2023-03-25 | 14:10 | A |  | AVL 4 HD |  |  | 48 |  |  |  | 24.5 |  |  |  | 3.21 |  | 146 |  |  | 5.7 | [7 empty] | 22.7
2023-03-25 | 15:30 | B |  | RIHD |  |  | 45 |  |  | 8.62 | 25.3 |  |  |  | 2.97 |  | 142 |  |  | 5.5
2023-03-25 | 16:30 | B |  | RIHD |  |  | 44 |  |  |  | 25.9 |  |  |  | 2.71 |  | 142 |  |  | 5.3 | [7 empty] | 18.6
2023-03-25 | 17:50 | B |  | RICC |  |  | 46 |  |  | 7.25 | 24.3 |  |  |  | 3.06 |  | 142 |  |  | 5.5
2023-03-25 | 18:50 | B |  | RIHD |  |  | 45 |  |  |  | 24.7 |  |  |  | 3.05 |  | 142 |  |  | 5.9 | [7 empty] | 25.6
2023-03-25 | 20:50 | B |  | RIHD |  |  | 45 |  |  | 8.98 | 24.2 |  |  |  | 3.12 |  | 146 |  |  | 5.5
2023-03-25 | 22:05 | B |  | RIHD | 7.7 |  | 45 |  |  |  | 25.2 |  | 2.06 |  | 2.98 |  | 142 |  |  | 5 |  |  |  |  | 9.76 |  |  | 21.3
2023-03-27 | 07:10 | A |  | RICC |  |  | 46 |  |  | 7.48 | 23.3 |  |  |  | 3.11 |  | 134 |  |  | 5.4
2023-03-27 | 08:10 | A |  | RICC |  |  | 48 |  |  |  | 24.8 |  |  |  | 3.28 |  | 142 |  |  | 6.1 | [7 empty] | 29.4
2023-03-27 | 09:50 | A |  | AVL 4 HD |  |  | 48 |  |  | 5.51 | 24.3 |  |  |  | 3.19 |  | 142 |  |  | 5.7
2023-03-27 | 10:35 | A |  | AVL 4 HD |  |  | 50 |  |  |  | 24.8 |  |  |  | 3.11 |  | 142 |  |  | 6 | [7 empty] | 27
2023-03-27 | 11:15 | A |  | AVL 4 HD |  |  | 47 |  |  | 8.31 | 22.7 |  |  |  | 2.89 |  | 146 |  |  | 5.1
2023-03-27 | 13:10 | A |  | RICC |  |  | 48 |  |  |  | 24.2 |  |  |  | 3 |  | 151 |  |  | 5.8 | [7 empty] | 21.8
2023-03-27 | 14:20 | A |  | RICC |  |  | 48 |  |  | 8.57 | 25 |  |  |  | 2.94 |  | 142 |  |  | 5.7
2023-03-27 | 15:27 | B |  | RICC |  |  | 45 |  |  | 9.5 | 25 |  |  |  | 2.91 |  | 142 |  |  | 6
2023-03-27 | 16:20 | B |  | RIHD |  |  | 45 |  |  |  | 24.8 |  |  |  | 2.93 |  | 146 |  |  | 5.8 | [7 empty] | 22
2023-03-27 | 17:15 | B |  | RIHD |  |  | 45 |  |  | 7.71 | 24.7 |  |  |  | 3.06 |  | 142 |  |  | 5.8
2023-03-27 | 18:05 | B |  | RIHD |  |  | 46 |  |  |  | 24.4 |  |  |  | 3.02 |  | 146 |  |  | 5.3 | [7 empty] | 27.3
2023-03-27 | 18:55 | B |  | RIHD |  |  | 45 |  |  | 8 | 24.6 |  |  |  | 2.87 |  | 142 |  |  | 5.3
2023-03-27 | 20:40 | B |  | RIHD | 7.21 |  | 48 |  |  |  | 23.6 |  | 2.26 |  | 3.25 |  | 142 |  |  | 4.8 |  |  |  |  | 9.47 |  |  | 22.5
2023-03-28 | 07:35 | A |  | RICC |  |  | 45 |  |  |  | 27.7 |  |  |  | 3.57 |  | 112 |  |  | 6.5 | [7 empty] | 22.1
2023-03-28 | 08:25 | A |  | RICC |  |  | 46 |  |  | 8.31 | 24.4 |  |  |  | 3.24 |  | 142 |  |  | 5.7
2023-03-28 | 09:50 | A |  | AVL 4 HD |  |  | 50 |  |  |  | 23.8 |  |  |  | 3.05 |  | 146 |  |  | 6 | [7 empty] | 20.6
2023-03-28 | 10:55 | A |  | AVL 4 HD |  |  | 46 |  |  | 9.31 | 26.4 |  |  |  | 2.98 |  | 151 |  |  | 6.3
2023-03-28 | 13:10 | A |  | RICC |  |  | 48 |  |  |  | 25 |  |  |  | 2.98 |  | 134 |  |  | 5.7 | [7 empty] | 26
2023-03-28 | 15:20 | B |  | RIHD |  |  | 45 |  |  | 9.05 | 25.1 |  |  |  | 3.06 |  | 146 |  |  | 6
2023-03-28 | 16:20 | B |  | RIHD |  |  | 45 |  |  |  | 25 |  |  |  | 2.87 |  | 142 |  |  | 5.4 | [7 empty] | 21.5
2023-03-28 | 17:10 | B |  | RICC |  |  | 45 |  |  | 8.59 | 25.8 |  |  |  | 2.94 |  | 138 |  |  | 5.3
2023-03-28 | 18:00 | B |  | RICC |  |  | 45 |  |  |  | 25.3 |  |  |  | 3 |  | 146 |  |  | 5.7 | [7 empty] | 23.6
2023-03-28 | 19:00 | B |  | RICC |  |  | 44 |  |  | 8.95 | 26 |  |  |  | 2.99 |  | 151 |  |  | 5.8
2023-03-28 | 20:50 | B |  | RIHD |  |  | 45 |  |  |  | 25 |  |  |  | 3.51 |  | 142 |  |  | 6 | [7 empty] | 23.9
2023-03-28 | 22:10 | B |  | RIHD | 7.21 |  | 49 |  |  | 6.63 | 24.3 |  | 2.53 |  | 2.96 |  | 142 |  |  | 6.1 |  |  |  |  | 9.74
2023-03-28 | 14:00 | A |  | RICC | 7.7 |  | 47 |  |  | 9.15 | 24.7 |  | 3.03 |  | 2.79 |  | 146 |  |  | 5.8 |  |  |  |  | 10.73
2023-03-29 | 07:05 | A |  | RIHD |  |  | 45 |  |  | 8.11 | 25.4 |  |  |  | 2.89 |  | 142 |  |  | 6
2023-03-29 | 08:05 | A |  | RICC |  |  | 46 |  |  |  | 25.4 |  |  | 4.77 | 2.91 |  | 146 |  |  | 6.2 | [6 empty] | 2.52 | 21.5
2023-03-29 | 09:50 | A |  | AVL 4 HD |  |  | 48 |  |  | 7.51 | 25.6 |  |  | 4.62 | 2.94 |  | 156 |  |  | 5.9 | [6 empty] | 2.16
2023-03-29 | 10:35 | A |  | RIHD |  |  | 44 |  |  |  | 25.1 |  |  | 4.82 | 2.98 |  | 146 |  |  | 5.8 | [6 empty] | 2.49 | 27.4
2023-03-29 | 11:10 | A |  | RIHD |  |  | 48 |  |  | 8.49 | 25 |  |  |  | 3.17 |  | 146 |  |  | 5.8
2023-03-29 | 13:15 | A |  | RIHD |  |  | 50 |  |  |  | 25.1 |  |  |  | 2.94 |  | 146 |  |  | 6.3 | [7 empty] | 27.6
2023-03-29 | 14:10 | A |  | RIHD | 7.38 |  | 47 |  |  | 8.16 | 24.6 |  | 2.99 |  | 3.05 |  | 151 |  |  | 6 |  |  |  |  | 10.37
2023-03-29 | 15:43 | B |  | RIHD |  |  | 45 |  |  | 10.16 | 26.1 |  |  |  | 2.99 |  | 142 |  |  | 5.8
2023-03-29 | 18:00 | B |  | RIHD |  |  | 48 |  |  |  | 25.6 |  |  |  | 3.46 |  | 142 |  |  | 5.4 | [7 empty] | 25.1
2023-03-29 | 19:00 | B |  | RIHD |  |  | 47 |  |  | 8.92 | 24.6 |  |  |  | 3.05 |  | 151 |  |  | 5.9
2023-03-29 | 20:55 | B |  | RICC |  |  | 45 |  |  |  | 26 |  |  |  | 3.16 |  | 151 |  |  | 6.4 | [7 empty] | 31.1
2023-03-29 | 22:35 | B |  | RICC | 7.87 |  | 45 |  |  | 6.76 | 25.1 |  | 2.05 |  | 2.9 |  | 138 |  |  | 6.2 |  |  |  |  | 9.92
2023-03-30 | 07:10 | A |  | RICC |  |  | 47 |  |  | 7.09 | 25.8 |  |  |  | 3.05 |  | 142 |  |  | 6.2
2023-03-30 | 08:10 | A |  | AVL 4 HD |  |  | 47 |  |  |  | 25.7 |  |  | 4.77 | 2.9 |  | 151 |  |  | 6 | [6 empty] | 2.52 | 27.3
2023-03-30 | 09:50 | A |  | RICC |  |  | 47 |  |  | 9.44 | 24 |  |  | 4.62 | 3 |  | 146 |  |  | 5.8 | [6 empty] | 2.16
2023-03-30 | 10:35 | A |  | RICC |  |  | 48 |  |  |  | 26.2 |  |  | 4.82 | 3.04 |  | 156 |  |  | 6.3 | [6 empty] | 2.49 | 24.7
2023-03-30 | 11:25 | A |  | RICC |  |  | 48 |  |  | 8.1 | 25.2 |  |  |  | 2.82 |  | 146 |  |  | 6.1
2023-03-30 | 13:10 | A |  | RICC |  |  | 48 |  |  |  | 25.4 |  |  |  | 3.13 |  | 146 |  |  | 6.2 | [7 empty] | 28.7
2023-03-30 | 14:05 | A |  | RICC | 7.02 |  | 49 |  |  | 8.49 | 26 |  | 3.2 |  | 3.07 |  | 142 |  |  | 6.4 |  |  |  |  | 10.22
2023-03-30 | 15:28 | B |  | RIHD |  |  | 47 |  |  | 8.49 | 25.8 |  |  |  | 3.11 |  | 146 |  |  | 6.2
2023-03-30 | 16:30 | B |  | RIHD |  |  | 45 |  |  |  | 26.7 |  |  | 4.77 | 3.11 |  | 142 |  |  | 5.7 | [6 empty] | 2.52 | 24.4
2023-03-30 | 17:50 | B |  | RIHD |  |  | 45 |  |  | 7.12 | 27 |  |  | 4.62 | 3.12 |  | 142 |  |  | 6.1 | [6 empty] | 2.16
2023-03-30 | 19:05 | B |  | RICC |  |  | 45 |  |  |  | 26.8 |  |  | 4.82 | 3.11 |  | 146 |  |  | 6 | [6 empty] | 2.49 | 30.9
2023-03-30 | 20:50 | B |  | RIHD |  |  | 45 |  |  | 8.59 | 27 |  |  |  | 3.03 |  | 146 |  |  | 6.2
2023-03-30 | 22:15 | B |  | AVL 4 HD | 7.24 |  | 44 |  |  |  | 27.7 |  | 3.02 |  | 3.03 |  | 142 |  |  | 6.2 |  |  |  |  | 10.26 |  |  | 18.3
2023-03-31 | 07:10 | A |  | RICC |  |  | 47 |  |  | 7.77 | 25.3 |  |  |  | 2.95 |  | 146 |  |  | 6.1
2023-03-31 | 08:10 | A |  | AVL 4 HD |  |  | 44 |  |  |  | 27.1 |  |  | 4.77 | 2.93 |  | 146 |  |  | 6.5 | [6 empty] | 2.52 | 23.1
2023-03-31 | 09:45 | A |  | RICC |  |  | 47 |  |  | 7.74 | 28.5 |  |  | 4.62 | 3.17 |  | 142 |  |  | 7 | [6 empty] | 2.16
2023-03-31 | 10:30 | A |  | RICC |  |  | 45 |  |  |  | 28 |  |  | 4.82 | 2.96 |  | 151 |  |  | 7.1 | [6 empty] | 2.49 | 32.1
2023-03-31 | 11:15 | A |  | RICC |  |  | 45 |  |  | 8.33 | 26.2 |  |  |  | 2.8 |  | 146 |  |  | 6.7
2023-03-31 | 13:10 | A |  | RICC | 7.02 |  | 50 |  |  |  | 26.4 |  | 3.2 |  | 3.07 |  | 138 |  |  | 6.8 |  |  |  |  | 10.22 |  |  | 25.2
2023-04-01 | 09:45 | A |  | RICC |  |  | 46 |  |  | 8.46 | 28.3 |  |  |  | 3.36 |  | 142 |  |  | 6.4
2023-04-01 | 10:30 | A |  | RICC |  |  | 47 |  |  |  | 28.1 |  |  | 4.77 | 3.13 |  | 142 |  |  | 6.3 | [6 empty] | 2.52 | 28.9
2023-04-01 | 11:00 | A |  | RICC |  |  | 46 |  |  | 7.48 | 28.1 |  |  | 4.62 | 3.14 |  | 142 |  |  | 6.4 | [6 empty] | 2.16
2023-04-01 | 13:10 | A |  | AVL 4 HD |  |  | 48 |  |  |  | 27.3 |  |  | 4.82 | 3.07 |  | 138 |  |  | 6.7 | [6 empty] | 2.49 | 30.2
2023-04-01 | 14:00 | A |  | AVL 4 HD | 7.92 |  | 46 |  |  | 6.3 | 28.4 |  | 2.96 |  | 3.34 |  | 134 |  |  | 6.9 |  |  |  |  | 10.88
2023-04-01 | 15:25 | B |  | RIHD |  |  | 40 |  |  | 10.84 | 27.3 |  |  |  | 2.76 |  | 138 |  |  | 5.3
2023-04-01 | 16:30 | B |  | RICC |  |  | 43 |  |  |  | 27.7 |  |  |  | 3.15 |  | 138 |  |  | 6.1 | [7 empty] | 25.1
2023-04-01 | 18:00 | B |  | RICC |  |  | 43 |  |  | 8.03 | 28.1 |  |  |  | 2.54 |  | 142 |  |  | 6.7
2023-04-01 | 19:00 | B |  | RIHD |  |  | 43 |  |  |  | 28.4 |  |  |  | 3.03 |  | 138 |  |  | 6.3 | [7 empty] | 18.3
2023-04-01 | 21:00 | B |  | RIHD |  |  | 41 |  |  | 9.37 | 26.8 |  |  |  | 3.01 |  | 142 |  |  | 6.3
2023-04-01 | 22:00 | B |  | RIHD | 7.92 |  | 43 |  |  |  | 25.7 |  | 2.96 |  | 2.76 |  | 142 |  |  | 5.8 |  |  |  |  | 10.88 |  |  | 21.6
2023-04-03 | 07:00 | A |  | RICC |  |  | 44 |  |  | 8.1 | 29.3 |  |  |  | 3.09 |  | 142 |  |  | 7
2023-04-03 | 08:00 | A |  | RICC |  |  | 49 |  |  |  | 26.3 |  |  | 4.77 | 3.37 |  | 138 |  |  | 6.7 | [6 empty] | 2.52 | 35.8
2023-04-03 | 09:50 | A |  | AVL 4 HD |  |  | 49 |  |  | 6.89 | 27.8 |  |  | 4.62 | 3.14 |  | 146 |  |  | 6.7 | [6 empty] | 2.16
2023-04-03 | 10:45 | A |  | AVL 4 HD |  |  | 49 |  |  |  | 29.1 |  |  | 4.82 | 3.18 |  | 146 |  |  | 7.3 | [6 empty] | 2.49 | 29.4
2023-04-03 | 11:20 | A |  | RIHD |  |  | 46 |  |  | 7.41 | 28.4 |  |  |  | 3.16 |  | 138 |  |  | 7.2
2023-04-03 | 13:15 | A |  | RIHD |  |  | 46 |  |  |  | 27.6 |  |  |  | 3 |  | 138 |  |  | 6.5 | [7 empty] | 28.3
2023-04-03 | 14:10 | A |  | RIHD | 8 |  | 46 |  |  | 6.92 | 28.3 |  | 3.11 |  | 3.02 |  | 142 |  |  | 7.1 |  |  |  |  | 11.11
2023-04-03 | 03:45 | B |  | RIHD | 8 |  | 42 |  |  | 8.89 | 28.6 |  | 3.11 |  | 3.11 |  | 146 |  |  | 6.8 |  |  |  |  | 11.11
2023-04-03 | 04:10 | B |  | RIHD |  |  | 45 |  |  |  | 29 |  |  |  | 3.12 |  | 142 |  |  | 6.5 | [7 empty] | 31.5
2023-04-03 | 05:45 | B |  | RICC |  |  | 46 |  |  | 6.73 | 29.2 |  |  |  | 3.22 |  | 142 |  |  | 7.1
2023-04-03 | 06:45 | B |  | RICC |  |  | 44 |  |  |  | 28 |  |  |  | 3.21 |  | 142 |  |  | 6.5 | [7 empty] | 21.9
2023-04-03 | 07:10 | B |  | RIHD |  |  | 47 |  |  | 6.84 | 28.6 |  |  |  | 3.28 |  | 146 |  |  | 6.8
2023-04-03 | 08:50 | B |  | RIHD |  |  | 43 |  |  |  | 28.5 |  |  |  | 3.1 |  | 151 |  |  | 6.9 | [7 empty] | 30.1
2023-04-03 | 10:10 | B |  | RICC |  |  | 44 |  |  | 6.97 | 27.8 |  |  |  | 3.53 |  | 142 |  |  | 6.6
2023-04-04 | 07:00 | A |  | RICC |  |  | 48 |  |  | 6.24 | 29.2 |  |  |  | 3.53 |  | 112 |  |  | 7.2
2023-04-04 | 10:35 | A |  | RICC |  |  | 47 |  |  |  | 26.4 |  |  | 4.77 | 3.12 |  | 142 |  |  | 6.2 | [6 empty] | 2.52 | 25.2
2023-04-04 | 11:15 | A |  | RICC |  |  | 45 |  |  | 7.61 | 25.8 |  |  | 4.62 | 3.28 |  | 146 |  |  | 6.5 | [6 empty] | 2.16
2023-04-04 | 13:25 | A |  | AVL 4 HD |  |  | 48 |  |  |  | 26 |  |  | 4.82 | 3.04 |  | 142 |  |  | 5.9 | [6 empty] | 2.49 | 26.3
2023-04-04 | 14:10 | A |  | AVL 4 HD | 8 |  | 46 |  |  | 7.84 | 26.4 |  | 3.11 |  | 3.14 |  | 146 |  |  | 6.4 |  |  |  |  | 11.11
2023-04-04 | 16:10 | B |  | AVL 4 HD |  |  | 45 |  |  | 7.94 | 26.1 |  |  |  | 3.15 |  | 138 |  |  | 5.3
2023-04-04 | 17:10 | B |  | AVL 4 HD |  |  | 46 |  |  |  | 24.3 |  |  |  | 2.91 |  | 142 |  |  | 5.7 | [7 empty] | 27.6
2023-04-04 | 18:05 | B |  | RICC |  |  | 45 |  |  | 7.51 | 27 |  |  |  | 2.64 |  | 142 |  |  | 6.3
2023-04-04 | 19:00 | B |  | RICC |  |  | 44 |  |  |  | 27.8 |  |  |  | 3.24 |  | 142 |  |  | 6.3 | [7 empty] | 39.9
2023-04-04 | 20:50 | B |  | RICC |  |  | 43 |  |  | 7.38 | 27 |  |  |  | 2.98 |  | 138 |  |  | 6
2023-04-04 | 22:10 | B |  | AVL 4 HD | 6.34 |  | 44 |  |  |  | 26.4 |  | 3.61 |  | 2.82 |  | 142 |  |  | 5.7 |  |  |  |  | 9.95 |  |  | 26.6
2023-04-05 | 07:00 | A |  | AVL 4 HD |  |  | 49 |  |  | 8.16 | 27 |  |  |  | 3.16 |  | 146 |  |  | 6.3
2023-04-05 | 08:05 | A |  | RIHD |  |  | 47 |  |  |  | 27.7 |  |  | 4.77 | 3.05 |  | 134 |  |  | 6.7 | [6 empty] | 2.52 | 28.3
2023-04-05 | 09:45 | A |  | RIHD |  |  | 49 |  |  | 7.25 | 26.1 |  |  | 4.62 | 3.26 |  | 146 |  |  | 6 | [6 empty] | 2.16
2023-04-05 | 10:30 | A |  | RIHD |  |  | 45 |  |  |  | 26.2 |  |  | 4.82 | 3.1 |  | 146 |  |  | 6.3 | [6 empty] | 2.49 | 27.8
2023-04-05 | 11:10 | A |  | RICC |  |  | 47 |  |  | 8.75 | 26.7 |  |  |  | 3 |  | 146 |  |  | 6.5
2023-04-05 | 13:10 | A |  | RIHD |  |  | 48 |  |  |  | 27.1 |  |  |  | 3.01 |  | 142 |  |  | 6.7 | [7 empty] | 30.7
2023-04-05 | 14:10 | A |  | RIHD | 7.84 |  | 47 |  |  | 8.1 | 27.6 |  | 2.92 |  | 2.95 |  | 146 |  |  | 6.7 |  |  |  |  | 10.76
2023-04-05 | 15:30 | B |  | RIHD |  |  | 44 |  |  | 7.87 | 26.7 |  |  |  | 2.83 |  | 142 |  |  | 6.3
2023-04-05 | 16:28 | B |  | RIHD |  |  | 42 |  |  |  | 26.4 |  |  |  | 2.92 |  | 142 |  |  | 5.7 | [7 empty] | 31.2
2023-04-05 | 18:00 | B |  | RIHD |  |  | 44 |  |  | 6.07 | 26.8 |  |  |  | 2.89 |  | 138 |  |  | 5.7
2023-04-05 | 19:05 | B |  | RIHD |  |  | 41 |  |  |  | 27.7 |  |  |  | 3.01 |  | 146 |  |  | 6.4 | [7 empty] | 32.2
2023-04-05 | 20:55 | B |  | RIHD |  |  | 46 |  |  | 6.37 | 26.5 |  |  |  | 3.33 |  | 142 |  |  | 6.1
2023-04-05 | 22:15 | B |  | RIHD | 7.52 |  | 45 |  |  |  | 25.7 |  | 2.62 |  | 2.98 |  | 138 |  |  | 6.4 |  |  |  |  | 10.14 |  |  | 24
2023-04-06 | 07:05 | A |  | RICC |  |  | 46 |  |  | 7.15 | 25.4 |  |  |  | 3.11 |  | 142 |  |  | 6
2023-04-06 | 08:05 | A |  | RICC |  |  | 47 |  |  |  | 26.5 |  |  | 4.77 | 3.28 |  | 138 |  |  | 6.4 | [6 empty] | 2.52 | 26
2023-04-06 | 09:45 | A |  | RIHD |  |  | 46 |  |  | 8.66 | 28.1 |  |  | 4.62 | 3.2 |  | 142 |  |  | 6.7 | [6 empty] | 2.16
2023-04-06 | 10:45 | A |  | RIHD |  |  | 44 |  |  |  | 26.8 |  |  | 4.82 | 2.86 |  | 146 |  |  | 6.3 | [6 empty] | 2.49 | 23.1
2023-04-06 | 11:20 | A |  | RIHD |  |  | 46 |  |  | 8.36 | 27.2 |  |  |  | 3.07 |  | 138 |  |  | 6.2
2023-04-06 | 13:10 | A |  | RIHD |  |  | 48 |  |  |  | 26.2 |  |  |  | 3.06 |  | 142 |  |  | 6.5 | [7 empty] | 26.1
2023-04-06 | 14:25 | A |  | RIHD | 7.68 |  | 44 |  |  | 11.11 | 27.2 |  | 2.87 |  | 2.91 |  | 142 |  |  | 7 |  |  |  |  | 10.55
2023-04-06 | 15:35 | B |  | RIHD |  |  | 42 |  |  | 8.98 | 27.4 |  |  |  | 2.9 |  | 142 |  |  | 5.6
2023-04-06 | 16:15 | B |  | RICC |  |  | 45 |  |  |  | 26.8 |  |  |  | 2.92 |  | 142 |  |  | 6.2 | [7 empty] | 17.6
2023-04-06 | 17:15 | B |  | RIHD |  |  | 46 |  |  | 7.64 | 25.5 |  |  |  | 2.98 |  | 138 |  |  | 5.7
2023-04-06 | 18:10 | B |  | RIHD |  |  | 42 |  |  |  | 27.1 |  |  |  | 2.99 |  | 138 |  |  | 5.7 | [7 empty] | 28.7
2023-04-06 | 19:00 | B |  | RIHD |  |  | 43 |  |  | 8.75 | 27.8 |  |  |  | 3 |  | 142 |  |  | 6.4
2023-04-06 | 20:50 | B |  | RICC |  |  | 44 |  |  |  | 26.8 |  |  |  | 3.23 |  | 146 |  |  | 5.8 | [7 empty] | 21.4
2023-04-06 | 22:15 | B |  | RIHD | 8 |  | 46 |  |  | 7.58 | 27.1 |  | 2.67 |  | 3 |  | 134 |  |  | 5.8 |  |  |  |  | 10.67
2023-04-07 | 07:05 | A |  | RICC |  |  | 46 |  |  | 8.16 | 27.7 |  |  |  | 3.28 |  | 146 |  |  | 6.4
2023-04-07 | 08:10 | A |  | RIHD |  |  | 44 |  |  |  | 27.4 |  |  | 4.77 | 2.9 |  | 142 |  |  | 6 | [6 empty] | 2.52 | 25.8
2023-04-07 | 09:45 | A |  | RIHD |  |  | 47 |  |  | 7.51 | 27.6 |  |  | 4.62 | 3.21 |  | 142 |  |  | 6.7 | [6 empty] | 2.16
2023-04-07 | 10:25 | A |  | RIHD |  |  | 44 |  |  |  | 27.2 |  |  | 4.82 | 3.05 |  | 138 |  |  | 6.6 | [6 empty] | 2.49 | 26.8
2023-04-07 | 11:10 | A |  | RIHD |  |  | 45 |  |  | 9.8 | 27.1 |  |  |  | 2.95 |  | 151 |  |  | 6.5
2023-04-07 | 13:10 | A |  | RIHD |  |  | 47 |  |  |  | 27.7 |  |  |  | 3 |  | 142 |  |  | 6.4 | [7 empty] | 28.9
2023-04-07 | 14:10 | A |  | RIHD | 7.68 |  | 47 |  |  | 8.2 | 28.3 |  | 2.87 |  | 2.95 |  | 142 |  |  | 6.5 |  |  |  |  | 10.55
2023-04-07 | 15:30 | B |  | RICC |  |  | 45 |  |  | 8.59 | 27.7 |  |  |  | 3.23 |  | 138 |  |  | 6.4
2023-04-07 | 16:20 | B |  | RICC |  |  | 42 |  |  |  | 27.1 |  |  |  | 2.88 |  | 138 |  |  | 6.5 | [7 empty] | 26
2023-04-07 | 17:20 | B |  | RIHD |  |  | 45 |  |  | 7.05 | 27.1 |  |  |  | 3.22 |  | 138 |  |  | 6.2
2023-04-07 | 18:15 | B |  | AVL 4 HD |  |  | 47 |  |  |  | 26 |  |  |  | 3.13 |  | 138 |  |  | 5.7 | [7 empty] | 20.3
2023-04-07 | 19:00 | B |  | AVL 4 HD |  |  | 45 |  |  | 8.43 | 27.3 |  |  |  | 3.04 |  | 146 |  |  | 6.2
2023-04-07 | 20:50 | B |  | AVL 4 HD |  |  | 44 |  |  |  | 26.1 |  |  |  | 3 |  | 151 |  |  | 6.1 | [7 empty] | 20.9
2023-04-07 | 22:15 | B |  | RICC | 7.84 |  | 47 |  |  | 8.07 | 26.8 |  | 2.76 |  | 3.23 |  | 142 |  |  | 6 |  |  |  |  | 10.6
2023-04-08 | 07:10 | A |  | RICC |  |  | 45 |  |  | 9.21 | 26 |  |  |  | 2.88 |  | 142 |  |  | 6.5
2023-04-08 | 08:10 | A |  | RICC |  |  | 46 |  |  |  | 26.8 |  |  | 4.77 | 2.77 |  | 142 |  |  | 6.3 | [6 empty] | 2.52 | 29.8
2023-04-08 | 09:45 | A |  | AVL 4 HD |  |  | 47 |  |  | 8.66 | 28 |  |  | 4.62 | 2.92 |  | 142 |  |  | 6.8 | [6 empty] | 2.16
2023-04-08 | 10:30 | A |  | RIHD |  |  | 49 |  |  |  | 26.8 |  |  | 4.82 | 3.08 |  | 138 |  |  | 6.7 | [6 empty] | 2.49 | 29.9
2023-04-08 | 11:10 | A |  | RIHD |  |  | 50 |  |  | 8.43 | 27.2 |  |  |  | 3.08 |  | 142 |  |  | 6.7
2023-04-08 | 13:05 | A |  | RICC |  |  | 48 |  |  |  | 27.7 |  |  |  | 3.05 |  | 138 |  |  | 6.8 | [7 empty] | 38.1
2023-04-08 | 14:10 | A |  | RIHD | 7.76 |  | 46 |  |  | 9.5 | 27.4 |  | 2.66 |  | 3.17 |  | 142 |  |  | 6.8 |  |  |  |  | 10.42
2023-04-08 | 15:25 | B |  | RIHD |  |  | 46 |  |  | 7.77 | 27.2 |  |  |  | 2.92 |  | 142 |  |  | 6
2023-04-08 | 16:15 | B |  | RIHD |  |  | 44 |  |  |  | 27.4 |  |  |  | 2.84 |  | 142 |  |  | 6.3 | [7 empty] | 28.3
2023-04-08 | 18:10 | B |  | RIHD |  |  | 46 |  |  | 7.05 | 26.1 |  |  |  | 3.15 |  | 138 |  |  | 6.3
2023-04-08 | 19:00 | B |  | AVL 4 HD | 7.76 |  | 46 |  |  |  | 27.6 |  | 2.66 |  | 3.09 |  | 142 |  |  | 6.1 |  |  |  |  | 10.42 |  |  | 28.6
2023-04-10 | 07:10 | A |  | AVL 4 HD |  |  | 48 |  |  | 7.18 | 26.7 |  |  |  | 3.05 |  | 129 |  |  | 6.8
2023-04-10 | 08:15 | A |  | AVL 4 HD |  |  | 46 |  |  |  | 26.8 |  |  | 4.77 | 3 |  | 142 |  |  | 6.7 | [6 empty] | 2.52 | 25.7
2023-04-10 | 09:45 | A |  | RIHD |  |  | 47 |  |  | 8.33 | 26.7 |  |  | 4.62 | 3.11 |  | 142 |  |  | 6.2 | [6 empty] | 2.16
2023-04-10 | 10:35 | A |  | RIHD |  |  | 50 |  |  |  | 24.9 |  |  | 4.82 | 3.29 |  | 134 |  |  | 5.8 | [6 empty] | 2.49
2023-04-10 | 11:10 | A |  | RIHD |  |  | 48 |  |  | 7.15 | 27.8 |  |  |  | 3.23 |  | 134 |  |  | 6.7
2023-04-10 | 13:10 | A |  | RIHD |  |  | 46 |  |  |  | 28.2 |  |  |  | 3.21 |  | 138 |  |  | 6.8 | [7 empty] | 39.8
2023-04-10 | 14:10 | A |  | RIHD | 7.76 |  | 44 |  |  | 9.8 | 28.7 |  | 2.66 |  | 2.94 |  | 138 |  |  | 7.2 |  |  |  |  | 10.42
2023-04-10 | 15:35 | B |  | RICC |  |  | 44 |  |  | 9.41 | 27.3 |  |  |  | 2.86 |  | 142 |  |  | 6.7
2023-04-10 | 16:28 | B |  | RICC |  |  | 46 |  |  |  | 27.6 |  |  | 5 | 3.12 |  | 138 |  |  | 6.5 | [6 empty] | 3.12 | 24.7
2023-04-10 | 18:00 | B |  | RIHD |  |  | 47 |  |  | 8.3 | 27.6 |  |  | 5.15 | 2.98 |  | 142 |  |  | 6.4 | [6 empty] | 2.88
2023-04-10 | 19:00 | B |  | AVL 4 HD |  |  | 42 |  |  |  | 25.8 |  |  |  | 2.88 |  | 142 |  |  | 5.4 | [7 empty] | 15.9
2023-04-10 | 20:53 | B |  | AVL 4 HD |  |  | 41 |  |  | 10.52 | 24.9 |  |  |  | 2.83 |  | 151 |  |  | 5.3
2023-04-10 | 21:58 | B |  | RICC | 7.84 |  | 45 |  |  |  | 27.3 |  | 2.76 |  | 2.91 |  | 151 |  |  | 6.3 |  |  |  |  | 10.6 |  |  | 27.4
2023-04-11 | 07:05 | A |  | RICC |  |  | 49 |  |  | 6.5 | 28.4 |  |  |  | 3.38 |  | 134 |  |  | 6.8
2023-04-11 | 08:05 | A |  | RICC |  |  | 43 |  |  |  | 26.7 |  |  | 4.69 | 2.93 |  | 146 |  |  | 6.8 | [6 empty] | 2.57 | 22.4
2023-04-11 | 09:45 | A |  | RIHD |  |  | 45 |  |  | 8.82 | 28.1 |  |  | 4.61 | 3.13 |  | 142 |  |  | 7.1 | [6 empty] | 2.34
2023-04-11 | 10:40 | A |  | RIHD |  |  | 47 |  |  |  | 27.5 |  |  | 4.61 | 3 |  | 142 |  |  | 6.8 | [6 empty] | 2.35 | 29.5
2023-04-11 | 11:15 | A |  | AVL 4 HD |  |  | 49 |  |  | 9.5 | 25.6 |  |  |  | 2.92 |  | 138 |  |  | 6.1
2023-04-11 | 13:10 | A |  | RIHD |  |  | 46 |  |  |  | 26.3 |  |  |  | 2.87 |  | 142 |  |  | 6.7 | [7 empty] | 33
2023-04-11 | 14:10 | A |  | RIHD | 8.16 |  | 46 |  |  | 9.47 | 27.8 |  | 2.61 |  | 2.92 |  | 151 |  |  | 6.8 |  |  |  |  | 10.77
2023-04-11 | 15:20 | B |  | RIHD |  |  | 45 |  |  | 8.23 | 27.1 |  |  |  | 2.9 |  | 142 |  |  | 6.2
2023-04-11 | 16:20 | B |  | RIHD |  |  | 46 |  |  |  | 26.3 |  |  |  | 2.96 |  | 151 |  |  | 6 | [7 empty] | 25.2
2023-04-11 | 17:06 | B |  | RIHD |  |  | 42 |  |  | 9.28 | 27.7 |  |  |  | 2.92 |  | 142 |  |  | 5.8
2023-04-11 | 18:00 | B |  | RIHD |  |  | 45 |  |  |  | 25.8 |  |  |  | 2.93 |  | 151 |  |  | 6 | [7 empty] | 29.5
2023-04-11 | 19:10 | B |  | RIHD |  |  | 45 |  |  | 8.75 | 27 |  |  |  | 2.99 |  | 142 |  |  | 6.1
2023-04-11 | 22:10 | B |  | AVL 4 HD | 8.16 |  | 45 |  |  |  | 26.6 |  | 2.18 |  | 2.96 |  | 142 |  |  | 6 |  |  |  |  | 10.34 |  |  | 34.7
2023-04-12 | 07:05 | A |  | RICC |  |  | 48 |  |  | 7.28 | 27.2 |  |  |  | 3.08 |  | 138 |  |  | 6.7
2023-04-12 | 08:10 | A |  | RIHD |  |  | 46 |  |  |  | 27.1 |  |  | 4.69 | 2.98 |  | 138 |  |  | 7 | [6 empty] | 2.57 | 28.6
2023-04-12 | 09:45 | A |  | AVL 4 HD |  |  | 47 |  |  | 8.98 | 25 |  |  | 4.61 | 2.9 |  | 151 |  |  | 6.7 | [6 empty] | 2.34
2023-04-12 | 10:35 | A |  | AVL 4 HD |  |  | 48 |  |  |  | 28 |  |  | 4.61 | 3.11 |  | 146 |  |  | 7 | [6 empty] | 2.35 | 29.6
2023-04-12 | 11:10 | A |  | AVL 4 HD |  |  | 49 |  |  | 8.85 | 26.4 |  |  |  | 3.08 |  | 146 |  |  | 6.8
2023-04-12 | 13:10 | A |  | RICC |  |  | 46 |  |  |  | 26.4 |  |  |  | 2.85 |  | 142 |  |  | 6.7 | [7 empty] | 27
2023-04-12 | 14:10 | A |  | RICC | 8 |  | 47 |  |  | 9.5 | 26.8 |  | 2.51 |  | 2.9 |  | 146 |  |  | 6.7 |  |  |  |  | 10.51
2023-04-12 | 15:20 | B |  | RIHD |  |  | 46 |  |  | 8.26 | 26.4 |  |  |  | 2.87 |  | 146 |  |  | 5.4
2023-04-12 | 16:20 | B |  | RIHD |  |  | 46 |  |  |  | 26.4 |  |  |  | 2.84 |  | 142 |  |  | 5.7 | [7 empty] | 27.8
2023-04-12 | 17:10 | B |  | RIHD |  |  | 46 |  |  | 9.34 | 26.1 |  |  |  | 2.92 |  | 142 |  |  | 6.1
2023-04-12 | 18:25 | B |  | RICC |  |  | 46 |  |  |  | 25.8 |  |  |  | 2.96 |  | 151 |  |  | 6 | [7 empty] | 24
2023-04-12 | 20:20 | B |  | RICC |  |  | 47 |  |  | 8.26 | 25.1 |  |  |  | 2.89 |  | 142 |  |  | 5.7
2023-04-12 | 21:12 | B |  | RIHD |  |  | 45 |  |  |  | 25.4 |  |  |  | 2.92 |  | 146 |  |  | 5.8 | [7 empty] | 28.2
2023-04-12 | 22:12 | B |  | RIHD | 8 |  | 44 |  |  | 8.03 | 26.1 |  | 2.51 |  | 2.86 |  | 142 |  |  | 6.1 |  |  |  |  | 10.51
2023-04-13 | 07:10 | A |  | RICC |  |  | 46 |  |  | 8.36 | 25.8 |  |  |  | 2.95 |  | 142 |  |  | 5.9
2023-04-13 | 08:15 | A |  | RICC |  |  | 46 |  |  |  | 27 |  |  | 4.69 | 2.99 |  | 146 |  |  | 6.1 | [6 empty] | 2.57 | 24.9
2023-04-13 | 09:45 | A |  | RIHD |  |  | 46 |  |  | 7.9 | 26.7 |  |  | 4.61 | 3.01 |  | 146 |  |  | 6.4 | [6 empty] | 2.34
2023-04-13 | 10:40 | A |  | AVL 4 HD |  |  | 44 |  |  |  | 25.1 |  |  | 4.61 | 2.84 |  | 151 |  |  | 6 | [6 empty] | 2.35 | 22.8
2023-04-13 | 11:20 | A |  | RIHD |  |  | 46 |  |  | 9.05 | 26 |  |  |  | 2.83 |  | 146 |  |  | 6.4
2023-04-13 | 13:10 | A |  | RICC |  |  | 47 |  |  |  | 25.7 |  |  |  | 2.97 |  | 142 |  |  | 6.2 | [7 empty] | 21.1
2023-04-13 | 14:10 | A |  | RICC | 7.66 |  | 45 |  |  | 8.75 | 25.8 |  | 2.58 |  | 2.88 |  | 142 |  |  | 6 |  |  |  |  | 10.24
2023-04-14 | 07:05 | A |  | RICC |  |  | 46 |  |  | 8 | 26.5 |  |  |  | 3.1 |  | 146 |  |  | 6.4
2023-04-14 | 08:10 | A |  | RIHD |  |  | 46 |  |  |  | 26.2 |  |  | 4.69 | 2.91 |  | 146 |  |  | 6.5 | [6 empty] | 2.57 | 22.6
2023-04-14 | 09:45 | A |  | RIHD |  |  | 49 |  |  | 8.16 | 24.8 |  |  | 4.61 | 2.98 |  | 146 |  |  | 5.8 | [6 empty] | 2.34
2023-04-14 | 10:30 | A |  | RIHD |  |  | 47 |  |  |  | 25.7 |  |  | 4.61 | 2.81 |  | 156 |  |  | 6.4 | [6 empty] | 2.35 | 23.3
2023-04-14 | 11:10 | A |  | RIHD |  |  | 44 |  |  | 9.96 | 25.4 |  |  |  | 2.82 |  | 151 |  |  | 6.1
2023-04-14 | 13:10 | A |  | AVL 4 HD |  |  | 44 |  |  |  | 25.8 |  |  |  | 2.87 |  | 146 |  |  | 6.4 | [7 empty] | 22
2023-04-14 | 14:10 | A |  | RICC | 7.66 |  | 45 |  |  | 8.23 | 25.5 |  | 2.64 |  | 3.05 |  | 142 |  |  | 6.3 |  |  |  |  | 10.3
2023-04-14 | 15:20 | B |  | RIHD |  |  | 46 |  |  | 7.12 | 25.5 |  |  |  | 2.88 |  | 142 |  |  | 5.5
2023-04-14 | 16:20 | B |  | VNEF HD |  |  | 44 |  |  |  | 26.2 |  |  |  | 2.85 |  | 146 |  |  | 6 | [7 empty] | 23.1
2023-04-14 | 17:15 | B |  | AVL 4 HD |  |  | 42 |  |  | 9.34 | 27 |  |  |  | 2.75 |  | 146 |  |  | 6.4
2023-04-14 | 18:15 | B |  | AVL 4 HD |  |  | 42 |  |  |  | 25.1 |  |  |  | 2.83 |  | 142 |  |  | 6 | [7 empty] | 22.3
2023-04-14 | 22:20 | B |  | RIHD | 7.98 |  | 45 |  |  | 7.61 | 25.9 |  | 2.14 |  | 2.99 |  | 142 |  |  | 5.4 |  |  |  |  | 10.12
2023-04-15 | 07:05 | A |  | RICC |  |  | 46 |  |  | 8.23 | 25.8 |  |  |  | 2.85 |  | 138 |  |  | 6.3
2023-04-15 | 08:10 | A |  | RIHD |  |  | 44 |  |  |  | 24.8 |  |  | 4.69 | 2.88 |  | 151 |  |  | 6.1 | [6 empty] | 2.57 | 25.6
2023-04-15 | 09:45 | A |  | RIHD |  |  | 47 |  |  | 9.01 | 26.5 |  |  | 4.61 | 2.94 |  | 146 |  |  | 6.4 | [6 empty] | 2.34
2023-04-15 | 10:35 | A |  | RIHD |  |  | 45 |  |  |  | 26.2 |  |  | 4.61 | 2.81 |  | 156 |  |  | 6.7 | [6 empty] | 2.35 | 36.5
2023-04-15 | 11:15 | A |  | AVL 4 HD |  |  | 46 |  |  | 9.31 | 25 |  |  |  | 2.72 |  | 151 |  |  | 5.8
2023-04-15 | 13:10 | A |  | AVL 4 HD |  |  | 49 |  |  |  | 26.4 |  |  |  | 2.83 |  | 151 |  |  | 6.1 | [7 empty] | 31.1
2023-04-15 | 14:10 | A |  | RICC | 7.84 |  | 45 |  |  | 8.66 | 26.2 |  | 2.49 |  | 2.92 |  | 146 |  |  | 6.3 |  |  |  |  | 10.33
2023-04-15 | 15:25 | B |  | RICC |  |  | 44 |  |  | 7.12 | 25.3 |  |  | 4.52 | 2.86 |  | 151 |  |  | 5.9 | [6 empty] | 2.8
2023-04-15 | 16:25 | B |  | RICC |  |  | 44 |  |  |  | 25.2 |  |  | 4.74 | 2.93 |  | 146 |  |  | 5.8 | [6 empty] | 2.66 | 27.2
2023-04-15 | 18:15 | B |  | RIHD |  |  | 41 |  |  | 8.92 | 25.7 |  |  |  | 2.83 |  | 151 |  |  | 5.7
2023-04-15 | 22:00 | B |  | AVL 4 HD | 7.84 |  | 45 |  |  | 7.48 | 25.6 |  | 2.49 |  | 3.02 |  | 142 |  |  | 5.3 |  |  |  |  | 10.33
2023-04-17 | 07:05 | A |  | RICC |  |  | 46 |  |  | 6.83 | 27.2 |  |  |  | 3.13 |  | 126 |  |  | 6.5
2023-04-17 | 08:10 | A |  | RICC |  |  | 44 |  |  |  | 25.7 |  |  | 4.83 | 2.8 |  | 142 |  |  | 6.7 | [6 empty] | 2.75 | 19.7
2023-04-17 | 09:45 | A |  | RIHD |  |  | 46 |  |  | 8.43 | 25.7 |  |  | 4.77 | 3.3 |  | 146 |  |  | 6.1 | [6 empty] | 2.56
2023-04-17 | 10:35 | A |  | RIHD |  |  | 47 |  |  |  | 24.8 |  |  | 4.74 | 3.08 |  | 142 |  |  | 6 | [6 empty] | 2.39 | 29.7
2023-04-17 | 11:15 | A |  | RIHD |  |  | 46 |  |  | 9.54 | 25.2 |  |  |  | 2.88 |  | 146 |  |  | 6
2023-04-17 | 13:10 | A |  | RIHD |  |  | 46 |  |  |  | 25.7 |  |  |  | 2.82 |  | 151 |  |  | 6 | [7 empty] | 26
2023-04-17 | 14:10 | A |  | AVL 4 HD | 7.84 |  | 46 |  |  | 9.64 | 25.1 |  | 2.49 |  | 2.87 |  | 146 |  |  | 6.2 |  |  |  |  | 10.33
2023-04-17 | 15:15 | B |  | AVL 4 HD |  |  | 44 |  |  | 8.1 | 26.5 |  |  | 5.2 | 2.87 |  | 146 |  |  | 5.6 | [6 empty] | 2.82
2023-04-17 | 16:20 | B |  | RIHD |  |  | 43 |  |  |  | 26.5 |  |  | 5.15 | 2.8 |  | 146 |  |  | 6.1 | [6 empty] | 2.62 | 31.2
2023-04-17 | 17:10 | B |  | RIHD |  |  | 43 |  |  | 8.66 | 26.6 |  |  | 4.89 | 2.69 |  | 142 |  |  | 6 | [6 empty] | 2.71
2023-04-17 | 18:25 | B |  | RICC |  |  | 43 |  |  |  | 26.9 |  |  |  | 2.93 |  | 142 |  |  | 6.3 | [7 empty] | 25.6
2023-04-17 | 22:20 | B |  | RIHD |  |  | 45 |  |  | 8.23 | 26.3 |  |  |  | 2.96 |  | 142 |  |  | 6
2023-04-18 | 07:05 | A |  | RICC |  |  | 46 |  |  | 8.39 | 27 |  |  |  | 2.98 |  | 146 |  |  | 6.4
2023-04-18 | 08:10 | A |  | RICC |  |  | 45 |  |  |  | 27.4 |  |  | 4.89 | 2.91 |  | 142 |  |  | 6.6 | [6 empty] | 2.65 | 25.7
2023-04-18 | 09:45 | A |  | AVL 4 HD |  |  | 45 |  |  | 10.06 | 26.5 |  |  | 4.54 | 3.03 |  | 142 |  |  | 6.2 | [6 empty] | 2.18
2023-04-18 | 10:40 | A |  | AVL 4 HD |  |  | 45 |  |  |  | 26.8 |  |  | 4.67 | 2.78 |  | 156 |  |  | 6.5 | [6 empty] | 2.21 | 28.8
2023-04-18 | 11:20 | A |  | AVL 4 HD |  |  | 47 |  |  | 9.86 | 26 |  |  |  | 3.02 |  | 146 |  |  | 6.3
2023-04-18 | 13:10 | A |  | RIHD |  |  | 46 |  |  |  | 27.5 |  |  |  | 2.9 |  | 146 |  |  | 6.7 | [7 empty] | 28.7
2023-04-18 | 14:10 | A |  | RICC | 7.84 |  | 46 |  |  | 9.31 | 27.2 |  | 2.55 |  | 2.9 |  | 146 |  |  | 6.4 |  |  |  |  | 10.39
2023-04-18 | 15:20 | B |  | RICC |  |  | 47 |  |  | 8 | 26.5 |  |  | 4.89 | 2.87 |  | 146 |  |  | 5.5 | [6 empty] | 2.65
2023-04-18 | 16:12 | B |  | RIHD |  |  | 44 |  |  |  | 27 |  |  | 4.54 | 2.7 |  | 146 |  |  | 6.1 | [6 empty] | 2.18 | 34.4
2023-04-18 | 18:15 | B |  | RIHD |  |  | 46 |  |  | 6.83 | 25.6 |  |  | 4.67 | 2.81 |  | 142 |  |  | 5.7 | [6 empty] | 2.21
2023-04-18 | 20:20 | B |  | RICC |  |  | 46 |  |  |  | 25.7 |  |  |  | 2.86 |  | 146 |  |  | 6 | [7 empty] | 21.3
2023-04-18 | 21:12 | B |  | RICC |  |  | 45 |  |  | 8.59 | 27.2 |  |  |  | 2.85 |  | 146 |  |  | 6.1
2023-04-18 | 22:15 | B |  | RICC | 7.84 |  | 46 |  |  |  | 27.6 |  | 2.55 |  | 3.09 |  | 146 |  |  | 5.9 |  |  |  |  | 10.39 |  |  | 31.1
2023-04-19 | 07:10 | A |  | RICC |  |  | 44 |  |  | 9.86 | 26.8 |  |  |  | 2.92 |  | 146 |  |  | 6.5
2023-04-19 | 08:20 | A |  | RIHD |  |  | 44 |  |  |  | 27.1 |  |  | 4.89 | 2.99 |  | 146 |  |  | 6.7 | [6 empty] | 2.65 | 27.9
2023-04-19 | 09:45 | A |  | RIHD |  |  | 44 |  |  | 9.11 | 26.4 |  |  | 4.54 | 2.85 |  | 146 |  |  | 6.1 | [6 empty] | 2.18
2023-04-19 | 10:30 | A |  | RIHD |  |  | 47 |  |  |  | 26 |  |  | 4.67 | 2.92 |  | 142 |  |  | 5.8 | [6 empty] | 2.21 | 21.2
2023-04-19 | 11:15 | A |  | RIHD |  |  | 46 |  |  | 10.26 | 27 |  |  |  | 2.9 |  | 142 |  |  | 6.4
2023-04-19 | 13:10 | A |  | RICC |  |  | 47 |  |  |  | 28 |  |  |  | 2.86 |  | 146 |  |  | 6.8 | [7 empty] | 28.1
2023-04-19 | 14:15 | A |  | RICC | 7.52 |  | 48 |  |  | 8.69 | 26 |  | 2.83 |  | 2.81 |  | 146 |  |  | 6.1 |  |  |  |  | 10.35
2023-04-19 | 15:35 | B |  | RIHD |  |  | 44 |  |  |  | 26.1 |  |  |  | 2.76 |  | 142 |  |  | 5.8 | [7 empty] | 19.5
2023-04-19 | 16:20 | B |  | RIHD |  |  | 42 |  |  |  | 25.5 |  |  | 4.89 | 2.48 |  | 146 |  |  | 6.1 | [6 empty] | 2.65 | 35.1
2023-04-19 | 18:15 | B |  | RICC |  |  | 44 |  |  |  | 25.7 |  |  | 4.54 | 2.82 |  | 142 |  |  | 5.7 | [6 empty] | 2.18
2023-04-19 | 19:15 | B |  | RICC |  |  | 45 |  |  |  | 26 |  |  | 4.67 | 2.86 |  | 146 |  |  | 5.7 | [6 empty] | 2.21
2023-04-19 | 20:35 | B |  | RIHD |  |  | 46 |  |  | 7.58 | 25.9 |  |  |  | 2.89 |  | 142 |  |  | 6
2023-04-19 | 21:15 | B |  | RIHD |  |  | 44 |  |  |  | 24.5 |  |  |  | 2.83 |  | 146 |  |  | 5.2 | [7 empty] | 30.7
2023-04-19 | 22:11 | B |  | RIHD | 8.47 |  | 42 |  |  | 9.24 | 23.9 |  | 2.1 |  | 2.88 |  | 142 |  |  | 5.6 |  |  |  |  | 10.57
2023-04-20 | 07:10 | A |  | RICC |  |  | 46 |  |  | 8.72 | 26.4 |  |  |  | 2.94 |  | 138 |  |  | 6.5
2023-04-20 | 08:10 | A |  | RICC |  |  | 45 |  |  |  | 25 |  |  | 5.08 | 2.91 |  | 142 |  |  | 5.8 | [6 empty] | 2.81 | 23.2
2023-04-20 | 09:40 | A |  | RIHD |  |  | 48 |  |  | 9.67 | 25 |  |  | 4.43 | 2.79 |  | 146 |  |  | 6 | [6 empty] | 2.14
2023-04-20 | 10:30 | A |  | RIHD |  |  | 44 |  |  |  | 25.1 |  |  | 4.41 | 2.68 |  | 146 |  |  | 6.1 | [6 empty] | 2.06 | 25.8
2023-04-20 | 11:10 | A |  | RIHD |  |  | 48 |  |  | 10.09 | 26.5 |  |  |  | 2.93 |  | 156 |  |  | 6.7
2023-04-20 | 13:10 | A |  | RICC |  |  | 44 |  |  |  | 27.2 |  |  |  | 2.81 |  | 146 |  |  | 6.4 | [7 empty] | 28.9
2023-04-20 | 14:10 | A |  | RICC | 7.15 |  | 47 |  |  | 9.96 | 27.1 |  | 3.01 |  | 2.82 |  | 146 |  |  | 6.8 |  |  |  |  | 10.16
2023-04-20 | 15:22 | B |  | RIHD |  |  | 44 |  |  | 8.16 | 26.5 |  |  |  | 2.87 |  | 142 |  |  | 6.1
2023-04-20 | 16:20 | B |  | RICC |  |  | 44 |  |  |  | 26.6 |  |  | 4.44 | 2.89 |  | 142 |  |  | 6 | [6 empty] | 2.07 | 20.8
2023-04-20 | 17:15 | B |  | RIHD |  |  | 43 |  |  | 10.84 | 26.1 |  |  | 4.42 | 2.76 |  | 146 |  |  | 5.8 | [6 empty] | 2.64
2023-04-20 | 18:10 | B |  | RIHD |  |  | 46 |  |  |  | 25.7 |  |  | 4.81 | 2.93 |  | 146 |  |  | 6.1 | [6 empty] | 2.85 | 25.3
2023-04-20 | 22:15 | B |  | RICC | 7.15 |  | 45 |  |  | 8.59 | 26.2 |  | 2.8 |  | 2.86 |  | 146 |  |  | 5.9 |  |  |  |  | 9.95
2023-04-21 | 07:05 | A |  | RIHD |  |  | 45 |  |  | 7.38 | 27.4 |  |  |  | 2.98 |  | 138 |  |  | 6.7
2023-04-21 | 08:10 | A |  | RIHD |  |  | 44 |  |  |  | 26.4 |  |  | 4.8 | 3.03 |  | 142 |  |  | 6.5 | [6 empty] | 2.88 | 20.4
2023-04-21 | 08:10 | A |  | RIHD |  |  | 44 |  |  |  | 26.4 |  |  | 4.8 | 3.03 |  | 142 |  |  | 6.5 | [6 empty] | 2.88 | 20.4
2023-04-21 | 09:45 | A |  | RIHD |  |  | 44 |  |  | 10.16 | 25.4 |  |  | 4.71 | 2.87 |  | 142 |  |  | 6 | [6 empty] | 2.42
2023-04-21 | 10:35 | A |  | RIHD |  |  | 47 |  |  |  | 28 |  |  | 4.75 | 3.06 |  | 146 |  |  | 6.8 | [6 empty] | 2.43 | 31.6
2023-04-21 | 11:15 | A |  | RIHD |  |  | 49 |  |  | 7.51 | 26.2 |  |  |  | 3.02 |  | 146 |  |  | 6.1
2023-04-21 | 13:10 | A |  | RIHD |  |  | 45 |  |  |  | 28 |  |  |  | 2.91 |  | 146 |  |  | 7 | [7 empty] | 28.1
2023-04-21 | 14:10 | A |  | 3CRE | 7 |  | 45 |  |  | 9.77 | 28 |  | 3.58 |  | 3.05 |  | 142 |  |  | 7.2 |  |  |  |  | 10.58
2023-04-21 | 15:38 | B |  | RIHD |  |  | 45 |  |  | 8.95 | 27.4 |  |  | 5.13 | 3.01 |  | 142 |  |  | 6.4 | [6 empty] | 3
2023-04-21 | 16:26 | B |  | RIHD |  |  | 45 |  |  |  | 27.5 |  |  | 4.86 | 2.85 |  | 146 |  |  | 6.3 | [6 empty] | 2.88 | 25.1
2023-04-21 | 18:20 | B |  | RIHD |  |  | 47 |  |  | 8.43 | 26.7 |  |  | 4.59 | 3.18 |  | 138 |  |  | 5.9 | [6 empty] | 3.01
2023-04-21 | 19:10 | B |  | RIHD |  |  | 45 |  |  |  | 27.3 |  |  |  | 3.08 |  | 142 |  |  | 6.5 | [7 empty] | 27.3
2023-04-21 | 21:00 | B |  | RIHD |  |  | 45 |  |  | 8.75 | 28.5 |  |  |  | 2.98 |  | 142 |  |  | 7
2023-04-21 | 22:25 | B |  | RIHD | 7.45 |  | 46 |  |  |  | 28.1 |  | 3.68 |  | 2.84 |  | 142 |  |  | 6.6 |  |  |  |  | 11.13 |  |  | 21.5
2023-04-22 | 07:10 | A |  | RIHD |  |  | 45 |  |  | 7.81 | 28.5 |  |  |  | 3.1 |  | 134 |  |  | 6.8
2023-04-22 | 08:10 | A |  | RIHD |  |  | 44 |  |  |  | 28.4 |  |  | 4.93 | 3.22 |  | 142 |  |  | 6.8 | [6 empty] | 2.85 | 29.6
2023-04-22 | 09:50 | A |  | RIHD |  |  | 45 |  |  | 8.72 | 27.8 |  |  | 4.99 | 3.05 |  | 138 |  |  | 7.2 | [6 empty] | 2.63
2023-04-22 | 10:55 | A |  | 3CRE |  |  | 45 |  |  | 8.1 | 28.5 |  |  | 4.91 | 3.09 |  | 134 |  |  | 7.2 | [6 empty] | 2.75
2023-04-22 | 13:10 | A |  | RIHD |  |  | 45 |  |  |  | 29.5 |  |  |  | 2.97 |  | 138 |  |  | 7.8 | [7 empty] | 27.7
2023-04-22 | 14:10 | A |  | 3CRE | 7.6 |  | 47 |  |  | 7.35 | 30.1 |  | 3.41 |  | 3.09 |  | 134 |  |  | 7.6 |  |  |  |  | 11.01
2023-04-22 | 03:45 | B |  | RIHD | 7.6 |  | 44 |  |  | 8.2 | 29.6 |  | 3.41 | 4.93 | 2.96 |  | 138 |  |  | 7.3 |  |  |  |  | 11.01 |  | 2.85
2023-04-22 | 04:30 | B |  | RIHD |  |  | 42 |  |  |  | 29.2 |  |  | 4.99 | 2.9 |  | 134 |  |  | 6.8 | [6 empty] | 2.63 | 28.3
2023-04-22 | 05:00 | B |  | RIHD |  |  | 41 |  |  | 7.77 | 29.4 |  |  | 4.91 | 3.1 |  | 142 |  |  | 7.2 | [6 empty] | 2.75
2023-04-22 | 06:05 | B |  | RIHD |  |  | 45 |  |  |  | 27.1 |  |  |  | 3.07 |  | 142 |  |  | 7.1 | [7 empty] | 27.7
2023-04-22 | 06:55 | B |  | RIHD |  |  | 46 |  |  | 7.25 | 28 |  |  |  | 3.25 |  | 138 |  |  | 7.1
2023-04-22 | 08:50 | B |  | RIHD |  |  | 43 |  |  |  | 29 |  |  |  | 3.14 |  | 138 |  |  | 6.7 | [7 empty] | 27.5
2023-04-24 | 07:10 | A |  | 3CRE |  |  | 44 |  |  | 7.02 | 29 |  |  |  | 3.51 |  | 134 |  |  | 7.3
2023-04-24 | 08:10 | A |  | 3CRE |  |  | 44 |  |  |  | 28.1 |  |  | 5.26 | 3.16 |  | 138 |  |  | 6.7 | [6 empty] | 2.86 | 23.8
2023-04-24 | 09:45 | A |  | RIHD |  |  | 45 |  |  | 7.35 | 29.4 |  |  | 5.22 | 3.12 |  | 134 |  |  | 6.8 | [6 empty] | 2.82
2023-04-24 | 10:35 | A |  | RIHD |  |  | 45 |  |  |  | 27.3 |  |  | 4.98 | 3.23 |  | 129 |  |  | 6.7 | [6 empty] | 2.6 | 24.2
2023-04-24 | 11:25 | A |  | RIHD |  |  | 42 |  |  | 9.37 | 30.6 |  |  |  | 3.27 |  | 126 |  |  | 7.5
2023-04-24 | 13:10 | A |  | RIHD |  |  | 45 |  |  |  | 29.4 |  |  |  | 3.17 |  | 134 |  |  | 6.7 | [7 empty] | 37.4
2023-04-24 | 14:15 | A |  | RIHD | 7.89 |  | 49 |  |  | 7.81 | 27.7 |  | 3.46 |  | 3.19 |  | 138 |  |  | 6.8 |  |  |  |  | 11.35
2023-04-24 | 15:44 | B |  | 3CRE |  |  | 43 |  |  | 8.69 | 29 |  |  | 5.38 | 3.17 |  | 134 |  |  | 6.6 | [6 empty] | 3.11
2023-04-24 | 16:43 | B |  | RIHD |  |  | 43 |  |  |  | 29.5 |  |  | 5.18 | 3.06 |  | 129 |  |  | 6.6 | [6 empty] | 2.98 | 22.6
2023-04-24 | 18:15 | B |  | 3CRE |  |  | 43 |  |  | 6.86 | 29.4 |  |  | 5.28 | 3.05 |  | 134 |  |  | 6.7 | [6 empty] | 2.9
2023-04-24 | 18:55 | B |  | RIHD |  |  | 43 |  |  |  | 27.8 |  |  |  | 3.07 |  | 134 |  |  | 6.5 | [7 empty] | 20.4
2023-04-24 | 20:50 | B |  | RIHD |  |  | 44 |  |  | 7.25 | 29 |  |  |  | 2.89 |  | 134 |  |  | 7.3
2023-04-24 | 22:15 | B |  | RIHD | 7.74 |  | 43 |  |  |  | 28.8 |  | 4.17 |  | 3.05 |  | 134 |  |  | 6.6 |  |  |  |  | 11.91 |  |  | 24.7
2023-04-25 | 07:10 | A |  | RICC |  |  | 45 |  |  | 6.3 | 28.2 |  |  |  | 3.23 |  | 129 |  |  | 6.7
2023-04-25 | 08:10 | A |  | RICC |  |  | 44 |  |  |  | 29 |  |  | 5.44 | 3.02 |  | 129 |  |  | 7 | [6 empty] | 2.98 | 28.3
2023-04-25 | 09:45 | A |  | RIHD |  |  | 44 |  |  | 7.84 | 27.4 |  |  | 4.76 | 3.05 |  | 134 |  |  | 6.8 | [6 empty] | 3.21
2023-04-25 | 10:35 | A |  | RIHD |  |  | 45 |  |  |  | 28.8 |  |  | 4.96 | 3.06 |  | 134 |  |  | 7 | [6 empty] | 2.8 | 25.8
2023-04-25 | 11:15 | A |  | RIHD |  |  | 46 |  |  | 8.49 | 30 |  |  |  | 3.23 |  | 134 |  |  | 7.3
2023-04-25 | 13:20 | A |  | RIHD |  |  | 47 |  |  |  | 29.8 |  |  |  | 3.05 |  | 134 |  |  | 6.7 | [7 empty] | 29.4
2023-04-25 | 14:10 | A |  | RIHD | 7.92 |  | 45 |  |  | 8.49 | 29.7 |  | 3.5 |  | 3.21 |  | 129 |  |  | 6.8 |  |  |  |  | 11.42
2023-04-25 | 15:24 | B |  | RICC |  |  | 42 |  |  | 8 | 29.4 |  |  | 5.44 | 3.12 |  | 134 |  |  | 6.2 | [6 empty] | 2.98
2023-04-25 | 16:20 | B |  | RICC |  |  | 42 |  |  |  | 29 |  |  | 4.76 | 3.08 |  | 129 |  |  | 6.8 | [6 empty] | 3.21 | 24.3
2023-04-25 | 17:15 | B |  | RIHD |  |  | 45 |  |  | 8.62 | 29.5 |  |  | 4.96 | 2.99 |  | 134 |  |  | 6.6 | [6 empty] | 2.8
2023-04-25 | 18:15 | B |  | RIHD |  |  | 45 |  |  |  | 29.1 |  |  |  | 3.07 |  | 134 |  |  | 6.2 | [7 empty] | 31.4
2023-04-25 | 19:15 | B |  | RIHD |  |  | 43 |  |  |  | 27.8 |  |  |  | 2.8 |  | 134 |  |  | 6.1
2023-04-25 | 21:00 | B |  | RICC |  |  | 44 |  |  | 8.23 | 27.7 |  |  |  | 2.86 |  | 138 |  |  | 6
2023-04-25 | 22:15 | B |  | RIHD | 7.92 |  | 45 |  |  |  | 27.8 |  | 3.5 |  | 3.19 |  | 134 |  |  | 6.1 |  |  |  |  | 11.42 |  |  | 31.7
2023-04-26 | 07:10 | A |  | RICC |  |  | 46 |  |  | 7.25 | 28.1 |  |  |  | 3.31 |  | 138 |  |  | 7
2023-04-26 | 08:10 | A |  | RICC |  |  | 44 |  |  |  | 30.5 |  |  | 5.06 | 3.18 |  | 138 |  |  | 7.4 | [6 empty] | 2.66 | 20.4
2023-04-26 | 09:45 | A |  | RIHD |  |  | 45 |  |  | 7.84 | 29.8 |  |  | 4.89 | 3.15 |  | 134 |  |  | 7.1 | [6 empty] | 2.63
2023-04-26 | 10:45 | A |  | RIHD |  |  | 46 |  |  |  | 28 |  |  | 4.69 | 3.06 |  | 142 |  |  | 6.7 | [6 empty] | 2.74 | 30
2023-04-26 | 11:20 | A |  | RIHD |  |  | 49 |  |  | 9.34 | 27.8 |  |  |  | 3.08 |  | 142 |  |  | 6.1
2023-04-26 | 13:10 | A |  | RICC |  |  | 48 |  |  |  | 27.4 |  |  |  | 2.91 |  | 138 |  |  | 6.4 | [7 empty] | 27.4
2023-04-26 | 14:10 | A |  | RICC | 7.85 |  | 48 |  |  | 7.94 | 29.8 |  | 3.23 |  | 3.22 |  | 138 |  |  | 6.7 |  |  |  |  | 11.08
2023-04-26 | 15:30 | B |  | RIHD |  |  | 45 |  |  | 8 | 29 |  |  | 4.72 | 2.83 |  | 138 |  |  | 6.5 | [6 empty] | 2.68
2023-04-26 | 16:25 | B |  | RIHD |  |  | 43 |  |  |  | 28.9 |  |  | 4.87 | 3.15 |  | 142 |  |  | 6.7 | [6 empty] | 2.87 | 22.1
2023-04-26 | 18:55 | B |  | RICC |  |  | 42 |  |  | 9.34 | 25.5 |  |  |  | 3.1 |  | 138 |  |  | 6.4
2023-04-26 | 20:50 | B |  | RIHD |  |  | 42 |  |  |  | 27.8 |  |  |  | 3.23 |  | 142 |  |  | 6.9 | [7 empty] | 25.5
2023-04-26 | 22:00 | B |  | RIHD | 7.78 |  | 43 |  |  | 8.75 | 26.1 |  | 2.71 |  | 2.84 |  | 134 |  |  | 5.6 |  |  |  |  | 10.49
2023-04-27 | 07:20 | A |  | RICC |  |  | 47 |  |  | 8.49 | 25.5 |  |  |  | 3.02 |  | 142 |  |  | 6.7
2023-04-27 | 08:15 | A |  | RIHD |  |  | 44 |  |  |  | 27.7 |  |  | 4.61 | 2.84 |  | 146 |  |  | 6.8 | [6 empty] | 2.79 | 31
2023-04-27 | 09:45 | A |  | RIHD |  |  | 47 |  |  | 9.41 | 27.2 |  |  | 4.51 | 2.85 |  | 146 |  |  | 6.4 | [6 empty] | 2.62
2023-04-27 | 10:30 | A |  | RIHD |  |  | 45 |  |  |  | 26.1 |  |  | 4.62 | 3.01 |  | 134 |  |  | 6.2 | [6 empty] | 2.33 | 24.8
2023-04-27 | 11:10 | A |  | RIHD |  |  | 47 |  |  | 10.26 | 26 |  |  |  | 2.91 |  | 142 |  |  | 6.1
2023-04-27 | 14:10 | A |  | RICC | 7.78 |  | 48 |  |  |  | 26.4 |  | 2.78 |  | 3.21 |  | 142 |  |  | 6.4 |  |  |  |  | 10.56 |  |  | 25.6
2023-04-27 | 15:30 | B |  | RIHD |  |  | 45 |  |  | 8.1 | 27.3 |  |  | 5.32 | 2.6 |  | 134 |  |  | 6.2 | [6 empty] | 2.87
2023-04-27 | 16:28 | B |  | RIHD |  |  | 45 |  |  |  | 25.7 |  |  | 4.96 | 2.6 |  | 138 |  |  | 6.3 | [6 empty] | 2.93 | 24.1
2023-04-27 | 18:18 | B |  | RIHD |  |  | 45 |  |  | 8.66 | 25.4 |  |  | 4.86 | 2.86 |  | 142 |  |  | 6.2 | [6 empty] | 3.04
2023-04-27 | 19:00 | B |  | RIHD |  |  | 44 |  |  | 9.15 | 25.3 |  |  |  | 2.79 |  | 146 |  |  | 5.6
2023-04-27 | 21:50 | B |  | RIHD |  |  | 46 |  |  |  | 25.1 |  |  |  | 2.83 |  | 142 |  |  | 5.6 | [7 empty] | 21.3
2023-04-27 | 22:05 | B |  | RICC | 7.78 |  | 44 |  |  | 8.36 | 25.2 |  | 2.78 |  | 3.01 |  | 142 |  |  | 5.9 |  |  |  |  | 10.56
2023-05-02 | 07:20 | A |  | RICC |  |  | 48 |  |  | 6.6 | 24.7 |  |  |  | 3.34 |  | 126 |  |  | 5.8
2023-05-02 | 08:10 | A |  | RICC |  |  | 48 |  |  |  | 23.5 |  |  | 4.74 | 3.12 |  | 129 |  |  | 5.7 | [6 empty] | 2.75 | 25.6
2023-05-02 | 09:55 | A |  | RIHD |  |  | 46 |  |  | 9.44 | 24.8 |  |  | 4.44 | 2.91 |  | 134 |  |  | 6.1 | [6 empty] | 2.42
2023-05-02 | 10:50 | A |  | RIHD |  |  | 46 |  |  |  | 25.5 |  |  | 4.7 | 3.01 |  | 138 |  |  | 6 | [6 empty] | 2.53 | 24.4
2023-05-02 | 13:15 | A |  | RIHD |  |  | 45 |  |  | 9.86 | 25.8 |  |  |  | 2.82 |  | 146 |  |  | 6.2
2023-05-02 | 14:15 | A |  | RIHD | 7.85 |  | 41 |  |  |  | 27 |  | 3.23 |  | 2.78 |  | 142 |  |  | 6.2 |  |  |  |  | 11.08 |  |  | 20
2023-05-02 | 03:50 | B |  | RIHD |  |  | 44 |  |  | 9.5 | 26 |  |  | 4.74 | 2.86 |  | 146 |  |  | 6 | [6 empty] | 2.75
2023-05-02 | 04:30 | B |  | RIHD |  |  | 44 |  |  |  | 26.5 |  |  | 4.44 | 2.92 |  | 146 |  |  | 6.6 | [6 empty] | 2.42 | 29.1
2023-05-02 | 05:00 | B |  | RIHD |  |  | 45 |  |  | 9.73 | 27.4 |  |  | 4.7 | 3.12 |  | 146 |  |  | 6.8 | [6 empty] | 2.53
2023-05-02 | 05:50 | B |  | RIHD |  |  | 43 |  |  |  | 27.5 |  |  |  | 2.87 |  | 156 |  |  | 6.4 | [7 empty] | 28.6
2023-05-02 | 06:45 | B |  | RIHD |  |  | 42 |  |  | 9.24 | 25.8 |  |  |  | 2.79 |  | 146 |  |  | 6
2023-05-02 | 07:25 | B |  | RIHD | 7.85 |  | 43 |  |  |  | 27.2 |  | 3.23 |  | 3.17 |  | 151 |  |  | 6.7 | [7 empty] | 20.9
2023-05-02 | 10:20 | B |  | AVL 2 DI |  |  | 47 |  |  | 7.57 | 26.7 |  |  |  | 3.11 |  | 151 |  |  | 6.4
2023-05-03 | 07:15 | A |  | RICC |  |  | 47 |  |  | 8.69 | 27.1 |  |  |  | 3.05 |  | 146 |  |  | 6.4
2023-05-03 | 08:05 | A |  | RICC |  |  | 49 |  |  |  | 28.1 |  |  | 5.18 | 3.08 |  | 142 |  |  | 6.8 | [6 empty] | 3 | 32
2023-05-03 | 09:55 | A |  | AVL 2 DI |  |  | 46 |  |  | 7.97 | 25.5 |  |  | 4.73 | 3.1 |  | 138 |  |  | 6 | [6 empty] | 2.4
2023-05-03 | 10:45 | A |  | RIHD |  |  | 49 |  |  |  | 25.2 |  |  | 4.73 | 3.19 |  | 146 |  |  | 6.1 | [6 empty] | 2.5 | 24.4
2023-05-03 | 14:10 | A |  | AVL 2 DI | 7.39 |  | 50 |  |  | 8.03 | 26.5 |  | 3.38 |  | 3.39 |  | 138 |  |  | 6.7 |  |  |  |  | 10.77
2023-05-03 | 15:27 | B |  | RIHD |  |  | 40 |  |  | 9.41 | 26.4 |  |  | 4.69 | 2.9 |  | 142 |  |  | 6.1 | [6 empty] | 2.8
2023-05-03 | 16:31 | B |  | RIHD |  |  | 46 |  |  |  | 24.9 |  |  | 4.56 | 2.99 |  | 138 |  |  | 5.8 | [6 empty] | 2.65 | 21.9
2023-05-03 | 18:09 | B |  | RIHD |  |  | 43 |  |  | 9.7 | 26.4 |  |  | 4.38 | 2.78 |  | 146 |  |  | 5.4 | [6 empty] | 2.57
2023-05-03 | 18:55 | B |  | RIHD |  |  | 43 |  |  |  | 26.5 |  |  |  | 2.98 |  | 146 |  |  | 5.8 | [7 empty] | 20.8
2023-05-03 | 21:00 | B |  | RICC |  |  | 43 |  |  | 8.43 | 26.8 | [5 empty] | 146 |  |  | 6
2023-05-03 | 22:10 | B |  | RIHD | 8.06 |  | 43 |  |  |  | 27 |  | 2.4 |  | 2.99 |  | 146 |  |  | 6.1 |  |  |  |  | 10.46 |  |  | 22.6
2023-05-04 | 07:15 | A |  | RICC |  |  | 46 |  |  | 7.74 | 26.1 |  |  |  | 3 |  | 138 |  |  | 6.2
2023-05-04 | 08:05 | A |  | RICC |  |  | 47 |  |  |  | 27.1 |  |  | 5.03 | 2.9 |  | 146 |  |  | 6.7 | [6 empty] | 2.98 | 29.7
2023-05-04 | 09:50 | A |  | RIHD |  |  | 44 |  |  | 8.66 | 24.7 |  |  | 4.75 | 2.99 |  | 142 |  |  | 6.1 | [6 empty] | 2.75
2023-05-04 | 10:40 | A |  | AVL 2 DI |  |  | 48 |  |  |  | 25.7 |  |  | 4.78 | 3.09 |  | 142 |  |  | 6.4 | [6 empty] | 2.77 | 26.2
2023-05-04 | 23:10 | A |  | AVL 2 DI | 7.74 |  | 44 |  |  | 9.47 | 25.4 |  | 2.91 |  | 2.87 |  | 138 |  |  | 6.2 |  |  |  |  | 10.65
2023-05-04 | 15:50 | B |  | RIHD |  |  | 44 |  |  | 9.57 | 25.2 |  |  | 4.58 | 2.9 |  | 142 |  |  | 5.9 | [6 empty] | 2.9
2023-05-04 | 16:55 | B |  | AVL 2 DI |  |  | 44 |  |  |  | 22.1 |  |  | 4.59 | 2.83 |  | 142 |  |  | 4.9 | [6 empty] | 2.38 | 21.3
2023-05-04 | 18:55 | B |  | RICC |  |  | 41 |  |  | 10.49 | 25.6 |  |  |  | 2.73 |  | 146 |  |  | 6.1
2023-05-04 | 20:15 | B |  | RICC |  |  | 43 |  |  |  | 24.3 |  |  |  | 2.82 |  | 142 |  |  | 5.6 | [7 empty] | 23.6
2023-05-04 | 22:00 | B |  | AVL 2 DI | 7.74 |  | 42 |  |  | 10.52 | 24.7 |  | 2.91 |  | 2.97 |  | 134 |  |  | 5.6 |  |  |  |  | 10.65
2023-05-05 | 07:20 | A |  | RICC |  |  | 46 |  |  | 8.03 | 26.8 |  |  |  | 2.99 |  | 151 |  |  | 6.4
2023-05-05 | 08:05 | A |  | RICC |  |  | 44 |  |  |  | 27.7 |  |  | 5.21 | 3.01 |  | 142 |  |  | 6.5 | [6 empty] | 2.89 | 26.3
2023-05-05 | 09:40 | A |  | RIHD |  |  | 44 |  |  | 9.8 | 25.4 |  |  | 4.85 | 2.72 |  | 151 |  |  | 5.8 | [6 empty] | 2.47
2023-05-05 | 10:30 | A |  | RIHD |  |  | 47 |  |  |  | 24.8 |  |  | 4.47 | 3.01 |  | 151 |  |  | 6.1 | [6 empty] | 2.91 | 28.4
2023-05-05 | 13:10 | A |  | RICC |  |  | 49 |  |  | 6.69 | 26.7 |  |  |  | 3.14 |  | 142 |  |  | 6.5
2023-05-05 | 14:10 | A |  | AVL 2 DI | 7.39 |  | 44 |  |  |  | 26 |  | 3.38 |  | 2.84 |  | 151 |  |  | 6.4 |  |  |  |  | 10.77 |  |  | 23.5
2023-05-05 | 15:30 | B |  | RIHD |  |  | 44 |  |  | 7.97 | 25.6 |  |  |  | 2.83 |  | 151 |  |  | 6.1
2023-05-05 | 16:35 | B |  | RIHD |  |  | 47 |  |  |  | 24.9 |  |  |  | 2.94 |  | 151 |  |  | 5.6 | [7 empty] | 25.9
2023-05-05 | 17:50 | B |  | RIHD |  |  | 49 |  |  | 6.33 | 24.7 |  |  |  | 2.96 |  | 146 |  |  | 5.5
2023-05-05 | 19:05 | B |  | RICC |  |  | 46 |  |  |  | 25.1 |  |  |  | 3.02 |  | 151 |  |  | 5.4 | [7 empty] | 23.6
2023-05-05 | 20:10 | B |  | RICC |  |  | 44 |  |  | 7.74 | 24 |  |  | 4.47 | 2.83 |  | 151 |  |  | 5.4 | [6 empty] | 2.91
2023-05-05 | 22:15 | B |  | RICC | 6.95 |  | 47 |  |  |  | 24.5 |  | 2.89 |  | 3.02 |  | 151 |  |  | 5.5 |  |  |  |  | 9.84 |  |  | 26.4
2023-05-06 | 07:10 | A |  | RICC |  |  | 47 |  |  | 8.07 | 26.8 |  |  |  | 2.96 |  | 146 |  |  | 6.7
2023-05-06 | 08:10 | A |  | RICC |  |  | 49 |  |  |  | 26.6 |  |  | 5.03 | 3 |  | 151 |  |  | 6 | [6 empty] | 2.97 | 29.6
2023-05-06 | 09:45 | A |  | RIHD |  |  | 49 |  |  | 8.36 | 26 |  |  | 4.93 | 2.93 |  | 151 |  |  | 6.3 | [6 empty] | 2.73
2023-05-06 | 10:40 | A |  | RIHD |  |  | 50 |  |  |  | 25.2 |  |  | 4.68 | 3.07 |  | 156 |  |  | 6.1 | [6 empty] | 2.82 | 28.5
2023-05-06 | 11:10 | A |  | RIHD |  |  | 48 |  |  | 9.54 | 26 |  |  |  | 2.83 |  | 142 |  |  | 6.3
2023-05-06 | 13:15 | A |  | RICC |  |  | 46 |  |  |  | 26.7 |  |  |  | 2.8 |  | 151 |  |  | 6.7 | [7 empty] | 34.5
2023-05-06 | 14:10 | A |  | AVL 2 DI | 7.58 |  | 49 |  |  | 10.35 | 26 |  | 2.8 |  | 2.9 |  | 156 |  |  | 6.1 |  |  |  |  | 10.38
2023-05-06 | 15:25 | B |  | RIHD |  |  | 44 |  |  | 9.67 | 25.7 |  |  | 4.92 | 2.86 |  | 146 |  |  | 5.7 | [6 empty] | 2.99
2023-05-06 | 16:15 | B |  | RIHD |  |  | 48 |  |  |  | 25.1 |  |  | 4.73 | 2.98 |  | 151 |  |  | 5.4 | [6 empty] | 2.76 | 23.1
2023-05-06 | 17:09 | B |  | AVL 2 DI |  |  | 44 |  |  | 9.86 | 25.3 |  |  | 4.31 | 2.65 |  | 151 |  |  | 5.9 | [6 empty] | 2.48
2023-05-06 | 18:55 | B |  | RICC |  |  | 45 |  |  |  | 25.6 |  |  |  | 2.87 |  | 156 |  |  | 6.4 | [7 empty] | 32.5
2023-05-06 | 20:50 | B |  | AVL 2 DI |  |  | 46 |  |  | 9.01 | 25.3 |  |  |  | 2.8 |  | 151 |  |  | 5.8
2023-05-06 | 22:10 | B |  | RICC | 7.58 |  | 43 |  |  |  | 25.6 |  | 2.8 |  | 2.95 |  | 151 |  |  | 6.3 |  |  |  |  | 10.38 |  |  | 33.2
2023-05-08 | 07:05 | A |  | RICC |  |  | 47 |  |  | 6.35 | 27.8 |  |  |  | 3.56 |  | 112 |  |  | 6.2
2023-05-08 | 08:10 | A |  | RICC |  |  | 48 |  |  |  | 27.1 |  |  | 5.21 | 3.13 |  | 142 |  |  | 6.4 | [6 empty] | 3.19 | 35.3
2023-05-08 | 09:50 | A |  | RIHD |  |  | 48 |  |  | 7.94 | 24.7 |  |  | 4.87 | 3.01 |  | 146 |  |  | 5.6 | [6 empty] | 2.41
2023-05-08 | 10:40 | A |  | RIHD |  |  | 48 |  |  |  | 25 |  |  | 4.62 | 3.1 |  | 146 |  |  | 5.8 | [6 empty] | 2.38 | 26.8
2023-05-08 | 11:10 | A |  | RIHD |  |  | 48 |  |  | 6.96 | 24.8 |  |  |  | 3.08 |  | 146 |  |  | 6.1
2023-05-08 | 13:05 | A |  | RIHD |  |  | 46 |  |  |  | 26.7 |  |  |  | 2.95 |  | 138 |  |  | 6.3 | [7 empty] | 29.9
2023-05-08 | 14:05 | A |  | RICC | 7.58 |  | 47 |  |  | 7.64 | 25.3 |  | 2.8 |  | 3.04 |  | 146 |  |  | 6.1 |  |  |  |  | 10.38
2023-05-08 | 03:40 | B |  | RICC | 7.58 |  | 44 |  |  | 9.31 | 26 |  | 2.8 | 5.21 | 2.84 |  | 146 |  |  | 5.9 |  |  |  |  | 10.38 |  | 3.19
2023-05-08 | 04:45 | B |  | RIHD |  |  | 45 |  |  |  | 26.9 |  |  | 4.87 | 2.99 |  | 138 |  |  | 6 | [6 empty] | 2.41 | 32.6
2023-05-08 | 05:45 | B |  | AVL 2 DI |  |  | 45 |  |  | 7.76 | 25.5 |  |  | 4.62 | 2.88 |  | 138 |  |  | 5.7 | [6 empty] | 2.38
2023-05-08 | 06:35 | B |  | AVL 2 DI |  |  | 45 |  |  |  | 24 |  |  |  | 2.87 |  | 156 |  |  | 5.1 | [7 empty] | 27.1
2023-05-08 | 07:05 | B |  | AVL 2 DI |  |  | 44 |  |  | 9.08 | 23.1 |  |  |  | 2.77 |  | 151 |  |  | 5.4
2023-05-08 | 08:55 | B |  | 3CRE |  |  | 46 |  |  |  | 24.8 |  |  |  | 2.98 |  | 151 |  |  | 5.8 | [7 empty] | 23.8
2023-05-08 | 10:05 | B |  | AVL 2 DI |  |  | 47 |  |  | 6.86 | 25.7 |  |  |  | 3.08 |  | 142 |  |  | 5.5
2023-05-09 | 07:05 | A |  | 3CRE |  |  | 47 |  |  | 7.71 | 26.5 |  |  |  | 3.02 |  | 142 |  |  | 6
2023-05-09 | 08:10 | A |  | 3CRE |  |  | 46 |  |  |  | 27.5 |  |  | 5.59 | 3.12 |  | 142 |  |  | 6.7 | [6 empty] | 3.12 | 32.1
2023-05-09 | 09:50 | A |  | RIHD |  |  | 45 |  |  | 7.48 | 27.2 |  |  | 5.64 | 3.53 |  | 146 |  |  | 6.8 | [6 empty] | 2.86
2023-05-09 | 10:40 | A |  | RIHD |  |  | 50 |  |  |  | 26.7 |  |  | 5.01 | 3.22 |  | 146 |  |  | 6.8 | [6 empty] | 2.81 | 35.9
2023-05-09 | 11:15 | A |  | RIHD |  |  | 46 |  |  | 8.16 | 26.6 |  |  |  | 2.94 |  | 146 |  |  | 6.6
2023-05-09 | 13:10 | A |  | BS4 HD |  |  | 45 |  |  |  | 27 |  |  |  | 2.96 |  | 138 |  |  | 6.7 | [7 empty] | 31.9
2023-05-09 | 14:15 | A |  | BS4 HD | 8.05 |  | 47 |  |  | 9.15 | 28.7 |  | 2.75 |  | 3.03 |  | 146 |  |  | 6.8 |  |  |  |  | 10.8
2023-05-09 | 03:45 | B |  | 3CRS |  |  | 43 |  |  | 9.21 | 27.7 |  |  | 5.24 | 2.96 |  | 142 |  |  | 6.2 | [6 empty] | 3.47
2023-05-09 | 04:40 | B |  | BS4 HD |  |  | 45 |  |  |  | 26.7 |  |  | 5.04 | 2.88 |  | 142 |  |  | 6.5 | [6 empty] | 3.1 | 29.9
2023-05-09 | 05:55 | B |  | RIHD |  |  | 46 |  |  | 8.2 | 26.3 |  |  | 5.31 | 2.93 |  | 142 |  |  | 6 | [6 empty] | 2.93
2023-05-09 | 07:00 | B |  | RIHD |  |  | 42 |  |  |  | 27.1 |  |  |  | 3.13 |  | 138 |  |  | 6 | [7 empty] | 25.3
2023-05-09 | 09:00 | B |  | 3CRS |  |  | 44 |  |  | 7.97 | 25.8 |  |  |  | 2.76 |  | 142 |  |  | 5.6
2023-05-09 | 10:00 | B |  | 3CRS | 8.05 |  | 45 |  |  |  | 27.1 |  | 2.75 |  | 3.12 |  | 142 |  |  | 6 |  |  |  |  | 10.8 |  |  | 32.2
2023-05-10 | 07:10 | A |  | RIHD |  |  | 45 |  |  | 7.35 | 28.7 |  |  |  | 3.02 |  | 142 |  |  | 6.7
2023-05-10 | 08:10 | A |  | 3CRE |  |  | 46 |  |  |  | 26.5 |  |  | 5.2 | 3.11 |  | 142 |  |  | 6 | [6 empty] | 2.43 | 29.6
2023-05-10 | 09:40 | A |  | BS4 HD |  |  | 47 |  |  | 8.21 | 27.8 |  |  | 5.23 | 2.89 |  | 138 |  |  | 6.1 | [6 empty] | 2.78
2023-05-10 | 10:30 | A |  | 3CRS |  |  | 45 |  |  |  | 27 |  |  | 5.2 | 2.97 |  | 142 |  |  | 6.4 | [6 empty] | 2.86 | 31.4
2023-05-10 | 11:10 | A |  | BS4 HD |  |  | 46 |  |  | 7.81 | 27.8 |  |  |  | 3 |  | 138 |  |  | 6.8
2023-05-10 | 13:10 | A |  | RIHD |  |  | 44 |  |  |  | 27.4 |  |  |  | 2.87 |  | 146 |  |  | 6.7 | [7 empty] | 23.7
2023-05-10 | 14:10 | A |  | RIHD | 7.98 |  | 47 |  |  | 7.64 | 27 |  | 2.97 |  | 2.93 |  | 142 |  |  | 6.6 |  |  |  |  | 10.95
2023-05-10 | 15:45 | B |  | RIHD |  |  | 44 |  |  | 7.51 | 27.8 |  |  | 5.35 | 2.9 |  | 142 |  |  | 6.8 | [6 empty] | 2.88
2023-05-10 | 16:45 | B |  | RIHD |  |  | 45 |  |  |  | 27 |  |  | 4.88 | 3.2 |  | 138 |  |  | 6.2 | [6 empty] | 2.91 | 27.3
2023-05-10 | 17:55 | B |  | RIHD |  |  | 44 |  |  | 7.42 | 26.5 |  |  | 5.02 | 3.37 |  | 142 |  |  | 5.9 | [6 empty] | 2.85
2023-05-10 | 18:55 | B |  | RIHD |  |  | 42 |  |  |  | 26.7 |  |  |  | 3.31 |  | 138 |  |  | 6 | [7 empty] | 33.6
2023-05-10 | 21:00 | B |  | RIHD |  |  | 44 |  |  | 7.51 | 27.8 |  |  |  | 3.09 |  | 146 |  |  | 6.6
2023-05-10 | 22:00 | B |  | 3CRE | 8.21 |  | 45 |  |  |  | 27.4 |  | 2.66 |  | 3.23 |  | 142 |  |  | 6.2 |  |  |  |  | 10.87 |  |  | 30.8
2023-05-11 | 07:10 | A |  | 3CRE |  |  | 48 |  |  | 5.49 | 26.8 |  |  |  | 3.38 |  | 142 |  |  | 6
2023-05-11 | 08:05 | A |  | 3CRE |  |  | 46 |  |  |  | 28.5 |  |  | 5.15 | 3.11 |  | 142 |  |  | 6.8 | [6 empty] | 2.85 | 22.6
2023-05-11 | 09:50 | A |  | RIHD |  |  | 45 |  |  | 8.07 | 27.5 |  |  | 5.08 | 3.17 |  | 142 |  |  | 6.8 | [6 empty] | 2.7
2023-05-11 | 10:40 | A |  | 3CRS |  |  | 48 |  |  |  | 28.5 |  |  | 5.04 | 3.17 |  | 142 |  |  | 6.7 | [6 empty] | 2.88 | 35.6
2023-05-11 | 11:20 | A |  | 3CRS |  |  | 47 |  |  | 6.99 | 28.1 |  |  |  | 3.1 |  | 142 |  |  | 6.7
2023-05-11 | 13:10 | A |  | RIHD |  |  | 46 |  |  |  | 28 |  |  |  | 3.01 |  | 142 |  |  | 6.6 | [7 empty] | 27.4
2023-05-11 | 14:10 | A |  | 3CRS | 7.89 |  | 44 |  |  | 9.05 | 28.1 |  | 3.34 |  | 3.09 |  | 151 |  |  | 6.8 |  |  |  |  | 11.23
2023-05-11 | 15:25 | B |  | RIHD |  |  | 45 |  |  | 7.41 | 28.5 |  |  | 5.35 | 2.86 |  | 142 |  |  | 6.2 | [6 empty] | 2.99
2023-05-11 | 16:50 | B |  | RIHD |  |  | 46 |  |  |  | 27.9 |  |  | 5.57 | 3.17 |  | 142 |  |  | 6.2 | [6 empty] | 3.5 | 21.5
2023-05-11 | 18:10 | B |  | 3CRS |  |  | 43 |  |  | 9.86 | 27.6 |  |  | 5.9 | 2.65 |  | 142 |  |  | 5.7 | [6 empty] | 3.33
2023-05-11 | 18:55 | B |  | 3CRS |  |  | 43 |  |  |  | 27.6 |  |  |  | 3.16 |  | 151 |  |  | 6.4 | [7 empty] | 25
2023-05-11 | 20:55 | B |  | RIHD |  |  | 44 |  |  | 7.09 | 28.8 |  |  |  | 3.4 |  | 156 |  |  | 6.8
2023-05-11 | 22:10 | B |  | RIHD | 8.21 |  | 45 |  |  |  | 26.9 |  | 3.11 |  | 2.86 |  | 151 |  |  | 6.3 |  |  |  |  | 11.32 |  |  | 33.5
2023-05-12 | 07:05 | A |  | RICC |  |  | 46 |  |  | 6.27 | 26.6 |  |  |  | 3.21 |  | 142 |  |  | 6.8
2023-05-12 | 08:10 | A |  | RICC |  |  | 45 |  |  |  | 28 |  |  | 4.91 | 3.06 |  | 146 |  |  | 7 | [6 empty] | 2.84 | 29.1
2023-05-12 | 09:45 | A |  | RIHD |  |  | 47 |  |  | 7.45 | 27.7 |  |  | 5.08 | 3.2 |  | 146 |  |  | 6.8 | [6 empty] | 2.66
2023-05-12 | 10:30 | A |  | RIHD |  |  | 46 |  |  |  | 27.8 |  |  | 4.97 | 3.18 |  | 156 |  |  | 6.7 | [6 empty] | 2.96 | 30.3
2023-05-12 | 11:25 | A |  | RIHD |  |  | 49 |  |  | 7.25 | 27 |  |  |  | 3.29 |  | 146 |  |  | 6.3
2023-05-12 | 13:10 | A |  | RICC |  |  | 46 |  |  |  | 27.5 |  |  |  | 2.91 |  | 151 |  |  | 6.8 | [7 empty] | 33.5
2023-05-12 | 14:10 | B |  | RIHD | 8.21 |  | 46 |  |  | 8.56 | 28.2 |  | 2.93 |  | 3.03 |  | 156 |  |  | 6.8 |  |  |  |  | 11.14
2023-05-12 | 15:50 | B |  | RIHD |  |  | 46 |  |  | 7.35 | 27.5 |  |  | 5.27 | 3.22 |  | 156 |  |  | 6 | [6 empty] | 2.75
2023-05-12 | 16:45 | B |  | RIHD |  |  | 45 |  |  |  | 27 |  |  | 5.27 | 2.98 |  | 156 |  |  | 6.1 | [6 empty] | 3.27 | 25.1
2023-05-12 | 18:06 | B |  | RICC |  |  | 45 |  |  | 6.83 | 27.7 |  |  | 5.47 | 2.93 |  | 146 |  |  | 6 | [6 empty] | 3.11
2023-05-12 | 19:00 | B |  | RICC |  |  | 45 |  |  |  | 28.4 |  |  |  | 3.31 |  | 151 |  |  | 6.5 | [7 empty] | 27.1
2023-05-12 | 21:00 | B |  | RIHD | 8.06 |  | 44 |  |  | 7.81 | 27 |  | 2.86 |  | 3.08 |  | 146 |  |  | 6.3 |  |  |  |  | 10.92
2023-05-13 | 07:10 | A |  | RICC |  |  | 48 |  |  | 6.33 | 25.7 |  |  |  | 2.96 |  | 156 |  |  | 5.8
2023-05-13 | 08:10 | A |  | AVL 2 DI |  |  | 50 |  |  |  | 26.2 |  |  | 5.56 | 3.35 |  | 146 |  |  | 6.2 | [6 empty] | 3.18 | 33.6
2023-05-13 | 09:45 | A |  | AVL 2 DI |  |  | 48 |  |  | 7.58 | 26.3 |  |  | 5.33 | 3.24 |  | 156 |  |  | 6.1 | [6 empty] | 3.13
2023-05-13 | 10:40 | A |  | RIHD |  |  | 46 |  |  |  | 27.8 |  |  | 5.26 | 3.23 |  | 151 |  |  | 6 | [6 empty] | 3.03 | 31.1
2023-05-13 | 11:25 | A |  | RICC |  |  | 44 |  |  | 9.64 | 26.2 |  |  |  | 2.87 |  | 151 |  |  | 6
2023-05-13 | 13:15 | A |  | AVL 2 DI |  |  | 47 |  |  |  | 26.1 |  |  |  | 2.93 |  | 156 |  |  | 6 | [7 empty] | 36.3
2023-05-13 | 14:15 | A |  | AVL 2 DI | 7.98 |  | 47 |  |  | 7.64 | 26.6 |  | 2.96 |  | 3.07 |  | 151 |  |  | 5.8 |  |  |  |  | 10.94
2023-05-13 | 15:50 | B |  | RIHD |  |  | 43 |  |  | 8.3 | 28.1 |  |  | 5.14 | 3.17 |  | 142 |  |  | 5.8 | [6 empty] | 3.04
2023-05-13 | 16:50 | B |  | RICC |  |  | 45 |  |  |  | 26.7 |  |  | 4.95 | 2.87 |  | 151 |  |  | 5.6 | [6 empty] | 2.8 | 20.5
2023-05-13 | 18:15 | B |  | RICC |  |  | 43 |  |  | 8.85 | 25.4 |  |  | 5.44 | 2.98 |  | 146 |  |  | 5.3 | [6 empty] | 2.76
2023-05-13 | 19:10 | B |  | RICC |  |  | 43 |  |  |  | 27.3 |  |  |  | 3 |  | 151 |  |  | 6.2 | [7 empty] | 40
2023-05-13 | 21:15 | B |  | RIHD |  |  | 46 |  |  | 8.72 | 27.3 |  |  |  | 3.16 |  | 146 |  |  | 6
2023-05-13 | 22:15 | B |  | AVL 2 DI | 7.9 |  | 45 |  |  |  | 26.7 |  | 2.39 |  | 3.07 |  | 151 |  |  | 6.1 |  |  |  |  | 10.29 |  |  | 29.8
2023-05-15 | 03:45 | B |  | RIHD | 7.9 |  | 44 |  |  | 8.62 | 26.8 |  | 2.97 | 5.7 | 2.81 |  | 163 |  |  | 6.2 |  |  |  |  | 10.87 |  | 2.92
2023-05-15 | 04:30 | B |  | RIHD |  |  | 43 |  |  |  | 26.4 |  |  | 4.75 | 2.95 |  | 156 |  |  | 6 | [6 empty] | 2.62 | 20.5
2023-05-15 | 05:50 | B |  | RIHD |  |  | 43 |  |  | 8.82 | 25.8 |  |  | 5 | 2.93 |  | 156 |  |  | 6.1 | [6 empty] | 2.58
2023-05-15 | 06:35 | B |  | RIHD |  |  | 45 |  |  |  | 27.1 |  |  |  | 3.1 |  | 151 |  |  | 5.8 | [7 empty] | 30.1
2023-05-15 | 07:25 | B |  | AVL 2 DI |  |  | 43 |  |  | 8.39 | 26.7 |  |  |  | 3.12 |  | 151 |  |  | 5.2
2023-05-15 | 09:00 | B |  | RICC |  |  | 42 |  |  |  | 26.1 |  |  |  | 2.96 |  | 151 |  |  | 5.9 | [7 empty] | 19.6
2023-05-15 | 10:15 | B |  | AVL 2 DI |  |  | 43 |  |  | 8.59 | 25.7 |  |  |  | 3.1 |  | 151 |  |  | 5.4
2023-05-16 | 07:05 | A |  | RICC | 7.9 |  | 45 |  |  | 7.45 | 26.9 |  | 2.82 | 5.26 | 2.91 |  | 146 |  |  | 6.1 |  |  |  |  | 10.72 |  | 3.2 | 34.8
2023-05-16 | 08:15 | A |  | RICC |  |  | 46 |  |  |  | 27 |  |  | 4.83 | 3.08 |  | 142 |  |  | 6.3 | [6 empty] | 2.52 | 34.8
2023-05-16 | 09:50 | A |  | AVL 2 DI |  |  | 48 |  |  | 8.2 | 23 |  |  | 4.86 | 2.83 |  | 151 |  |  | 5.3 | [6 empty] | 3.13
2023-05-16 | 10:45 | A |  | RIHD |  |  | 47 |  |  | 3.65 | 27.4 |  |  |  | 2.98 |  | 151 |  |  | 6.1
2023-05-16 | 12:45 | A |  | RIHD |  |  | 48 |  |  | 8.63 | 26.7 |  |  |  | 3.02 |  | 146 |  |  | 6.3
2023-05-16 | 02:20 | A |  | AVL 2 DI |  |  | 47 |  |  |  | 26.3 |  |  |  | 3.25 |  | 151 |  |  | 6.1 | [7 empty] | 28.7
2023-05-16 | 03:45 | B |  | RICC | 7.9 |  | 44 |  |  | 8.49 | 26.5 |  | 2.82 | 5.26 | 3 |  | 156 |  |  | 5.7 |  |  |  |  | 10.72 |  | 3.2
2023-05-16 | 04:55 | B |  | RICC |  |  | 44 |  |  |  | 26.5 |  |  | 4.83 | 2.98 |  | 151 |  |  | 6 | [6 empty] | 2.52 | 20.7
2023-05-16 | 06:00 | B |  | AVL 2 DI |  |  | 43 |  |  | 7.74 | 25.3 |  |  | 4.86 | 2.91 |  | 151 |  |  | 5.7 | [6 empty] | 3.13
2023-05-16 | 07:25 | B |  | AVL 2 DI |  |  | 45 |  |  |  | 27.3 |  |  |  | 3.05 |  | 151 |  |  | 6.4 | [7 empty] | 23.5
2023-05-16 | 08:55 | B |  | RIHD |  |  | 43 |  |  | 8.39 | 27.7 |  |  |  | 2.87 |  | 163 |  |  | 6.1
2023-05-16 | 10:15 | B |  | AVL 2 DI |  |  | 47 |  |  |  | 24.5 |  |  |  | 3.34 |  | 151 |  |  | 5.8 | [7 empty] | 28.3
2023-05-17 | 07:05 | A |  | RICC |  |  | 47 |  |  | 6.53 | 28.2 |  |  |  | 3.06 |  | 146 |  |  | 6.4
2023-05-17 | 08:15 | A |  | RIHD |  |  | 47 |  |  |  | 25.1 |  |  | 5.07 | 2.95 |  | 151 |  |  | 5.7 | [6 empty] | 2.97 | 33.6
2023-05-17 | 09:50 | A |  | 3CRE |  |  | 44 |  |  | 8.13 | 26.2 |  |  | 5.01 | 2.94 |  | 151 |  |  | 5.8 | [6 empty] | 2.76
2023-05-17 | 10:45 | A |  | 3CRE |  |  | 45 |  |  |  | 26.3 |  |  | 4.86 | 2.96 |  | 146 |  |  | 5.8 | [6 empty] | 2.63 | 29
2023-05-17 | 13:15 | A |  | 3CRE |  |  | 45 |  |  |  | 27.2 |  |  |  | 2.98 |  | 142 |  |  | 6.1 | [7 empty] | 36.3
2023-05-17 | 14:15 | A |  | AVL 2 DI | 7.9 |  | 47 |  |  | 7.77 | 26.3 |  | 2.82 |  | 2.89 |  | 142 |  |  | 5.7 |  |  |  |  | 10.72
2023-05-17 | 15:22 | B |  | RIHD |  |  | 47 |  |  |  | 26 |  |  | 5.18 | 2.83 |  | 146 |  |  | 6 | [6 empty] | 2.86 | 33.2
2023-05-17 | 16:22 | B |  | 3CRE |  |  | 46 |  |  | 8.21 | 25.9 |  |  | 5.54 | 2.8 |  | 151 |  |  | 5.7 | [6 empty] | 2.78
2023-05-17 | 20:20 | B |  | 3CRE |  |  | 45 |  |  |  | 25.8 |  |  |  | 2.96 |  | 151 |  |  | 6 | [7 empty] | 26.6
2023-05-17 | 21:10 | B |  | 3CRE |  |  | 45 |  |  | 6.39 | 27.3 |  |  |  | 3.09 |  | 146 |  |  | 6.1
2023-05-17 | 22:10 | B |  | RIHD | 7.9 |  | 45 |  |  |  | 27.4 |  | 2.82 |  | 2.85 |  | 142 |  |  | 5.6 |  |  |  |  | 10.72 |  |  | 33.9
2023-05-18 | 15:20 | B |  | RIHD |  |  | 43 |  |  |  | 28.2 |  |  | 5.33 | 2.6 |  | 142 |  |  | 6.7 | [6 empty] | 3 | 33.1
2023-05-18 | 16:40 | B |  | AVL 2 DI |  |  | 42 |  |  | 8.92 | 28.5 |  |  | 5.13 | 2.74 |  | 142 |  |  | 5.9 | [6 empty] | 3.08
2023-05-18 | 07:00 | A |  | 3CRE |  |  | 45 |  |  | 6.73 | 26.8 |  |  |  | 3.21 |  | 142 |  |  | 6.1
2023-05-18 | 08:05 | A |  | RIHD |  |  | 45 |  |  |  | 28.1 |  |  | 5.33 | 3.02 |  | 146 |  |  | 6.4 | [6 empty] | 2.54 | 36.3
2023-05-18 | 09:45 | A |  | RIHD |  |  | 45 |  |  | 7.38 | 27.8 |  |  | 5.19 | 3 |  | 151 |  |  | 6.4 | [6 empty] | 2.79
2023-05-18 | 10:25 | A |  | RIHD |  |  | 46 |  |  |  | 27.6 |  |  | 5.26 | 3.07 |  | 146 |  |  | 6.4 | [6 empty] | 2.68 | 38.6
2023-05-18 | 12:50 | A |  | 3CRE |  |  | 46 |  |  | 7.71 | 27.6 |  |  |  | 3.12 |  | 146 |  |  | 6.2
2023-05-18 | 14:20 | A |  | RIHD | 8.05 |  | 45 |  |  |  | 28 |  | 3.07 |  | 3.28 |  | 142 |  |  | 6.7 |  |  |  |  | 11.12 |  |  | 29
2023-05-18 | 18:00 | B |  | AVL 4 HD |  |  | 46 |  |  |  | 27.5 |  |  | 4.39 | 3.06 |  | 151 |  |  | 6.4 | [6 empty] | 2.11 | 28.8
2023-05-18 | 19:00 | B |  | AVL 4 HD |  |  | 45 |  |  | 7.72 | 27.8 |  |  |  | 3.02 |  | 151 |  |  | 6.2
2023-05-18 | 22:09 | B |  | RIHD | 8.21 |  | 45 |  |  |  | 28.2 |  | 2.81 |  | 3.09 |  | 151 |  |  | 6 |  |  |  |  | 11.02 |  |  | 33
2023-05-19 | 06:55 | A |  | RIHD |  |  | 49 |  |  | 7.17 | 24.8 |  |  |  | 3.06 |  | 156 |  |  | 6
2023-05-19 | 08:00 | A |  | 3CRE |  |  | 47 |  |  |  | 25 |  |  | 4.85 | 2.91 |  | 151 |  |  | 5.4 | [6 empty] | 2.36 | 32.3
2023-05-19 | 09:40 | A |  | 3CRE |  |  | 49 |  |  | 6.11 | 26.8 |  |  | 4.5 | 3 |  | 146 |  |  | 5.7 | [6 empty] | 2.26
2023-05-19 | 10:45 | A |  | AVL 4 HD |  |  | 47 |  |  |  | 26.2 |  |  | 4.6 | 2.98 |  | 156 |  |  | 5.1 | [6 empty] | 2.56 | 35.9
2023-05-19 | 11:25 | A |  | AVL 4 HD |  |  | 44 |  |  | 7.35 | 25.5 |  |  |  | 3.14 |  | 156 |  |  | 6
2023-05-19 | 13:20 | A |  | RIHD |  |  | 45 |  |  |  | 25.2 |  |  |  | 3.11 |  | 156 |  |  | 6.5 | [7 empty] | 26.9
2023-05-19 | 14:20 | A |  | 3CRE | 8.21 |  | 50 |  |  | 6.31 | 23.8 |  | 2.81 |  | 3.3 |  | 156 |  |  | 5.8 |  |  |  |  | 11.02
2023-05-19 | 15:25 | B |  | 3CRE |  |  | 45 |  |  |  | 25.8 |  |  | 4.77 | 3.06 |  | 151 |  |  | 6 | [6 empty] | 3.01 | 28.9
2023-05-19 | 16:15 | B |  | RIHD |  |  | 43 |  |  | 8.86 | 26.4 |  |  | 5.62 | 3.02 |  | 151 |  |  | 6.7 | [6 empty] | 3.48
2023-05-19 | 17:12 | B |  | RIHD |  |  | 43 |  |  |  | 27.1 |  |  | 4.72 | 3.22 |  | 146 |  |  | 6.2 | [6 empty] | 2.9 | 31.3
2023-05-19 | 18:15 | B |  | RIHD |  |  | 45 |  |  | 8.92 | 27.7 |  |  |  | 3.01 |  | 151 |  |  | 5.5
2023-05-19 | 18:50 | B |  | RIHD |  |  | 43 |  |  |  | 27.3 |  |  |  | 3.29 |  | 151 |  |  | 6.4 | [7 empty] | 33.9
2023-05-19 | 21:00 | B |  | 3CRE | 8.06 |  | 43 |  |  | 6.53 | 28.1 |  | 2.88 |  | 3.31 |  | 151 |  |  | 6.7 |  |  |  |  | 10.94
2023-05-20 | 15:25 | B |  | 3CRE |  |  | 45 |  |  |  | 28.4 |  |  | 5.5 | 3.16 |  | 151 |  |  | 6.8 | [6 empty] | 3.2 | 25.8
2023-05-20 | 16:15 | B |  | RIHD |  |  | 47 |  |  | 7.45 | 28.2 |  |  | 5.34 | 3.09 |  | 151 |  |  | 6.3 | [6 empty] | 2.89
2023-05-20 | 17:00 | B |  | RIHD |  |  | 45 |  |  |  | 28 |  |  | 5.04 | 3.05 |  | 151 |  |  | 6.6 | [6 empty] | 3.07 | 27.3
2023-05-20 | 18:10 | B |  | AVL 4 HD |  |  | 46 |  |  | 7.38 | 26.8 |  |  |  | 3.17 |  | 151 |  |  | 6.3
2023-05-20 | 18:55 | B |  | AVL 4 HD |  |  | 46 |  |  |  | 26.3 |  |  |  | 3.29 |  | 156 |  |  | 5.7 | [7 empty] | 21.8
2023-05-20 | 21:00 | B |  | 3CRE | 8.37 |  | 44 |  |  | 8.1 | 28.3 |  | 2.61 |  | 3.49 |  | 151 |  |  | 5.7 |  |  |  |  | 10.98
2023-05-22 | 07:10 | A |  | 3CRE |  |  | 47 |  |  | 5.81 | 26.5 |  |  |  | 3.17 |  | 142 |  |  | 5.8
2023-05-22 | 08:25 | A |  | 3CRE |  |  | 45 |  |  |  | 27 |  |  | 5.45 | 3.32 |  | 138 |  |  | 6.3 | [6 empty] | 3.13 | 38.3
2023-05-22 | 09:50 | A |  | AVL 4 HD |  |  | 45 |  |  | 7.61 | 28 |  |  | 4.92 | 3.03 |  | 142 |  |  | 5.8 | [6 empty] | 2.78
2023-05-22 | 10:55 | A |  | AVL 4 HD |  |  | 47 |  |  |  | 28.4 |  |  | 5.32 | 3.43 |  | 142 |  |  | 6.5 | [6 empty] | 2.82 | 35.7
2023-05-22 | 13:55 | A |  | 3CRE |  |  | 50 |  |  |  | 25.6 |  |  |  | 3.29 |  | 138 |  |  | 6 | [7 empty] | 39.3
2023-05-22 | 14:10 | A |  | RIHD | 8.37 |  | 45 |  |  | 8.92 | 28 |  | 2.95 |  | 3 |  | 142 |  |  | 6.4 |  |  |  |  | 11.32
2023-05-23 | 07:05 | A |  | RICC |  |  | 44 |  |  | 7.51 | 27 |  |  |  | 3.11 |  | 146 |  |  | 6.1
2023-05-23 | 08:10 | A |  | RICC |  |  | 44 |  |  |  | 27.8 |  |  | 5.44 | 3.25 |  | 138 |  |  | 6.2 | [6 empty] | 2.86 | 29.2
2023-05-23 | 09:50 | A |  | RIHD |  |  | 46 |  |  | 7.35 | 28.1 |  |  | 5.44 | 3.2 |  | 138 |  |  | 6.7 | [6 empty] | 3.1
2023-05-23 | 11:15 | A |  | RICC |  |  | 45 |  |  | 9.08 | 27.4 |  |  | 4.88 | 3.02 |  | 146 |  |  | 6.3 | [6 empty] | 2.53
2023-05-23 | 13:15 | A |  | RICC |  |  | 46 |  |  |  | 28.5 |  |  |  | 2.92 |  | 142 |  |  | 6.4 | [7 empty] | 31.5
2023-05-23 | 14:10 | A |  | RIHD | 8.05 |  | 46 |  |  | 9.5 | 28.6 |  | 3.09 |  | 2.91 |  | 146 |  |  | 6.5 |  |  |  |  | 11.14
2023-05-23 | 15:26 | B |  | RIHD |  |  | 46 |  |  |  | 26.9 |  |  | 5.34 | 2.94 |  | 146 |  |  | 5.7 | [6 empty] | 2.7 | 28.3
2023-05-23 | 16:36 | B |  | RIHD |  |  | 46 |  |  | 8.36 | 26.2 |  |  | 4.79 | 2.94 |  | 142 |  |  | 5.7 | [6 empty] | 2.86
2023-05-23 | 17:10 | B |  | RICC |  |  | 46 |  |  |  | 26.6 |  |  | 4.75 | 3.05 |  | 146 |  |  | 5.1 | [6 empty] | 2.63 | 30.9
2023-05-23 | 18:00 | B |  | RICC |  |  | 45 |  |  | 7.09 | 25.7 |  |  |  | 3.12 |  | 146 |  |  | 5.4
2023-05-23 | 19:00 | B |  | RICC |  |  | 45 |  |  |  | 26.1 |  |  |  | 3.13 |  | 146 |  |  | 6.3 | [7 empty] | 34
2023-05-23 | 21:10 | B |  | RIHD | 7.74 |  | 42 |  |  | 9.24 | 25.6 |  | 2.66 |  | 2.9 |  | 151 |  |  | 5.2 |  |  |  |  | 10.4
2023-05-24 | 07:05 | A |  | RICC |  |  | 46 |  |  | 6.76 | 27.1 |  |  |  | 3.05 |  | 138 |  |  | 6.1
2023-05-24 | 08:10 | A |  | AVL 4 HD |  |  | 45 |  |  |  | 27.7 |  |  | 5.29 | 3.2 |  | 142 |  |  | 6.5 | [6 empty] | 3.38 | 27.5
2023-05-24 | 09:45 | A |  | AVL 4 HD |  |  | 45 |  |  | 8.62 | 25.1 |  |  | 4.9 | 2.96 |  | 146 |  |  | 6 | [6 empty] | 2.43
2023-05-24 | 10:40 | A |  | AVL 4 HD |  |  | 49 |  |  |  | 23.4 |  |  | 4.7 | 2.91 |  | 142 |  |  | 5.3 | [6 empty] | 2.66 | 29.4
2023-05-24 | 11:15 | A |  | RIHD |  |  | 46 |  |  | 10.26 | 23.1 |  |  |  | 2.73 |  | 146 |  |  | 5.4
2023-05-24 | 13:10 | A |  | RICC |  |  | 46 |  |  |  | 27.1 |  |  |  | 2.97 |  | 146 |  |  | 6.5 | [7 empty] | 30.8
2023-05-24 | 14:10 | A |  | RICC | 7.58 |  | 48 |  |  | 8.75 | 27.9 |  | 3.18 |  | 3.19 |  | 142 |  |  | 6.4 |  |  |  |  | 10.76
2023-05-24 | 15:20 | B |  | RIHD |  |  | 44 |  |  |  | 26.4 |  |  | 4.87 | 2.97 |  | 142 |  |  | 6.1 | [6 empty] | 2.46 | 27.7
2023-05-24 | 16:17 | B |  | RIHD |  |  | 44 |  |  | 6.76 | 26.2 |  |  | 5.37 | 2.93 |  | 142 |  |  | 5.9 | [6 empty] | 2.73
2023-05-24 | 17:17 | B |  | RIHD |  |  | 45 |  |  |  | 26.5 |  |  |  | 2.88 |  | 142 |  |  | 6 | [7 empty] | 29
2023-05-24 | 18:20 | B |  | RICC |  |  | 45 |  |  | 7.71 | 26 |  |  | 5.07 | 3.04 |  | 142 |  |  | 5.6 | [6 empty] | 3
2023-05-24 | 19:25 | B |  | RICC |  |  | 44 |  |  |  | 25.6 |  |  |  | 3.17 |  | 142 |  |  | 5.7 | [7 empty] | 17.7
2023-05-24 | 21:00 | B |  | RIHD | 7.9 |  | 45 |  |  | 6.43 | 26.2 |  | 3.08 |  | 3 |  | 142 |  |  | 6.1 |  |  |  |  | 10.98
2023-05-25 | 13:48 | A |  | RICC |  |  | 49 |  |  | 8.12 | 27.2 |  |  |  | 3.12 |  | 142 |  |  | 6.3
2023-05-25 | 13:49 | A |  | RIHD |  |  | 46 |  |  |  | 27.4 |  |  | 5.04 | 3.03 |  | 146 |  |  | 6.7 | [6 empty] | 2.84 | 27.9
2023-05-25 | 13:50 | A |  | RIHD |  |  | 47 |  |  | 8.13 | 24.8 |  |  | 4.82 | 3.04 |  | 142 |  |  | 5.9 | [6 empty] | 2.85
2023-05-25 | 13:51 | A |  | RIHD |  |  | 49 |  |  |  | 25.7 |  |  | 4.67 | 3.02 |  | 146 |  |  | 6.3 | [6 empty] | 2.6 | 29.2
2023-05-25 | 13:51 | A |  | VNEF HD |  |  | 42 |  |  | 9.77 | 26.1 |  |  |  | 2.84 |  | 138 |  |  | 6
2023-05-25 | 13:52 | A |  | RICC |  |  | 46 |  |  |  | 27.9 |  |  |  | 3.01 |  | 142 |  |  | 6.3 | [7 empty] | 30.9
2023-05-25 | 14:33 | A |  | RICC | 7.82 |  | 48 |  |  | 7.58 | 28.1 |  | 2.86 |  | 3.09 |  | 146 |  |  | 6.6 |  |  |  |  | 10.68
2023-05-25 | 15:35 | B |  | RIHD |  |  | 44 |  |  |  | 26.6 |  |  | 4.87 | 2.83 |  | 142 |  |  | 6 | [6 empty] | 3.26 | 25.7
2023-05-25 | 16:33 | B |  | RIHD |  |  | 46 |  |  | 8.49 | 25.8 |  |  | 4.78 | 2.96 |  | 146 |  |  | 6.1 | [6 empty] | 2.63
2023-05-25 | 18:03 | B |  | RICC |  |  | 44 |  |  |  | 25 |  |  | 4.64 | 2.86 |  | 146 |  |  | 5 | [6 empty] | 2.68 | 18.9
2023-05-25 | 20:30 | B |  | RICC |  |  | 44 |  |  | 7.46 | 26.5 |  |  |  | 3.09 |  | 142 |  |  | 6
2023-05-25 | 21:15 | B |  | RIHD |  |  | 43 |  |  |  | 26.1 |  |  |  | 2.96 |  | 134 |  |  | 6.3 | [7 empty] | 30.5
2023-05-25 | 22:15 | B |  | RIHD | 7.74 |  | 43 |  |  | 8.37 | 25.7 |  | 3.18 |  | 2.86 |  | 142 |  |  | 6 |  |  |  |  | 10.92
2023-05-26 | 07:10 | A |  | RICC |  |  | 49 |  |  | 7.67 | 25.6 |  |  |  | 3.18 |  | 146 |  |  | 5.7
2023-05-26 | 08:15 | A |  | AVL 4 HD |  |  | 47 |  |  |  | 26.2 |  |  | 5.27 | 3.12 |  | 138 |  |  | 6.3 | [6 empty] | 3.02 | 24.5
2023-05-26 | 09:45 | A |  | AVL 4 HD |  |  | 48 |  |  | 8 | 25.7 |  |  | 4.76 | 3.02 |  | 146 |  |  | 6 | [6 empty] | 2.27
2023-05-26 | 10:35 | A |  | BS6 HD |  |  | 47 |  |  |  | 27.1 |  |  | 4.87 | 2.92 |  | 146 |  |  | 6.3 | [6 empty] | 2.47 | 32.5
2023-05-26 | 11:20 | A |  | RIHD |  |  | 48 |  |  | 8.3 | 26.8 |  |  |  | 2.94 |  | 142 |  |  | 6.1
2023-05-26 | 13:10 | A |  | RIHD |  |  | 47 |  |  |  | 27.7 |  |  |  | 3.1 |  | 142 |  |  | 6.7 | [7 empty] | 33.2
2023-05-26 | 14:10 | A |  | RICC | 7.74 |  | 45 |  |  | 8.03 | 27.8 |  | 2.83 |  | 3.09 |  | 142 |  |  | 6.8 |  |  |  |  | 10.57
2023-05-26 | 03:26 | B |  | RICC |  |  | 45 |  |  |  | 26.1 |  |  | 4.79 | 2.94 |  | 142 |  |  | 6.2 | [6 empty] | 2.57 | 23.8
2023-05-26 | 04:17 | B |  | RIHD |  |  | 44 |  |  | 9.05 | 26.4 |  |  | 4.86 | 2.89 |  | 142 |  |  | 6 | [6 empty] | 3.04
2023-05-26 | 06:15 | B |  | RIHD |  |  | 46 |  |  |  | 26 |  |  | 4.86 | 3.02 |  | 142 |  |  | 6 | [6 empty] | 2.83 | 23
2023-05-26 | 07:20 | B |  | RIHD |  |  | 44 |  |  | 8.43 | 25.8 |  |  |  | 3.01 |  | 142 |  |  | 5.6
2023-05-26 | 09:15 | B |  | RIHD |  |  | 46 |  |  |  | 26.3 |  |  |  | 3 |  | 142 |  |  | 6 | [7 empty] | 30.7
2023-05-26 | 09:00 | B |  | RICC | 7.58 |  | 46 |  |  | 8.13 | 26.2 |  | 2.98 |  | 3.07 |  | 146 |  |  | 6.1 |  |  |  |  | 10.56
2023-05-27 | 07:05 | A |  | RICC |  |  | 48 |  |  | 6.4 | 27.1 |  |  |  | 3.1 |  | 138 |  |  | 6.6
2023-05-27 | 08:10 | A |  | RIHD |  |  | 46 |  |  |  | 25 |  |  | 4.93 | 2.9 |  | 138 |  |  | 6 | [6 empty] | 2.69 | 31.4
2023-05-27 | 09:35 | A |  | RIHD |  |  | 47 |  |  | 7.71 | 26.2 |  |  | 4.99 | 2.96 |  | 142 |  |  | 6.2 | [6 empty] | 2.73
2023-05-27 | 10:45 | A |  | RIHD |  |  | 46 |  |  |  | 26.9 |  |  | 4.85 | 2.97 |  | 142 |  |  | 6.3 | [6 empty] | 2.58 | 22.7
2023-05-27 | 11:15 | A |  | RIHD |  |  | 47 |  |  | 8.3 | 25.3 |  |  |  | 2.97 |  | 142 |  |  | 5.8
2023-05-27 | 13:15 | A |  | RICC |  |  | 46 |  |  |  | 27.8 |  |  |  | 2.92 |  | 142 |  |  | 6.5 | [7 empty] | 29.2
2023-05-27 | 14:15 | A |  | RICC | 7.9 |  | 46 |  |  | 7.77 | 27.7 |  | 2.8 |  | 3.18 |  | 142 |  |  | 6.5 |  |  |  |  | 10.7
2023-05-27 | 15:23 | B |  | RIHD |  |  | 47 |  |  |  | 26.7 |  |  | 5.11 | 3.12 |  | 138 |  |  | 5.9 | [6 empty] | 2.94 | 27.2
2023-05-27 | 16:10 | B |  | RIHD |  |  | 45 |  |  | 8.98 | 26.9 |  |  | 4.8 | 3.09 |  | 142 |  |  | 6.7 | [6 empty] | 2.9
2023-05-27 | 16:55 | B |  | RIHD |  |  | 45 |  |  |  | 26 |  |  | 4.67 | 2.99 |  | 142 |  |  | 6.2 | [6 empty] | 2.62 | 32.6
2023-05-27 | 17:51 | B |  | RIHD |  |  | 45 |  |  |  | 26 |  |  |  | 3.07 |  | 142 |  |  | 6
2023-05-27 | 18:50 | B |  | RIHD |  |  | 44 |  |  |  | 26.1 |  |  |  | 2.98 |  | 146 |  |  | 5.6 | [7 empty] | 35.7
2023-05-27 | 22:10 | B |  | AVL 4 HD | 8.06 |  | 45 |  |  |  | 25.5 |  | 3.02 |  | 3.07 |  | 142 |  |  | 5.7 |  |  |  |  | 11.08 |  |  | 22.3
2023-05-27 | 21:15 | B |  | RIHD |  |  | 44 |  |  | 9.41 | 25.7 |  |  |  | 2.93 |  | 142 |  |  | 5.5
2023-06-01 | 07:30 | A |  | RIHD |  |  | 46 |  |  | 6.17 | 24.1 |  |  |  | 3.34 |  | 129 |  |  | 5.7
2023-06-01 | 08:30 | A |  | RIHD |  |  | 42 |  |  |  | 25.8 |  |  | 5.41 | 3.25 |  | 134 |  |  | 5.8 | [6 empty] | 2.93 | 27
2023-06-01 | 09:40 | A |  | RIHD |  |  | 44 |  |  | 6.17 | 27.8 |  |  | 5.31 | 3.15 |  | 142 |  |  | 6.5 | [6 empty] | 2.97
2023-06-01 | 10:40 | A |  | RIHD |  |  | 45 |  |  |  | 24.1 |  |  | 5.12 | 3.14 |  | 138 |  |  | 5.7 | [6 empty] | 2.86 | 32.9
2023-06-01 | 11:25 | A |  | RIHD |  |  | 41 |  |  | 7.61 | 29.2 |  |  |  | 3 |  | 142 |  |  | 6.8
2023-06-01 | 13:05 | A |  | RIHD |  |  | 47 |  |  |  | 27.2 |  |  |  | 3 |  | 134 |  |  | 6.5 | [7 empty] | 39.8
2023-06-01 | 14:05 | A |  | AVL 4 HD | 7.74 |  | 45 |  |  | 8.33 | 28.9 |  | 3.31 |  | 2.91 |  | 138 |  |  | 7 |  |  |  |  | 11.05
2023-06-01 | 04:00 | B |  | RIHD | 7.74 |  | 44 |  |  | 7.74 | 27.2 |  | 3.31 | 5.41 | 3.09 |  | 142 |  |  | 5.8 |  |  |  |  | 11.05 |  | 2.93
2023-06-01 | 04:45 | B |  | RIHD |  |  | 42 |  |  |  | 28.4 |  |  | 5.31 | 3.08 |  | 142 |  |  | 7.1 | [6 empty] | 2.97 | 37.2
2023-06-01 | 05:45 | B |  | RIHD |  |  | 44 |  |  | 7.81 | 26.8 |  |  | 5.12 | 3.13 |  | 142 |  |  | 6.5 | [6 empty] | 2.86
2023-06-01 | 06:50 | B |  | RIHD |  |  | 42 |  |  |  | 29.2 |  |  |  | 2.99 |  | 146 |  |  | 6.7 | [7 empty] | 39.8
2023-06-01 | 07:25 | B |  | RICC |  |  | 45 |  |  | 8.41 | 28.3 |  |  |  | 3.12 |  | 146 |  |  | 6.9
2023-06-01 | 08:55 | B |  | RICC |  |  | 43 |  |  |  | 27.2 |  |  |  | 3.14 |  | 142 |  |  | 6.7 | [7 empty] | 29.8
2023-06-01 | 10:20 | B |  | RIHD |  |  | 44 |  |  | 7.9 | 27.8 |  |  |  | 3.09 |  | 138 |  |  | 6.5
2023-06-02 | 06:45 | A |  | RICC |  |  | 46 |  |  | 7.74 | 28.7 |  |  |  | 3.03 |  | 138 |  |  | 7
2023-06-02 | 07:30 | A |  | RICC |  |  | 46 |  |  |  | 27 |  |  | 4.94 | 3.13 |  | 138 |  |  | 6.5 | [6 empty] | 2.92 | 25.6
2023-06-02 | 08:05 | A |  | 3CRS |  |  | 48 |  |  | 6.76 | 27.7 |  |  | 5.14 | 3.36 |  | 138 |  |  | 6.9 | [6 empty] | 2.51
2023-06-02 | 09:30 | A |  | RIHD |  |  | 45 |  |  |  | 28.5 |  |  | 5.02 | 3.23 |  | 138 |  |  | 6.8 | [6 empty] | 2.54 | 29.3
2023-06-02 | 10:25 | A |  | RIHD |  |  | 48 |  |  | 7.02 | 29.5 |  |  |  | 3.26 |  | 142 |  |  | 7.1
2023-06-02 | 11:08 | A |  | RIHD |  |  | 47 |  |  |  | 28.8 |  |  |  | 3.1 |  | 142 |  |  | 6.7 | [7 empty] | 28.2
2023-06-02 | 12:50 | A |  | RICC |  |  | 47 |  |  | 7.94 | 29.8 |  |  |  | 3.08 |  | 142 |  |  | 7.5
2023-06-02 | 13:30 | A |  | RICC |  |  | 45 |  |  |  | 29.2 |  |  |  | 3.34 |  | 142 |  |  | 7.2 | [7 empty] | 27.4
2023-06-02 | 14:10 | A |  | RIHD | 8.21 |  | 48 |  |  | 8.87 | 29.5 |  | 3 |  | 3.05 |  | 142 |  |  | 7.1 |  |  |  |  | 11.21
2023-06-03 | 06:45 | A |  | RICC |  |  | 45 |  |  | 8.92 | 28.3 |  |  |  | 3.11 |  | 138 |  |  | 6.7
2023-06-03 | 07:30 | A |  | RICC |  |  | 44 |  |  |  | 29 |  |  | 5.22 | 3.06 |  | 142 |  |  | 7.2 | [6 empty] | 3.47 | 28.5
2023-06-03 | 08:10 | A |  | RICC |  |  | 45 |  |  | 7.81 | 28.7 |  |  | 5.16 | 3.02 |  | 151 |  |  | 7.5 | [6 empty] | 2.57
2023-06-03 | 09:30 | A |  | AVL 2 DI |  |  | 45 |  |  |  | 27.7 |  |  | 5.24 | 3.03 |  | 138 |  |  | 7 | [6 empty] | 2.61 | 24
2023-06-03 | 10:15 | A |  | RIHD |  |  | 45 |  |  | 8.36 | 28.7 |  |  |  | 3.29 |  | 142 |  |  | 7.1
2023-06-03 | 11:00 | A |  | RIHD |  |  | 44 |  |  |  | 26.7 |  |  |  | 2.93 |  | 151 |  |  | 6.8 | [7 empty] | 25
2023-06-03 | 12:45 | A |  | RICC |  |  | 46 |  |  | 9.24 | 28.8 |  |  |  | 3.03 |  | 151 |  |  | 7
2023-06-03 | 13:30 | A |  | RICC |  |  | 46 |  |  |  | 26.8 |  |  |  | 2.82 |  | 156 |  |  | 6.5 | [7 empty] | 27.1
2023-06-03 | 14:05 | A |  | AVL 2 DI | 7.98 |  | 44 |  |  | 9.6 | 28.8 |  | 3.36 |  | 3.04 |  | 146 |  |  | 7.4 |  |  |  |  | 11.34
2023-06-03 | 15:35 | B |  | RIHD |  |  | 45 |  |  |  | 28.8 |  |  | 5.21 | 3.23 |  | 146 |  |  | 7 | [6 empty] | 2.85 | 30.7
2023-06-03 | 16:10 | B |  | RIHD |  |  | 43 |  |  | 10.06 | 29.2 |  |  | 4.91 | 3.01 |  | 151 |  |  | 7 | [6 empty] | 2.85
2023-06-03 | 16:56 | B |  | RIHD |  |  | 45 |  |  |  | 28.5 |  |  | 4.83 | 3.26 |  | 146 |  |  | 6.8 | [6 empty] | 3.13 | 33.8
2023-06-03 | 17:56 | B |  | RIHD |  |  | 45 |  |  | 8.59 | 27.4 |  |  |  | 3.07 |  | 151 |  |  | 6.7
2023-06-03 | 18:25 | B |  | RICC |  |  | 45 |  |  |  | 27.7 |  |  |  | 2.98 |  | 142 |  |  | 6.3 | [7 empty] | 33.9
2023-06-03 | 19:00 | B |  | RICC |  |  | 45 |  |  | 7.45 | 28 |  |  |  | 2.95 |  | 146 |  |  | 6.6
2023-06-03 | 21:00 | B |  | AVL 2 DI |  |  | 43 |  |  |  | 27.8 |  |  |  | 2.97 |  | 146 |  |  | 7 | [7 empty] | 36.8
2023-06-03 | 21:45 | B |  | AVL 2 DI |  |  | 45 |  |  | 7.74 | 27.8 |  |  |  | 3.14 |  | 146 |  |  | 6.8
2023-06-03 | 22:30 | B |  | RICC | 8.06 |  | 45 |  |  |  | 28.3 |  | 2.85 |  | 3.1 |  | 146 |  |  | 6.7 |  |  |  |  | 10.91 |  |  | 32.6
2023-06-05 | 06:50 | A |  | RICC |  |  | 46 |  |  | 6.83 | 28.2 |  |  |  | 3.06 |  | 134 |  |  | 6.4
2023-06-05 | 07:30 | A |  | RICC |  |  | 43 |  |  |  | 28.6 |  |  | 5.08 | 3.03 |  | 142 |  |  | 6.5 | [6 empty] | 2.86 | 24.4
2023-06-05 | 08:15 | A |  | RICC |  |  | 43 |  |  | 8.72 | 26.8 |  |  | 5.12 | 3.06 |  | 146 |  |  | 6.3 | [6 empty] | 2.76
2023-06-05 | 09:30 | A |  | RIHD |  |  | 48 |  |  |  | 26.2 |  |  | 5.27 | 3.31 |  | 129 |  |  | 6.2 | [6 empty] | 2.8 | 23.5
2023-06-05 | 10:15 | A |  | RIHD |  |  | 44 |  |  | 7.38 | 28 |  |  |  | 3.14 |  | 142 |  |  | 7.2
2023-06-05 | 11:00 | A |  | RIHD |  |  | 46 |  |  |  | 27 |  |  |  | 3.08 |  | 142 |  |  | 6.4 | [7 empty] | 21.6
2023-06-05 | 13:20 | A |  | AVL 2 DI |  |  | 49 |  |  |  | 25.7 |  |  |  | 3.02 |  | 146 |  |  | 6.2 | [7 empty] | 28.8
2023-06-05 | 14:00 | A |  | AVL 2 DI | 7.98 |  | 45 |  |  | 9.11 | 27 |  | 3.3 |  | 3.18 |  | 146 |  |  | 6.5 |  |  |  |  | 11.28
2023-06-05 | 03:45 | B |  | RICC | 7.98 |  | 42 |  |  | 9.31 | 30.1 |  | 3.3 | 5.08 | 2.92 |  | 146 |  |  | 6.9 |  |  |  |  | 11.28 |  | 2.86
2023-06-05 | 04:50 | B |  | RICC |  |  | 43 |  |  |  | 29.2 |  |  | 5.12 | 3.13 |  | 151 |  |  | 6.9 | [6 empty] | 2.76 | 32.4
2023-06-05 | 05:45 | B |  | RIHD |  |  | 42 |  |  | 9.15 | 29 |  |  | 5.27 | 3.12 |  | 146 |  |  | 6.7 | [6 empty] | 2.8
2023-06-05 | 06:50 | B |  | AVL 2 DI |  |  | 41 |  |  |  | 26.4 |  |  |  | 2.79 |  | 151 |  |  | 6.1 | [7 empty] | 30.1
2023-06-05 | 07:27 | B |  | AVL 2 DI |  |  | 41 |  |  | 9.8 | 26.5 |  |  |  | 2.89 |  | 151 |  |  | 6.4
2023-06-05 | 08:55 | B |  | RIHD |  |  | 44 |  |  |  | 26.9 |  |  |  | 3.22 |  | 142 |  |  | 6.1 | [7 empty] | 29.6
2023-06-05 | 10:20 | B |  | RIHD |  |  | 43 |  |  | 7.77 | 27.8 |  |  |  | 3.12 |  | 146 |  |  | 6.7
2023-06-06 | 06:45 | A |  | RICC |  |  | 46 |  |  | 8.49 | 26.7 |  |  |  | 2.91 |  | 138 |  |  | 6.1
2023-06-06 | 07:30 | A |  | RICC |  |  | 43 |  |  |  | 27.7 |  |  | 5 | 2.87 |  | 146 |  |  | 6.5 | [6 empty] | 2.91 | 22.3
2023-06-06 | 08:15 | A |  | RICC |  |  | 46 |  |  | 7.25 | 29.6 |  |  | 5.36 | 3.21 |  | 142 |  |  | 7 | [6 empty] | 2.7
2023-06-06 | 09:30 | A |  | RIHD |  |  | 49 |  |  |  | 28 |  |  | 5.22 | 3.36 |  | 142 |  |  | 6.7 | [6 empty] | 2.82 | 24.8
2023-06-06 | 10:15 | A |  | AVL 2 DI |  |  | 46 |  |  | 8.69 | 27.7 |  |  |  | 3.13 |  | 151 |  |  | 6.4
2023-06-06 | 11:00 | A |  | AVL 2 DI |  |  | 48 |  |  |  | 26.4 |  |  |  | 3 |  | 151 |  |  | 6.4 | [7 empty] | 25.2
2023-06-06 | 12:45 | A |  | RICC |  |  | 49 |  |  | 7.81 | 27.1 |  |  |  | 3.11 |  | 163 |  |  | 6.2
2023-06-06 | 13:20 | A |  | AVL 2 DI |  |  | 47 |  |  |  | 28.8 |  |  |  | 3 |  | 151 |  |  | 7.1 | [7 empty] | 30.7
2023-06-06 | 14:00 | A |  | AVL 2 DI | 7.98 |  | 45 |  |  | 8.59 | 29.1 |  | 3.36 |  | 3.17 |  | 151 |  |  | 6.8 |  |  |  |  | 11.34
2023-06-07 | 06:50 | A |  | RICC |  |  | 47 |  |  | 7.22 | 29.7 |  |  |  | 3.15 |  | 134 |  |  | 7.5
2023-06-07 | 07:30 | A |  | RICC |  |  | 45 |  |  |  | 27.7 |  |  | 5.12 | 3.02 |  | 146 |  |  | 6.7 | [6 empty] | 2.65 | 20.1
2023-06-07 | 08:15 | A |  | RIHD |  |  | 47 |  |  | 7.12 | 28.5 |  |  | 5.57 | 3.03 |  | 151 |  |  | 6.7 | [6 empty] | 2.39
2023-06-07 | 10:10 | A |  | RIHD |  |  | 46 |  |  | 7.77 | 26.5 |  |  | 4.78 | 3.25 |  | 151 |  |  | 6 | [6 empty] | 2.49
2023-06-07 | 11:00 | A |  | AVL 2 DI |  |  | 47 |  |  |  | 28.1 |  |  |  | 3.01 |  | 156 |  |  | 6.8 | [7 empty] | 26.9
2023-06-07 | 12:45 | A |  | RICC |  |  | 46 |  |  | 9.73 | 28.2 |  |  |  | 3 |  | 146 |  |  | 6.8
2023-06-07 | 13:30 | A |  | AVL 2 DI |  |  | 45 |  |  |  | 29 |  |  |  | 3.01 |  | 146 |  |  | 7 | [7 empty] | 32.3
2023-06-07 | 14:05 | A |  | AVL 2 DI | 7.98 |  | 46 |  |  | 9.7 | 29.5 |  | 3.36 |  | 3.12 |  | 156 |  |  | 7.7 |  |  |  |  | 11.34
2023-06-07 | 15:22 | B |  | RIHD |  |  | 46 |  |  |  | 29.4 |  |  | 5.09 | 3.03 |  | 146 |  |  | 6.8 | [6 empty] | 3.05 | 29.8
2023-06-07 | 16:00 | B |  | RICC |  |  | 43 |  |  | 8.07 | 29.1 |  |  | 5.54 | 2.8 |  | 151 |  |  | 6.4 | [6 empty] | 2.71
2023-06-07 | 16:37 | B |  | RICC |  |  | 43 |  |  |  | 28.2 |  |  | 5.03 | 2.83 |  | 151 |  |  | 6.6 | [6 empty] | 2.56
2023-06-07 | 18:05 | B |  | RIHD |  |  | 47 |  |  | 7.09 | 28.1 |  |  |  | 3.22 |  | 142 |  |  | 6.5
2023-06-07 | 07:25 | B |  | RIHD |  |  | 42 |  |  | 8.16 | 29.5 |  |  |  | 2.88 |  | 156 |  |  | 7.1
2023-06-07 | 09:00 | B |  | RIHD |  |  | 42 |  |  |  | 29.5 |  |  |  | 2.89 |  | 156 |  |  | 6.6 | [7 empty] | 36.9
2023-06-08 | 06:50 | A |  | RICC |  |  | 44 |  |  | 8.36 | 29.8 |  |  |  | 3.08 |  | 146 |  |  | 7.7
2023-06-08 | 07:30 | A |  | RICC |  |  | 44 |  |  |  | 29.2 |  |  | 5.75 | 3.15 |  | 146 |  |  | 7.4 | [6 empty] | 3.22 | 41.5
2023-06-08 | 08:15 | A |  | RIHD |  |  | 44 |  |  | 8.72 | 27.7 |  |  | 5.51 | 3.25 |  | 151 |  |  | 6.4 | [6 empty] | 2.83
2023-06-08 | 09:30 | A |  | AVL 2 DI |  |  | 47 |  |  |  | 26.1 |  |  | 5.15 | 3.19 |  | 146 |  |  | 6.5 | [6 empty] | 2.98 | 38.7
2023-06-08 | 10:15 | A |  | AVL 2 DI |  |  | 49 |  |  | 8.13 | 26.7 |  |  |  | 3.03 |  | 156 |  |  | 6.9
2023-06-08 | 11:00 | A |  | AVL 2 DI |  |  | 45 |  |  |  | 26.4 |  |  |  | 2.97 |  | 146 |  |  | 6.5 | [7 empty] | 28.3
2023-06-08 | 12:45 | A |  | RICC |  |  | 49 |  |  | 7.45 | 28.5 |  |  |  | 3.23 |  | 156 |  |  | 7.1
2023-06-08 | 13:20 | A |  | RICC |  |  | 47 |  |  |  | 27.8 |  |  |  | 3.02 |  | 146 |  |  | 6.4 | [7 empty] | 21.2
2023-06-08 | 14:00 | A |  | RIHD | 8.05 |  | 47 |  |  | 8.98 | 29.4 |  | 3.22 |  | 3.06 |  | 151 |  |  | 7 |  |  |  |  | 11.27
2023-06-08 | 15:25 | B |  | RIHD |  |  | 46 |  |  |  | 28 |  |  | 5.34 | 2.75 |  | 151 |  |  | 6.8 | [6 empty] | 2.74 | 31
2023-06-08 | 16:05 | B |  | RIHD |  |  | 46 |  |  | 6.63 | 27.6 |  |  | 5.12 | 2.83 |  | 146 |  |  | 6.5 | [6 empty] | 2.66
2023-06-08 | 17:50 | B |  | AVL 2 DI |  |  | 46 |  |  |  | 27.4 |  |  | 5.33 | 3.02 |  | 151 |  |  | 6.5 | [6 empty] | 2.93 | 27.7
2023-06-08 | 18:25 | B |  | RICC |  |  | 45 |  |  | 8.39 | 27.2 |  |  |  | 2.93 |  | 151 |  |  | 7
2023-06-08 | 19:05 | B |  | RICC |  |  | 43 |  |  |  | 28 |  |  |  | 2.84 |  | 142 |  |  | 6.6 | [7 empty] | 32.7
2023-06-08 | 19:05 | B |  | RICC |  |  | 43 |  |  |  | 28 |  |  |  | 2.84 |  | 142 |  |  | 6.6 | [7 empty] | 32.7
2023-06-08 | 20:50 | B |  | AVL 2 DI |  |  | 47 |  |  | 6.11 | 26.5 |  |  |  | 3.36 |  | 151 |  |  | 6.1
2023-06-08 | 21:25 | B |  | AVL 2 DI |  |  | 45 |  |  |  | 26 |  |  |  | 2.89 |  | 151 |  |  | 5.7 | [7 empty] | 16.7
2023-06-08 | 22:15 | B |  | RICC | 8.06 |  | 47 |  |  | 7.64 | 26 |  | 2.62 |  | 3.24 |  | 146 |  |  | 6.7 |  |  |  |  | 10.68
2023-06-09 | 06:45 | A |  | RICC |  |  | 48 |  |  | 6.3 | 29 |  |  |  | 3.21 |  | 142 |  |  | 6.8
2023-06-09 | 07:30 | A |  | RICC |  |  | 45 |  |  |  | 28.7 |  |  | 5.56 | 2.94 |  | 142 |  |  | 7.1 | [6 empty] | 2.94 | 33.6
2023-06-09 | 08:15 | A |  | RICC |  |  | 46 |  |  | 8.13 | 26.8 |  |  | 5.28 | 2.95 |  | 146 |  |  | 6 | [6 empty] | 2.77
2023-06-09 | 09:30 | A |  | RIHD |  |  | 48 |  |  |  | 26.2 |  |  | 5.21 | 2.95 |  | 146 |  |  | 6.5 | [6 empty] | 2.49 | 25.9
2023-06-09 | 10:15 | A |  | RIHD |  |  | 46 |  |  | 7.12 | 29.4 |  |  |  | 3.26 |  | 146 |  |  | 7.3
2023-06-09 | 12:45 | A |  | RIHD |  |  | 44 |  |  |  | 27.4 |  |  |  | 2.86 |  | 146 |  |  | 6.8 | [7 empty] | 22.6
2023-06-09 | 14:10 | A |  | RICC | 7.9 |  | 50 |  |  | 7.15 | 26.1 |  | 3.14 |  | 3.4 |  | 142 |  |  | 6.4 |  |  |  |  | 11.04
2023-06-09 | 15:27 | B |  | RICC |  |  | 45 |  |  |  | 27.6 |  |  | 5.54 | 3 |  | 142 |  |  | 7.1 | [6 empty] | 2.82 | 29.2
2023-06-09 | 16:10 | B |  | RICC |  |  | 45 |  |  | 8.98 | 28.7 |  |  | 5.01 | 3.14 |  | 142 |  |  | 6.6 | [6 empty] | 2.58
2023-06-09 | 20:15 | B |  | RIHD |  |  | 45 |  |  |  | 26.4 |  |  |  | 2.94 |  | 142 |  |  | 6.4 | [7 empty] | 34.2
2023-06-09 | 22:30 | B |  | RICC |  |  | 44 |  |  | 8.92 | 27 |  |  |  | 2.8 |  | 142 |  |  | 6.6
2023-06-10 | 07:30 | A |  | RICC |  |  | 47 |  |  |  | 29.5 |  |  | 5.78 | 3.3 |  | 134 |  |  | 7 | [6 empty] | 3.5 | 29.9
2023-06-10 | 08:15 | A |  | RICC |  |  | 47 |  |  | 8.66 | 27.7 |  |  | 5.04 | 3.13 |  | 138 |  |  | 6.3 | [6 empty] | 2.92
2023-06-10 | 09:30 | A |  | RIHD |  |  | 47 |  |  |  | 26.7 |  |  | 4.99 | 3.13 |  | 142 |  |  | 6.4 | [6 empty] | 2.96 | 30.4
2023-06-10 | 10:15 | A |  | RIHD |  |  | 46 |  |  | 9.05 | 26 |  |  |  | 2.95 |  | 142 |  |  | 5.7
2023-06-10 | 11:00 | A |  | RIHD |  |  | 45 |  |  |  | 27 |  |  |  | 2.8 |  | 142 |  |  | 6.2 | [7 empty] | 35.1
2023-06-10 | 12:45 | A |  | RIHD |  |  | 48 |  |  | 9.41 | 27.8 |  |  |  | 3.05 |  | 146 |  |  | 7.1
2023-06-10 | 13:30 | A |  | RIHD |  |  | 47 |  |  |  | 27.1 |  |  |  | 2.84 |  | 142 |  |  | 6.5 | [7 empty] | 38.5
2023-06-10 | 14:00 | A |  | RICC | 7.74 |  | 47 |  |  | 8.75 | 28.2 |  | 3.02 |  | 3.05 |  | 142 |  |  | 7.1 |  |  |  |  | 10.76
2023-06-10 | 15:25 | B |  | RIHD |  |  | 45 |  |  |  | 27.7 |  |  | 5.03 | 2.98 |  | 146 |  |  | 6.6 | [6 empty] | 2.98 | 27.9
2023-06-10 | 16:15 | B |  | RIHD |  |  | 44 |  |  | 8.56 | 26.8 |  |  | 4.98 | 2.8 |  | 146 |  |  | 6 | [6 empty] | 2.83
2023-06-10 | 17:10 | B |  | RIHD |  |  | 44 |  |  |  | 27.5 |  |  | 4.98 | 2.75 |  | 142 |  |  | 6.1 | [6 empty] | 3.21 | 30.1
2023-06-10 | 17:48 | B |  | RIHD |  |  | 44 |  |  | 8.3 | 27.1 |  |  |  | 2.84 |  | 138 |  |  | 6.3
2023-06-10 | 18:25 | B |  | RIHD |  |  | 45 |  |  |  | 26.3 |  |  |  | 2.8 |  | 146 |  |  | 5.5 | [7 empty] | 27.7
2023-06-10 | 18:55 | B |  | RIHD |  |  | 46 |  |  | 9.11 | 26.8 |  |  |  | 2.97 |  | 146 |  |  | 5.5
2023-06-10 | 21:00 | B |  | RICC |  |  | 41 |  |  |  | 27 |  |  |  | 3.34 |  | 146 |  |  | 5.9 | [7 empty] | 30.4
2023-06-10 | 22:00 | B |  | RIHD | 7.74 |  | 46 |  |  | 7.97 | 28.4 |  | 3.02 |  | 2.87 |  | 146 |  |  | 6.7 |  |  |  |  | 10.76
2023-06-12 | 06:50 | A |  | RICC |  |  | 49 |  |  | 7.12 | 25.2 |  |  |  | 3.11 |  | 138 |  |  | 5.7
2023-06-12 | 07:30 | A |  | RICC |  |  | 49 |  |  |  | 25.2 |  |  | 5.39 | 3.1 |  | 134 |  |  | 5.7 | [6 empty] | 3.22 | 29.1
2023-06-12 | 08:15 | A |  | RICC |  |  | 45 |  |  | 8.69 | 25.3 |  |  | 5.14 | 3 |  | 134 |  |  | 6 | [6 empty] | 2.86
2023-06-12 | 09:30 | A |  | RIHD |  |  | 43 |  |  |  | 27.5 |  |  | 5.48 | 3.06 |  | 129 |  |  | 6.1 | [6 empty] | 3.37 | 25.3
2023-06-12 | 10:15 | A |  | RIHD |  |  | 45 |  |  | 7.81 | 26.4 |  |  |  | 3.09 |  | 138 |  |  | 6.5
2023-06-12 | 11:00 | A |  | RIHD |  |  | 41 |  |  |  | 26.1 |  |  |  | 2.86 |  | 142 |  |  | 5.8 | [7 empty] | 25.7
2023-06-12 | 12:45 | A |  | RIHD |  |  | 46 |  |  | 8.82 | 25.7 |  |  |  | 3.08 |  | 146 |  |  | 6.2
2023-06-12 | 13:20 | A |  | RIHD |  |  | 43 |  |  |  | 26 |  |  |  | 2.82 |  | 142 |  |  | 6.3 | [7 empty] | 25.7
2023-06-12 | 14:00 | A |  | RICC | 7.5 |  | 46 |  |  | 9.77 | 27 |  | 3.28 |  | 2.97 |  | 142 |  |  | 6.7 |  |  |  |  | 10.78
2023-06-12 | 15:40 | B |  | RIHD |  |  | 43 |  |  |  | 27.3 |  |  | 5.15 | 2.87 |  | 138 |  |  | 6.7 | [6 empty] | 2.87 | 18.8
2023-06-12 | 16:15 | B |  | RIHD |  |  | 43 |  |  | 9.08 | 26.7 |  |  | 4.35 | 2.9 |  | 146 |  |  | 6.3 | [6 empty] | 2.32
2023-06-12 | 17:05 | B |  | RIHD |  |  | 44 |  |  |  | 27.2 |  |  |  | 2.85 |  | 138 |  |  | 6.3 | [7 empty] | 29.2
2023-06-12 | 18:00 | B |  | RIHD |  |  | 43 |  |  | 9.86 | 27 |  |  |  | 2.83 |  | 142 |  |  | 6.5
2023-06-12 | 18:50 | B |  | RIHD |  |  | 41 |  |  |  | 28.2 |  |  |  | 2.76 |  | 151 |  |  | 6.3 | [7 empty] | 29.9
2023-06-12 | 20:45 | B |  | RIHD |  |  | 43 |  |  | 8.43 | 26.9 |  |  |  | 2.95 |  | 146 |  |  | 6.4
2023-06-12 | 21:45 | B |  | RIHD |  |  | 44 |  |  |  | 27.7 |  |  |  | 2.83 |  | 146 |  |  | 6.4 | [7 empty] | 26.3
2023-06-12 | 22:25 | B |  | RIHD | 7.49 |  | 43 |  |  | 8.16 | 27.5 |  | 3 |  | 2.73 |  | 146 |  |  | 6.7 |  |  |  |  | 10.49
2023-06-13 | 15:40 | B |  | RIHD |  |  | 42 |  |  |  | 27.7 |  |  | 4.87 | 3.09 |  | 142 |  |  | 6.3 | [6 empty] | 3.19 | 33.2
2023-06-13 | 16:20 | B |  | RIHD |  |  | 44 |  |  | 8.82 | 26.5 |  |  | 5.02 | 3.04 |  | 142 |  |  | 5.6 | [6 empty] | 2.66
2023-06-13 | 17:00 | B |  | RIHD |  |  | 44 |  |  |  | 26 |  |  | 4.57 | 2.82 |  | 151 |  |  | 5.3 | [6 empty] | 2.65 | 33.9
2023-06-13 | 18:00 | B |  | RIHD |  |  | 45 |  |  | 7.9 | 26.1 |  |  |  | 3 |  | 146 |  |  | 6
2023-06-13 | 06:50 | A |  | RICC |  |  | 43 |  |  | 8.59 | 27 |  |  |  | 2.88 |  | 138 |  |  | 6.2
2023-06-13 | 06:50 | A |  | RICC |  |  | 43 |  |  | 8.59 | 27 |  |  |  | 2.88 |  | 138 |  |  | 6.2
2023-06-13 | 07:40 | A |  | RICC |  |  | 45 |  |  |  | 26.8 |  |  | 5.38 | 3.01 |  | 142 |  |  | 6.1 | [6 empty] | 3.06 | 34.1
2023-06-13 | 08:15 | A |  | RICC |  |  | 45 |  |  | 7.97 | 27.3 |  |  | 5.21 | 3.13 |  | 142 |  |  | 6.3 | [6 empty] | 3.14
2023-06-13 | 09:55 | A |  | RIHD |  |  | 47 |  |  |  | 26.6 |  |  | 5.15 | 3.16 |  | 146 |  |  | 6.1 | [6 empty] | 2.96 | 31.3
2023-06-13 | 11:15 | A |  | RIHD |  |  | 46 |  |  | 8.64 | 26.4 |  |  |  | 3.04 |  | 146 |  |  | 6
2023-06-13 | 14:05 | A |  | RIHD | 7.5 |  | 47 |  |  |  | 26.8 |  | 3.34 |  | 3.29 |  | 142 |  |  | 6.2 |  |  |  |  | 10.84 |  |  | 32
2023-06-13 | 21:50 | B |  | RIHD |  |  | 44 |  |  |  | 28.6 |  |  |  | 3.18 |  | 151 |  |  | 6.8 | [7 empty] | 33.6
2023-06-13 | 22:25 | B |  | RIHD | 7.8 |  | 44 |  |  | 8.52 | 28 |  | 3.05 |  | 3.02 |  | 146 |  |  | 6.4 |  |  |  |  | 10.85
2023-06-14 | 06:45 | A |  | RICC |  |  | 44 |  |  | 7.25 | 28.1 |  |  |  | 3.43 |  | 126 |  |  | 6.7
2023-06-14 | 07:30 | A |  | RICC |  |  | 46 |  |  |  | 27.6 |  |  | 5.61 | 3.32 |  | 142 |  |  | 6.8 | [6 empty] | 3.08 | 26.2
2023-06-14 | 08:15 | A |  | RICC |  |  | 47 |  |  | 6.6 | 27.5 |  |  | 5.21 | 3.22 |  | 138 |  |  | 6.7 | [6 empty] | 2.5
2023-06-14 | 09:30 | A |  | RICC |  |  | 45 |  |  |  | 27.8 |  |  | 5.03 | 3.03 |  | 146 |  |  | 6.9 | [6 empty] | 2.74 | 29.8
2023-06-14 | 10:15 | A |  | RICC |  |  | 46 |  |  | 7.22 | 28.3 |  |  |  | 3 |  | 146 |  |  | 6.8
2023-06-14 | 11:00 | A |  | RICC |  |  | 43 |  |  |  | 27.2 |  |  |  | 2.93 |  | 146 |  |  | 6.3 | [7 empty] | 27.2
2023-06-14 | 12:45 | A |  | RICC |  |  | 46 |  |  | 8.72 | 28.3 |  |  |  | 2.82 |  | 146 |  |  | 6.8
2023-06-14 | 13:40 | A |  | RIHD |  |  | 46 |  |  |  | 27.1 |  |  |  | 2.93 |  | 142 |  |  | 6.7 | [7 empty] | 28.4
2023-06-14 | 15:30 | B |  | RIHD |  |  | 45 |  |  | 7.51 | 28.1 |  |  | 5.12 | 2.7 |  | 146 |  |  | 6.7 | [6 empty] | 2.45
2023-06-14 | 16:10 | B |  | RIHD |  |  | 43 |  |  |  | 27.2 |  |  | 5.21 | 2.79 |  | 142 |  |  | 6.5 | [6 empty] | 2.5 | 28.8
2023-06-14 | 16:50 | B |  | RIHD |  |  | 46 |  |  | 8.56 | 27.2 |  |  | 5.03 |  |  | 142 |  |  | 6.3 | [6 empty] | 2.74
2023-06-14 | 18:00 | B |  | RIHD |  |  | 49 |  |  |  | 26.2 |  |  |  | 3.3 |  | 146 |  |  | 5.7 | [7 empty] | 29.2
2023-06-14 | 19:00 | B |  | RIHD | 7.8 |  | 44 |  |  | 7.63 | 27.5 |  | 3.05 |  | 2.86 |  | 142 |  |  | 6.1 |  |  |  |  | 10.85
2023-06-15 | 06:55 | A |  | RICC |  |  | 47 |  |  | 7.81 | 28.1 |  |  |  | 3.33 |  | 134 |  |  | 6.7
2023-06-15 | 07:35 | A |  | RICC |  |  | 47 |  |  |  | 26.8 |  |  | 5.4 | 3.09 |  | 138 |  |  | 6.3 | [6 empty] | 3.05 | 36.7
2023-06-15 | 08:15 | A |  | RICC |  |  | 46 |  |  | 7.54 | 28 |  |  | 4.74 | 3.17 |  | 146 |  |  | 6.5 | [6 empty] | 2.78
2023-06-15 | 09:30 | A |  | RICC |  |  | 45 |  |  |  | 27.8 |  |  | 5.22 | 3.09 |  | 146 |  |  | 6.6 | [6 empty] | 2.93 | 32.9
2023-06-15 | 10:15 | A |  | RICC |  |  | 45 |  |  | 7.67 | 29.7 |  |  |  | 3.2 |  | 142 |  |  | 7
2023-06-15 | 11:00 | A |  | RICC |  |  | 44 |  |  |  | 28.7 |  |  |  | 3 |  | 142 |  |  | 7.2 | [7 empty] | 38.2
2023-06-15 | 12:45 | A |  | RIHD |  |  | 45 |  |  | 9.15 | 28.6 |  |  |  | 3 |  | 151 |  |  | 6.8
2023-06-15 | 14:00 | A |  | RIHD | 8.18 |  | 47 |  |  | 8.62 | 25.8 |  | 2.99 |  | 3.08 |  | 151 |  |  | 6.2 |  |  |  |  | 11.17
2023-06-15 | 03:50 | B |  | RICC | 8.18 |  | 41 |  |  | 10.45 | 27.5 |  | 2.99 | 5.4 | 2.83 |  | 156 |  |  | 6.2 |  |  |  |  | 11.17 |  | 3.05
2023-06-15 | 04:45 | B |  | RIHD |  |  | 42 |  |  |  | 28 |  |  | 4.74 | 2.8 |  | 156 |  |  | 6.7 | [6 empty] | 2.78 | 29.5
2023-06-15 | 05:45 | B |  | RIHD |  |  | 43 |  |  | 9.5 | 28 |  |  | 5.22 | 2.94 |  | 146 |  |  | 6.4 | [6 empty] | 2.93
2023-06-15 | 06:15 | B |  | RIHD |  |  | 46 |  |  |  | 27.2 |  |  |  | 3.14 |  | 146 |  |  | 5.5 | [7 empty] | 30.6
2023-06-15 | 07:20 | B |  | RIHD |  |  | 44 |  |  | 8.07 | 27.5 |  |  |  | 2.9 |  | 156 |  |  | 6.1
2023-06-15 | 08:45 | B |  | RIHD |  |  | 43 |  |  |  | 25.3 |  |  |  | 2.79 |  | 151 |  |  | 5.5 | [7 empty] | 22.1
2023-06-15 | 10:10 | B |  | RICC |  |  | 44 |  |  | 8.98 | 27.5 |  |  |  | 2.81 |  | 146 |  |  | 6.4
2023-06-16 | 06:45 | A |  | RICC |  |  | 46 |  |  | 8.13 | 28.4 |  |  |  | 2.97 |  | 146 |  |  | 6.7
2023-06-16 | 07:30 | A |  | RICC |  |  | 41 |  |  |  | 27.4 |  |  |  | 2.78 |  | 156 |  |  | 6 | [7 empty] | 30.1
2023-06-16 | 08:15 | A |  | RICC |  |  | 44 |  |  | 8.66 | 26.5 |  |  |  | 3.22 |  | 151 |  |  | 6.4
2023-06-16 | 09:30 | A |  | RICC |  |  | 46 |  |  |  | 28.5 |  |  |  | 3.14 |  | 142 |  |  | 7 | [7 empty] | 32.5
2023-06-16 | 10:20 | A |  | RICC |  |  | 45 |  |  | 6.11 | 29.1 |  |  |  | 3 |  | 146 |  |  | 6.8
2023-06-16 | 11:05 | A |  | RIHD |  |  | 44 |  |  |  | 27.4 |  |  |  | 2.93 |  | 156 |  |  | 7.2 | [7 empty] | 21.1
2023-06-16 | 12:45 | A |  | RIHD |  |  | 46 |  |  | 8.33 | 26.4 |  |  |  | 3.18 |  | 156 |  |  | 6.4
2023-06-16 | 13:40 | A |  | RIHD |  |  | 50 |  |  |  | 27.1 |  |  |  | 3.23 |  | 146 |  |  | 7 | [7 empty] | 25.8
2023-06-16 | 14:20 | A |  | RIHD | 7.74 |  | 49 |  |  | 6.24 | 26.2 |  | 3.27 |  | 3.2 |  | 151 |  |  | 6.3 |  |  |  |  | 11.01
2023-06-16 | 15:19 | B |  | RIHD |  |  | 46 |  |  |  | 27.3 |  |  | 4.67 | 3 |  | 142 |  |  | 6.5 | [6 empty] | 2.71 | 31.5
2023-06-16 | 16:05 | B |  | RIHD |  |  | 45 |  |  | 7.09 | 27.5 |  |  | 5.46 | 2.84 |  | 142 |  |  | 6.4 | [6 empty] | 2.8
2023-06-16 | 16:47 | B |  | RIHD |  |  | 45 |  |  |  | 27.1 |  |  | 4.73 | 2.8 |  | 146 |  |  | 6.5 | [6 empty] | 2.84 | 30
2023-06-16 | 18:00 | B |  | RIHD |  |  | 48 |  |  | 6.4 | 26.2 |  |  |  | 3.22 |  | 151 |  |  | 5.7
2023-06-16 | 19:00 | B |  | RIHD |  |  | 44 |  |  |  | 26.1 |  |  |  | 3.03 |  | 151 |  |  | 5.7 | [7 empty] | 33.5
2023-06-16 | 21:00 | B |  | RIHD |  |  | 42 |  |  | 8.39 | 28.1 |  |  |  | 2.99 |  | 156 |  |  | 6.5
2023-06-16 | 22:00 | B |  | RIHD | 8.72 |  | 46 |  |  |  | 27.1 |  | 2.28 |  | 3.02 |  | 142 |  |  | 6.7 |  |  |  |  | 11 |  |  | 32
2023-06-17 | 06:50 | A |  | RICC |  |  | 49 |  |  | 5.94 | 27.1 |  |  |  | 2.98 |  | 142 |  |  | 6.3
2023-06-17 | 07:30 | A |  | RICC |  |  | 47 |  |  |  | 27.2 |  |  | 5.43 | 3.12 |  | 142 |  |  | 6.4 | [6 empty] | 3.3 | 29.3
2023-06-17 | 08:15 | A |  | RICC |  |  | 45 |  |  | 6.96 | 28 |  |  | 5.17 | 3.35 |  | 142 |  |  | 6.4 | [6 empty] | 3.08
2023-06-17 | 09:30 | A |  | RICC |  |  | 45 |  |  |  | 27.5 |  |  | 5.03 | 2.99 |  | 142 |  |  | 6.2 | [6 empty] | 2.93 | 25.2
2023-06-17 | 10:20 | A |  | RIHD |  |  | 50 |  |  | 6.14 | 27.2 |  |  |  | 3.41 |  | 142 |  |  | 6.2
2023-06-17 | 11:00 | A |  | RIHD |  |  | 46 |  |  |  | 28.4 |  |  |  | 3.28 |  | 146 |  |  | 6.1 | [7 empty] | 29
2023-06-17 | 12:45 | A |  | RIHD |  |  | 46 |  |  | 8.1 | 27.5 |  |  |  | 3.08 |  | 146 |  |  | 6.5
2023-06-17 | 13:20 | A |  | RIHD |  |  | 50 |  |  |  | 26.4 |  |  |  | 3.22 |  | 138 |  |  | 6.4 | [7 empty] | 25.4
2023-06-17 | 14:00 | A |  | RICC | 8.01 |  | 46 |  |  | 9.01 | 26.7 |  | 3.3 |  | 3.19 |  | 151 |  |  | 6.1 |  |  |  |  | 11.31
2023-06-17 | 15:40 | B |  | RICC |  |  | 46 |  |  | 8.59 | 27.6 |  |  | 4.9 | 2.62 |  | 146 |  |  | 6.8 | [6 empty] | 2.63
2023-06-17 | 16:25 | B |  | RIHD |  |  | 46 |  |  |  | 27.3 |  |  | 4.89 | 3.07 |  | 146 |  |  | 6.5 | [6 empty] | 3.17 | 31.4
2023-06-17 | 17:50 | B |  | RIHD |  |  | 46 |  |  | 7.87 | 28.2 |  |  | 5.01 | 3.14 |  | 151 |  |  | 6.8 | [6 empty] | 3.07
2023-06-17 | 18:30 | B |  | RIHD |  |  | 43 |  |  |  | 27 |  |  |  | 3 |  | 146 |  |  | 5.9 | [7 empty] | 31.5
2023-06-17 | 19:00 | B |  | RIHD |  |  | 46 |  |  | 6.56 | 26.2 |  |  |  | 3.17 |  | 146 |  |  | 6.3
2023-06-17 | 21:00 | B |  | RICC |  |  | 45 |  |  |  | 27.2 |  |  |  | 3.14 |  | 146 |  |  | 6.2 | [7 empty] | 33.4
2023-06-17 | 22:00 | B |  | RIHD |  |  | 45 |  |  | 7.84 | 27.1 |  |  |  | 2.87 |  | 138 |  |  | 6.1
2023-06-17 | 22:35 | B |  | RIHD | 8.01 |  | 47 |  |  |  | 26.5 |  | 3.3 |  | 3.06 |  | 146 |  |  | 6.4 |  |  |  |  | 11.31 |  |  | 29.5
2023-06-20 | 06:50 | A |  | RICC |  |  | 47 |  |  | 6.14 | 25.7 |  |  |  | 3.25 |  | 129 |  |  | 6
2023-06-20 | 07:30 | A |  | RICC |  |  | 47 |  |  |  | 25.9 |  |  | 5.11 | 3.14 |  | 138 |  |  | 6 | [6 empty] | 3.09 | 27.1
2023-06-20 | 08:20 | A |  | RICC |  |  | 48 |  |  | 7.02 | 25.7 |  |  | 4.99 | 3.22 |  | 134 |  |  | 6.1 | [6 empty] | 2.45
2023-06-20 | 09:30 | A |  | RICC |  |  | 46 |  |  |  | 26.5 |  |  | 5.02 | 3.25 |  | 138 |  |  | 5.7 | [6 empty] | 3.4 | 35.7
2023-06-20 | 10:15 | A |  | RICC |  |  | 45 |  |  | 7.12 | 27.4 |  |  |  | 3.08 |  | 138 |  |  | 5.2
2023-06-20 | 11:00 | A |  | RICC |  |  | 49 |  |  |  | 26.4 |  |  |  | 3.13 |  | 138 |  |  | 5.4 | [7 empty] | 29.9
2023-06-20 | 12:50 | A |  | RIHD |  |  | 46 |  |  | 7.94 | 26.2 |  |  |  | 3.06 |  | 138 |  |  | 5.8
2023-06-20 | 13:40 | A |  | RIHD |  |  | 47 |  |  |  | 26 |  |  |  | 3.01 |  | 146 |  |  | 5.8 | [7 empty] | 23.6
2023-06-20 | 14:10 | A |  | RIHD | 8.09 |  | 47 |  |  | 7.28 | 25.8 |  | 3.06 |  | 2.93 |  | 151 |  |  | 5.6 |  |  |  |  | 11.15
2023-06-20 | 15:24 | B |  | RIHD |  |  | 45 |  |  |  | 26.6 |  |  | 4.64 | 2.98 |  | 151 |  |  | 6.4 | [6 empty] | 2.75 | 31.4
2023-06-20 | 16:10 | B |  | RIHD |  |  | 45 |  |  | 6.69 | 26.8 |  |  | 4.44 | 2.94 |  | 151 |  |  | 6.3 | [6 empty] | 2.47
2023-06-20 | 17:00 | B |  | RIHD |  |  | 47 |  |  |  | 26.2 |  |  | 4.63 | 3.24 |  | 138 |  |  | 6.1 | [6 empty] | 2.39 | 27.7
2023-06-20 | 18:10 | B |  | RIHD |  |  | 43 |  |  | 8.43 | 26.8 |  |  |  | 3.03 |  | 146 |  |  | 6.3
2023-06-20 | 19:00 | B |  | RIHD |  |  | 45 |  |  |  | 26 |  |  |  | 2.81 |  | 146 |  |  | 6.2 | [7 empty] | 28.6
2023-06-20 | 21:00 | B |  | RIHD |  |  | 44 |  |  | 7.58 | 26.8 |  |  |  | 2.86 |  | 146 |  |  | 5.7
2023-06-20 | 21:55 | B |  | RICC |  |  | 45 |  |  |  | 27.5 |  |  |  | 3.07 |  | 142 |  |  | 6.5 | [7 empty] | 31.9
2023-06-20 | 22:35 | B |  | RIHD | 7.65 |  | 45 |  |  | 6.69 | 27.1 |  | 3.07 |  | 2.93 |  | 142 |  |  | 5.4 |  |  |  |  | 10.72
2023-06-21 | 06:50 | A |  | RICC |  |  | 46 |  |  | 6.76 | 27.9 |  |  |  | 3.21 |  | 138 |  |  | 6.5
2023-06-21 | 06:50 | A |  | RICC |  |  | 46 |  |  | 6.76 | 27.9 |  |  |  | 3.21 |  | 138 |  |  | 6.5
2023-06-21 | 07:40 | A |  | RICC |  |  | 47 |  |  |  | 28 |  |  | 5.15 | 3.15 |  | 146 |  |  | 6.4 | [6 empty] | 2.49 | 31.5
2023-06-21 | 08:20 | A |  | RICC |  |  | 41 |  |  | 9.24 | 27.3 |  |  | 4.56 | 2.85 |  | 146 |  |  | 6.1 | [6 empty] | 2.52
2023-06-21 | 09:30 | A |  | RICC |  |  | 46 |  |  |  | 27 |  |  | 4.76 | 3.1 |  | 142 |  |  | 6.5 | [6 empty] | 2.79 | 24.7
2023-06-21 | 10:20 | A |  | RICC |  |  | 46 |  |  | 7.71 | 27.2 |  |  |  | 2.94 |  | 146 |  |  | 6
2023-06-21 | 11:05 | A |  | RICC |  |  | 48 |  |  |  | 26.5 |  |  |  | 3.12 |  | 146 |  |  | 6.2 | [7 empty] | 33.1
2023-06-21 | 12:45 | A |  | RICC |  |  | 49 |  |  | 7.87 | 26 |  |  |  | 2.92 |  | 151 |  |  | 6.1
2023-06-21 | 13:20 | A |  | RICC |  |  | 48 |  |  |  | 25.5 |  |  |  | 2.87 |  | 151 |  |  | 6 | [7 empty] | 25.1
2023-06-21 | 14:05 | A |  | RICC | 7.96 |  | 50 |  |  | 6.86 | 24.7 |  | 3.1 |  | 3.11 |  | 156 |  |  | 6 |  |  |  |  | 11.06
2023-06-21 | 03:50 | B |  | RIHD | 7.96 |  | 47 |  |  | 7.82 | 27.3 |  | 3.1 | 5.15 | 3.14 |  | 156 |  |  | 6.5 |  |  |  |  | 11.06 |  | 2.49
2023-06-21 | 04:55 | B |  | RIHD |  |  | 44 |  |  |  | 27.4 |  |  | 4.56 | 3.11 |  | 151 |  |  | 6.4 | [6 empty] | 2.52 | 31.7
2023-06-21 | 06:20 | B |  | RIHD |  |  | 51 |  |  | 5.06 | 23.4 |  |  | 4.76 | 3.16 |  | 146 |  |  | 5.5 | [6 empty] | 2.97
2023-06-21 | 06:55 | B |  | RIHD |  |  | 44 |  |  |  | 24.7 |  |  |  | 2.88 |  | 156 |  |  | 5.6 | [7 empty] | 27.6
2023-06-21 | 08:05 | B |  | RIHD |  |  | 43 |  |  | 7.77 | 26.2 |  |  |  | 3.01 |  | 146 |  |  | 6
2023-06-21 | 08:55 | B |  | RIHD |  |  | 45 |  |  |  | 26.8 |  |  |  | 3.12 |  | 146 |  |  | 6.2 | [7 empty] | 29.1
2023-06-21 | 10:15 | B |  | RIHD |  |  | 46 |  |  | 6.89 | 27.1 |  |  |  | 3.18 |  | 151 |  |  | 6.4
2023-06-22 | 06:50 | A |  | RICC |  |  | 50 |  |  | 5.71 | 26.2 |  |  |  | 3.37 |  | 138 |  |  | 6.5
2023-06-22 | 07:30 | A |  | RICC |  |  | 46 |  |  |  | 27.2 |  |  | 4.7 | 3.25 |  | 142 |  |  | 6.1 | [6 empty] | 2.87 | 24.6
2023-06-22 | 08:15 | A |  | RICC |  |  | 47 |  |  | 7.41 | 26.8 |  |  | 4.93 | 3.11 |  | 138 |  |  | 6.4 | [6 empty] | 2.86
2023-06-22 | 09:30 | A |  | RICC |  |  | 46 |  |  |  | 28 |  |  | 4.84 | 3 |  | 142 |  |  | 6.5 | [6 empty] | 2.84 | 29.4
2023-06-22 | 10:20 | A |  | RICC |  |  | 47 |  |  | 6.2 | 28 |  |  |  | 3.25 |  | 142 |  |  | 6.7
2023-06-22 | 11:25 | A |  | RIHD |  |  | 46 |  |  |  | 26.2 |  |  |  | 3.09 |  | 146 |  |  | 6 | [7 empty] | 23.8
2023-06-22 | 13:55 | A |  | RIHD | 8.14 |  | 47 |  |  | 7.09 | 26.6 |  | 3.08 |  | 3.1 |  | 151 |  |  | 6.1 |  |  |  |  | 11.22
2023-06-22 | 15:20 | B |  | RICC |  |  | 44 |  |  |  | 26.2 |  |  | 5.38 | 2.9 |  | 146 |  |  | 6.3 | [6 empty] | 2.48 | 31.8
2023-06-22 | 16:50 | B |  | RICC |  |  | 46 |  |  | 8.66 | 26.4 |  |  | 4.32 | 3.03 |  | 146 |  |  | 6.3 | [6 empty] | 2.21
2023-06-22 | 18:00 | B |  | RIHD |  |  | 48 |  |  |  | 26 |  |  | 4.43 | 3.18 |  | 151 |  |  | 5.5 | [6 empty] | 2.26 | 29.2
2023-06-22 | 19:00 | B |  | RIHD |  |  | 44 |  |  |  | 25.7 |  |  |  | 2.9 |  | 151 |  |  | 5.9
2023-06-22 | 20:50 | B |  | RIHD |  |  | 47 |  |  |  | 25 |  |  |  | 3.07 |  | 156 |  |  | 5.6 | [7 empty] | 42.9
2023-06-22 | 21:50 | B |  | RIHD |  |  | 46 |  |  | 7.09 | 26 |  |  |  | 2.98 |  | 146 |  |  | 6.3
2023-06-22 | 22:35 | B |  | RIHD | 7.78 |  | 47 |  |  |  | 26.4 |  | 3.04 |  | 3 |  | 146 |  |  | 6.1 |  |  |  |  | 10.82 |  |  | 40.2
2023-06-23 | 06:50 | A |  | RICC |  |  | 50 |  |  | 5.84 | 27.2 |  |  |  | 3.17 |  | 146 |  |  | 6.7
2023-06-23 | 07:30 | A |  | RICC |  |  | 45 |  |  |  | 26.2 |  |  | 4.89 | 2.9 |  | 142 |  |  | 6.5 | [6 empty] | 2.72 | 20.3
2023-06-23 | 08:15 | A |  | RICC |  |  | 46 |  |  | 7.9 | 26.7 |  |  | 4.92 | 3.17 |  | 142 |  |  | 6.2 | [6 empty] | 2.75
2023-06-23 | 09:45 | A |  | RICC |  |  | 45 |  |  |  | 27.5 |  |  | 4.71 | 3.13 |  | 142 |  |  | 6.6 | [6 empty] | 2.45 | 26.9
2023-06-23 | 10:30 | A |  | RICC |  |  | 50 |  |  | 5.88 | 26.2 |  |  |  | 3.25 |  | 142 |  |  | 6.1
2023-06-23 | 11:25 | A |  | RICC |  |  | 44 |  |  |  | 26.8 |  |  |  | 2.91 |  | 146 |  |  | 6.5 | [7 empty] | 24
2023-06-23 | 12:50 | A |  | RICC |  |  | 45 |  |  | 8.33 | 26.8 |  |  |  | 2.92 |  | 142 |  |  | 6.4
2023-06-23 | 13:25 | A |  | RICC |  |  | 45 |  |  |  | 26 |  |  |  | 2.82 |  | 146 |  |  | 6.2 | [7 empty] | 27.1
2023-06-23 | 14:05 | A |  | RICC | 7.87 |  | 49 |  |  | 7.18 | 26.2 |  | 3.08 |  | 2.99 |  | 156 |  |  | 6.2 |  |  |  |  | 10.95
2023-06-23 | 15:50 | B |  | RICC |  |  | 46 |  |  |  | 25 |  |  | 4.66 | 2.94 |  | 146 |  |  | 5.7 | [6 empty] | 2.27 | 27.5
2023-06-23 | 16:30 | B |  | RIHD |  |  | 44 |  |  | 8.92 | 25.4 |  |  | 4.57 | 3.04 |  | 146 |  |  | 5.3 | [6 empty] | 2.34
2023-06-23 | 17:10 | B |  | RIHD |  |  | 46 |  |  |  | 25.7 |  |  | 4.35 | 3.32 |  | 151 |  |  | 5.8 | [6 empty] | 2.43 | 27.4
2023-06-23 | 18:10 | B |  | RIHD |  |  | 47 |  |  | 6.89 | 25.7 |  |  |  | 2.96 |  | 151 |  |  | 5.7
2023-06-23 | 19:05 | B |  | RIHD |  |  | 44 |  |  |  | 25.3 |  |  |  | 2.63 |  | 151 |  |  | 5.7 | [7 empty] | 41.2
2023-06-23 | 20:50 | B |  | RIHD |  |  | 46 |  |  | 6.47 | 26.5 |  |  |  | 3.4 |  | 156 |  |  | 5.8
2023-06-23 | 22:16 | B |  | RICC | 7.96 |  | 46 |  |  |  | 26.4 |  | 2.83 |  | 3.07 |  | 146 |  |  | 6.5 |  |  |  |  | 10.79 |  |  | 34.9
2023-06-24 | 06:50 | A |  | RICC |  |  | 48 |  |  | 6.5 | 24.6 |  |  |  | 3.09 |  | 142 |  |  | 5.2
2023-06-24 | 07:30 | A |  | RICC |  |  | 46 |  |  |  | 25.5 |  |  | 5 | 3.06 |  | 146 |  |  | 6.2 | [6 empty] | 3.02 | 23.6
2023-06-24 | 08:15 | A |  | RICC |  |  | 45 |  |  | 6.69 | 26.8 |  |  | 4.86 | 3.1 |  | 146 |  |  | 6.1 | [6 empty] | 2.66
2023-06-24 | 09:35 | A |  | RICC |  |  | 48 |  |  |  | 27 |  |  | 4.79 | 3.13 |  | 142 |  |  | 6.7 | [6 empty] | 2.97 | 38.5
2023-06-24 | 10:15 | A |  | RIHD |  |  | 47 |  |  | 6.43 | 25.2 |  |  |  | 3.1 |  | 146 |  |  | 5.7
2023-06-24 | 12:45 | A |  | RICC |  |  | 49 |  |  | 6.33 | 26.8 |  |  |  | 3.09 |  | 146 |  |  | 6.7
2023-06-24 | 13:40 | A |  | RICC |  |  | 47 |  |  |  | 25.5 |  |  |  | 2.97 |  | 151 |  |  | 6.1 | [7 empty] | 34.6
2023-06-24 | 14:15 | A |  | RICC | 7.78 |  | 44 |  |  | 8.57 | 26 |  | 3.2 |  | 2.92 |  | 151 |  |  | 6.2 |  |  |  |  | 10.98
2023-06-24 | 15:27 | B |  | RIHD |  |  | 48 |  |  |  | 26.8 |  |  | 4.63 | 3.14 |  | 146 |  |  | 6.5 | [6 empty] | 2.63 | 27.1
2023-06-24 | 16:10 | B |  | RIHD |  |  | 50 |  |  | 5.23 | 28.4 |  |  | 4.58 | 3.22 |  | 142 |  |  | 6.8 | [6 empty] | 2.39
2023-06-24 | 16:54 | B |  | RIHD |  |  | 47 |  |  |  | 26.2 |  |  | 4.32 | 3 |  | 146 |  |  | 6.6 | [6 empty] | 2.44 | 29
2023-06-24 | 17:53 | B |  | RIHD |  |  | 44 |  |  | 8.95 | 25 |  |  |  | 2.9 |  | 146 |  |  | 6
2023-06-24 | 18:55 | B |  | RIHD |  |  | 47 |  |  |  | 26.2 |  |  |  | 2.84 |  | 151 |  |  | 5.9 | [7 empty] | 27.5
2023-06-24 | 21:00 | B |  | RIHD |  |  | 45 |  |  | 6.11 | 27.2 |  |  |  | 3.26 |  | 142 |  |  | 6.6
2023-06-24 | 22:10 | B |  | RIHD | 7.6 |  | 46 |  |  |  | 25.4 |  | 3.17 |  | 3.07 |  | 146 |  |  | 6 |  |  |  |  | 10.77 |  |  | 29.9
2023-06-26 | 06:50 | A |  | RICC |  |  | 47 |  |  | 4.67 | 26.7 |  |  |  | 3.17 |  | 129 |  |  | 6.2
2023-06-26 | 07:35 | A |  | RICC |  |  | 44 |  |  |  | 25.6 |  |  | 5.08 | 3.15 |  | 142 |  |  | 6 | [6 empty] | 2.92 | 25.8
2023-06-26 | 08:15 | A |  | RICC |  |  | 48 |  |  | 6.24 | 26.2 |  |  | 4.99 | 3.22 |  | 138 |  |  | 6.2 | [6 empty] | 2.97
2023-06-26 | 09:35 | A |  | RICC |  |  | 47 |  |  |  | 26.2 |  |  | 5.12 | 3.05 |  | 142 |  |  | 5.8 | [6 empty] | 3.07 | 29.1
2023-06-26 | 10:20 | A |  | RICC |  |  | 49 |  |  | 5.03 | 26.2 |  |  |  | 3.19 |  | 134 |  |  | 6.2
2023-06-26 | 11:00 | A |  | BS6 HD |  |  | 45 |  |  |  | 26 |  |  |  | 2.92 |  | 138 |  |  | 5.7 | [7 empty] | 21.1
2023-06-26 | 12:45 | A |  | BS6 HD |  |  | 48 |  |  | 5.71 | 26.2 |  |  |  | 3.21 |  | 138 |  |  | 6.5
2023-06-26 | 13:40 | A |  | RICC |  |  | 51 |  |  |  | 26 |  |  |  | 3.33 |  | 142 |  |  | 6.1 | [7 empty] | 24.4
2023-06-26 | 14:10 | A |  | RICC | 8.32 |  | 49 |  |  | 6.04 | 27 |  | 3.16 |  | 3.15 |  | 151 |  |  | 6.5 |  |  |  |  | 11.48
2023-06-26 | 03:55 | B |  | RIHD | 8.32 |  | 45 |  |  | 6.9 | 26 |  | 3.16 | 5.08 | 3.11 |  | 146 |  |  | 5.9 |  |  |  |  | 11.48 |  | 2.92
2023-06-26 | 04:50 | B |  | RIHD |  |  | 47 |  |  |  | 26.1 |  |  | 4.99 | 3.17 |  | 151 |  |  | 6.3 | [6 empty] | 2.97 | 28.3
2023-06-26 | 05:45 | B |  | RIHD |  |  | 44 |  |  | 6.8 | 27.4 |  |  | 5.12 | 3.06 |  | 142 |  |  | 6.2 | [6 empty] | 3.07
2023-06-26 | 06:35 | B |  | RIHD |  |  | 44 |  |  |  | 25 |  |  |  | 2.92 |  | 146 |  |  | 5.8 | [7 empty] | 31.5
2023-06-26 | 07:05 | B |  | RIHD |  |  | 47 |  |  | 7.06 | 26.2 |  |  |  | 3.09 |  | 146 |  |  | 5.7
2023-06-26 | 08:50 | B |  | RICC |  |  | 44 |  |  |  | 26.3 |  |  |  | 3.02 |  | 138 |  |  | 6.4 | [7 empty] | 23.1
2023-06-26 | 10:15 | B |  | RIHD |  |  | 47 |  |  | 5.89 | 26.2 |  |  |  | 3.15 |  | 142 |  |  | 5.9
2023-06-27 | 06:50 | A |  | RICC |  |  | 48 |  |  | 5.26 | 25.1 |  |  |  | 3.12 |  | 138 |  |  | 5.8
2023-06-27 | 07:35 | A |  | RICC |  |  | 46 |  |  |  | 26.1 |  |  | 5.17 | 2.99 |  | 142 |  |  | 6 | [6 empty] | 3.08 | 23.6
2023-06-27 | 08:15 | A |  | RICC |  |  | 47 |  |  | 6.14 | 26.7 |  |  | 4.95 | 3.19 |  | 138 |  |  | 6.5 | [6 empty] | 2.9
2023-06-27 | 09:30 | A |  | RICC |  |  | 46 |  |  |  | 27.2 |  |  | 5 | 3.28 |  | 142 |  |  | 6.7 | [6 empty] | 2.96 | 28.6
2023-06-27 | 10:15 | A |  | RIHD |  |  | 48 |  |  | 4.11 | 27.1 |  |  |  | 3.36 |  | 138 |  |  | 7
2023-06-27 | 11:00 | A |  | RIHD |  |  | 47 |  |  |  | 25.7 |  |  |  | 3.07 |  | 138 |  |  | 5.9 | [7 empty] | 30.1
2023-06-27 | 12:45 | A |  | RICC |  |  | 48 |  |  | 6.6 | 24.7 |  |  |  | 3.13 |  | 138 |  |  | 5.8
2023-06-27 | 13:20 | A |  | RICC |  |  | 47 |  |  |  | 25.7 |  |  |  | 2.98 |  | 142 |  |  | 5.8 | [7 empty] | 26.5
2023-06-27 | 14:05 | A |  | RIHD | 8.14 |  | 48 |  |  | 7.12 | 26.1 |  | 3.25 |  | 3.37 |  | 146 |  |  | 6.5 |  |  |  |  | 11.39
2023-06-27 | 15:15 | B |  | RIHD |  |  | 45 |  |  |  | 27.5 |  |  | 5.06 | 3.24 |  | 142 |  |  | 6.7 | [6 empty] | 2.96 | 29.1
2023-06-27 | 16:02 | B |  | RIHD |  |  | 45 |  |  | 5.81 | 26.5 |  |  | 4.52 | 2.93 |  | 138 |  |  | 6.7 | [6 empty] | 3.01
2023-06-27 | 16:45 | B |  | RIHD |  |  | 47 |  |  |  | 25.9 |  |  | 4.54 | 3.17 |  | 142 |  |  | 5.7 | [6 empty] | 3.2 | 32.9
2023-06-27 | 19:00 | B |  | RIHD |  |  | 47 |  |  | 6.69 | 26.1 |  |  |  | 2.93 |  | 138 |  |  | 5.8
2023-06-27 | 21:00 | B |  | RICC |  |  | 43 |  |  |  | 26.4 |  |  |  | 3.04 |  | 138 |  |  | 5.7 | [7 empty] | 28
2023-06-27 | 22:42 | B |  | RIHD | 7.78 |  | 46 |  |  | 8.3 | 26.4 |  | 3.06 |  | 2.83 |  | 138 |  |  | 5.8 |  |  |  |  | 10.84
2023-06-28 | 06:50 | A |  | RICC |  |  | 45 |  |  | 5.65 | 29 |  |  |  | 3.15 |  | 119 |  |  | 7
2023-06-28 | 08:15 | A |  | RICC |  |  | 45 |  |  | 6.04 | 25.8 |  |  | 4.81 | 2.93 |  | 138 |  |  | 5.8 | [6 empty] | 2.9
2023-06-28 | 09:40 | A |  | RICC |  |  | 47 |  |  |  | 27 |  |  | 4.46 | 3.24 |  | 142 |  |  | 6.1 | [6 empty] | 3.01 | 18.3
2023-06-28 | 10:15 | A |  | RICC |  |  | 48 |  |  | 5.13 | 25.7 |  |  | 4.78 | 3.19 |  | 138 |  |  | 6.4 | [6 empty] | 2.96
2023-06-28 | 11:05 | A |  | RICC |  |  | 49 |  |  |  | 25.8 |  |  |  | 3.13 |  | 142 |  |  | 6.2 | [7 empty] | 21.4
2023-06-28 | 12:45 | A |  | RIHD |  |  | 45 |  |  | 7.77 | 26 |  |  |  | 2.93 |  | 134 |  |  | 6.1
2023-06-28 | 13:20 | A |  | RIHD |  |  | 47 |  |  |  | 26 |  |  |  | 3.01 |  | 138 |  |  | 6.1 | [7 empty] | 28
2023-06-28 | 14:00 | A |  | RICC | 8.05 |  | 48 |  |  | 6.92 | 26.3 |  | 3.24 |  | 3.14 |  | 138 |  |  | 6 |  |  |  |  | 11.29
2023-06-28 | 15:40 | B |  | RICC |  |  | 48 |  |  |  | 27.5 |  |  | 4.55 | 3.22 |  | 142 |  |  | 6.5 | [6 empty] | 2.59 | 36
2023-06-28 | 16:20 | B |  | RICC |  |  | 47 |  |  | 6.69 | 26.6 |  |  | 4.72 | 2.96 |  | 138 |  |  | 6.2 | [6 empty] | 2.73
2023-06-28 | 17:15 | B |  | RICC |  |  | 43 |  |  |  | 25.7 |  |  | 4.45 | 2.83 |  | 142 |  |  | 5.7 | [6 empty] | 2.89 | 26.3
2023-06-28 | 18:05 | B |  | RIHD |  |  | 48 |  |  | 7.09 | 26.4 |  |  |  | 3.19 |  | 146 |  |  | 6.3
2023-06-28 | 18:55 | B |  | RIHD |  |  | 46 |  |  |  | 25.1 |  |  |  | 2.99 |  | 156 |  |  | 6.1 | [7 empty] | 32
2023-06-28 | 21:10 | B |  | RIHD |  |  | 47 |  |  | 5.13 | 25.5 |  |  |  | 3.19 |  | 138 |  |  | 5.5
2023-06-28 | 22:15 | B |  | RIHD | 7.96 |  | 47 |  |  |  | 26.1 |  | 2.98 |  | 3.16 |  | 142 |  |  | 5.8 |  |  |  |  | 10.94 |  |  | 30.6
2023-06-29 | 06:45 | A |  | RICC |  |  | 47 |  |  | 5.68 | 27 |  |  |  | 3.08 |  | 126 |  |  | 6.5
2023-06-29 | 07:30 | A |  | RICC |  |  | 46 |  |  |  | 26.1 |  |  | 4.9 | 3.02 |  | 138 |  |  | 6.7 | [6 empty] | 3.13 | 23
2023-06-29 | 08:15 | A |  | RICC |  |  | 46 |  |  | 6.24 | 25.8 |  |  | 4.53 | 3.01 |  | 142 |  |  | 6.4 | [6 empty] | 2.91
2023-06-29 | 09:30 | A |  | RICC |  |  | 47 |  |  |  | 26.8 |  |  | 4.75 | 3 |  | 134 |  |  | 6.7 | [6 empty] | 2.74 | 22.4
2023-06-29 | 10:15 | A |  | RIHD |  |  | 46 |  |  | 6.6 | 26.3 |  |  |  | 3.11 |  | 138 |  |  | 6.4
2023-06-29 | 11:05 | A |  | RIHD |  |  | 49 |  |  |  | 25.5 |  |  |  | 3.11 |  | 134 |  |  | 6.2 | [7 empty] | 20.2
2023-06-29 | 12:45 | A |  | RICC |  |  | 48 |  |  | 8.03 | 25.4 |  |  |  | 3.02 |  | 138 |  |  | 6.2
2023-06-29 | 13:20 | A |  | RICC |  |  | 48 |  |  |  | 25.8 |  |  |  | 3 |  | 142 |  |  | 6.5 | [7 empty] | 20.4
2023-06-29 | 14:00 | A |  | RICC | 8.05 |  | 50 |  |  | 6.79 | 25.7 |  | 3.09 |  | 3.05 |  | 142 |  |  | 6.2 |  |  |  |  | 11.14
2023-06-29 | 03:27 | B |  | RIHD |  |  | 48 |  |  |  | 25.7 |  |  | 5.12 | 3 |  | 134 |  |  | 5.4 | [6 empty] | 3.14 | 30.6
2023-06-29 | 04:20 | B |  | RIHD |  |  | 48 |  |  | 6.6 | 25.5 |  |  | 4.46 | 2.96 |  | 134 |  |  | 5.7 | [6 empty] | 2.92
2023-06-29 | 05:08 | B |  | RIHD |  |  | 46 |  |  |  | 25.2 |  |  | 4.4 | 2.86 |  | 134 |  |  | 5.7 | [6 empty] | 2.87 | 31.1
2023-06-29 | 06:15 | B |  | RIHD |  |  | 50 |  |  | 6.17 | 24.7 |  |  |  | 2.97 |  | 138 |  |  | 4.2
2023-06-29 | 07:00 | B |  | RIHD |  |  | 48 |  |  |  | 24.3 |  |  |  | 2.81 |  | 142 |  |  | 4.9 | [7 empty] | 25.2
2023-06-29 | 09:05 | B |  | RICC |  |  | 45 |  |  | 7.78 | 26 |  |  |  | 3.1 |  | 142 |  |  | 6.7
2023-06-29 | 10:20 | B |  | RIHD | 7.96 |  | 45 |  |  |  | 24.4 |  | 2.9 |  | 2.8 |  | 142 |  |  | 5.1 |  |  |  |  | 10.86 |  |  | 36.1
2023-06-30 | 06:45 | A |  | RICC |  |  | 49 |  |  | 4.64 | 24.8 |  |  |  | 3.32 |  | 122 |  |  | 4.8
2023-06-30 | 07:35 | A |  | RICC |  |  | 47 |  |  |  | 24.8 |  |  | 4.78 | 2.7 |  | 142 |  |  | 5.1 | [6 empty] | 2.52 | 22.2
2023-06-30 | 08:15 | A |  | RICC |  |  | 46 |  |  | 6.27 | 25.8 |  |  | 4.77 | 3.36 |  | 138 |  |  | 5.7 | [6 empty] | 2.39
2023-06-30 | 09:30 | A |  | RIHD |  |  | 46 |  |  |  | 25.4 |  |  | 4.86 | 3.19 |  | 134 |  |  | 6 | [6 empty] | 2.76 | 23
2023-06-30 | 10:15 | A |  | RIHD |  |  | 45 |  |  | 7.02 | 26.5 |  |  |  | 2.98 |  | 138 |  |  | 5.8
2023-06-30 | 11:05 | A |  | RIHD |  |  | 45 |  |  |  | 25.1 |  |  |  | 3.08 |  | 134 |  |  | 6 | [7 empty] | 30.2
2023-06-30 | 12:45 | A |  | RICC |  |  | 46 |  |  | 7.25 | 25.5 |  |  |  | 3.1 |  | 134 |  |  | 6
2023-06-30 | 13:40 | A |  | RICC |  |  | 48 |  |  |  | 24.8 |  |  |  | 3.01 |  | 138 |  |  | 6.1 | [7 empty] | 26.3
2023-06-30 | 14:10 | A |  | RICC | 7.96 |  | 45 |  |  | 8.19 | 25.5 |  | 2.96 |  | 2.84 |  | 142 |  |  | 5.6 |  |  |  |  | 10.92
2023-06-30 | 15:27 | B |  | RIHD |  |  | 47 |  |  |  | 25.4 |  |  | 4.91 | 2.86 |  | 134 |  |  | 6.1 | [6 empty] | 3.05 | 21.9
2023-06-30 | 16:12 | B |  | RIHD |  |  | 46 |  |  | 5.88 | 26.3 |  |  | 4.86 | 2.94 |  | 129 |  |  | 6.1 | [6 empty] | 3.17
2023-06-30 | 16:55 | B |  | RIHD |  |  | 46 |  |  |  | 25.7 |  |  | 4.61 | 2.93 |  | 134 |  |  | 6.1 | [6 empty] | 2.78 | 31.6
2023-06-30 | 17:50 | B |  | RIHD |  |  | 45 |  |  | 7.18 | 24.7 |  |  |  | 2.8 |  | 138 |  |  | 5
2023-06-30 | 18:55 | B |  | RIHD |  |  | 45 |  |  |  | 25.7 |  |  |  | 2.94 |  | 142 |  |  | 5.1 | [7 empty] | 30.3
2023-06-30 | 21:00 | B |  | RICC |  |  | 42 |  |  | 7.45 | 26.4 |  |  |  | 2.83 |  | 138 |  |  | 6.1
2023-06-30 | 22:08 | B |  | RIHD | 7.78 |  | 45 |  |  |  | 26.3 |  | 2.91 |  | 2.84 |  | 129 |  |  | 5.4 |  |  |  |  | 10.69 |  |  | 25.7
2023-07-01 | 06:50 | A |  | RICC |  |  | 45 |  |  | 6.47 | 26 |  |  |  | 2.89 |  | 134 |  |  | 5.7
2023-07-01 | 07:30 | A |  | RICC |  |  | 43 |  |  |  | 25.2 |  |  | 4.93 | 3 |  | 138 |  |  | 5.5 | [6 empty] | 3 | 19.2
2023-07-01 | 08:15 | A |  | RICC |  |  | 46 |  |  | 5.75 | 26.7 |  |  | 4.69 | 3.03 |  | 129 |  |  | 6.3 | [6 empty] | 2.86
2023-07-01 | 09:30 | A |  | RIHD |  |  | 47 |  |  |  | 26 |  |  | 4.83 | 3.17 |  | 134 |  |  | 6.4 | [6 empty] | 2.59 | 32.3
2023-07-01 | 10:15 | A |  | RIHD |  |  | 48 |  |  | 6.04 | 26.7 |  |  |  | 3.07 |  | 142 |  |  | 6.2
2023-07-01 | 11:00 | A |  | RIHD |  |  | 45 |  |  |  | 26.2 |  |  |  | 3.17 |  | 134 |  |  | 6.3 | [7 empty] | 24.1
2023-07-01 | 12:50 | A |  | RICC |  |  | 46 |  |  | 7.25 | 24.7 |  |  |  | 2.95 |  | 142 |  |  | 5.8
2023-07-01 | 13:20 | A |  | RICC |  |  | 48 |  |  |  | 25.7 |  |  |  | 3 |  | 142 |  |  | 6.4 | [7 empty] | 20.4
2023-07-01 | 15:24 | B |  | RIHD |  |  | 48 |  |  |  | 25.2 |  |  | 4.72 | 2.95 |  | 134 |  |  | 6.2 | [6 empty] | 3.08 | 22.4
2023-07-01 | 16:00 | B |  | RIHD |  |  | 48 |  |  | 6.37 | 25.8 |  |  | 4.41 | 2.96 |  | 134 |  |  | 6 | [6 empty] | 2.44
2023-07-01 | 16:45 | B |  | RIHD |  |  | 49 |  |  |  | 25.3 |  |  | 4.51 | 3.01 |  | 134 |  |  | 5.1 | [6 empty] | 2.6 | 25.8
2023-07-01 | 17:50 | B |  | RIHD |  |  | 47 |  |  | 6.76 | 24.7 |  |  |  | 2.89 |  | 138 |  |  | 5.6
2023-07-01 | 19:00 | B |  | RIHD |  |  | 47 |  |  |  | 24.6 |  |  |  | 2.8 |  | 142 |  |  | 5.4 | [7 empty] | 27.1
2023-07-01 | 21:00 | B |  | RIHD |  |  | 48 |  |  | 7.02 | 26.3 |  |  |  | 3.3 |  | 138 |  |  | 6.2
2023-07-01 | 22:07 | B |  | RIHD | 8.14 |  | 45 |  |  |  | 25.6 |  | 2.81 |  | 2.73 |  | 138 |  |  | 5.4 |  |  |  |  | 10.95 |  |  | 36.1
2023-07-03 | 06:50 | A |  | RICC |  |  | 48 |  |  | 4.37 | 27 |  |  |  | 3.49 |  | 119 |  |  | 6.4
2023-07-03 | 07:35 | A |  | RICC |  |  | 46 |  |  |  | 26.2 |  |  | 5.44 | 3.27 |  | 126 |  |  | 5.8 | [6 empty] | 3.47 | 27.6
2023-07-03 | 08:15 | A |  | RICC |  |  | 46 |  |  | 6.01 | 27 |  |  | 5.14 | 3.2 |  | 126 |  |  | 6 | [6 empty] | 2.99
2023-07-03 | 09:30 | A |  | RIHD |  |  | 45 |  |  |  | 26.4 |  |  | 4.76 | 3.28 |  | 134 |  |  | 6 | [6 empty] | 2.86 | 27.1
2023-07-03 | 10:15 | A |  | RIHD |  |  | 47 |  |  | 5.22 | 26.5 |  |  |  | 3.18 |  | 138 |  |  | 6.4
2023-07-03 | 11:00 | A |  | RIHD |  |  | 46 |  |  |  | 26.5 |  |  |  | 3.15 |  | 126 |  |  | 6 | [7 empty] | 32.2
2023-07-03 | 12:50 | A |  | RIHD |  |  | 49 |  |  | 5.84 | 26.4 |  |  |  | 3.22 |  | 142 |  |  | 6.2
2023-07-03 | 13:20 | A |  | RIHD |  |  | 50 |  |  |  | 25 |  |  |  | 3.4 |  | 126 |  |  | 5.8 | [7 empty] | 32.4
2023-07-03 | 14:00 | A |  | RIHD | 8.32 |  | 47 |  |  | 7.25 | 25.8 |  | 3.29 |  | 3.1 |  | 134 |  |  | 6.1 |  |  |  |  | 11.61
2023-07-03 | 15:28 | B |  | RIHD |  |  | 45 |  |  |  | 26.5 |  |  | 5.28 | 2.95 |  | 129 |  |  | 6.3 | [6 empty] | 3.12 | 25
2023-07-03 | 16:30 | B |  | RIHD |  |  | 46 |  |  | 6.96 | 26.2 |  |  | 5.25 | 3.1 |  | 134 |  |  | 6 | [6 empty] | 2.99
2023-07-03 | 18:00 | B |  | RIHD |  |  | 45 |  |  |  | 26.8 |  |  | 4.51 | 2.85 |  | 134 |  |  | 6 | [6 empty] | 2.61 | 23.3
2023-07-03 | 19:00 | B |  | RICC |  |  | 43 |  |  | 7.91 | 26 | [5 empty] | 142 |  |  | 6
2023-07-03 | 21:00 | B |  | AVL 2 DI |  |  | 45 |  |  |  | 25.9 | [5 empty] | 134 |  |  | 5.8 | [7 empty] | 26.2
2023-07-03 | 22:07 | B |  | RIHD | 7.78 |  | 48 |  |  | 6.37 | 25.6 |  | 3.23 |  | 2.87 |  | 134 |  |  | 5.8 |  |  |  |  | 11.01
2023-07-04 | 06:50 | A |  | RICC |  |  | 45 |  |  | 7.38 | 27.4 |  |  |  | 3.08 |  | 119 |  |  | 5.8
2023-07-04 | 07:35 | A |  | RICC |  |  | 48 |  |  |  | 28.5 |  |  | 5.12 | 3.08 |  | 134 |  |  | 6.7 | [6 empty] | 3.3 | 26.7
2023-07-04 | 08:15 | A |  | RICC |  |  | 48 |  |  | 4.73 | 27.8 |  |  | 5.25 | 3.4 |  | 126 |  |  | 6.7 | [6 empty] | 3.09
2023-07-04 | 09:30 | A |  | RIHD |  |  | 46 |  |  |  | 28.1 |  |  | 5.2 | 3.31 |  | 129 |  |  | 7 | [6 empty] | 2.98 | 21.7
2023-07-04 | 10:15 | A |  | RIHD |  |  | 47 |  |  | 5.94 | 27.2 |  |  |  | 3.23 |  | 126 |  |  | 6.4
2023-07-04 | 11:00 | A |  | RIHD |  |  | 47 |  |  |  | 26.5 |  |  |  | 3.25 |  | 134 |  |  | 5.8 | [7 empty] | 31
2023-07-04 | 12:45 | A |  | RICC |  |  | 44 |  |  | 7.58 | 27 |  |  |  | 3.03 |  | 126 |  |  | 6.4
2023-07-04 | 14:00 | A |  | RICC | 8.32 |  | 46 |  |  | 7.67 | 27.1 |  | 3.28 |  | 3.14 |  | 129 |  |  | 6.5 |  |  |  |  | 11.6
2023-07-04 | 15:20 | B |  | RIHD |  |  | 46 |  |  | 4.8 | 28.6 |  |  | 5.2 | 3.12 |  | 134 |  |  | 6.5 | [6 empty] | 3.22
2023-07-04 | 16:27 | B |  | RICC |  |  | 46 |  |  |  | 27.7 |  |  | 5.06 | 2.85 |  | 134 |  |  | 6.2 | [6 empty] | 3.33 | 32.1
2023-07-04 | 17:05 | B |  | RICC |  |  | 45 |  |  | 6.3 | 26.8 |  |  | 4.63 | 2.9 |  | 129 |  |  | 6.3
2023-07-04 | 17:50 | B |  | AVL 2 DI |  |  | 48 |  |  |  | 26.5 |  |  |  | 3.25 |  | 138 |  |  | 6.1 | [7 empty] | 30.9
2023-07-04 | 18:22 | B |  | AVL 2 DI |  |  | 46 |  |  | 6.76 | 26.4 |  |  |  | 3.06 |  | 134 |  |  | 6.2
2023-07-04 | 19:05 | B |  | RICC |  |  | 44 |  |  |  | 26.8 |  |  |  | 3.12 |  | 129 |  |  | 6.4 | [7 empty] | 33.1
2023-07-04 | 20:55 | B |  | RICC |  |  | 44 |  |  | 7.51 | 26 |  |  |  | 2.85 |  | 138 |  |  | 5.8
2023-07-04 | 22:00 | B |  | RIHD | 7.96 |  | 46 |  |  |  | 27.8 |  | 3.09 |  | 3.25 |  | 134 |  |  | 6 |  |  |  |  | 11.05 |  |  | 39.9
2023-07-05 | 06:50 | A |  | RICC |  |  | 44 |  |  | 6.96 | 27.1 |  |  |  | 3.22 |  | 129 |  |  | 6.4
2023-07-05 | 07:35 | A |  | RICC |  |  | 46 |  |  |  | 27 |  |  | 5.12 | 3.14 |  | 129 |  |  | 6.3 | [6 empty] | 3.5 | 24.3
2023-07-05 | 08:15 | A |  | RICC |  |  | 47 |  |  | 7.25 | 27.8 |  |  | 4.93 | 3.32 |  | 126 |  |  | 6.1 | [6 empty] | 3.47
2023-07-05 | 09:30 | A |  | RIHD |  |  | 48 |  |  |  | 26.3 |  |  | 4.96 | 3.13 |  | 126 |  |  | 5.8 | [6 empty] | 3.34 | 27
2023-07-05 | 10:15 | A |  | RIHD |  |  | 48 |  |  | 5.22 | 26.2 |  |  |  | 3.26 |  | 129 |  |  | 6.1
2023-07-05 | 11:00 | A |  | RIHD |  |  | 46 |  |  |  | 27.5 |  |  |  | 3.22 |  | 129 |  |  | 6.2 | [7 empty] | 21.7
2023-07-05 | 12:50 | A |  | RIHD |  |  | 47 |  |  | 7.67 | 25.5 |  |  |  | 3.07 |  | 134 |  |  | 5.7
2023-07-05 | 13:20 | A |  | RICC | 8.14 |  | 45 |  |  |  | 26.6 |  | 3.11 |  | 2.9 |  | 129 |  |  | 6.3 |  |  |  |  | 11.25 |  |  | 21.5
2023-07-05 | 14:00 | A |  | RICC |  |  | 48 |  |  | 6.89 | 27.2 |  |  |  | 3.26 |  | 126 |  |  | 6.5
2023-07-05 | 15:22 | B |  | AVL 2 DI |  |  | 47 |  |  |  | 26.3 |  |  | 5.28 | 3.17 |  | 126 |  |  | 6.3 | [6 empty] | 2.99 | 24.1
2023-07-05 | 16:05 | B |  | AVL 2 DI |  |  | 45 |  |  | 6.76 | 25.9 |  |  | 4.97 | 3.1 |  | 126 |  |  | 6.1 | [6 empty] | 3.12
2023-07-05 | 16:55 | B |  | RICC |  |  | 44 |  |  |  | 26.4 |  |  | 4.49 | 2.85 |  | 134 |  |  | 5.8 | [6 empty] | 3.21 | 25.7
2023-07-05 | 17:50 | B |  | RIHD |  |  | 46 |  |  | 6.17 | 26.6 |  |  |  | 2.85 |  | 129 |  |  | 5.8
2023-07-05 | 18:45 | B |  | RIHD |  |  | 43 |  |  |  | 26.1 |  |  |  | 3.29 |  | 134 |  |  | 5.8 | [7 empty] | 31
2023-07-05 | 20:50 | B |  | RIHD |  |  | 44 |  |  | 6.08 | 26 |  |  |  | 3.09 |  | 142 |  |  | 6
2023-07-05 | 21:20 | B |  | RICC | 8.14 |  | 45 |  |  |  | 26.2 |  | 3.08 |  | 3.08 |  | 134 |  |  | 5.7 |  |  |  |  | 11.22 |  |  | 33
2023-07-06 | 06:50 | A |  | RICC |  |  | 49 |  |  | 4.73 | 27.8 |  |  |  | 3.41 |  | 119 |  |  | 6.4
2023-07-06 | 07:35 | A |  | RICC |  |  | 45 |  |  |  | 25.1 |  |  | 5.03 | 2.98 |  | 134 |  |  | 6 | [6 empty] | 3.07 | 27.3
2023-07-06 | 08:15 | A |  | RICC |  |  | 47 |  |  | 6.3 | 25.7 |  |  | 5.34 | 3.05 |  | 138 |  |  | 6.3 | [6 empty] | 2.84
2023-07-06 | 09:25 | A |  | RIHD |  |  | 46 |  |  |  | 27.2 |  |  | 4.94 | 3.26 |  | 134 |  |  | 6.7 | [6 empty] | 2.7 | 20.6
2023-07-06 | 10:15 | A |  | RIHD |  |  | 46 |  |  | 4.67 | 29 |  |  |  | 3.18 |  | 129 |  |  | 7
2023-07-06 | 11:00 | A |  | RIHD |  |  | 46 |  |  |  | 25.8 |  |  |  | 2.97 |  | 138 |  |  | 6 | [7 empty] | 23.7
2023-07-06 | 12:45 | A |  | AVL 2 DI |  |  | 45 |  |  | 9.73 | 25.2 |  |  |  | 2.83 |  | 146 |  |  | 5.8
2023-07-06 | 13:20 | A |  | RICC |  |  | 46 |  |  |  | 27.2 |  |  |  | 3.28 |  | 138 |  |  | 6.7 | [7 empty] | 29.5
2023-07-06 | 14:00 | A |  | RICC | 8.05 |  | 48 |  |  | 7.71 | 25.3 |  | 3.2 |  | 3.13 |  | 146 |  |  | 6.4 |  |  |  |  | 11.25
2023-07-06 | 15:20 | B |  | RIHD |  |  | 46 |  |  | 5.23 | 26.8 |  |  | 5.11 | 3.12 |  | 129 |  |  | 6.3 | [6 empty] | 2.83
2023-07-06 | 16:12 | B |  | RIHD |  |  | 46 |  |  |  | 27.3 |  |  | 4.65 | 3 |  | 138 |  |  | 6.3 | [6 empty] | 2.96 | 26.4
2023-07-06 | 16:55 | B |  | RIHD |  |  | 45 |  |  | 5.23 | 26.9 |  |  | 4.32 | 3 |  | 138 |  |  | 6.3 | [6 empty] | 2.47
2023-07-06 | 17:55 | B |  | RIHD |  |  | 49 |  |  |  | 25.8 |  |  |  | 3.26 |  | 151 |  |  | 5.4 | [7 empty] | 27.1
2023-07-06 | 19:10 | B |  | RIHD |  |  | 45 |  |  | 5.88 | 26.2 |  |  |  | 2.97 |  | 134 |  |  | 6.2
2023-07-06 | 20:50 | B |  | RICC |  |  | 49 |  |  |  | 25.3 |  |  |  | 3.2 |  | 138 |  |  | 6 | [7 empty] | 31.3
2023-07-06 | 21:20 | B |  | RIHD |  |  | 45 |  |  | 7.28 | 28.8 |  |  |  | 2.89 |  | 142 |  |  | 6.3
2023-07-06 | 22:20 | B |  | RIHD | 7.78 |  | 45 |  |  |  | 26.9 |  | 3.11 |  | 2.96 |  | 142 |  |  | 6 |  |  |  |  | 10.89 |  |  | 35.9
2023-07-07 | 06:50 | A |  | RICC |  |  | 46 |  |  | 4.6 |  |  |  |  | 3.56
2023-07-07 | 07:35 | A |  | RICC |  |  | 46 |  |  |  | 25.7 |  |  | 4.97 | 2.97 |  | 146 |  |  | 6.2 | [6 empty] | 3.23 | 27.6
2023-07-07 | 08:15 | A |  | RIHD |  |  | 46 |  |  | 6.53 | 25.5 |  |  | 5.16 | 3.02 |  | 142 |  |  | 6 | [6 empty] | 2.92
2023-07-07 | 13:05 | A |  | RIHD |  |  | 47 |  |  |  | 24.8 |  |  |  | 2.88 |  | 142 |  |  | 5.8 | [7 empty] | 29.3
2023-07-07 | 14:00 | A |  | RIHD | 8.05 |  | 50 |  |  | 6.14 | 24.2 |  | 3.2 |  | 3.07 |  | 142 |  |  | 5.7 |  |  |  |  | 11.25
2023-07-07 | 18:05 | B |  | RICC |  |  | 45 |  |  | 5.55 | 27 |  |  | 5.39 | 3.02 |  | 138 |  |  | 5.9 | [6 empty] | 3.21 | 21.3
2023-07-07 | 18:45 | B |  | RIHD |  |  | 45 |  |  | 5.71 | 27.3 |  |  | 4.86 | 2.89 |  | 134 |  |  | 5.7 | [6 empty] | 2.92
2023-07-07 | 20:17 | B |  | RIHD |  |  | 48 |  |  |  | 27 |  |  |  | 3.32 |  | 138 |  |  | 6 | [7 empty] | 20.9
2023-07-07 | 20:55 | B |  | RIHD |  |  | 46 |  |  | 5.52 | 27.3 |  |  |  | 3.1 |  | 138 |  |  | 5.6
2023-07-07 | 21:45 | B |  | RIHD |  |  | 46 |  |  |  | 26.4 |  |  |  | 3.07 |  | 138 |  |  | 6.2 | [7 empty] | 25.2
2023-07-07 | 22:25 | B |  | RIHD | 7.78 |  | 49 |  |  | 5.03 | 25.8 |  | 3.11 |  | 3.41 |  | 134 |  |  | 5.1 |  |  |  |  | 10.89
2023-07-08 | 06:50 | A |  | RICC |  |  | 47 |  |  | 5.39 | 28.5 |  |  |  | 3.08 |  | 129 |  |  | 6.7
2023-07-08 | 07:35 | A |  | RICC |  |  | 45 |  |  |  | 26.8 |  |  | 5.27 | 3.11 |  | 134 |  |  | 6.4 | [6 empty] | 3.45 | 19
2023-07-08 | 08:15 | A |  | RICC |  |  | 45 |  |  | 6.01 | 26.7 |  |  | 5.02 | 3.17 |  | 134 |  |  | 6.2 | [6 empty] | 3.57
2023-07-08 | 09:25 | A |  | RIHD |  |  | 46 |  |  |  | 26.2 |  |  | 4.76 | 3.08 |  | 138 |  |  | 6.2 | [6 empty] | 2.73 | 25.5
2023-07-08 | 10:15 | A |  | RIHD |  |  | 48 |  |  | 5.68 | 26.8 |  |  |  | 3.18 |  | 138 |  |  | 6.4
2023-07-08 | 10:15 | A |  | RIHD |  |  | 48 |  |  | 5.68 | 26.8 |  |  |  | 3.18 |  | 138 |  |  | 6.4
2023-07-08 | 11:00 | A |  | RIHD |  |  | 45 |  |  |  | 27.2 |  |  |  | 3.02 |  | 138 |  |  | 6.4 | [7 empty] | 21.7
2023-07-08 | 12:45 | A |  | RICC |  |  | 48 |  |  | 6.47 | 27.3 |  |  |  | 3.15 |  | 134 |  |  | 6.5
2023-07-08 | 13:20 | A |  | RICC | 8.05 |  | 48 |  |  |  | 26.3 |  | 3.2 |  | 3.02 |  | 138 |  |  | 6.4 |  |  |  |  | 11.25 |  |  | 23.1
2023-07-08 | 15:30 | B |  | AVL 2 DI |  |  | 46 |  |  | 5.39 | 27.1 |  |  | 5.53 | 3.06 |  | 134 |  |  | 6 | [6 empty] | 3
2023-07-08 | 16:05 | B |  | RIHD |  |  | 48 |  |  |  | 27.1 |  |  | 5.36 | 3.2 |  | 138 |  |  | 6.2 | [6 empty] | 3.05 | 22.7
2023-07-08 | 16:55 | B |  | RIHD |  |  | 46 |  |  | 5.19 | 27.5 |  |  | 5.21 | 3.17 |  | 138 |  |  | 6.4 | [6 empty] | 2.86
2023-07-08 | 18:00 | B |  | RIHD |  |  | 44 |  |  |  | 27.6 |  |  |  | 3.13 |  | 138 |  |  | 6.1 | [7 empty] | 25.3
2023-07-08 | 21:46 | B |  | RIHD |  |  | 46 |  |  | 5.88 | 26.7 |  |  |  | 3.06 |  | 134 |  |  | 6.3
2023-07-08 | 22:21 | B |  | RIHD | 8.05 |  | 48 |  |  |  | 26.9 |  | 3.03 |  | 3.4 |  | 134 |  |  | 6.5 |  |  |  |  | 11.08 |  |  | 23.1
2023-07-10 | 06:50 | A |  | RICC |  |  | 44 |  |  | 6.63 | 28.7 |  |  |  | 3.11 |  | 112 |  |  | 6.5
2023-07-10 | 07:35 | A |  | RICC |  |  | 46 |  |  |  | 26.6 |  |  | 5.18 | 3.21 |  | 129 |  |  | 6.4 | [6 empty] | 3.3 | 23.8
2023-07-10 | 08:15 | A |  | RIHD |  |  | 48 |  |  | 5.88 | 26 |  |  | 5.02 | 3.21 |  | 129 |  |  | 6.2 | [6 empty] | 3.52
2023-07-10 | 09:25 | A |  | RIHD |  |  | 47 |  |  |  | 28 |  |  | 5.29 | 3.52 |  | 129 |  |  | 6.5 | [6 empty] | 3.62 | 20.9
2023-07-10 | 10:20 | A |  | RIHD |  |  | 46 |  |  | 5.65 | 28.1 |  |  |  | 3.04 |  | 129 |  |  | 7
2023-07-10 | 11:00 | A |  | VNEF HD |  |  | 47 |  |  |  | 27.1 |  |  |  | 3.47 |  | 129 |  |  | 6.5 | [7 empty] | 23.9
2023-07-10 | 12:45 | A |  | RICC |  |  | 44 |  |  | 7.22 | 27 |  |  |  | 3.12 |  | 134 |  |  | 6.7
2023-07-10 | 13:20 | A |  | RICC |  |  | 46 |  |  |  | 28 |  |  |  | 3.07 |  | 129 |  |  | 6.8 | [7 empty] | 30.7
2023-07-10 | 14:00 | A |  | RIHD | 8.05 |  | 48 |  |  | 5.94 | 29.2 |  | 3.2 |  | 3.33 |  | 138 |  |  | 6.7 |  |  |  |  | 11.25
2023-07-10 | 16:20 | B |  | RIHD |  |  | 42 |  |  | 6.63 | 27.6 |  |  | 5.18 | 3.12 |  | 134 |  |  | 6 | [6 empty] | 3.3
2023-07-10 | 17:00 | B |  | RIHD |  |  | 42 |  |  |  | 26.7 |  |  | 5.02 | 3.05 |  | 138 |  |  | 6.2 | [6 empty] | 3.52 | 32
2023-07-10 | 18:10 | B |  | RICC |  |  | 43 |  |  | 8.16 | 27.1 |  |  | 5.29 | 3.04 |  | 142 |  |  | 5.7 | [6 empty] | 3.62
2023-07-10 | 18:50 | B |  | RICC |  |  | 46 |  |  |  | 27 |  |  |  | 3.3 |  | 129 |  |  | 6.1 | [7 empty] | 22.5
2023-07-10 | 19:27 | B |  | VNEF HD |  |  | 45 |  |  | 5.98 | 28.5 |  |  |  | 3.38 |  | 129 |  |  | 6.4
2023-07-10 | 21:00 | B |  | VNEF HD |  |  | 44 |  |  |  | 28.1 |  |  |  | 3.3 |  | 138 |  |  | 6.6 | [7 empty] | 26.2
2023-07-10 | 22:15 | B |  | RIHD | 8.05 |  | 43 |  |  | 6.96 | 27.3 |  | 3.03 |  | 3.18 |  | 138 |  |  | 6.4 |  |  |  |  | 11.08
2023-07-11 | 06:50 | A |  | RICC |  |  | 46 |  |  | 6.11 | 27.9 |  |  |  | 3.28 |  | 126 |  |  | 6.9
2023-07-11 | 07:35 | A |  | RICC |  |  | 47 |  |  |  | 27.2 |  |  | 5.16 | 3.23 |  | 129 |  |  | 6.5 | [6 empty] | 3.25 | 24.8
2023-07-11 | 08:20 | A |  | RICC |  |  | 50 |  |  | 6.17 | 24.4 |  |  | 4.79 | 3.33 |  | 129 |  |  | 5.7 | [6 empty] | 3.36
2023-07-11 | 09:25 | A |  | VNEF HD |  |  | 47 |  |  |  | 24.5 |  |  | 4.95 | 2.97 |  | 134 |  |  | 5.9 | [6 empty] | 2.78 | 29.6
2023-07-11 | 10:15 | A |  | RIHD |  |  | 46 |  |  | 7.81 | 26.9 |  |  |  | 3.18 |  | 134 |  |  | 6.4
2023-07-11 | 13:15 | A |  | RICC |  |  | 46 |  |  |  | 27.1 |  |  |  | 3.18 |  | 142 |  |  | 7 | [7 empty] | 27.2
2023-07-11 | 14:00 | A |  | RICC | 8.5 |  | 48 |  |  | 6.76 | 27 |  | 3 |  | 3.12 |  | 134 |  |  | 6.5 |  |  |  |  | 11.5
2023-07-11 | 15:20 | B |  | RIHD |  |  | 46 |  |  |  | 27.5 |  |  |  | 3.17 |  | 134 |  |  | 6.5 | [6 empty] | 3.23 | 24.9
2023-07-11 | 16:05 | B |  | RIHD |  |  | 48 |  |  | 6.14 | 26.8 |  |  | 5.37 | 3.22 |  | 129 |  |  | 6.5 | [6 empty] | 3.1
2023-07-11 | 16:45 | B |  | RIHD |  |  | 46 |  |  |  | 26.8 |  |  | 5.12 | 3.18 |  | 134 |  |  | 6.4 | [6 empty] | 3.29 | 24.1
2023-07-11 | 17:50 | B |  | RIHD |  |  | 46 |  |  | 6.56 | 26 |  |  |  | 3.08 |  | 142 |  |  | 6.2
2023-07-11 | 18:50 | B |  | RICC |  |  | 46 |  |  |  | 25.9 |  |  |  | 3.26 |  | 138 |  |  | 5.7 | [7 empty] | 27.4
2023-07-11 | 20:20 | B |  | RICC |  |  | 45 |  |  | 6.69 | 26.7 |  |  |  | 3.19 |  | 138 |  |  | 6.2
2023-07-11 | 21:25 | B |  | RICC |  |  | 47 |  |  |  | 26.4 |  |  |  | 3.32 |  | 138 |  |  | 5.9 | [7 empty] | 22.4
2023-07-11 | 22:15 | B |  | RICC | 8.23 |  | 46 |  |  | 6.53 | 26.6 |  | 2.98 |  | 3.44 |  | 138 |  |  | 5.4 |  |  |  |  | 11.21
2023-07-12 | 06:50 | A |  | RICC |  |  | 49 |  |  | 6.37 | 25.2 |  |  |  | 3.1 |  | 129 |  |  | 5.7
2023-07-12 | 07:35 | A |  | RICC |  |  | 46 |  |  |  | 25 |  |  | 5.3 | 3.04 |  | 134 |  |  | 5.7 | [6 empty] | 3.02 | 18.5
2023-07-12 | 08:15 | A |  | RICC |  |  | 48 |  |  | 6.96 | 24.8 |  |  | 4.86 | 3.23 |  | 138 |  |  | 5.7 | [6 empty] | 3.04
2023-07-12 | 09:30 | A |  | VNEF HD |  |  | 45 |  |  |  | 26.4 |  |  | 4.7 | 2.98 |  | 138 |  |  | 6.1 | [6 empty] | 2.59 | 18.6
2023-07-12 | 10:40 | A |  | RIHD |  |  | 46 |  |  | 6.92 | 26.8 |  |  |  | 2.99 |  | 138 |  |  | 6.4
2023-07-12 | 11:15 | A |  | RIHD |  |  | 46 |  |  | 6.92 | 26.1 |  |  |  | 2.99 |  | 134 |  |  | 5.7
2023-07-12 | 12:45 | A |  | RIHD |  |  | 45 |  |  | 9.18 | 25.7 |  |  |  | 2.87 |  | 146 |  |  | 5.3
2023-07-12 | 13:20 | A |  | RIHD |  |  | 45 |  |  |  | 25.3 |  |  |  | 2.87 |  | 142 |  |  | 5.7 | [7 empty] | 20
2023-07-12 | 14:00 | A |  | RIHD | 7.87 |  | 45 |  |  | 7.81 | 26.2 |  | 3.06 |  | 2.9 |  | 146 |  |  | 5.4 |  |  |  |  | 10.93
2023-07-12 | 15:20 | B |  | RIHD |  |  | 46 |  |  |  | 26 |  |  | 4.52 | 3.19 |  | 138 |  |  | 5.7 | [6 empty] | 2.52 | 21
2023-07-12 | 15:20 | B |  | RIHD |  |  | 46 |  |  |  | 26 |  |  | 4.52 | 3.19 |  | 138 |  |  | 5.7 | [6 empty] | 2.52 | 21
2023-07-12 | 16:20 | B |  | RICC |  |  | 45 |  |  | 6.17 | 25 |  |  | 4.29 | 2.85 |  | 138 |  |  | 5.7 | [6 empty] | 2.58
2023-07-12 | 17:12 | B |  | RIHD |  |  | 45 |  |  |  | 25.8 |  |  | 4.38 | 2.71 |  | 142 |  |  | 5.7 | [6 empty] | 2.73 | 25.7
2023-07-12 | 18:05 | B |  | RICC |  |  | 45 |  |  | 7.51 | 26.4 |  |  |  | 2.8 |  | 142 |  |  | 5.6
2023-07-12 | 19:00 | B |  | RIHD |  |  | 45 |  |  |  | 25.9 |  |  |  | 3.1 |  | 142 |  |  | 6.1 | [7 empty] | 26.2
2023-07-12 | 21:05 | B |  | RIHD |  |  | 46 |  |  | 7.41 | 25.4 |  |  |  | 2.98 |  | 146 |  |  | 5.6
2023-07-12 | 22:15 | B |  | VNEF HD | 7.78 |  | 44 |  |  |  | 25.6 |  | 3.04 |  | 2.71 |  | 142 |  |  | 5.6 |  |  |  |  | 10.82 |  |  | 26.9
2023-07-13 | 07:30 | A |  | RICC |  |  | 48 |  |  |  | 25.4 |  |  | 5.38 | 3.11 |  | 134 |  |  | 5.7 | [6 empty] | 2.97 | 36.5
2023-07-13 | 08:15 | A |  | RICC |  |  | 48 |  |  | 6.04 | 25.4 |  |  | 5.15 | 3 |  | 138 |  |  | 5.8 | [6 empty] | 2.91
2023-07-13 | 09:25 | A |  | RIHD |  |  | 49 |  |  |  | 26.3 |  |  | 4.8 | 3.19 |  | 138 |  |  | 6 | [6 empty] | 3 | 31.4
2023-07-13 | 10:15 | A |  | RIHD |  |  | 47 |  |  | 5.88 | 28 |  |  |  | 3.22 |  | 138 |  |  | 6.3
2023-07-13 | 11:00 | A |  | RIHD |  |  | 48 |  |  |  | 25.8 |  |  |  | 3.07 |  | 142 |  |  | 5.6 | [7 empty] | 32.2
2023-07-13 | 12:45 | A |  | RIHD |  |  | 49 |  |  | 6.04 | 26.3 |  |  |  | 3.15 |  | 138 |  |  | 6.1
2023-07-13 | 13:20 | A |  | RIHD |  |  | 49 |  |  |  | 26.6 |  |  |  | 3.12 |  | 146 |  |  | 6.5 | [7 empty] | 31.6
2023-07-13 | 14:00 | A |  | RIHD | 7.96 |  | 48 |  |  | 6.37 | 27.5 |  | 3.21 |  | 3.15 |  | 142 |  |  | 6.1 |  |  |  |  | 11.17
2023-07-13 | 15:20 | B |  | RIHD |  |  | 44 |  |  | 7.64 | 28.6 |  |  | 4.93 | 2.89 |  | 138 |  |  | 6.6 | [6 empty] | 2.97
2023-07-13 | 16:05 | B |  | RIHD |  |  | 44 |  |  |  | 25.7 |  |  | 4.5 | 2.84 |  | 138 |  |  | 5.8 | [6 empty] | 2.69 | 28.9
2023-07-13 | 16:50 | B |  | RICC |  |  | 45 |  |  | 8.26 | 26.4 |  |  | 4.44 | 3.01 |  | 142 |  |  | 6.2 | [6 empty] | 2.92
2023-07-13 | 18:12 | B |  | VNEF HD |  |  | 46 |  |  |  | 27.6 |  |  |  | 2.89 |  | 142 |  |  | 6.6 | [7 empty] | 20.6
2023-07-13 | 18:50 | B |  | VNEF HD |  |  | 46 |  |  | 6.3 | 27.6 |  |  |  | 2.91 |  | 142 |  |  | 6.5
2023-07-13 | 20:40 | B |  | RIHD | 8.32 |  | 45 |  |  |  | 27.2 |  | 2.81 |  | 2.96 |  | 146 |  |  | 5.4 |  |  |  |  | 11.13 |  |  | 27.1
2023-07-14 | 06:50 | A |  | RICC |  |  | 47 |  |  | 5.84 | 28.7 |  |  |  | 3.26 |  | 122 |  |  | 6.7
2023-07-14 | 07:35 | A |  | RICC |  |  | 47 |  |  |  | 27.7 |  |  | 5.68 | 3.12 |  | 138 |  |  | 6.4 | [6 empty] | 2.83 | 22.8
2023-07-14 | 08:15 | A |  | RIHD |  |  | 46 |  |  | 6.69 | 27.2 |  |  | 5.2 | 3.1 |  | 138 |  |  | 6.6 | [6 empty] | 3.07
2023-07-14 | 09:25 | A |  | RIHD |  |  | 47 |  |  |  | 26.9 |  |  | 5.11 | 3.31 |  | 138 |  |  | 6.3 | [6 empty] | 2.74 | 31.5
2023-07-14 | 10:15 | A |  | RIHD |  |  | 45 |  |  | 6.5 | 28.5 |  |  |  | 3.27 |  | 146 |  |  | 7.1
2023-07-14 | 11:00 | A |  | RIHD |  |  | 50 |  |  |  | 27 |  |  |  | 3.37 |  | 138 |  |  | 6.7 | [7 empty] | 35.3
2023-07-14 | 12:50 | A |  | RIHD |  |  | 47 |  |  | 5.94 | 27.3 |  |  |  | 3.26 |  | 138 |  |  | 6.3
2023-07-14 | 13:20 | A |  | RIHD |  |  | 50 |  |  |  | 26 |  |  |  | 3.16 |  | 134 |  |  | 6.2 | [7 empty] | 26.6
2023-07-14 | 14:00 | A |  | RIHD | 8.32 |  | 49 |  |  | 5.81 | 28.7 |  | 3.25 |  | 3.2 |  | 142 |  |  | 7.1 |  |  |  |  | 11.57
2023-07-14 | 15:35 | B |  | RIHD |  |  | 45 |  |  | 5.88 | 27.8 |  |  | 5.35 | 2.9 |  | 138 |  |  | 6.5 | [6 empty] | 3.23
2023-07-14 | 16:10 | B |  | RIHD |  |  | 45 |  |  |  | 28.2 |  |  | 5.08 | 2.98 |  | 138 |  |  | 6.7 | [6 empty] | 3.17 | 24.9
2023-07-14 | 17:10 | B |  | RIHD |  |  | 44 |  |  | 6.4 | 27.8 |  |  | 4.56 | 3.07 |  | 138 |  |  | 6.6 | [6 empty] | 2.78
2023-07-14 | 18:12 | B |  | RIHD |  |  | 45 |  |  |  | 28.1 |  |  |  | 3.1 |  | 138 |  |  | 6.4 | [7 empty] | 26.7
2023-07-14 | 19:00 | B |  | RIHD |  |  | 46 |  |  | 5.84 | 27.4 |  |  |  | 3.4 |  | 138 |  |  | 6.2
2023-07-14 | 20:20 | B |  | RICC |  |  | 45 |  |  |  | 27.1 |  |  |  | 2.98 |  | 138 |  |  | 6 | [7 empty] | 39.6
2023-07-14 | 21:25 | B |  | RIHD |  |  | 44 |  |  | 6.56 | 27.5 |  |  |  | 2.81 |  | 138 |  |  | 6.4
2023-07-14 | 22:10 | B |  | RIHD | 8.32 |  | 44 |  |  |  | 27.4 |  | 2.97 |  | 3.1 |  | 138 |  |  | 6.3 |  |  |  |  | 11.29 |  |  | 20.9
2023-07-18 | 06:55 | A |  | RIHD |  |  | 50 |  |  | 3.6 | 26.5 |  |  |  | 3.34 |  | 122 |  |  | 5.6
2023-07-18 | 07:35 | A |  | RIHD |  |  | 46 |  |  |  | 25.8 |  |  |  | 3.41 |  | 134 |  |  | 5.5 | [7 empty] | 22.3
2023-07-18 | 08:15 | A |  | RIHD |  |  | 47 |  |  | 5.03 | 26.2 |  |  |  | 3.42 |  | 129 |  |  | 5.4
2023-07-18 | 09:25 | A |  | RIHD |  |  | 46 |  |  |  | 27.4 |  |  |  | 3.43 |  | 129 |  |  | 6.7 | [7 empty] | 24.6
2023-07-18 | 10:15 | A |  | RIHD |  |  | 47 |  |  | 3.24 | 28 |  |  |  | 3.46 |  | 126 |  |  | 6.5
2023-07-18 | 15:23 | B |  | RIHD |  |  | 46 |  |  | 4.44 | 29 |  |  | 5.81 | 3.23 |  | 129 |  |  | 6.7 | [6 empty] | 3.38
2023-07-18 | 16:05 | B |  | RIHD |  |  | 46 |  |  |  | 29.2 |  |  | 5.17 | 3.41 |  | 129 |  |  | 6.6 | [6 empty] | 2.99 | 24.7
2023-07-18 | 16:45 | B |  | RIHD |  |  | 45 |  |  | 4.9 | 29.6 |  |  | 5.42 | 3.01 |  | 129 |  |  | 6.3 | [6 empty] | 2.77
2023-07-18 | 17:50 | B |  | RIHD |  |  | 44 |  |  |  | 28.6 |  |  |  | 3.2 |  | 142 |  |  | 6.2 | [7 empty] | 23.5
2023-07-18 | 18:25 | B |  | RIHD |  |  | 44 |  |  | 6.89 | 29 |  |  |  | 3.13 |  | 142 |  |  | 6.7
2023-07-18 | 07:05 | B |  | RIHD |  |  | 43 |  |  |  | 28.8 |  |  |  | 3.12 |  | 138 |  |  | 6.8 | [7 empty] | 26.7
2023-07-18 | 08:45 | B |  | RIHD | 8.41 |  | 41 |  |  | 7.05 | 29.2 |  | 3.54 |  | 2.94 |  | 134 |  |  | 7.2 |  |  |  |  | 11.95
2023-07-19 | 09:50 | A |  | RIHD |  |  | 49 |  |  |  | 28 |  |  |  | 3.54 |  | 126 |  |  | 6.4 | [7 empty] | 24.1
2023-07-19 | 11:05 | A |  | RIHD |  |  | 44 |  |  |  | 29.4 |  |  |  | 3.16 |  | 134 |  |  | 6.7 | [7 empty] | 27.7
2023-07-19 | 15:25 | B |  | RIHD |  |  | 43 |  |  | 5.45 | 29.4 |  |  | 6.3 | 3.27 |  | 129 |  |  | 6.8 | [6 empty] | 3.77
2023-07-19 | 16:10 | B |  | RIHD |  |  | 43 |  |  |  | 28.5 |  |  | 6.02 | 3.5 |  | 129 |  |  | 6.2 | [6 empty] | 3.47 | 16.1
2023-07-19 | 17:55 | B |  | RIHD |  |  | 43 |  |  | 5.58 | 27.8 |  |  | 5.68 | 3.43 |  | 134 |  |  | 6 | [6 empty] | 3.47
2023-07-19 | 17:50 | B |  | RIHD |  |  | 43 |  |  |  | 28.8 |  |  |  | 3.36 |  | 129 |  |  | 6.7 | [7 empty] | 25
2023-07-19 | 18:35 | B |  | RIHD |  |  | 42 |  |  | 5.81 | 28.6 |  |  |  | 2.98 |  | 138 |  |  | 6.3
2023-07-19 | 19:10 | B |  | RIHD |  |  | 42 |  |  |  | 28.1 |  |  |  | 2.91 |  | 138 |  |  | 6 | [7 empty] | 21.9
2023-07-19 | 20:50 | B |  | RIHD |  |  | 45 |  |  | 5.45 | 27.3 |  |  |  | 3.24 |  | 129 |  |  | 6.2
2023-07-19 | 22:10 | B |  | RIHD | 8.41 |  | 44 |  |  |  | 27 |  | 3.31 |  | 3.18 |  | 129 |  |  | 6 |  |  |  |  | 11.72 |  |  | 24.7
2023-07-21 | 06:50 | A |  | RIHD |  |  | 46 |  |  | 4.35 | 31.7 |  |  |  | 3.65 |  | 99 |  |  | 7.2
2023-07-21 | 07:55 | A |  | RIHD |  |  | 44 |  |  | 4.44 | 28.4 |  |  | 6 | 3.44 |  | 115 |  |  | 7.1 | [6 empty] | 3.5
2023-07-21 | 09:30 | A |  | RIHD |  |  | 45 |  |  |  | 27.5 |  |  | 5.21 | 3.49 |  | 129 |  |  | 6.7 | [6 empty] | 3.11 | 27.1
2023-07-21 | 10:15 | A |  | RIHD |  |  | 45 |  |  | 5.74 | 27.1 |  |  | 5.74 | 3.41 |  | 129 |  |  | 6.3 | [6 empty] | 3.05
2023-07-21 | 11:05 | A |  | RIHD |  |  | 41 |  |  |  | 31.2 |  |  |  | 3.3 |  | 119 |  |  | 7.4 | [7 empty] | 27.2
2023-07-21 | 12:45 | A |  | RIHD |  |  | 46 |  |  | 5.58 | 28.3 |  |  |  | 3.26 |  | 134 |  |  | 6.7
2023-07-21 | 13:25 | A |  | RIHD |  |  | 48 |  |  |  | 30.5 |  |  |  | 3.42 |  | 134 |  |  | 7 | [7 empty] | 25.1
2023-07-21 | 14:05 | A |  | RIHD | 8.51 |  | 43 |  |  | 6.76 | 29 |  | 3.46 |  | 3.23 |  | 138 |  |  | 6.8 |  |  |  |  | 11.97
2023-07-21 | 03:50 | B |  | 3CRE | 8.51 |  | 43 |  |  | 5.3 | 31 |  | 3.46 | 6 | 3.43 |  | 119 |  |  | 6.7 |  |  |  |  | 11.97 |  | 3.5
2023-07-21 | 04:45 | B |  | RIHD |  |  | 42 |  |  |  | 29.6 |  |  | 5.21 | 3.23 |  | 126 |  |  | 6.8 | [6 empty] | 3.11 | 24
2023-07-21 | 05:50 | B |  | RIHD |  |  | 42 |  |  | 5.21 | 30.7 |  |  | 5.74 | 3.32 |  | 138 |  |  | 7.3 | [6 empty] | 3.05
2023-07-21 | 06:35 | B |  | RIHD |  |  | 43 |  |  |  | 29.2 |  |  |  | 3.25 |  | 134 |  |  | 6.2 | [7 empty] | 26.7
2023-07-21 | 07:00 | B |  | RIHD |  |  | 42 |  |  | 7.06 | 29 |  |  |  | 3.05 |  | 134 |  |  | 6.6
2023-07-21 | 08:50 | B |  | RIHD |  |  | 43 |  |  |  | 28.7 |  |  |  | 3.41 |  | 129 |  |  | 6.2 | [7 empty] | 31.2
2023-07-21 | 10:20 | B |  | 3CRE |  |  | 41 |  |  | 5.63 | 29.2 |  |  |  | 3.27 |  | 126 |  |  | 6.3
2023-07-22 | 06:50 | A |  | RIHD |  |  | 41 |  |  | 6.53 | 29.8 |  |  |  | 3.22 |  | 126 |  |  | 7
2023-07-22 | 07:35 | A |  | RIHD |  |  | 43 |  |  |  | 27.8 |  |  | 5.75 | 3.28 |  | 122 |  |  | 6.5 | [6 empty] | 3.11 | 24.3
2023-07-22 | 08:15 | A |  | RIHD |  |  | 41 |  |  | 7.25 | 29 |  |  | 5.84 | 3.35 |  | 126 |  |  | 7 | [6 empty] | 3.25
2023-07-22 | 09:30 | A |  | RIHD |  |  | 42 |  |  |  | 28.7 |  |  | 5.76 | 3.25 |  | 129 |  |  | 6.7 | [6 empty] | 3.15 | 21.9
2023-07-22 | 10:15 | A |  | BS4 HD |  |  | 47 |  |  | 5.03 | 29 |  |  |  | 3.44 |  | 134 |  |  | 7.2
2023-07-22 | 10:15 | A |  | BS4 HD |  |  | 47 |  |  | 5.03 | 29 |  |  |  | 3.44 |  | 134 |  |  | 7.2
2023-07-22 | 11:05 | A |  | BS4 HD |  |  | 43 |  |  |  | 28.7 |  |  |  | 3.25 |  | 126 |  |  | 7 | [7 empty] | 31.6
2023-07-22 | 12:50 | A |  | BS4 HD |  |  | 43 |  |  | 7.15 | 29.8 |  |  |  | 3.25 |  | 126 |  |  | 6.9
2023-07-22 | 13:20 | A |  | RIHD |  |  | 44 |  |  |  | 28.5 |  |  |  | 3.51 |  | 126 |  |  | 6.7 | [7 empty] | 29.4
2023-07-22 | 14:00 | A |  | RIHD | 8.51 |  | 43 |  |  | 7.64 | 28.9 |  | 3.53 |  | 3.23 |  | 138 |  |  | 6.9 |  |  |  |  | 12.04
2023-07-22 | 04:00 | B |  | RIHD | 8.51 |  | 44 |  |  | 5.63 | 26.5 |  | 3.53 | 5.75 | 3.03 |  | 138 |  |  | 5.9 |  |  |  |  | 12.04 |  | 3.11
2023-07-22 | 04:50 | B |  | RIHD |  |  | 44 |  |  |  | 28 |  |  | 5.84 | 3.22 |  | 129 |  |  | 6.3 | [6 empty] | 3.25 | 21.6
2023-07-22 | 05:45 | B |  | RIHD |  |  | 45 |  |  | 5.3 | 29.2 |  |  | 5.76 | 3.24 |  | 134 |  |  | 6.5 | [6 empty] | 3.15
2023-07-22 | 06:40 | B |  | RIHD |  |  | 43 |  |  |  | 28.8 |  |  |  | 3.05 |  | 138 |  |  | 6.3 | [7 empty] | 24.1
2023-07-22 | 07:25 | B |  | RIHD |  |  | 45 |  |  | 6.27 | 28.2 |  |  |  | 3.19 |  | 129 |  |  | 6.2
2023-07-22 | 08:50 | B |  | RIHD |  |  | 46 |  |  |  | 27.1 |  |  |  | 3.26 |  | 129 |  |  | 6.1 | [7 empty] | 21.1
2023-07-22 | 10:15 | B |  | RIHD |  |  | 43 |  |  | 6.51 | 27.2 |  |  |  | 3.18 |  | 129 |  |  | 5.8
2023-07-25 | 06:50 | A |  | RIHD |  |  | 45 |  |  | 5.13 | 27.1 |  |  |  | 3.34 |  | 126 |  |  | 6.4
2023-07-25 | 07:35 | A |  | RIHD |  |  | 44 |  |  |  | 26.2 |  |  | 6.14 | 3.38 |  | 122 |  |  | 6 | [6 empty] | 3.82 | 19.1
2023-07-25 | 08:15 | A |  | RIHD |  |  | 49 |  |  | 3.7 | 25.9 |  |  | 6.16 | 3.71 |  | 126 |  |  | 6.2 | [6 empty] | 3.37
2023-07-25 | 09:30 | A |  | RIHD |  |  | 45 |  |  |  | 26.9 |  |  | 5.71 | 3.59 |  | 122 |  |  | 6.4 | [6 empty] | 3.07 | 21.7
2023-07-25 | 10:15 | A |  | RIHD |  |  | 41 |  |  | 7.35 | 28 |  |  |  | 3.13 |  | 134 |  |  | 6.6
2023-07-25 | 11:05 | A |  | RIHD |  |  | 45 |  |  |  | 28.1 |  |  |  | 3.46 |  | 129 |  |  | 6.6 | [7 empty] | 22.7
2023-07-25 | 12:45 | A |  | RIHD |  |  | 45 |  |  | 5.22 | 27.8 |  |  |  | 3.37 |  | 129 |  |  | 6.4
2023-07-25 | 13:20 | A |  | RIHD |  |  | 46 |  |  |  | 28.7 |  |  |  | 3.3 |  | 134 |  |  | 7 | [7 empty] | 27.6
2023-07-25 | 14:00 | A |  | RIHD | 8.41 |  | 48 |  |  | 4.86 | 27.1 |  | 3.32 |  | 3.4 |  | 129 |  |  | 6.6 |  |  |  |  | 11.73
2023-07-25 | 16:25 | B |  | RIHD |  |  | 46 |  |  | 5.55 | 28.6 |  |  | 6.02 | 3.22 |  | 129 |  |  | 6.9 | [6 empty] | 3.54
2023-07-25 | 17:10 | B |  | RIHD |  |  | 45 |  |  |  | 27.4 |  |  | 6.35 | 2.97 |  | 122 |  |  | 6.5 | [6 empty] | 3.57 | 19.7
2023-07-25 | 18:55 | B |  | RIHD |  |  | 46 |  |  | 5.71 | 28.4 |  |  | 5.36 | 3.25 |  | 126 |  |  | 6.5 | [6 empty] | 3.43
2023-07-25 | 18:35 | B |  | RIHD |  |  | 44 |  |  |  | 27.8 |  |  |  | 3.15 |  | 129 |  |  | 6.2 | [7 empty] | 18.6
2023-07-25 | 19:05 | B |  | RIHD |  |  | 40 |  |  | 6.69 | 28.5 |  |  |  | 2.9 |  | 129 |  |  | 6.2
2023-07-25 | 20:50 | B |  | RIHD |  |  | 44 |  |  |  | 27.6 |  |  |  | 3.09 |  | 126 |  |  | 5.8 | [7 empty] | 19.6
2023-07-25 | 21:55 | B |  | RIHD | 8.32 |  | 45 |  |  | 5.58 | 27.8 |  | 3.33 |  | 3.23 |  | 129 |  |  | 6.5 |  |  |  |  | 11.65
2023-07-26 | 06:45 | A |  | RIHD |  |  | 45 |  |  | 5.45 | 28.2 |  |  |  | 3.28 |  | 119 |  |  | 6.5
2023-07-26 | 07:30 | A |  | RIHD |  |  | 46 |  |  |  | 26.5 |  |  | 5.66 | 3.32 |  | 129 |  |  | 6.4 | [6 empty] | 3.48 | 22.7
2023-07-26 | 08:15 | A |  | RIHD |  |  | 44 |  |  | 6.37 | 28.5 |  |  | 5.81 | 3.34 |  | 138 |  |  | 6.7 | [6 empty] | 3.85
2023-07-26 | 09:30 | A |  | RIHD |  |  | 45 |  |  |  | 27.1 |  |  | 6.04 | 3.47 |  | 126 |  |  | 6.5 | [6 empty] | 3.5 | 23.1
2023-07-26 | 10:25 | A |  | RICC |  |  | 47 |  |  | 5.13 | 27.8 |  |  |  | 3.45 |  | 134 |  |  | 6.8
2023-07-26 | 13:30 | A |  | RIHD |  |  | 46 |  |  |  | 28.2 |  |  |  | 3.32 |  | 138 |  |  | 6.7 | [7 empty] | 22.3
2023-07-26 | 14:05 | A |  | RIHD | 8.32 |  | 43 |  |  | 8.07 | 28.4 |  | 3.57 |  | 3.42 |  | 134 |  |  | 6.4 |  |  |  |  | 11.89
2023-07-26 | 15:26 | B |  | RIHD |  |  | 47 |  |  | 6.83 | 27.9 |  |  | 5.86 | 3.46 |  | 126 |  |  | 6.8 | [6 empty] | 3.97
2023-07-26 | 16:10 | B |  | RIHD |  |  | 45 |  |  |  | 27.5 |  |  | 5.69 | 3.63 |  | 126 |  |  | 6.3 | [6 empty] | 3.16 | 22.7
2023-07-26 | 16:55 | B |  | RIHD |  |  | 47 |  |  | 6.53 | 27.8 |  |  | 5.71 | 3.22 |  | 134 |  |  | 6.5 | [6 empty] | 2.77
2023-07-26 | 17:50 | B |  | RIHD |  |  | 44 |  |  |  | 27.6 |  |  |  | 3.36 |  | 129 |  |  | 6.1 | [7 empty] | 23
2023-07-26 | 18:30 | B |  | RIHD |  |  | 45 |  |  | 7.25 | 28 |  |  |  | 3.39 |  | 129 |  |  | 5.6
2023-07-26 | 19:10 | B |  | RIHD |  |  | 44 |  |  |  | 27.8 |  |  |  | 3.64 |  | 134 |  |  | 5.7 | [7 empty] | 30
2023-07-26 | 20:50 | B |  | RIHD |  |  | 45 |  |  | 5.23 | 27.5 |  |  |  | 3.16 |  | 129 |  |  | 6.4
2023-07-26 | 22:00 | B |  | RIHD | 8.32 |  | 45 |  |  |  | 27.6 |  | 3.23 |  | 3.23 |  | 129 |  |  | 6.4 |  |  |  |  | 11.55 |  |  | 20.8
2023-07-27 | 06:50 | A |  | RIHD |  |  | 45 |  |  | 6.11 | 26.8 |  |  |  | 3.35 |  | 126 |  |  | 5.8
2023-07-27 | 07:35 | A |  | RIHD |  |  | 47 |  |  |  | 26.4 |  |  | 5.84 | 3.3 |  | 126 |  |  | 5.8 | [6 empty] | 3.39 | 26.8
2023-07-27 | 08:15 | A |  | RIHD |  |  | 44 |  |  | 6.63 | 27.1 |  |  | 5.81 | 3.27 |  | 134 |  |  | 6 | [6 empty] | 3.34
2023-07-27 | 09:30 | A |  | RIHD |  |  | 46 |  |  |  | 27.2 |  |  | 5.84 | 3.31 |  | 129 |  |  | 5.7 | [6 empty] | 3.32 | 25.9
2023-07-27 | 10:15 | A |  | RIHD |  |  | 46 |  |  | 5.71 | 27 |  |  |  | 3.39 |  | 129 |  |  | 6
2023-07-27 | 11:05 | A |  | RIHD |  |  | 45 |  |  |  | 27.5 |  |  |  | 3.27 |  | 129 |  |  | 6.1 | [7 empty] | 24.4
2023-07-27 | 12:45 | A |  | RIHD |  |  | 47 |  |  | 6.29 | 26.8 |  |  |  | 3.37 |  | 126 |  |  | 6
2023-07-27 | 13:20 | A |  | 3CRE |  |  | 45 |  |  |  | 27.1 |  |  |  | 3.21 |  | 129 |  |  | 6.4 | [7 empty] | 23.2
2023-07-27 | 14:10 | A |  | 3CRE | 8.08 |  | 49 |  |  | 5.52 | 26.9 |  | 3.64 |  | 3.35 |  | 138 |  |  | 6 |  |  |  |  | 11.72
2023-07-27 | 15:24 | B |  | RIHD |  |  | 42 |  |  | 6.53 | 27.8 |  |  | 6.07 | 2.72 |  | 126 |  |  | 6 | [6 empty] | 3.61
2023-07-27 | 16:10 | B |  | RIHD |  |  | 42 |  |  |  | 28 |  |  | 6.55 | 2.76 |  | 129 |  |  | 5.6 | [6 empty] | 3.65 | 24.3
2023-07-27 | 16:55 | B |  | RIHD |  |  | 45 |  |  | 6.79 | 27.8 |  |  | 6.45 | 3.3 |  | 129 |  |  | 5.6 | [6 empty] | 3.76
2023-07-27 | 17:50 | B |  | RIHD |  |  | 44 |  |  |  | 27.5 |  |  |  | 2.98 |  | 126 |  |  | 6 | [7 empty] | 27.6
2023-07-27 | 18:30 | B |  | RIHD |  |  | 42 |  |  | 7.22 | 27.3 |  |  |  | 2.86 |  | 129 |  |  | 6
2023-07-27 | 19:05 | B |  | RIHD |  |  | 42 |  |  |  | 27.5 |  |  |  | 3 |  | 138 |  |  | 6 | [7 empty] | 22.1
2023-07-27 | 20:50 | B |  | RIHD |  |  | 44 |  |  | 6.43 | 26.8 |  |  |  | 3.2 |  | 134 |  |  | 5.8
2023-07-27 | 22:00 | B |  | RIHD | 8.08 |  | 45 |  |  |  | 27.2 |  | 3.32 |  | 3.36 |  | 134 |  |  | 6 |  |  |  |  | 11.4 |  |  | 20.6
2023-07-28 | 06:50 | A |  | 3CRE |  |  | 47 |  |  | 5.32 | 26 |  |  |  | 3.13 |  | 129 |  |  | 5.3
2023-07-28 | 07:35 | A |  | 3CRE |  |  | 46 |  |  |  | 26.5 |  |  | 5.52 | 3.38 |  | 126 |  |  | 5.4 | [6 empty] | 3.3 | 25.3
2023-07-28 | 08:20 | A |  | 3CRE |  |  | 45 |  |  | 5.94 | 26.5 |  |  | 5.34 | 3.19 |  | 138 |  |  | 6.1 | [6 empty] | 2.9
2023-07-28 | 09:40 | A |  | RIHD |  |  | 45 |  |  |  | 25.2 |  |  | 5.39 | 3.1 |  | 134 |  |  | 5.5 | [6 empty] | 3.16 | 19.3
2023-07-28 | 10:20 | A |  | RIHD |  |  | 47 |  |  | 5.32 | 26.1 |  |  |  | 3.27 |  | 138 |  |  | 5.8
2023-07-28 | 11:05 | A |  | RIHD |  |  | 45 |  |  |  | 26.1 |  |  |  | 3.12 |  | 129 |  |  | 6 | [7 empty] | 29.8
2023-07-28 | 12:50 | A |  | RIHD |  |  | 48 |  |  | 5.62 | 25.7 |  |  |  | 3.09 |  | 134 |  |  | 5.3
2023-07-28 | 13:20 | A |  | RIHD |  |  | 47 |  |  |  | 26 |  |  |  | 3.05 |  | 138 |  |  | 5.8 | [7 empty] | 24.5
2023-07-28 | 14:05 | A |  | RIHD | 7.89 |  | 48 |  |  | 6.76 | 26.1 |  | 3.33 |  | 3.2 |  | 142 |  |  | 6 |  |  |  |  | 11.22
2023-07-28 | 15:25 | B |  | 3CRE |  |  | 43 |  |  | 6.11 | 26.1 |  |  | 5.08 | 3.07 |  | 129 |  |  | 5.8 | [6 empty] | 2.82
2023-07-28 | 16:10 | B |  | 3CRE |  |  | 43 |  |  |  | 26.7 |  |  | 5.76 | 3.09 |  | 129 |  |  | 5.9 | [6 empty] | 3 | 21.8
2023-07-28 | 17:00 | B |  | RIHD |  |  | 46 |  |  | 5.55 | 26.5 |  |  | 5.16 | 3.17 |  | 129 |  |  | 5.7 | [6 empty] | 3
2023-07-28 | 17:55 | B |  | RIHD |  |  | 42 |  |  |  | 26.7 |  |  |  | 2.76 |  | 134 |  |  | 6 | [7 empty] | 30.4
2023-07-28 | 18:40 | B |  | RIHD |  |  | 45 |  |  | 6.14 | 26.1 |  |  |  | 3.23 |  | 134 |  |  | 5.5
2023-07-28 | 20:20 | B |  | RIHD |  |  | 45 |  |  |  | 25.7 |  |  |  | 3.19 |  | 134 |  |  | 5.3 | [7 empty] | 24.1
2023-07-28 | 21:00 | B |  | RIHD |  |  | 42 |  |  | 6.01 | 25.1 |  |  |  | 3.06 |  | 129 |  |  | 5.5
2023-07-28 | 22:00 | B |  | RIHD | 7.89 |  | 44 |  |  |  | 25.6 |  | 3.33 |  | 3.13 |  | 129 |  |  | 5.7 |  |  |  |  | 11.22 |  |  | 23.3
2023-07-29 | 06:50 | A |  | RIHD |  |  | 45 |  |  | 5.84 | 26.7 |  |  |  | 3.27 |  | 126 |  |  | 5.8
2023-07-29 | 07:50 | A |  | RIHD |  |  | 48 |  |  |  | 24.4 |  |  | 5.57 | 3.16 |  | 126 |  |  | 5.4 | [6 empty] | 3.14 | 21.6
2023-07-29 | 08:30 | A |  | RIHD |  |  | 48 |  |  | 5.64 | 24.7 |  |  | 5.36 | 3.1 |  | 129 |  |  | 5.4 | [6 empty] | 3.26
2023-07-29 | 09:50 | A |  | RIHD |  |  | 49 |  |  |  | 25 |  |  | 4.88 | 3.17 |  | 134 |  |  | 5.4 | [6 empty] | 2.79 | 26.3
2023-07-29 | 11:15 | A |  | RIHD |  |  | 49 |  |  |  | 25.7 |  |  |  | 3.15 |  | 134 |  |  | 5.7 | [7 empty] | 22
2023-07-29 | 12:45 | A |  | RIHD |  |  | 47 |  |  | 6.04 | 26 |  |  |  | 3.16 |  | 134 |  |  | 6
2023-07-29 | 13:20 | A |  | RIHD |  |  | 47 |  |  |  | 25 |  |  |  | 3.22 |  | 134 |  |  | 5.6 | [7 empty] | 31.4
2023-07-29 | 14:00 | A |  | RIHD | 7.89 |  | 45 |  |  | 6.37 | 26.5 |  | 3.33 |  | 3.14 |  | 138 |  |  | 6 |  |  |  |  | 11.22
2023-07-29 | 03:50 | B |  | RIHD | 7.89 |  | 44 |  |  | 5.3 | 26.7 |  | 3.33 | 5.57 | 2.78 |  | 138 |  |  | 5.5 |  |  |  |  | 11.22 |  | 3.14
2023-07-29 | 04:50 | B |  | RIHD |  |  | 45 |  |  |  | 26.8 |  |  | 5.36 | 3.04 |  | 134 |  |  | 5.9 | [6 empty] | 3.26 | 22.6
2023-07-29 | 05:45 | B |  | RIHD |  |  | 43 |  |  | 5.9 | 26.5 |  |  | 4.88 | 2.94 |  | 134 |  |  | 5.8 | [6 empty] | 2.79
2023-07-29 | 06:30 | B |  | RIHD |  |  | 45 |  |  |  | 27.1 |  |  |  | 3.02 |  | 134 |  |  | 6.1 | [7 empty] | 24.2
2023-07-29 | 07:00 | B |  | RIHD |  |  | 44 |  |  | 6.12 | 26.9 |  |  |  | 2.98 |  | 138 |  |  | 5.9
2023-07-29 | 08:50 | B |  | RIHD |  |  | 43 |  |  |  | 27.4 |  |  |  | 3.01 |  | 138 |  |  | 5.7 | [7 empty] | 19.8
2023-07-29 | 22:49 | B |  | RICC |  |  | 45 |  |  | 6.31 | 26.8 |  |  |  | 3.11 |  | 138 |  |  | 5.5
2023-08-07 | 09:35 | A |  | RICC |  |  | 47 |  |  |  | 25 |  |  | 5.49 | 3.4 |  | 126 |  |  | 5.5 | [6 empty] | 3.15 | 25.8
2023-08-07 | 10:15 | A |  | RICC |  |  | 44 |  |  | 6.46 | 24.4 |  |  | 5.55 | 3.07 |  | 129 |  |  | 5.3 | [6 empty] | 3.15
2023-08-07 | 11:10 | A |  | RIHD |  |  | 41 |  |  |  | 24.4 |  |  | 4.9 | 3.13 |  | 129 |  |  | 5.1 | [6 empty] | 2.95 | 26.4
2023-08-07 | 12:45 | A |  | RIHD |  |  | 43 |  |  | 7.14 | 24.4 |  |  |  | 3.05 |  | 129 |  |  | 5.5
2023-08-07 | 13:20 | A |  | RIHD |  |  | 41 |  |  |  | 26.7 |  |  |  | 3.03 |  | 129 |  |  | 6.2 | [7 empty] | 25.8
2023-08-07 | 14:00 | A |  | RIHD | 7.89 |  | 49 |  |  | 5.45 | 25.1 |  | 3.33 |  | 3.48 |  | 126 |  |  | 5.7 |  |  |  |  | 11.22
2023-08-07 | 03:45 | B |  | RIHD |  |  | 41 |  |  | 8.66 | 26 |  |  | 5.49 | 3 |  | 138 |  |  | 5.2 | [6 empty] | 3.15
2023-08-07 | 04:35 | B |  | RIHD |  |  | 44 |  |  |  | 25.6 |  |  | 5.55 | 3.05 |  | 138 |  |  | 5 | [6 empty] | 3.15 | 25.6
2023-08-07 | 05:50 | B |  | RIHD |  |  | 45 |  |  | 7.26 | 26 |  |  | 4.9 | 3.21 |  | 134 |  |  | 5.7 | [6 empty] | 2.95
2023-08-07 | 06:35 | B |  | RIHD |  |  | 44 |  |  |  | 27.2 |  |  |  | 3.24 |  | 138 |  |  | 5.5 | [7 empty] | 27.7
2023-08-07 | 07:25 | B |  | RIHD |  |  | 43 |  |  | 7.16 | 27.5 |  |  |  | 3.34 |  | 134 |  |  | 5.7
2023-08-07 | 08:55 | B |  | RIHD |  |  | 44 |  |  |  | 25.2 |  |  |  | 3.39 |  | 142 |  |  | 5.2 | [7 empty] | 29.3
2023-08-07 | 10:15 | B |  | RIHD |  |  | 45 |  |  | 6.35 | 27 |  |  |  | 3.09 |  | 142 |  |  | 5.5
2023-08-08 | 06:50 | A |  | RICC |  |  | 49 |  |  | 5.74 | 25.1 |  |  |  | 3.04 |  | 129 |  |  | 5.1
2023-08-08 | 07:35 | A |  | RICC |  |  | 47 |  |  |  | 26.5 |  |  | 5.51 | 3.22 |  | 134 |  |  | 5.6 | [6 empty] | 3.49 | 22.2
2023-08-08 | 08:20 | A |  | RICC |  |  | 44 |  |  | 7.18 | 28.3 |  |  | 4.95 | 3.02 |  | 146 |  |  | 6.3 | [6 empty] | 2.94
2023-08-08 | 09:30 | A |  | RIHD |  |  | 47 |  |  |  | 26.8 |  |  | 4.96 | 3.05 |  | 134 |  |  | 5.5 | [6 empty] | 3.28 | 32.3
2023-08-08 | 10:15 | A |  | RIHD |  |  | 49 |  |  | 5.81 | 24.8 |  |  |  | 3.25 |  | 134 |  |  | 5.1
2023-08-08 | 11:05 | A |  | RIHD |  |  | 45 |  |  |  | 25 |  |  |  | 2.98 |  | 138 |  |  | 5.3 | [7 empty] | 29.4
2023-08-08 | 12:45 | A |  | AVL 4 HD |  |  | 46 |  |  | 8.46 | 26.8 |  |  |  | 2.94 |  | 142 |  |  | 5.7
2023-08-08 | 13:20 | A |  | AVL 4 HD |  |  | 44 |  |  |  | 26.9 |  |  |  | 2.99 |  | 138 |  |  | 5.8 | [7 empty] | 30.9
2023-08-08 | 14:00 | A |  | RIHD | 8.17 |  | 45 |  |  | 8.62 | 26 |  | 3.12 |  | 2.91 |  | 138 |  |  | 5.4 |  |  |  |  | 11.29
2023-08-08 | 15:33 | B |  | RIHD |  |  | 45 |  |  | 8 | 27 |  |  | 6.44 | 3.09 |  | 134 |  |  | 5.8 | [6 empty] | 3.7
2023-08-08 | 16:10 | B |  | RIHD |  |  | 43 |  |  |  | 26.3 |  |  | 5.99 | 3.07 |  | 129 |  |  | 5.3 | [6 empty] | 3.9 | 30.7
2023-08-08 | 17:12 | B |  | RIHD |  |  | 43 |  |  | 6.76 | 26.4 |  |  | 5.51 | 3.05 |  | 134 |  |  | 5.8 | [6 empty] | 3.46
2023-08-08 | 18:00 | B |  | RIHD |  |  | 45 |  |  |  | 26.4 |  |  |  | 3.17 |  | 134 |  |  | 5.6 | [7 empty] | 27.7
2023-08-08 | 18:39 | B |  | RIHD |  |  | 44 |  |  | 6.78 | 26.8 |  |  |  | 2.83 |  | 134 |  |  | 6.2
2023-08-08 | 19:05 | B |  | RIHD |  |  | 44 |  |  |  | 26.7 |  |  |  | 2.88 |  | 134 |  |  | 6 | [7 empty] | 24.1
2023-08-08 | 20:50 | B |  | RIHD |  |  | 44 |  |  | 5.71 | 27.1 |  |  |  | 2.89 |  | 138 |  |  | 6.1
2023-08-08 | 22:15 | B |  | RIHD | 8.08 |  | 45 |  |  |  | 27 |  | 3.09 |  | 2.93 |  | 138 |  |  | 5.8 |  |  |  |  | 11.17 |  |  | 29.3
2023-08-09 | 06:50 | A |  | RICC |  |  | 45 |  |  | 6.43 | 26.3 |  |  |  | 3.02 |  | 129 |  |  | 6.3
2023-08-09 | 07:35 | A |  | RICC |  |  | 44 |  |  |  | 26.1 |  |  | 5.32 | 3.08 |  | 134 |  |  | 6.1 | [6 empty] | 3.49 | 23.3
2023-08-09 | 08:20 | A |  | RIHD |  |  | 44 |  |  | 7.74 | 27 |  |  | 5.07 | 3.04 |  | 138 |  |  | 6.1 | [6 empty] | 2.84
2023-08-09 | 09:30 | A |  | RIHD |  |  | 43 |  |  |  | 27.9 |  |  |  | 2.89 |  | 134 |  |  | 6.2 | [6 empty] | 2.78 | 29.6
2023-08-09 | 10:15 | A |  | RIHD |  |  | 45 |  |  | 7.51 | 26.6 |  |  |  | 3.22 |  | 134 |  |  | 6
2023-08-09 | 11:00 | A |  | AVL 4 HD | 8.08 |  | 42 |  |  |  | 26 |  | 3.03 |  | 3.02 |  | 146 |  |  | 5.8 |  |  |  |  | 11.11 |  |  | 25.4
2023-08-09 | 15:20 | B |  | AVL 4 HD |  |  | 41 |  |  | 7.94 | 27.4 |  |  | 5.39 | 2.85 |  | 134 |  |  | 5.4 | [6 empty] | 3.08
2023-08-09 | 16:00 | B |  | AVL 4 HD |  |  | 41 |  |  |  | 26.4 |  |  | 5.32 | 2.86 |  | 134 |  |  | 5.6 | [6 empty] | 2.99 | 23.6
2023-08-09 | 16:45 | B |  | RIHD |  |  | 46 |  |  | 6.99 | 26.4 |  |  | 4.81 | 3.18 |  | 134 |  |  | 5.3 | [6 empty] | 3.25
2023-08-09 | 17:55 | B |  | RIHD |  |  | 45 |  |  |  | 26.5 |  |  |  | 3.24 |  | 129 |  |  | 5.8 | [7 empty] | 27.9
2023-08-09 | 18:40 | B |  | RIHD |  |  | 44 |  |  | 6.53 | 26.3 |  |  |  | 3.12 |  | 138 |  |  | 5.5
2023-08-09 | 19:05 | B |  | RIHD |  |  | 44 |  |  |  | 26.3 |  |  |  | 3.09 |  | 138 |  |  | 5.8 | [7 empty] | 29
2023-08-09 | 20:45 | B |  | RIHD |  |  | 41 |  |  | 8.79 | 27.1 |  |  |  | 2.81 |  | 138 |  |  | 6
2023-08-09 | 22:10 | B |  | AVL 4 HD | 8.08 |  | 44 |  |  |  | 27 |  | 2.98 |  | 3.03 |  | 138 |  |  | 5.7 |  |  |  |  | 11.06 |  |  | 30.3
2023-08-10 | 06:50 | A |  | RIHD |  |  | 48 |  |  | 5.58 | 28.1 |  |  |  | 3.17 |  | 138 |  |  | 6.5
2023-08-10 | 07:35 | A |  | RIHD |  |  | 46 |  |  |  | 27.4 |  |  | 5.5 | 3.13 |  | 134 |  |  | 6 | [6 empty] | 3.12 | 25
2023-08-10 | 08:15 | A |  | RIHD |  |  | 45 |  |  | 8.33 | 26.7 |  |  | 5.44 | 3.19 |  | 138 |  |  | 5.4 | [6 empty] | 3.35
2023-08-10 | 09:30 | A |  | RIHD |  |  | 44 |  |  |  | 27.5 |  |  | 4.97 | 2.89 |  | 138 |  |  | 5.5 | [6 empty] | 2.75 | 18.4
2023-08-10 | 10:15 | A |  | RIHD |  |  | 47 |  |  | 7.45 | 27.4 |  |  |  | 3.13 |  | 134 |  |  | 5.7
2023-08-10 | 11:05 | A |  | AVL 4 HD |  |  | 46 |  |  |  | 26.4 |  |  |  | 2.97 |  | 126 |  |  | 5.7 | [7 empty] | 19.9
2023-08-10 | 12:45 | A |  | AVL 4 HD |  |  | 44 |  |  | 8.59 | 28.4 |  |  |  | 3 |  | 138 |  |  | 6.1
2023-08-10 | 13:55 | A |  | RIHD | 8.17 |  | 40 |  |  | 9.44 | 28.7 |  | 3.11 |  | 2.89 |  | 138 |  |  | 6 |  |  |  |  | 11.28
2023-08-10 | 15:27 | B |  | RIHD |  |  | 45 |  |  | 7.84 | 27.8 |  |  | 5.85 | 2.98 |  | 126 |  |  | 5.8 | [6 empty] | 3.52
2023-08-10 | 16:10 | B |  | RIHD |  |  | 46 |  |  |  | 27.6 |  |  | 5.71 | 3.11 |  | 129 |  |  | 6.1 | [6 empty] | 3.14 | 20.6
2023-08-10 | 16:55 | B |  | RIHD |  |  | 43 |  |  | 7.51 | 27.4 |  |  | 5.65 | 2.87 |  | 126 |  |  | 6 | [6 empty] | 3
2023-08-10 | 17:50 | B |  | RIHD |  |  | 47 |  |  |  | 27 |  |  |  | 3.3 |  | 129 |  |  | 5.8 | [7 empty] | 25.8
2023-08-10 | 18:30 | B |  | AVL 4 HD |  |  | 47 |  |  | 7.15 | 26.9 |  |  |  | 3.34 |  | 129 |  |  | 5.3
2023-08-10 | 19:10 | B |  | AVL 4 HD |  |  | 47 |  |  |  | 26.6 |  |  |  | 3.43 |  | 129 |  |  | 5.4 | [7 empty] | 22.4
2023-08-10 | 20:15 | B |  | AVL 4 HD | 8.17 |  | 45 |  |  | 7.64 | 27 |  | 3.11 |  | 3.05 |  | 126 |  |  | 5.7 |  |  |  |  | 11.28
2023-08-11 | 06:50 | A |  | RIHD |  |  | 43 |  |  | 6.99 | 28.2 |  |  |  | 3.19 |  | 129 |  |  | 6.5
2023-08-11 | 07:40 | A |  | RIHD |  |  | 47 |  |  |  | 26.5 |  |  | 5.32 | 3.22 |  | 134 |  |  | 5.6 | [6 empty] | 3.02 | 28.3
2023-08-11 | 08:15 | A |  | RIHD |  |  | 48 |  |  | 5.45 | 28.5 |  |  | 4.94 | 3.41 |  | 134 |  |  | 6 | [6 empty] | 3.32
2023-08-11 | 09:30 | A |  | RIHD |  |  | 43 |  |  |  | 27.7 |  |  | 4.96 | 3.04 |  | 134 |  |  | 6.1 | [6 empty] | 2.61 | 20.8
2023-08-11 | 10:20 | A |  | RIHD |  |  | 46 |  |  | 6.6 | 26.8 |  |  |  | 3.09 |  | 134 |  |  | 5.8
2023-08-11 | 11:05 | A |  | RIHD |  |  | 47 |  |  |  | 27.5 |  |  |  | 3.11 |  | 134 |  |  | 5.8 | [7 empty] | 22.5
2023-08-11 | 12:45 | A |  | AVL 4 HD |  |  | 44 |  |  | 7.32 | 28 |  |  |  | 3.08 |  | 134 |  |  | 6.2
2023-08-11 | 13:20 | A |  | AVL 4 HD |  |  | 45 |  |  |  | 27 |  |  |  | 3.05 |  | 138 |  |  | 6.1 | [7 empty] | 22
2023-08-11 | 14:00 | A |  | AVL 4 HD | 8.18 |  | 47 |  |  | 6.69 | 27.8 |  | 3.3 |  | 3.22 |  | 134 |  |  | 6 |  |  |  |  | 11.48
2023-08-11 | 15:40 | B |  | RIHD |  |  | 44 |  |  | 7.84 | 27.1 |  |  | 5.38 | 2.99 |  | 134 |  |  | 6.1 | [6 empty] | 3.01
2023-08-11 | 16:30 | B |  | RIHD |  |  | 44 |  |  |  | 26.6 |  |  | 5.69 | 2.93 |  | 134 |  |  | 5.3 | [6 empty] | 3.26 | 22.8
2023-08-11 | 17:10 | B |  | RIHD |  |  | 44 |  |  | 8.95 | 27.2 |  |  | 5.27 | 2.96 |  | 134 |  |  | 5.3 | [6 empty] | 2.72
2023-08-11 | 17:55 | B |  | RIHD |  |  | 46 |  |  |  | 26.8 |  |  |  | 3.19 |  | 134 |  |  | 6.1 | [7 empty] | 18.4
2023-08-11 | 18:33 | B |  | AVL 4 HD |  |  | 42 |  |  | 5.88 | 27.1 |  |  |  | 2.76 |  | 134 |  |  | 6
2023-08-11 | 22:30 | B |  | RIHD | 8.36 |  | 45 |  |  |  | 27.3 |  | 3.09 |  | 3.11 |  | 134 |  |  | 5.8 |  |  |  |  | 11.45 |  |  | 20.4
2023-08-12 | 06:50 | A |  | RIHD |  |  | 48 |  |  | 5.65 | 29.8 |  |  |  | 3.2 |  | 122 |  |  | 6.7
2023-08-12 | 07:30 | A |  | RIHD |  |  | 44 |  |  |  | 26.4 |  |  | 5.42 | 3.18 |  | 129 |  |  | 5.7 | [6 empty] | 3.29 | 24
2023-08-12 | 09:30 | A |  | RIHD |  |  | 49 |  |  |  | 26.4 |  |  | 4.65 | 3.29 |  | 134 |  |  | 5.5 | [6 empty] | 2.9 | 24.5
2023-08-12 | 10:15 | A |  | AVL 4 HD |  |  | 44 |  |  | 6.96 | 28.1 |  |  |  | 2.95 |  | 134 |  |  | 6.1
2023-08-12 | 11:00 | A |  | AVL 4 HD |  |  | 45 |  |  |  | 27.8 |  |  |  | 3.11 |  | 129 |  |  | 6.4 | [7 empty] | 23.3
2023-08-12 | 08:15 | A |  | RIHD |  |  | 44 |  |  | 7.25 | 25.8 |  |  | 5.2 | 3.03 |  | 134 |  |  | 6 | [6 empty] | 3.19
2023-08-12 | 12:50 | A |  | RIHD |  |  | 47 |  |  | 7.84 | 27.5 |  |  |  | 3.11 |  | 134 |  |  | 6.2
2023-08-12 | 13:20 | A |  | RIHD |  |  | 46 |  |  |  | 27.1 |  |  |  | 3.01 |  | 129 |  |  | 5.8 | [7 empty] | 20.7
2023-08-12 | 14:00 | A |  | RIHD | 8.23 |  | 44 |  |  | 7.77 | 26.9 |  | 3.2 |  | 3.22 |  | 129 |  |  | 6.1 |  |  |  |  | 11.43
2023-08-12 | 15:30 | B |  | 3CRE |  |  | 43 |  |  | 6.99 | 27 |  |  | 5.76 | 2.86 |  | 129 |  |  | 6.1 | [6 empty] | 3.13
2023-08-12 | 16:20 | B |  | 3CRE |  |  | 43 |  |  |  | 27.6 |  |  | 5.3 | 2.87 |  | 129 |  |  | 6.1 | [6 empty] | 3.02 | 25.7
2023-08-12 | 17:10 | B |  | RIHD |  |  | 43 |  |  | 7.18 | 27.6 |  |  | 5.3 | 2.69 |  | 126 |  |  | 6.3 | [6 empty] | 3.28
2023-08-12 | 18:00 | B |  | RIHD |  |  | 44 |  |  |  | 28.1 |  |  |  | 2.96 |  | 126 |  |  | 6.3 | [7 empty] | 20
2023-08-12 | 18:40 | B |  | AVL 4 HD |  |  | 45 |  |  | 6.14 | 27.1 |  |  |  | 3.09 |  | 134 |  |  | 6.5
2023-08-12 | 20:20 | B |  | AVL 4 HD |  |  | 45 |  |  |  | 27.6 |  |  |  | 3.26 |  | 134 |  |  | 6.6 | [7 empty] | 30.8
2023-08-12 | 21:10 | B |  | AVL 4 HD |  |  | 44 |  |  | 6.14 | 27.1 |  |  |  | 2.96 |  | 134 |  |  | 6.1
2023-08-12 | 22:10 | B |  | RIHD | 8.23 |  | 45 |  |  |  | 27.7 |  | 3.2 |  | 3.18 |  | 129 |  |  | 5.7 |  |  |  |  | 11.43 |  |  | 25.4
2023-08-14 | 06:45 | A |  | AVL 4 HD |  |  | 47 |  |  | 6.14 | 27.7 |  |  |  | 3.22 |  | 134 |  |  | 6.5
2023-08-14 | 07:35 | A |  | AVL 4 HD |  |  | 46 |  |  |  | 26.9 |  |  | 5.64 | 3.3 |  | 129 |  |  | 6 | [6 empty] | 3.27 | 22.4
2023-08-14 | 08:20 | A |  | AVL 4 HD |  |  | 46 |  |  | 5.88 | 28.2 |  |  | 5.14 | 3.31 |  | 134 |  |  | 6.7 | [6 empty] | 3.21
2023-08-14 | 09:30 | A |  | AVL 4 HD |  |  | 46 |  |  |  | 26.9 |  |  | 4.89 | 3.33 |  | 129 |  |  | 6.3 | [6 empty] | 3.03 | 22
2023-08-14 | 10:15 | A |  | RIHD |  |  | 46 |  |  | 5.71 | 27.7 |  |  |  | 3.34 |  | 122 |  |  | 6.5
2023-08-14 | 11:00 | A |  | RIHD |  |  | 46 |  |  |  | 29.4 |  |  |  | 3.31 |  | 138 |  |  | 6.8 | [7 empty] | 22.8
2023-08-14 | 14:00 | A |  | RIHD | 8.27 |  | 47 |  |  | 6.69 | 27.1 |  | 3.61 |  | 3.19 |  | 134 |  |  | 6.4 |  |  |  |  | 11.88
2023-08-16 | 06:50 | A |  | RIHD |  |  | 46 |  |  | 5.68 | 27.6 |  |  |  | 3.23 |  | 129 |  |  | 6.8
2023-08-16 | 07:35 | A |  | RIHD |  |  | 45 |  |  |  | 28.1 |  |  | 5.63 | 3.4 |  | 134 |  |  | 6.4 | [6 empty] | 3.16 | 26.2
2023-08-16 | 08:15 | A |  | RICC |  |  | 45 |  |  | 6.4 | 28.2 |  |  | 4.72 | 3.38 |  | 138 |  |  | 6.5 | [6 empty] | 2.91
2023-08-16 | 09:30 | A |  | RIHD |  |  | 45 |  |  |  | 28.3 |  |  | 5.27 | 3.44 |  | 134 |  |  | 6.8 | [6 empty] | 3.03 | 29.2
2023-08-16 | 12:45 | A |  | RIHD |  |  | 46 |  |  | 7.87 | 26.8 |  |  |  | 3.2 |  | 142 |  |  | 6.1
2023-08-16 | 13:20 | A |  | RIHD |  |  | 46 |  |  |  | 28.1 |  |  |  | 3.27 |  | 129 |  |  | 6.1 | [7 empty] | 24.4
2023-08-16 | 14:00 | A |  | RIHD | 8.27 |  | 43 |  |  | 8.03 | 29.2 |  | 3.61 |  | 3.26 |  | 138 |  |  | 6.7 |  |  |  |  | 11.88
2023-08-16 | 15:30 | B |  | RICC |  |  | 46 |  |  | 7.32 | 28.6 |  |  | 5.23 | 3.36 |  | 138 |  |  | 6.7 | [6 empty] | 3.28
2023-08-16 | 18:55 | B |  | RICC |  |  | 44 |  |  |  | 28.6 |  |  | 5.76 | 3.22 |  | 138 |  |  | 6.6 | [6 empty] | 3.16 | 30.2
2023-08-16 | 20:25 | B |  | RIHD |  |  | 42 |  |  | 7.84 | 29 |  |  |  | 2.95 |  | 134 |  |  | 6.6
2023-08-16 | 21:10 | B |  | RIHD |  |  | 43 |  |  |  | 28.9 |  |  |  | 3.11 |  | 142 |  |  | 6.7
2023-08-16 | 22:10 | B |  | RIHD | 8.27 |  | 46 |  |  | 8.1 | 27.8 |  | 3.61 |  | 3.53 |  | 134 |  |  | 6.2 |  |  |  |  | 11.88
2023-08-17 | 07:00 | A |  | RICC |  |  | 44 |  |  | 8.62 | 28.1 |  |  |  | 3.12 |  | 138 |  |  | 6.7
2023-08-17 | 07:40 | A |  | RICC |  |  | 47 |  |  |  | 28.7 |  |  | 5.72 | 3.5 |  | 126 |  |  | 6.9 | [6 empty] | 3.49 | 36.9
2023-08-17 | 08:20 | A |  | RIHD |  |  | 45 |  |  | 6.6 | 27.7 |  |  | 4.99 | 3.19 |  | 138 |  |  | 6.5 | [6 empty] | 2.86
2023-08-17 | 09:30 | A |  | RIHD |  |  | 44 |  |  |  | 28.8 |  |  | 4.58 | 3.14 |  | 138 |  |  | 6.7 | [6 empty] | 2.99 | 28.8
2023-08-17 | 10:15 | A |  | RIHD |  |  | 42 |  |  | 8.52 | 29.5 |  |  |  | 3.28 |  | 138 |  |  | 6.8
2023-08-17 | 11:00 | A |  | RIHD |  |  | 43 |  |  |  | 29.5 |  |  |  | 3.15 |  | 138 |  |  | 7.1 | [7 empty] | 24
2023-08-17 | 13:10 | A |  | RIHD |  |  | 45 |  |  | 8.07 | 27.4 |  |  |  | 3.09 |  | 142 |  |  | 6.4
2023-08-17 | 13:40 | A |  | RIHD |  |  | 45 |  |  |  | 27 |  |  |  | 3.07 |  | 138 |  |  | 6.3 | [7 empty] | 30.3
2023-08-17 | 14:05 | A |  | RIHD | 8.41 |  | 43 |  |  | 9.37 | 28.7 |  | 3.24 |  | 3.01 |  | 142 |  |  | 6.4 |  |  |  |  | 11.65
2023-08-17 | 16:55 | B |  | RIHD |  |  | 45 |  |  | 6.47 | 27.3 |  |  | 5.8 | 3.12 |  | 134 |  |  | 6.1 | [6 empty] | 2.86 | 30
2023-08-17 | 17:50 | B |  | RICC |  |  | 44 |  |  |  | 28 |  |  | 5.43 | 2.93 |  | 134 |  |  | 6.8 | [6 empty] | 2.91 | 22.3
2023-08-17 | 18:30 | B |  | RIHD |  |  | 44 |  |  | 7.71 | 27.6 |  |  | 5.46 | 2.87 |  | 134 |  |  | 6.6 | [6 empty] | 3.3
2023-08-17 | 19:10 | B |  | RIHD |  |  | 45 |  |  |  | 26.6 |  |  |  | 2.98 |  | 134 |  |  | 6.3 | [7 empty] | 27.7
2023-08-17 | 20:20 | B |  | RIHD |  |  | 44 |  |  | 7.61 | 27.4 |  |  |  | 3.1 |  | 142 |  |  | 6.5
2023-08-17 | 21:05 | B |  | RIHD |  |  | 44 |  |  |  | 27.6 |  |  |  | 3.03 |  | 142 |  |  | 6.3 | [7 empty] | 28.2
2023-08-17 | 21:55 | B |  | RIHD | 8.41 |  | 43 |  |  | 8.46 | 27.1 |  | 3.24 |  | 2.86 |  | 142 |  |  | 5.7 |  |  |  |  | 11.65
2023-08-18 | 06:50 | A |  | RICC |  |  | 46 |  |  | 6.07 | 27.4 |  |  |  | 3.06 |  | 142 |  |  | 6.5
2023-08-18 | 07:35 | A |  | RICC |  |  | 48 |  |  |  | 26.7 |  |  | 5.23 | 3.18 |  | 146 |  |  | 6 | [6 empty] | 2.94 | 19.9
2023-08-18 | 08:15 | A |  | RIHD |  |  | 45 |  |  | 6.37 | 28 |  |  | 5.12 | 3.24 |  | 142 |  |  | 6.2 | [6 empty] | 2.87
2023-08-18 | 09:30 | A |  | RIHD |  |  | 45 |  |  |  | 27 |  |  | 5.04 | 3.29 |  | 138 |  |  | 6.4 | [6 empty] | 3.6 | 21.2
2023-08-18 | 10:15 | A |  | RIHD |  |  | 43 |  |  | 7.48 | 28.5 |  |  |  | 3.23 |  | 142 |  |  | 6.7
2023-08-18 | 11:05 | A |  | RIHD |  |  | 42 |  |  |  | 27 |  |  |  | 3 |  | 138 |  |  | 6.1 | [7 empty] | 26.7
2023-08-18 | 12:50 | A |  | RIHD |  |  | 45 |  |  | 8.1 | 27.1 |  |  |  | 3.19 |  | 138 |  |  | 6.2
2023-08-18 | 13:20 | A |  | RIHD |  |  | 44 |  |  |  | 27.7 |  |  |  | 3.15 |  | 138 |  |  | 6.5 | [7 empty] | 27.2
2023-08-18 | 14:10 | A |  | RIHD | 8.41 |  | 43 |  |  | 9.24 | 27.9 |  | 3.24 |  | 2.96 |  | 138 |  |  | 6.4 |  |  |  |  | 11.65
2023-08-18 | 15:30 | B |  | RICC |  |  | 39 |  |  | 11.04 | 28.1 |  |  | 5.62 | 2.73 |  | 142 |  |  | 5.9 | [6 empty] | 2.39
2023-08-18 | 17:15 | B |  | RIHD |  |  | 42 |  |  |  | 27 |  |  | 4.97 | 2.88 |  | 151 |  |  | 6 | [6 empty] | 2.81 | 23.7
2023-08-18 | 18:00 | B |  | RIHD |  |  | 40 |  |  | 10.26 | 28 |  |  | 4.59 | 3.04 |  | 142 |  |  | 5.8 | [6 empty] | 2.41
2023-08-18 | 18:55 | B |  | RIHD |  |  | 41 |  |  |  | 27.8 |  |  |  | 2.98 |  | 142 |  |  | 5.5 | [7 empty] | 27.3
2023-08-18 | 22:13 | B |  | RIHD | 8.51 |  | 46 |  |  | 8.26 | 27 |  | 3.18 |  | 3.1 |  | 134 |  |  | 5.9 |  |  |  |  | 11.69 |  |  | 21
2023-08-19 | 06:50 | A |  | RICC |  |  | 45 |  |  | 7.02 | 29.7 |  |  |  | 3.2 |  | 129 |  |  | 6.7
2023-08-19 | 07:30 | A |  | RICC |  |  | 44 |  |  |  | 26.3 |  |  | 5.27 | 2.98 |  | 138 |  |  | 6.2 | [6 empty] | 3.24 | 29
2023-08-19 | 08:15 | A |  | RICC |  |  | 42 |  |  | 9.6 | 25.8 |  |  | 4.99 | 2.9 |  | 142 |  |  | 5.8 | [6 empty] | 3.08
2023-08-19 | 09:30 | A |  | RIHD |  |  | 45 |  |  |  | 26.8 |  |  | 5 | 3.13 |  | 138 |  |  | 5.8 | [6 empty] | 2.87 | 25.4
2023-08-19 | 10:15 | A |  | RIHD |  |  | 43 |  |  | 8 | 27.5 |  |  |  | 3.24 |  | 138 |  |  | 6.3
2023-08-19 | 11:00 | A |  | RIHD |  |  | 43 |  |  |  | 28 |  |  |  | 2.89 |  | 146 |  |  | 6.7 | [7 empty] | 20.8
2023-08-19 | 12:45 | A |  | RIHD |  |  | 43 |  |  | 9.47 | 25.1 |  |  |  | 2.88 |  | 142 |  |  | 5.8
2023-08-19 | 13:20 | A |  | RIHD |  |  | 43 |  |  |  | 25.2 |  |  |  | 3 |  | 146 |  |  | 6 | [7 empty] | 26.3
2023-08-19 | 14:00 | A |  | RICC | 8.14 |  | 44 |  |  | 8.23 | 25.7 |  | 2.87 |  | 3 |  | 142 |  |  | 6.3 |  |  |  |  | 11.01
2023-08-19 | 03:50 | B |  | RIHD | 8.14 |  | 43 |  |  | 8.32 | 28.4 |  | 2.87 | 5.27 | 2.93 |  | 142 |  |  | 6 |  |  |  |  | 11.01 |  | 3.24
2023-08-19 | 05:00 | B |  | RIHD |  |  | 42 |  |  |  | 27.2 |  |  |  | 3.01 |  | 146 |  |  | 5.6 | [7 empty] | 31.3
2023-08-19 | 05:55 | B |  | RIHD |  |  | 41 |  |  | 7.96 | 26.1 |  |  |  | 3 |  | 142 |  |  | 5.7
2023-08-19 | 06:40 | B |  | RIHD |  |  | 42 |  |  |  | 27 |  |  |  | 3.04 |  | 146 |  |  | 5.6 | [7 empty] | 28.9
2023-08-19 | 07:28 | B |  | RIHD |  |  | 43 |  |  | 9.31 | 26.3 |  |  |  | 3.12 |  | 142 |  |  | 5.9
2023-08-19 | 09:00 | B |  | RIHD |  |  | 40 |  |  |  | 26.8 |  |  |  | 2.93 |  | 142 |  |  | 5.8 | [7 empty] | 31.2
2023-08-19 | 10:15 | B |  | RIHD |  |  | 42 |  |  | 9.63 | 26.2 |  |  |  | 3.02 |  | 151 |  |  | 6.2
2023-08-21 | 06:50 | A |  | RICC |  |  | 44 |  |  | 7.61 | 25.8 |  |  |  | 3.06 |  | 138 |  |  | 6
2023-08-21 | 07:40 | A |  | RICC |  |  | 43 |  |  |  | 26.1 |  |  | 5.51 | 3.14 |  | 134 |  |  | 5.7 | [6 empty] | 3.81 | 22.4
2023-08-21 | 08:25 | A |  | RICC |  |  | 42 |  |  | 6.92 | 25.9 |  |  | 5.02 | 3.2 |  | 138 |  |  | 5.6 | [6 empty] | 3.13
2023-08-21 | 09:30 | A |  | RIHD |  |  | 43 |  |  |  | 26.2 |  |  | 5 | 3.38 |  | 134 |  |  | 6.5 | [6 empty] | 3.19 | 21.4
2023-08-21 | 10:15 | A |  | RIHD |  |  | 43 |  |  | 7.38 | 26.2 |  |  |  | 3.31 |  | 138 |  |  | 6.7
2023-08-21 | 11:05 | A |  | RIHD |  |  | 41 |  |  |  | 26.2 |  |  |  | 2.94 |  | 146 |  |  | 5.9 | [7 empty] | 19.3
2023-08-21 | 13:20 | A |  | RIHD | 8.04 |  | 49 |  |  |  | 26 |  | 3.09 |  | 3.21 |  | 138 |  |  | 5.8 |  |  |  |  | 11.13 |  |  | 27.3