## Sheet-1
PreparedSand
Date | Time | Shift | Heat No. | Component Id | Active Clay (%) | Ambient Temperature (C) | Compactability (no) | Cone Jolt Test (no) | Dry Compression Strength (gm/cm2) | Friability Index (%) | GCS (kg/cm2) | GFN/AFS (no) | Inert Fines (%) | LOI (%) | Moisture (%) | Oolitics (%) | Permeability (no) | Relative Humidity (%) | Shatter Index No. (No) | Shear Strength (gm/cm2) | Specimen Weight (gm) | Split Strength (psi) | Temp. of Sand after mix.(C) | Temp. of Sand before mix.(C) | Total Clay (%) | Volatile Combustible Matter - VCM (%) | Volatile Matter (%) | Wet Tensile Strength (gm/cm2) | pH Value (no)
2022-10-01 | 06:15 | A |  | Cylinder Block Cast _Set#9 | 8.4 |  | 36 |  |  |  | 1.59 | 68.87 | 2.52 | 2.79 | 2.6 |  | 110 | [5 empty] | 45 |  | 11.42 |  | 2.3 | 12.8
2022-10-01 | 08:10 | A |  | Cylinder Block Cast _Set#9 |  |  | 35 |  |  |  | 1.61 |  |  |  | 2.58 |  | 110 | [5 empty] | 45 |  |  |  |  | 10.4
2022-10-01 | 09:50 | A |  | Cylinder Block Cast _Set#9 |  |  | 36 |  |  |  | 1.8 |  |  |  | 2.56 |  | 120 | [5 empty] | 45 |  |  |  |  | 12.8
2022-10-01 | 11:45 | A |  | Flywheel _Petrol K12 |  |  | 35 |  |  |  | 1.77 |  |  |  | 2.56 |  | 120 | [5 empty] | 44 |  |  |  |  | 14.4
2022-10-01 | 13:40 | A |  | Flywheel _Petrol K12 |  |  | 35 |  |  |  | 1.65 |  |  |  | 2.58 |  | 110 | [5 empty] | 44 |  |  |  |  | 12.8
2022-10-01 | 15:15 | B |  | CylinderBlock |  |  | 35 |  |  |  | 1.62 |  |  |  | 2.6 |  | 110 | [5 empty] | 44 |  |  |  |  | 14.4
2022-10-01 | 17:50 | B |  | CylinderBlock |  |  | 35 |  |  |  | 1.65 |  |  |  | 2.62 |  | 110 | [5 empty] | 45 |  |  |  |  | 13.2
2022-10-01 | 18:40 | B |  | Drum Rear Brake ,YP8 |  |  | 36 |  |  |  | 1.59 |  |  |  | 2.56 |  | 110 | [5 empty] | 45 |  |  |  |  | 10.7
2022-10-01 | 20:30 | B |  | Drum Rear Brake ,YP8 |  |  | 35 |  |  |  | 1.55 |  |  |  | 2.58 |  | 120 | [5 empty] | 45 |  |  |  |  | 13.6
2022-10-01 | 00:15 | C |  | Flywheel _Petrol K12 |  |  | 35 |  |  |  | 1.58 |  |  |  | 2.56 |  | 110 | [5 empty] | 44 |  |  |  |  | 15.2
2022-10-01 | 04:15 | C |  | DISC RR Brake _ RBC |  |  | 35 |  |  |  | 1.61 |  |  |  | 2.8 |  | 110 | [5 empty] | 45 |  |  |  |  | 12
2022-10-01 | 22:15 | C |  | Fly Wheel |  |  | 36 |  |  |  | 1.66 |  |  |  | 2.58 |  | 110 | [5 empty] | 44 |  |  |  |  | 14
2022-10-01 | 22:30 | C |  | Pressure Plate Casting |  |  | 35 |  |  |  | 1.62 |  |  |  | 2.56 |  | 110 | [5 empty] | 45 |  |  |  |  | 12.4
2022-10-03 | 10:00 | A |  | Drum RR Brake _ YHB | 8.9 |  | 36 |  |  |  | 1.8 | 68.94 | 2.48 | 2.83 | 2.64 |  | 100 | [5 empty] | 42 |  | 11.38 |  | 2.32 | 13.1
2022-10-03 | 11:52 | A |  | Drum Rear Brake ,YP8 |  |  | 35 |  |  |  | 1.75 |  |  |  | 2.62 |  | 110 | [5 empty] | 42 |  |  |  |  | 12.9
2022-10-03 | 13:50 | A |  | Disc FR Brake _ 2UA |  |  | 35 |  |  |  | 1.76 |  |  |  | 2.6 |  | 110 | [5 empty] | 45 |  |  |  |  | 10
2022-10-03 | 15:45 | B |  | DISC RR Brake _ RBC |  |  | 35 |  |  |  | 1.55 |  |  |  | 2.6 |  | 110 | [5 empty] | 44 |  |  |  |  | 10.4
2022-10-03 | 17:35 | B |  | Flywheel _Petrol K12 |  |  | 36 |  |  |  | 1.54 |  |  |  | 2.58 |  | 120 | [5 empty] | 44 |  |  |  |  | 14
2022-10-03 | 20:00 | B |  | Disc FR Brake _ 2UA |  |  | 36 |  |  |  | 1.59 |  |  |  | 2.58 |  | 110 | [5 empty] | 45 |  |  |  |  | 10.4
2022-10-03 | 00:10 | C |  | CylinderBlock |  |  | 35 |  |  |  | 1.71 |  |  |  | 2.56 |  | 120 | [5 empty] | 45 |  |  |  |  | 13.2
2022-10-03 | 02:05 | C |  | Drum RR Brake _ YHB |  |  | 35 |  |  |  | 1.68 |  |  |  | 2.58 |  | 110 | [5 empty] | 45 |  |  |  |  | 11.6
2022-10-03 | 04:00 | C |  | Drum RR Brake _ YHB |  |  | 35 |  |  |  | 1.59 |  |  |  | 2.56 |  | 110 | [5 empty] | 45 |  |  |  |  | 14.6
2022-10-03 | 22:10 | C |  | Drum RR Brake _ RBC |  |  | 36 |  |  |  | 1.75 |  |  |  | 2.56 |  | 110 | [5 empty] | 45 |  |  |  |  | 12
2022-10-04 | 06:40 | A |  | Drum RR Brake _ RBC | 8.88 |  | 35 |  |  |  | 1.77 |  | 2.45 | 2.8 | 2.62 |  | 110 | [5 empty] | 44 |  | 11.33 |  | 2.33 | 11.7
2022-10-04 | 08:35 | A |  | Flywheel _Petrol K12 |  |  | 35 |  |  |  | 1.8 |  |  |  | 2.6 |  | 110 | [5 empty] | 44 |  |  |  |  | 13.2
2022-10-04 | 10:30 | A |  | Flywheel _Petrol K12 |  |  | 35 |  |  |  | 1.62 |  |  |  | 2.58 |  | 120 | [5 empty] | 45 |  |  |  |  | 11.6
2022-10-04 | 12:20 | A |  | Flywheel _Petrol K12 |  |  | 36 |  |  |  | 1.65 |  |  |  | 2.56 |  | 110 | [5 empty] | 45 |  |  |  |  | 12.4
2022-10-04 | 14:10 | B |  | DISC RR Brake _ RBC |  |  | 35 |  |  |  | 1.75 |  |  |  | 2.58 |  | 110 | [5 empty] | 44 |  |  |  |  | 14.2
2022-10-04 | 15:55 | B |  | CompressureBody |  |  | 36 |  |  |  | 1.79 |  |  |  | 2.6 |  | 110 | [5 empty] | 44 |  |  |  |  | 15.1
2022-10-04 | 17:50 | B |  | CompressureBody |  |  | 35 |  |  |  | 1.72 |  |  |  | 2.58 |  | 120 | [5 empty] | 45 |  |  |  |  | 11.8
2022-10-04 | 19:45 | B |  | Compressure Body_Mini (new) |  |  | 35 |  |  |  | 1.66 |  |  |  | 2.56 |  | 110 | [5 empty] | 44 |  |  |  |  | 10
2022-10-04 | 21:30 | B |  | Compressure Body_Mini (new) |  |  | 35 |  |  |  | 1.66 |  |  |  | 2.6 |  | 110 | [5 empty] | 44 |  |  |  |  | 13.4
2022-10-04 | 01:10 | C |  | Disc FR Brake _ 2UA |  |  | 35 |  |  |  | 1.67 |  |  |  | 2.58 |  | 120 | [5 empty] | 45 |  |  |  |  | 14.2
2022-10-04 | 03:05 | C |  | Flywheel _Petrol K12 |  |  | 35 |  |  |  | 1.74 |  |  |  | 2.56 |  | 110 | [5 empty] | 45 |  |  |  |  | 13.4
2022-10-04 | 04:55 | C |  | Drum Rear Brake ,YP8 |  |  | 36 |  |  |  | 1.59 |  |  |  | 2.6 |  | 110 | [5 empty] | 45 |  |  |  |  | 11.4
2022-10-04 | 23:20 | C |  | Drum RR Brake _ YHB |  |  | 35 |  |  |  | 1.62 |  |  |  | 2.56 |  | 110 | [5 empty] | 44 |  |  |  |  | 14.8
2022-10-06 | 10:15 | A |  | CompressureBody | 8.85 |  | 35 |  |  |  | 1.57 | 68.96 | 2.44 | 2.83 | 2.64 |  | 100 | [5 empty] | 38 |  | 11.29 |  | 2.34 | 13.2
2022-10-06 | 13:00 | A |  | CompressureBody |  |  | 35 |  |  |  | 1.64 |  |  |  | 2.6 |  | 110 | [5 empty] | 44 |  |  |  |  | 12.5
2022-10-06 | 14:45 | B |  | Drum RR Brake _ YHB |  |  | 35 |  |  |  | 1.57 |  |  |  | 2.58 |  | 120 | [5 empty] | 44 |  |  |  |  | 11.2
2022-10-06 | 16:10 | B |  | Drum RR Brake _ RBC |  |  | 36 |  |  |  | 1.68 |  |  |  | 2.56 |  | 110 | [5 empty] | 45 |  |  |  |  | 11.2
2022-10-06 | 17:40 | B |  | DISC RR Brake _ RBC |  |  | 36 |  |  |  | 1.59 |  |  |  | 2.6 |  | 110 | [5 empty] | 45 |  |  |  |  | 11
2022-10-06 | 19:35 | B |  | DISC RR Brake _ RBC |  |  | 35 |  |  |  | 1.63 |  |  |  | 2.58 |  | 120 | [5 empty] | 44 |  |  |  |  | 14
2022-10-06 | 21:25 | B |  | DISC RR Brake _ RBC |  |  | 35 |  |  |  | 1.73 |  |  |  | 2.58 |  | 110 | [5 empty] | 45 |  |  |  |  | 13.6
2022-10-06 | 01:10 | C |  | Fly Wheel |  |  | 36 |  |  |  | 1.67 |  |  |  | 2.56 |  | 110 | [5 empty] | 44 |  |  |  |  | 13.3
2022-10-06 | 03:00 | C |  | Fly Wheel |  |  | 35 |  |  |  | 1.58 |  |  |  | 2.58 |  | 110 | [5 empty] | 45 |  |  |  |  | 11.6
2022-10-06 | 04:50 | C |  | Flywheel _Petrol K12 |  |  | 35 |  |  |  | 1.6 |  |  |  | 2.6 |  | 110 | [5 empty] | 45 |  |  |  |  | 12.2
2022-10-06 | 23:15 | C |  | CrankCase |  |  | 35 |  |  |  | 1.75 |  |  |  | 2.6 |  | 120 | [5 empty] | 45 |  |  |  |  | 12.4
2022-10-07 | 06:23 | A |  | Flywheel _Petrol K12 | 8.85 |  | 35 |  |  |  | 1.75 | 68.88 | 2.4 | 2.85 | 2.64 |  | 110 | [5 empty] | 44 |  | 11.25 |  | 2.32 | 14.4
2022-10-07 | 07:20 | A |  | Drum RR Brake _ YHB |  |  | 35 |  |  |  | 1.78 |  |  |  | 2.6 |  | 110 | [5 empty] | 45 |  |  |  |  | 12.4
2022-10-07 | 10:10 | A |  | Cylinder Block Cast _Set#9 |  |  | 35 |  |  |  | 1.72 |  |  |  | 2.58 |  | 100 | [5 empty] | 44 |  |  |  |  | 11.6
2022-10-07 | 12:00 | A |  | Flywheel _Petrol K12 |  |  | 35 |  |  |  | 1.68 |  |  |  | 2.58 |  | 110 | [5 empty] | 44 |  |  |  |  | 10.8
2022-10-07 | 13:55 | A |  | Drum RR Brake _ YHB |  |  | 36 |  |  |  | 1.71 |  |  |  | 2.56 |  | 110 | [5 empty] | 45 |  |  |  |  | 12.8
2022-10-07 | 15:50 | B |  | Drum RR Brake _ RBC |  |  | 38 |  |  |  | 1.78 |  |  |  | 2.6 |  | 120 | [5 empty] | 45 |  |  |  |  | 11.6
2022-10-07 | 17:35 | B |  | Drum RR Brake _ RBC |  |  | 35 |  |  |  | 1.72 |  |  |  | 2.58 |  | 110 | [5 empty] | 44 |  |  |  |  | 10.4
2022-10-07 | 19:25 | B |  | Drum Rear Brake ,YP8 |  |  | 36 |  |  |  | 1.55 |  |  |  | 2.59 |  | 110 | [5 empty] | 45 |  |  |  |  | 12
2022-10-07 | 21:20 | B |  | Drum Rear Brake ,YP8 |  |  | 35 |  |  |  | 1.67 |  |  |  | 2.57 |  | 110 | [5 empty] | 44 |  |  |  |  | 14.6
2022-10-07 | 01:00 | C |  | DISC RR Brake _ RBC |  |  | 36 |  |  |  | 1.65 |  |  |  | 2.56 |  | 110 | [5 empty] | 45 |  |  |  |  | 11.2
2022-10-07 | 02:50 | C |  | DISC RR Brake _ RBC |  |  | 36 |  |  |  | 1.67 |  |  |  | 2.58 |  | 110 | [5 empty] | 44 |  |  |  |  | 10
2022-10-07 | 04:45 | C |  | Flywheel _Petrol K12 |  |  | 36 |  |  |  | 1.68 |  |  |  | 2.56 |  | 110 | [5 empty] | 44 |  |  |  |  | 11.6
2022-10-07 | 23:10 | C |  | Drum Rear Brake ,YP8 |  |  | 35 |  |  |  | 1.7 |  |  |  | 2.55 |  | 120 | [5 empty] | 44 |  |  |  |  | 12
2022-10-08 | 06:25 | A |  | Flywheel _Petrol K12 | 8.88 |  | 35 |  |  |  | 1.76 | 68.92 | 2.34 | 2.81 | 2.64 |  | 110 | [5 empty] | 44 |  | 11.22 |  | 2.3 | 12.4
2022-10-08 | 08:15 | A |  | Flywheel _Petrol K12 |  |  | 35 |  |  |  | 1.63 |  |  |  | 2.62 |  | 110 | [5 empty] | 45 |  |  |  |  | 11.6
2022-10-08 | 09:00 | A |  | Flywheel _Petrol K12 |  |  | 36 |  |  |  | 1.83 |  |  |  | 2.62 |  | 120 | [5 empty] | 45 |  |  |  |  | 13.8
2022-10-08 | 10:05 | A |  | Drum RR Brake _ YHB |  |  | 35 |  |  |  | 1.8 |  |  |  | 2.6 |  | 110 | [5 empty] | 44 |  |  |  |  | 10.4
2022-10-08 | 12:00 | A |  | Flywheel _Petrol K12 |  |  | 36 |  |  |  | 1.65 |  |  |  | 2.6 |  | 110 | [5 empty] | 44 |  |  |  |  | 11
2022-10-08 | 13:50 | A |  | Flywheel _Petrol K12 |  |  | 35 |  |  |  | 1.7 |  |  |  | 2.58 |  | 110 | [5 empty] | 45 |  |  |  |  | 10.3
2022-10-08 | 15:45 | B |  | Flywheel _Petrol K12 |  |  | 36 |  |  |  | 1.74 |  |  |  | 2.56 |  | 120 | [5 empty] | 45 |  |  |  |  | 10
2022-10-08 | 17:45 | B |  | Flywheel _Petrol K12 |  |  | 36 |  |  |  | 1.63 |  |  |  | 2.6 |  | 110 | [5 empty] | 44 |  |  |  |  | 12
2022-10-08 | 19:35 | B |  | Flywheel _Petrol K12 |  |  | 35 |  |  |  | 1.72 |  |  |  | 2.58 |  | 110 | [5 empty] | 44 |  |  |  |  | 13.1
2022-10-08 | 21:30 | B |  | Flywheel _Petrol K12 |  |  | 36 |  |  |  | 1.8 |  |  |  | 2.56 |  | 110 | [5 empty] | 45 |  |  |  |  | 12.8
2022-10-08 | 01:05 | C |  | DISC RR Brake _ RBC |  |  | 35 |  |  |  | 1.69 |  |  |  | 2.6 |  | 110 | [5 empty] | 44 |  |  |  |  | 13.2
2022-10-08 | 03:00 | C |  | Pulley, Crankshaft Cast_New |  |  | 35 |  |  |  | 1.72 |  |  |  | 2.64 |  | 110 | [5 empty] | 43 |  |  |  |  | 13.5
2022-10-08 | 04:00 | C |  | DISC RR Brake _ RBC |  |  | 36 |  |  |  | 1.75 |  |  |  | 2.6 |  | 110 | [5 empty] | 44 |  |  |  |  | 13.6
2022-10-08 | 23:20 | C |  | DISC RR Brake _ RBC |  |  | 35 |  |  |  | 1.76 |  |  |  | 2.62 |  | 120 | [5 empty] | 44 |  |  |  |  | 12
2022-10-10 | 11:15 | A |  | Drum RR Brake _ YHB | 8.85 |  | 35 |  |  |  | 1.63 | 68.85 | 2.35 | 2.77 | 2.62 |  | 110 | [5 empty] | 43 |  | 11.2 |  | 2.28 | 11.6
2022-10-10 | 12:25 | A |  | Drum RR Brake _ YHB |  |  | 36 |  |  |  | 1.77 |  |  |  | 2.64 |  | 110 | [5 empty] | 43 |  |  |  |  | 11.2
2022-10-10 | 13:55 | A |  | Drum RR Brake _ YHB |  |  | 37 |  |  |  | 1.73 |  |  |  | 2.6 |  | 110 | [5 empty] | 41 |  |  |  |  | 10.2
2022-10-10 | 16:30 | B |  | Drum RR Brake _ YHB |  |  | 38 |  |  |  | 1.8 |  |  |  | 2.64 |  | 120 | [5 empty] | 40 |  |  |  |  | 12.7
2022-10-10 | 18:25 | B |  | Drum RR Brake _ RBC |  |  | 36 |  |  |  | 1.61 |  |  |  | 2.58 |  | 110 | [5 empty] | 42 |  |  |  |  | 11.5
2022-10-10 | 20:20 | B |  | Drum RR Brake _ RBC |  |  | 35 |  |  |  | 1.75 |  |  |  | 2.56 |  | 110 | [5 empty] | 43 |  |  |  |  | 10
2022-10-10 | 00:05 | C |  | Disc FR Brake _ 2UA |  |  | 36 |  |  |  | 1.72 |  |  |  | 2.58 |  | 120 | [5 empty] | 44 |  |  |  |  | 15.1
2022-10-10 | 02:00 | C |  | DISC RR Brake _ RBC |  |  | 35 |  |  |  | 1.77 |  |  |  | 2.56 |  | 110 | [5 empty] | 45 |  |  |  |  | 13.9
2022-10-10 | 02:10 | C |  | Drum RR Brake _ RBC |  |  | 35 |  |  |  | 1.69 |  |  |  | 2.6 |  | 110 | [5 empty] | 43 |  |  |  |  | 14
2022-10-10 | 04:45 | C |  | Drum Rear Brake ,YP8 |  |  | 35 |  |  |  | 1.61 |  |  |  | 2.6 |  | 110 | [5 empty] | 44 |  |  |  |  | 12.8
2022-10-11 | 06:37 | A |  | Drum RR Brake _ YHB | 8.88 |  | 35 |  |  |  | 1.76 | 68.88 | 2.32 | 2.75 | 2.6 |  | 100 | [5 empty] | 44 |  | 11.2 |  | 2.27 | 10.8
2022-10-11 | 08:30 | A |  | DISC RR Brake _ RBC |  |  | 35 |  |  |  | 1.79 |  |  |  | 2.58 |  | 110 | [5 empty] | 44 |  |  |  |  | 10.9
2022-10-11 | 10:10 | A |  | Drum RR Brake _ YHB |  |  | 35 |  |  |  | 1.69 |  |  |  | 2.6 |  | 110 | [5 empty] | 44 |  |  |  |  | 10.4
2022-10-11 | 12:05 | A |  | Disc FR Brake _ 2UA |  |  | 35 |  |  |  | 1.67 |  |  |  | 2.6 |  | 120 | [5 empty] | 45 |  |  |  |  | 12.8
2022-10-11 | 14:00 | A |  | Drum Rear Brake ,YP8 |  |  | 36 |  |  |  | 1.6 |  |  |  | 2.62 |  | 110 | [5 empty] | 45 |  |  |  |  | 13.7
2022-10-11 | 15:55 | B |  | Flywheel _Petrol K12 |  |  | 35 |  |  |  | 1.74 |  |  |  | 2.6 |  | 110 | [5 empty] | 44 |  |  |  |  | 10.8
2022-10-11 | 17:45 | B |  | Flywheel _Petrol K12 |  |  | 35 |  |  |  | 1.69 |  |  |  | 2.58 |  | 110 | [5 empty] | 44 |  |  |  |  | 11.2
2022-10-11 | 19:35 | B |  | Flywheel _Petrol K12 |  |  | 36 |  |  |  | 1.65 |  |  |  | 2.59 |  | 120 | [5 empty] | 45 |  |  |  |  | 12.2
2022-10-11 | 21:25 | B |  | Flywheel _Petrol K12 |  |  | 36 |  |  |  | 1.71 |  |  |  | 2.62 |  | 110 | [5 empty] | 45 |  |  |  |  | 12.6
2022-10-11 | 01:15 | C |  | Cylinder Block Cast _Set#9 |  |  | 36 |  |  |  | 1.72 |  |  |  | 2.56 |  | 110 | [5 empty] | 45 |  |  |  |  | 13.4
2022-10-11 | 02:55 | C |  | DISC RR Brake _ RBC |  |  | 36 |  |  |  | 1.67 |  |  |  | 2.6 |  | 120 | [5 empty] | 44 |  |  |  |  | 14
2022-10-11 | 04:45 | C |  | DISC RR Brake _ RBC |  |  | 37 |  |  |  | 1.64 |  |  |  | 2.58 |  | 110 | [5 empty] | 44 |  |  |  |  | 14.7
2022-10-11 | 23:20 | C |  | Cylinder Block Cast _Set#9 |  |  | 38 |  |  |  | 1.67 |  |  |  | 2.64 |  | 110 | [5 empty] | 44 |  |  |  |  | 15.2
2022-10-12 | 06:35 | A |  | Disk FR Brake_Vent - YRA | 8.9 |  | 35 |  |  |  | 1.67 | 68.91 | 2.35 | 2.79 | 2.62 |  | 110 | [5 empty] | 44 |  | 11.25 |  | 2.29 | 10.8
2022-10-12 | 08:26 | A |  | Drum RR Brake _ YHB |  |  | 35 |  |  |  | 1.69 |  |  |  | 2.6 |  | 110 | [5 empty] | 43 |  |  |  |  | 10.4
2022-10-12 | 10:20 | A |  | CylinderBlock |  |  | 35 |  |  |  | 1.63 |  |  |  | 2.58 |  | 110 | [5 empty] | 45 |  |  |  |  | 13.6
2022-10-12 | 12:10 | A |  | CylinderBlock |  |  | 35 |  |  |  | 1.57 |  |  |  | 2.6 |  | 120 | [5 empty] | 45 |  |  |  |  | 12.1
2022-10-12 | 14:00 | A |  | CylinderBlock |  |  | 36 |  |  |  | 1.58 |  |  |  | 2.6 |  | 110 | [5 empty] | 44 |  |  |  |  | 11.7
2022-10-12 | 15:55 | B |  | Flywheel _Petrol K12 |  |  | 36 |  |  |  | 1.71 |  |  |  | 2.62 |  | 110 | [5 empty] | 45 |  |  |  |  | 12.9
2022-10-12 | 16:45 | B |  | Flywheel _Petrol K12 |  |  | 35 |  |  |  | 1.57 |  |  |  | 2.58 |  | 120 | [5 empty] | 45 |  |  |  |  | 10.7
2022-10-12 | 18:20 | B |  | Flywheel _Petrol K12 |  |  | 35 |  |  |  | 1.7 |  |  |  | 2.6 |  | 110 | [5 empty] | 43 |  |  |  |  | 13
2022-10-12 | 20:10 | B |  | Ring _ Cast _2818 - 028 - 232 |  |  | 35 |  |  |  | 1.68 |  |  |  | 2.62 |  | 110 | [5 empty] | 45 |  |  |  |  | 12.7
2022-10-12 | 22:00 | B |  | Ring _ Cast _2818 - 028 - 232 |  |  | 35 |  |  |  | 1.55 |  |  |  | 2.56 |  | 110 | [5 empty] | 45 |  |  |  |  | 12
2022-10-12 | 01:50 | C |  | Compressure Body_Mini (new) |  |  | 36 |  |  |  | 1.66 |  |  |  | 2.54 |  | 110 | [5 empty] | 45 |  |  |  |  | 11.2
2022-10-12 | 03:40 | C |  | Compressure Body_Mini (new) |  |  | 35 |  |  |  | 1.55 |  |  |  | 2.6 |  | 110 | [5 empty] | 44 |  |  |  |  | 10.8
2022-10-12 | 05:25 | C |  | Drum RR Brake _ YHB |  |  | 36 |  |  |  | 1.78 |  |  |  | 2.58 |  | 110 | [5 empty] | 44 |  |  |  |  | 10.8
2022-10-12 | 23:55 | C |  | CrankCase |  |  | 36 |  |  |  | 1.63 |  |  |  | 2.56 |  | 120 | [5 empty] | 44 |  |  |  |  | 10
2022-10-13 | 06:20 | A |  | Flywheel _Petrol K12 | 8.88 |  | 35 |  |  |  | 1.65 | 68.87 | 2.32 | 2.8 | 2.6 |  | 110 | [5 empty] | 44 |  | 11.2 |  | 2.28 | 10.8
2022-10-13 | 08:15 | A |  | Flywheel _Petrol K12 |  |  | 35 |  |  |  | 1.67 |  |  |  | 2.64 |  | 110 | [5 empty] | 44 |  |  |  |  | 12
2022-10-13 | 10:10 | A |  | Flywheel _Petrol K12 |  |  | 35 |  |  |  | 1.7 |  |  |  | 2.58 |  | 110 | [5 empty] | 45 |  |  |  |  | 13.2
2022-10-13 | 12:05 | A |  | CylinderBlock |  |  | 36 |  |  |  | 1.67 |  |  |  | 2.56 |  | 120 | [5 empty] | 45 |  |  |  |  | 13.6
2022-10-13 | 13:55 | A |  | CylinderBlock |  |  | 35 |  |  |  | 1.66 |  |  |  | 2.6 |  | 110 | [5 empty] | 45 |  |  |  |  | 11.1
2022-10-13 | 15:50 | B |  | Disk FR Brake_Vent - YRA |  |  | 35 |  |  |  | 1.6 |  |  |  | 2.58 |  | 120 | [5 empty] | 45 |  |  |  |  | 10.8
2022-10-13 | 17:50 | B |  | Flywheel _Petrol K12 |  |  | 35 |  |  |  | 1.71 |  |  |  | 2.56 |  | 110 | [5 empty] | 44 |  |  |  |  | 10
2022-10-13 | 19:50 | B |  | Flywheel _Petrol K12 |  |  | 35 |  |  |  | 1.71 |  |  |  | 2.54 |  | 110 | [5 empty] | 45 |  |  |  |  | 11.8
2022-10-13 | 21:40 | B |  | CylinderBlock |  |  | 35 |  |  |  | 1.69 |  |  |  | 2.6 |  | 110 | [5 empty] | 44 |  |  |  |  | 12.4
2022-10-13 | 01:35 | C |  | Compressure Body_Mini (new) |  |  | 36 |  |  |  | 1.53 |  |  |  | 2.58 |  | 110 | [5 empty] | 45 |  |  |  |  | 10.8
2022-10-13 | 03:20 | C |  | Drum Rear Brake ,YP8 |  |  | 35 |  |  |  | 1.54 |  |  |  | 2.6 |  | 110 | [5 empty] | 44 |  |  |  |  | 10.8
2022-10-13 | 05:10 | C |  | Compressure Body_Mini (new) |  |  | 35 |  |  |  | 1.59 |  |  |  | 2.6 |  | 110 | [5 empty] | 44 |  |  |  |  | 11.2
2022-10-13 | 23:30 | C |  | Compressure Body_Mini (new) |  |  | 36 |  |  |  | 1.53 |  |  |  | 2.56 |  | 120 | [5 empty] | 45 |  |  |  |  | 10.4
2022-10-14 | 06:30 | A |  | CylinderBlock | 8.85 |  | 35 |  |  |  | 1.69 | 68.76 | 2.33 | 2.83 | 2.56 |  | 110 | [5 empty] | 44 |  | 11.18 |  | 2.31 | 12.8
2022-10-14 | 08:20 | A |  | CylinderBlock |  |  | 35 |  |  |  | 1.6 |  |  |  | 2.58 |  | 120 | [5 empty] | 45 |  |  |  |  | 11.8
2022-10-14 | 10:10 | A |  | CylinderBlock |  |  | 36 |  |  |  | 1.71 |  |  |  | 2.6 |  | 110 | [5 empty] | 45 |  |  |  |  | 10.7
2022-10-14 | 12:05 | A |  | Drum RR Brake _ YHB |  |  | 36 |  |  |  | 1.73 |  |  |  | 2.56 |  | 110 | [5 empty] | 45 |  |  |  |  | 12.6
2022-10-14 | 14:00 | A |  | Drum RR Brake _ YHB |  |  | 35 |  |  |  | 1.71 |  |  |  | 2.58 |  | 120 | [5 empty] | 44 |  |  |  |  | 11.4
2022-10-14 | 16:00 | B |  | Flywheel _Petrol K12 |  |  | 35 |  |  |  | 1.83 |  |  |  | 2.59 |  | 110 | [5 empty] | 44 |  |  |  |  | 10.8
2022-10-14 | 17:55 | B |  | Flywheel _Petrol K12 |  |  | 36 |  |  |  | 1.79 |  |  |  | 2.57 |  | 120 | [5 empty] | 45 |  |  |  |  | 13.2
2022-10-14 | 19:50 | B |  | DISC RR Brake _ RBC |  |  | 35 |  |  |  | 1.75 |  |  |  | 2.56 |  | 110 | [5 empty] | 45 |  |  |  |  | 13.4
2022-10-14 | 21:45 | B |  | Drum RR Brake _ YHB |  |  | 35 |  |  |  | 1.71 |  |  |  | 2.6 |  | 110 | [5 empty] | 44 |  |  |  |  | 12.2
2022-10-14 | 01:30 | C |  | CylinderBlock_BSA |  |  | 36 |  |  |  | 1.63 |  |  |  | 2.58 |  | 120 | [5 empty] | 44 |  |  |  |  | 11.8
2022-10-14 | 03:30 | C |  | CylinderBlock_BSA |  |  | 36 |  |  |  | 1.72 |  |  |  | 2.56 |  | 110 | [5 empty] | 44 |  |  |  |  | 10.7
2022-10-14 | 04:45 | C |  | Compressure Body_Mini (new) |  |  | 35 |  |  |  | 1.64 |  |  |  | 2.58 |  | 110 | [5 empty] | 45 |  |  |  |  | 11.5
2022-10-14 | 23:40 | C |  | Drum RR Brake _ YHB |  |  | 35 |  |  |  | 1.69 |  |  |  | 2.58 |  | 110 | [5 empty] | 43 |  |  |  |  | 14.2
2022-10-15 | 06:20 | A |  | Compressure Body_Mini (new) | 8.88 |  | 35 |  |  |  | 1.7 | 68.96 | 2.36 | 2.85 | 2.6 |  | 110 | [5 empty] | 45 |  | 11.24 |  | 2.32 | 12.4
2022-10-15 | 08:15 | A |  | CylinderBlock |  |  | 35 |  |  |  | 1.59 |  |  |  | 2.62 |  | 110 | [5 empty] | 45 |  |  |  |  | 10.8
2022-10-15 | 10:05 | A |  | CylinderBlock |  |  | 36 |  |  |  | 1.67 |  |  |  | 2.56 |  | 110 | [5 empty] | 44 |  |  |  |  | 12
2022-10-15 | 12:00 | A |  | CylinderBlock |  |  | 36 |  |  |  | 1.78 |  |  |  | 2.58 |  | 120 | [5 empty] | 45 |  |  |  |  | 11.1
2022-10-15 | 13:50 | A |  | Drum RR Brake _ YHB |  |  | 35 |  |  |  | 1.71 |  |  |  | 2.6 |  | 110 | [5 empty] | 45 |  |  |  |  | 10.8
2022-10-15 | 15:45 | B |  | Disc FR Brake _ 2UA |  |  | 35 |  |  |  | 1.68 |  |  |  | 2.56 |  | 110 | [5 empty] | 44 |  |  |  |  | 10.6
2022-10-15 | 18:50 | B |  | DISC RR Brake _ RBC |  |  | 35 |  |  |  | 1.61 |  |  |  | 2.56 |  | 110 | [5 empty] | 43 |  |  |  |  | 14
2022-10-15 | 20:30 | B |  | Drum RR Brake _ RBC |  |  | 36 |  |  |  | 1.64 |  |  |  | 2.58 |  | 120 | [5 empty] | 45 |  |  |  |  | 13.2
2022-10-15 | 01:15 | C |  | CylinderBlock_BSA |  |  | 37 |  |  |  | 1.68 |  |  |  | 2.56 |  | 110 | [5 empty] | 43 |  |  |  |  | 13
2022-10-15 | 02:10 | C |  | CylinderBlock_BSA |  |  | 36 |  |  |  | 1.77 |  |  |  | 2.56 |  | 110 | [5 empty] | 44 |  |  |  |  | 10.8
2022-10-15 | 04:05 | C |  | CompressureBody |  |  | 36 |  |  |  | 1.67 |  |  |  | 2.56 |  | 120 | [5 empty] | 44 |  |  |  |  | 11.6
2022-10-15 | 05:20 | C |  | Ring _ Cast _2818 - 028 - 232 |  |  | 36 |  |  |  | 1.71 |  |  |  | 2.58 |  | 110 | [5 empty] | 45 |  |  |  |  | 12.2
2022-10-15 | 22:20 | C |  | DISC RR Brake _ RBC |  |  | 35 |  |  |  | 1.69 |  |  |  | 2.54 |  | 110 | [5 empty] | 45 |  |  |  |  | 12.4
2022-10-17 | 11:00 | A |  | CrankCase | 8.85 |  | 37 |  |  |  | 1.73 | 68.87 | 2.33 | 2.83 | 2.6 |  | 110 | [5 empty] | 43 |  | 11.18 |  | 2.29 | 12.2
2022-10-17 | 12:50 | A |  | Disk FR Brake_Vent - YRA |  |  | 35 |  |  |  | 1.69 |  |  |  | 2.62 |  | 110 | [5 empty] | 45 |  |  |  |  | 14.2
2022-10-17 | 14:40 | B |  | Disc FR Brake _ 2UA |  |  | 35 |  |  |  | 1.61 |  |  |  | 2.56 |  | 110 | [5 empty] | 44 |  |  |  |  | 14.8
2022-10-17 | 16:35 | B |  | Flywheel _Petrol K12 |  |  | 35 |  |  |  | 1.66 |  |  |  | 2.58 |  | 120 | [5 empty] | 44 |  |  |  |  | 15.4
2022-10-17 | 18:25 | B |  | Flywheel _Petrol K12 |  |  | 37 |  |  |  | 1.65 |  |  |  | 2.6 |  | 110 | [5 empty] | 45 |  |  |  |  | 10.4
2022-10-17 | 20:20 | B |  | Compressure Body_Mini (new) |  |  | 35 |  |  |  | 1.67 |  |  |  | 2.56 |  | 110 | [5 empty] | 45 |  |  |  |  | 11.2
2022-10-17 | 00:10 | C |  | Compressure Body_Mini (new) |  |  | 35 |  |  |  | 1.62 |  |  |  | 2.58 |  | 110 | [5 empty] | 45 |  |  |  |  | 11
2022-10-17 | 02:10 | C |  | Compressure Body_Mini (new) |  |  | 36 |  |  |  | 1.56 |  |  |  | 2.54 |  | 120 | [5 empty] | 44 |  |  |  |  | 11.2
2022-10-17 | 04:10 | C |  | Compressure Body_Mini (new) |  |  | 35 |  |  |  | 1.62 |  |  |  | 2.56 |  | 120 | [5 empty] | 45 |  |  |  |  | 12.6
2022-10-17 | 23:15 | C |  | Compressure Body_Mini (new) |  |  | 35 |  |  |  | 1.76 |  |  |  | 2.56 |  | 110 | [5 empty] | 45 |  |  |  |  | 11.8
2022-10-18 | 06:20 | A |  | Compressure Body_Mini (new) | 8.9 |  | 35 |  |  |  | 1.64 | 68.51 | 2.33 | 2.87 | 2.58 |  | 120 | [5 empty] | 45 |  | 11.23 |  | 2.3 | 13.2
2022-10-18 | 08:15 | A |  | Drum RR Brake _ YHB |  |  | 35 |  |  |  | 1.71 |  |  |  | 2.6 |  | 120 | [5 empty] | 43 |  |  |  |  | 14.8
2022-10-18 | 10:05 | A |  | Ring _ Cast _2818 - 028 - 232 |  |  | 36 |  |  |  | 1.74 |  |  |  | 2.56 |  | 120 | [5 empty] | 44 |  |  |  |  | 12.8
2022-10-18 | 12:00 | A |  | Ring _ Cast _2818 - 028 - 232 |  |  | 36 |  |  |  | 1.71 |  |  |  | 2.58 |  | 110 | [5 empty] | 44 |  |  |  |  | 13.4
2022-10-18 | 13:55 | A |  | Flywheel _Petrol K12 |  |  | 36 |  |  |  | 1.72 |  |  |  | 2.57 |  | 110 | [5 empty] | 45 |  |  |  |  | 15.6
2022-10-18 | 15:45 | B |  | Flywheel _Petrol K12 |  |  | 36 |  |  |  | 1.64 |  |  |  | 2.6 |  | 110 | [5 empty] | 45 |  |  |  |  | 12.8
2022-10-18 | 17:30 | B |  | Drum Rear Brake ,YP8 |  |  | 35 |  |  |  | 1.61 |  |  |  | 2.62 |  | 110 | [5 empty] | 44 |  |  |  |  | 12.4
2022-10-18 | 19:30 | B |  | Drum Rear Brake ,YP8 |  |  | 36 |  |  |  | 1.66 |  |  |  | 2.56 |  | 120 | [5 empty] | 44 |  |  |  |  | 10.6
2022-10-18 | 21:20 | B |  | Ring _ Cast _2818 - 028 - 232 |  |  | 35 |  |  |  | 1.69 |  |  |  | 2.58 |  | 110 | [5 empty] | 45 |  |  |  |  | 11.2
2022-10-18 | 00:40 | C |  | CylinderBlock_BSA |  |  | 36 |  |  |  | 1.72 |  |  |  | 2.58 |  | 120 | [5 empty] | 44 |  |  |  |  | 11.2
2022-10-18 | 02:30 | C |  | Pulley, Crankshaft Cast_New |  |  | 36 |  |  |  | 1.61 |  |  |  | 2.56 |  | 110 | [5 empty] | 45 |  |  |  |  | 12
2022-10-18 | 04:20 | C |  | CylinderBlock_BSA |  |  | 35 |  |  |  | 1.58 |  |  |  | 2.56 |  | 110 | [5 empty] | 44 |  |  |  |  | 10.8
2022-10-18 | 23:00 | C |  | CylinderBlock_BSA |  |  | 35 |  |  |  | 1.65 |  |  |  | 2.56 |  | 110 | [5 empty] | 45 |  |  |  |  | 12
2022-10-19 | 06:20 | A |  | Disc FR Brake _ 2UA | 8.9 |  | 35 |  |  |  | 1.7 | 68.51 | 2.35 | 2.83 | 2.6 |  | 110 | [5 empty] | 43 |  | 11.25 |  | 2.29 | 12.6
2022-10-19 | 08:15 | A |  | Flywheel _Petrol K12 |  |  | 35 |  |  |  | 1.67 |  |  |  | 2.6 |  | 120 | [5 empty] | 44 |  |  |  |  | 11.6
2022-10-19 | 10:05 | A |  | Flywheel _Petrol K12 |  |  | 35 |  |  |  | 1.71 |  |  |  | 2.56 |  | 120 | [5 empty] | 45 |  |  |  |  | 11.3
2022-10-19 | 12:00 | A |  | Drum Brake ,EFC |  |  | 35 |  |  |  | 1.78 |  |  |  | 2.58 |  | 110 | [5 empty] | 45 |  |  |  |  | 14.6
2022-10-19 | 13:55 | A |  | CylinderBlock |  |  | 40 |  |  |  | 1.69 |  |  |  | 2.6 |  | 110 | [5 empty] | 44 |  |  |  |  | 13.2
2022-10-19 | 17:00 | B |  | CylinderBlock |  |  | 37 |  |  |  | 1.57 |  |  |  | 2.6 |  | 110 | [5 empty] | 45 |  |  |  |  | 10.3
2022-10-19 | 17:30 | B |  | CylinderBlock |  |  | 35 |  |  |  | 1.68 |  |  |  | 2.58 |  | 120 | [5 empty] | 45 |  |  |  |  | 12.4
2022-10-19 | 19:30 | B |  | Drum RR Brake _ YHB |  |  | 35 |  |  |  | 1.61 |  |  |  | 2.6 |  | 110 | [5 empty] | 44 |  |  |  |  | 12.6
2022-10-19 | 21:20 | B |  | CylinderBlock_BSA |  |  | 35 |  |  |  | 1.63 |  |  |  | 2.62 |  | 110 | [5 empty] | 45 |  |  |  |  | 10.4
2022-10-19 | 00:40 | C |  | Flywheel _Petrol K12 |  |  | 36 |  |  |  | 1.67 |  |  |  | 2.56 |  | 110 | [5 empty] | 45 |  |  |  |  | 14
2022-10-19 | 02:30 | C |  | Flywheel _Petrol K12 |  |  | 36 |  |  |  | 1.6 |  |  |  | 2.56 |  | 110 | [5 empty] | 45 |  |  |  |  | 12
2022-10-19 | 04:20 | C |  | Flywheel _Petrol K12 |  |  | 35 |  |  |  | 1.6 |  |  |  | 2.58 |  | 110 | [5 empty] | 45 |  |  |  |  | 13.6
2022-10-19 | 23:00 | C |  | CylinderBlock_BSA |  |  | 35 |  |  |  | 1.77 |  |  |  | 2.58 |  | 120 | [5 empty] | 45 |  |  |  |  | 11.2
2022-10-20 | 08:20 | A |  | CompressureBody | 8.88 |  | 35 |  |  |  | 1.67 | 68.67 | 2.34 | 2.8 | 2.62 |  | 120 | [5 empty] | 44 |  | 11.22 |  | 2.32 | 12.3
2022-10-20 | 10:10 | A |  | CompressureBody |  |  | 35 |  |  |  | 1.74 |  |  |  | 2.6 |  | 110 | [5 empty] | 45 |  |  |  |  | 14.2
2022-10-20 | 12:05 | A |  | DISC RR Brake _ RBC |  |  | 35 |  |  |  | 1.7 |  |  |  | 2.58 |  | 110 | [5 empty] | 44 |  |  |  |  | 13.6
2022-10-20 | 14:00 | A |  | Disc FR Brake _ 2UA |  |  | 36 |  |  |  | 1.73 |  |  |  | 2.56 |  | 110 | [5 empty] | 45 |  |  |  |  | 10.8
2022-10-20 | 15:40 | B |  | Flywheel _Petrol K12 |  |  | 35 |  |  |  | 1.76 |  |  |  | 2.54 |  | 120 | [5 empty] | 45 |  |  |  |  | 12.4
2022-10-20 | 17:40 | B |  | Flywheel _Petrol K12 |  |  | 36 |  |  |  | 1.72 |  |  |  | 2.56 |  | 120 | [5 empty] | 45 |  |  |  |  | 11.9
2022-10-20 | 19:30 | B |  | Disc FR Brake _ 2UA |  |  | 35 |  |  |  | 1.79 |  |  |  | 2.58 |  | 120 | [5 empty] | 44 |  |  |  |  | 11.2
2022-10-20 | 21:30 | B |  | Compressure Body_Mini (new) |  |  | 35 |  |  |  | 1.75 |  |  |  | 2.6 |  | 120 | [5 empty] | 43 |  |  |  |  | 12
2022-10-20 | 00:40 | C |  | CylinderBlock |  |  | 36 |  |  |  | 1.67 |  |  |  | 2.56 |  | 110 | [5 empty] | 43 |  |  |  |  | 10.4
2022-10-20 | 02:25 | C |  | CylinderBlock |  |  | 35 |  |  |  | 1.71 |  |  |  | 2.6 |  | 110 | [5 empty] | 44 |  |  |  |  | 11.2
2022-10-20 | 04:15 | C |  | Compressure Body_Mini (new) |  |  | 36 |  |  |  | 1.68 |  |  |  | 2.54 |  | 110 | [5 empty] | 45 |  |  |  |  | 12.2
2022-10-20 | 23:00 | C |  | Compressure Body_Mini (new) |  |  | 35 |  |  |  | 1.62 |  |  |  | 2.56 |  | 110 | [5 empty] | 44 |  |  |  |  | 10.6
2022-10-21 | 06:20 | A |  | Ring _ Cast _2818 - 028 - 232 | 8.9 |  | 35 |  |  |  | 1.65 | 68.74 | 2.37 | 2.78 | 2.58 |  | 110 | [5 empty] | 44 |  | 11.27 |  | 2.29 | 10.4
2022-10-21 | 08:15 | A |  | CylinderBlock |  |  | 36 |  |  |  | 1.7 |  |  |  | 2.56 |  | 110 | [5 empty] | 45 |  |  |  |  | 12.2
2022-10-21 | 10:05 | A |  | Disc FR Brake _ 2UA |  |  | 35 |  |  |  | 1.71 |  |  |  | 2.6 |  | 120 | [5 empty] | 44 |  |  |  |  | 12.4
2022-10-21 | 12:00 | A |  | Drum RR Brake _ YHB |  |  | 35 |  |  |  | 1.64 |  |  |  | 2.56 |  | 120 | [5 empty] | 45 |  |  |  |  | 14.8
2022-10-21 | 13:55 | A |  | CylinderBlock |  |  | 35 |  |  |  | 1.59 |  |  |  | 2.54 |  | 110 | [5 empty] | 45 |  |  |  |  | 14.6
2022-10-21 | 15:50 | B |  | DISC RR Brake _ RBC |  |  | 36 |  |  |  | 1.7 |  |  |  | 2.55 |  | 110 | [5 empty] | 44 |  |  |  |  | 11.2
2022-10-21 | 17:45 | B |  | Ring _ Cast _2818 - 028 - 232 |  |  | 35 |  |  |  | 1.65 |  |  |  | 2.57 |  | 110 | [5 empty] | 44 |  |  |  |  | 11.6
2022-10-21 | 19:45 | B |  | Ring _ Cast _2818 - 028 - 232 |  |  | 35 |  |  |  | 1.62 |  |  |  | 2.56 |  | 120 | [5 empty] | 45 |  |  |  |  | 13.6
2022-10-21 | 21:40 | B |  | CrankCase |  |  | 38 |  |  |  | 1.57 |  |  |  | 2.6 |  | 110 | [5 empty] | 45 |  |  |  |  | 10
2022-10-21 | 00:40 | C |  | Flywheel _Petrol K12 |  |  | 35 |  |  |  | 1.57 |  |  |  | 2.56 |  | 120 | [5 empty] | 45 |  |  |  |  | 11.2
2022-10-21 | 02:25 | C |  | Flywheel _Petrol K12 |  |  | 35 |  |  |  | 1.55 |  |  |  | 2.55 |  | 110 | [5 empty] | 44 |  |  |  |  | 10.8
2022-10-21 | 04:15 | C |  | Drum RR Brake _ RBC |  |  | 35 |  |  |  | 1.67 |  |  |  | 2.58 |  | 110 | [5 empty] | 45 |  |  |  |  | 11.2
2022-10-21 | 23:05 | C |  | CrankCase |  |  | 36 |  |  |  | 1.62 |  |  |  | 2.58 |  | 120 | [5 empty] | 45 |  |  |  |  | 11.6
2022-10-22 | 06:30 | A |  | CylinderBlock_BSA | 8.86 |  | 35 |  |  |  | 1.72 | 68.63 | 2.4 | 2.77 | 2.62 |  | 120 | [5 empty] | 45 |  | 11.26 |  | 2.3 | 11.2
2022-10-22 | 08:30 | A |  | CylinderBlock_BSA |  |  | 35 |  |  |  | 1.79 |  |  |  | 2.6 |  | 120 | [5 empty] | 44 |  |  |  |  | 11.2
2022-10-22 | 10:10 | A |  | CrankCase |  |  | 35 |  |  |  | 1.69 |  |  |  | 2.56 |  | 110 | [5 empty] | 45 |  |  |  |  | 14.1
2022-10-22 | 12:02 | A |  | DISC RR Brake _ RBC |  |  | 36 |  |  |  | 1.76 |  |  |  | 2.58 |  | 110 | [5 empty] | 45 |  |  |  |  | 11.1
2022-10-22 | 13:58 | A |  | DISC RR Brake _ RBC |  |  | 35 |  |  |  | 1.71 |  |  |  | 2.56 |  | 120 | [5 empty] | 44 |  |  |  |  | 12.6
2022-10-22 | 15:30 | B |  | DISC RR Brake _ RBC |  |  | 36 |  |  |  | 1.69 |  |  |  | 2.54 |  | 120 | [5 empty] | 45 |  |  |  |  | 11.2
2022-10-22 | 17:35 | B |  | DISC RR Brake _ RBC |  |  | 35 |  |  |  | 1.72 |  |  |  | 2.57 |  | 110 | [5 empty] | 44 |  |  |  |  | 13.9
2022-10-22 | 19:15 | B |  | DISC RR Brake _ RBC |  |  | 36 |  |  |  | 1.69 |  |  |  | 2.55 |  | 110 | [5 empty] | 45 |  |  |  |  | 13
2022-10-22 | 21:15 | B |  | CylinderBlock |  |  | 36 |  |  |  | 1.67 |  |  |  | 2.59 |  | 120 | [5 empty] | 44 |  |  |  |  | 11.6
2022-10-22 | 00:40 | C |  | Drum RR Brake _ YHB |  |  | 35 |  |  |  | 1.74 |  |  |  | 2.6 |  | 110 | [5 empty] | 45 |  |  |  |  | 10.9
2022-10-22 | 02:30 | C |  | Cylinder Block Cast _Set#9 |  |  | 35 |  |  |  | 1.71 |  |  |  | 2.56 |  | 110 | [5 empty] | 44 |  |  |  |  | 11.2
2022-10-22 | 04:10 | C |  | Drum RR Brake _ YHB |  |  | 36 |  |  |  | 1.78 |  |  |  | 2.58 |  | 110 | [5 empty] | 45 |  |  |  |  | 11
2022-10-22 | 23:00 | C |  | Drum RR Brake _ YHB |  |  | 35 |  |  |  | 1.63 |  |  |  | 2.56 |  | 110 | [5 empty] | 44 |  |  |  |  | 11.1
2022-10-27 | 17:50 | B |  | Cylinder Block Cast _Set#9 |  |  | 35 |  |  |  | 1.75 |  |  |  | 2.56 |  | 110 | [5 empty] | 45 |  |  |  |  | 12.6
2022-10-27 | 18:55 | B |  | Cylinder Block Cast _Set#9 | 8.85 |  | 38 |  |  |  | 1.74 | 68.45 | 2.35 | 2.75 | 2.6 |  | 110 | [5 empty] | 38 |  | 11.2 |  | 2.28 | 12.9
2022-10-27 | 19:45 | B |  | Cylinder Block Cast _Set#9 |  |  | 35 |  |  |  | 1.69 |  |  |  | 2.58 |  | 120 | [5 empty] | 45 |  |  |  |  | 11.2
2022-10-27 | 21:35 | B |  | Drum RR Brake _ RBC |  |  | 36 |  |  |  | 1.74 |  |  |  | 2.56 |  | 120 | [5 empty] | 44 |  |  |  |  | 12.4
2022-10-27 | 01:25 | C |  | Ring _ Cast _2818 - 028 - 232 |  |  | 35 |  |  |  | 1.7 |  |  |  | 2.55 |  | 110 | [5 empty] | 45 |  |  |  |  | 10.8
2022-10-27 | 03:20 | C |  | Ring _ Cast _2818 - 028 - 232 |  |  | 35 |  |  |  | 1.74 |  |  |  | 2.56 |  | 110 | [5 empty] | 44 |  |  |  |  | 13.1
2022-10-27 | 05:05 | C |  | Drum Rear Brake ,YP8 |  |  | 35 |  |  |  | 1.59 |  |  |  | 2.55 |  | 120 | [5 empty] | 45 |  |  |  |  | 14
2022-10-27 | 23:30 | C |  | CrankCase |  |  | 35 |  |  |  | 1.58 |  |  |  | 2.54 |  | 120 | [5 empty] | 45 |  |  |  |  | 11.4
2022-10-28 | 06:35 | A |  | Drum Rear Brake ,YP8 | 8.85 |  | 35 |  |  |  | 1.6 | 67.83 | 2.3 | 2.8 | 2.6 |  | 120 | [5 empty] | 44 |  | 11.15 |  | 2.26 | 11.2
2022-10-28 | 08:20 | A |  | CylinderBlock_BSA |  |  | 35 |  |  |  | 1.58 |  |  |  | 2.58 |  | 120 | [5 empty] | 43 |  |  |  |  | 10
2022-10-28 | 10:15 | A |  | CrankCase |  |  | 35 |  |  |  | 1.57 |  |  |  | 2.57 |  | 120 | [5 empty] | 44 |  |  |  |  | 12.6
2022-10-28 | 12:10 | A |  | CrankCase |  |  | 36 |  |  |  | 1.63 |  |  |  | 2.56 |  | 120 | [5 empty] | 45 |  |  |  |  | 12.4
2022-10-28 | 14:05 | B |  | Drum RR Brake _ YHB |  |  | 35 |  |  |  | 1.62 |  |  |  | 2.58 |  | 110 | [5 empty] | 45 |  |  |  |  | 10.6
2022-10-28 | 16:00 | B |  | DISC RR Brake _ RBC |  |  | 35 |  |  |  | 1.57 |  |  |  | 2.59 |  | 120 | [5 empty] | 45 |  |  |  |  | 10.8
2022-10-28 | 18:00 | B |  | Flywheel _Petrol K12 |  |  | 35 |  |  |  | 1.64 |  |  |  | 2.57 |  | 120 | [5 empty] | 44 |  |  |  |  | 11.6
2022-10-28 | 20:05 | B |  | Flywheel _Petrol K12 |  |  | 36 |  |  |  | 1.58 |  |  |  | 2.56 |  | 110 | [5 empty] | 45 |  |  |  |  | 11.2
2022-10-28 | 22:00 | B |  | CylinderBlock |  |  | 35 |  |  |  | 1.56 |  |  |  | 2.58 |  | 110 | [5 empty] | 44 |  |  |  |  | 10.9
2022-10-28 | 00:00 | C |  | CylinderBlock |  |  | 36 |  |  |  | 1.61 |  |  |  | 2.59 |  | 110 | [5 empty] | 45 |  |  |  |  | 12.4
2022-10-28 | 01:55 | C |  | Flywheel _Petrol K12 |  |  | 35 |  |  |  | 1.63 |  |  |  | 2.58 |  | 120 | [5 empty] | 45 |  |  |  |  | 10.6
2022-10-28 | 04:00 | C |  | Flywheel _Petrol K12 |  |  | 35 |  |  |  | 1.57 |  |  |  | 2.56 |  | 110 | [5 empty] | 44 |  |  |  |  | 12.2
2022-10-29 | 06:20 | A |  | Drum Rear Brake ,YP8 | 8.88 |  | 35 |  |  |  | 1.71 | 67.69 | 2.32 | 2.83 | 2.58 |  | 110 | [5 empty] | 44 |  | 11.2 |  | 2.3 | 11.6
2022-10-29 | 08:15 | A |  | DISC RR Brake _ RBC |  |  | 35 |  |  |  | 1.59 |  |  |  | 2.58 |  | 120 | [5 empty] | 44 |  |  |  |  | 10.7
2022-10-29 | 10:10 | A |  | Drum RR Brake _ YHB |  |  | 35 |  |  |  | 1.66 |  |  |  | 2.56 |  | 120 | [5 empty] | 45 |  |  |  |  | 10.9
2022-10-29 | 12:05 | A |  | Drum RR Brake _ YHB |  |  | 36 |  |  |  | 1.72 |  |  |  | 2.58 |  | 110 | [5 empty] | 45 |  |  |  |  | 12.8
2022-10-29 | 14:00 | A |  | DISC RR Brake _ RBC |  |  | 35 |  |  |  | 1.72 |  |  |  | 2.6 |  | 120 | [5 empty] | 44 |  |  |  |  | 12
2022-11-01 | 06:50 | A |  | Compressure Body_Mini (new) | 8.9 |  | 39 |  |  |  | 1.72 | 67.8 | 2.26 | 2.81 | 2.64 |  | 120 | [5 empty] | 42 |  | 11.16 |  | 2.29 | 12.4
2022-11-01 | 08:22 | A |  | Compressure Body_Mini (new) |  |  | 38 |  |  |  | 1.8 |  |  |  | 2.62 |  | 120 | [5 empty] | 40 |  |  |  |  | 12.7
2022-11-01 | 10:10 | A |  | Drum RR Brake _ YHB |  |  | 35 |  |  |  | 1.64 |  |  |  | 2.6 |  | 110 | [5 empty] | 41 |  |  |  |  | 12.1
2022-11-01 | 12:05 | A |  | Cylinder Block Cast _Set#9 |  |  | 35 |  |  |  | 1.55 |  |  |  | 2.56 |  | 110 | [5 empty] | 41 |  |  |  |  | 14.4
2022-11-01 | 14:00 | A |  | Cylinder Block Cast _Set#9 |  |  | 36 |  |  |  | 1.8 |  |  |  | 2.58 |  | 120 | [5 empty] | 44 |  |  |  |  | 17.7
2022-11-01 | 16:35 | B |  | Drum RR Brake _ RBC |  |  | 35 |  |  |  | 1.77 |  |  |  | 2.54 |  | 120 | [5 empty] | 44 |  |  |  |  | 15.7
2022-11-01 | 17:59 | B |  | Fly Wheel |  |  | 35 |  |  |  | 1.66 |  |  |  | 2.56 |  | 120 | [5 empty] | 43 |  |  |  |  | 10.9
2022-11-01 | 20:10 | B |  | Flywheel _Petrol K12 |  |  | 36 |  |  |  | 1.67 |  |  |  | 2.55 |  | 120 | [5 empty] | 42 |  |  |  |  | 12
2022-11-01 | 21:45 | B |  | Flywheel _Petrol K12 |  |  | 36 |  |  |  | 1.65 |  |  |  | 2.56 |  | 120 | [5 empty] | 44 |  |  |  |  | 12.8
2022-11-01 | 01:42 | C |  | Disk FR Brake_Vent - YRA |  |  | 35 |  |  |  | 1.59 |  |  |  | 2.58 |  | 120 | [5 empty] | 44 |  |  |  |  | 12.3
2022-11-01 | 03:20 | C |  | Disc FR Brake _ 2UA |  |  | 35 |  |  |  | 1.62 |  |  |  | 2.56 |  | 120 | [5 empty] | 44 |  |  |  |  | 11.8
2022-11-01 | 05:15 | C |  | Cylinder Block Cast _Set#9 |  |  | 35 |  |  |  | 1.79 |  |  |  | 2.54 |  | 110 | [5 empty] | 43 |  |  |  |  | 12
2022-11-01 | 23:35 | C |  | Disk FR Brake_Vent - YRA |  |  | 35 |  |  |  | 1.74 |  |  |  | 2.54 |  | 110 | [5 empty] | 45 |  |  |  |  | 13.4
2022-11-02 | 06:40 | A |  | CompressureBody | 8.85 |  | 35 |  |  |  | 1.67 | 67.81 | 2.25 | 2.8 | 2.62 |  | 120 | [5 empty] | 43 |  | 11.1 |  | 2.3 | 12.6
2022-11-02 | 06:45 | A |  | Cylinder Block Cast _Set#9 | 8.45 |  | 35 |  |  |  | 1.61 | 65.7 | 1.65 | 2.6 | 2.58 |  | 140 | [5 empty] | 45 |  | 10.1 |  | 2.25 | 11.8
2022-11-02 | 08:30 | A |  | CompressureBody |  |  | 35 |  |  |  | 1.57 |  |  |  | 2.6 |  | 120 | [5 empty] | 44 |  |  |  |  | 11
2022-11-02 | 08:32 | A |  | Cylinder Block Cast _Set#9 |  |  | 35 |  |  |  | 1.59 |  |  |  | 2.6 |  | 140 | [5 empty] | 44 |  |  |  |  | 14
2022-11-02 | 10:00 | A |  | Drum RR Brake _ YHB |  |  | 35 |  |  |  | 1.67 |  |  |  | 2.6 |  | 120 | [5 empty] | 43 |  |  |  |  | 10.8
2022-11-02 | 10:02 | A |  | Drum RR Brake _ YHB |  |  | 35 |  |  |  | 1.7 |  |  |  | 2.58 |  | 130 | [5 empty] | 45 |  |  |  |  | 13.2
2022-11-02 | 11:20 | A |  | Drum RR Brake _ YHB |  |  | 36 |  |  |  | 1.65 |  |  |  | 2.58 |  | 110 | [5 empty] | 44 |  |  |  |  | 11.4
2022-11-02 | 11:30 | A |  | Drum RR Brake _ YHB |  |  | 36 |  |  |  | 1.65 |  |  |  | 2.6 |  | 130 | [5 empty] | 44 |  |  |  |  | 10.4
2022-11-02 | 13:25 | A |  | Flywheel _Petrol K12 |  |  | 35 |  |  |  | 1.81 |  |  |  | 2.56 |  | 120 | [5 empty] | 44 |  |  |  |  | 16.2
2022-11-02 | 13:30 | A |  | Flywheel _Petrol K12 |  |  | 36 |  |  |  | 1.69 |  |  |  | 2.58 |  | 140 | [5 empty] | 44 |  |  |  |  | 12
2022-11-02 | 14:25 | B |  | Flywheel _Petrol K12 |  |  | 35 |  |  |  | 1.62 |  |  |  | 2.56 |  | 120 | [5 empty] | 44 |  |  |  |  | 15.2
2022-11-02 | 14:30 | B |  | Flywheel _Petrol K12 |  |  | 35 |  |  |  | 1.63 |  |  |  | 2.55 |  | 130 | [5 empty] | 43 |  |  |  |  | 12.4
2022-11-02 | 15:45 | B |  | Disc FR Brake _ 2UA |  |  | 36 |  |  |  | 1.65 |  |  |  | 2.58 |  | 120 | [5 empty] | 43 |  |  |  |  | 13
2022-11-02 | 15:50 | B |  | Disc FR Brake _ 2UA |  |  | 35 |  |  |  | 1.71 |  |  |  | 2.53 |  | 130 | [5 empty] | 40 |  |  |  |  | 14
2022-11-02 | 17:50 | B |  | Disc FR Brake _ 2UA |  |  | 36 |  |  |  | 1.6 |  |  |  | 2.55 |  | 140 | [5 empty] | 43 |  |  |  |  | 11.9
2022-11-02 | 17:50 | B |  | Disk FR Brake_Vent - YRA |  |  | 36 |  |  |  | 1.65 |  |  |  | 2.56 |  | 110 | [5 empty] | 45 |  |  |  |  | 12
2022-11-02 | 19:45 | B |  | Compressure Body_Mini (new) |  |  | 35 |  |  |  | 1.7 |  |  |  | 2.54 |  | 120 | [5 empty] | 45 |  |  |  |  | 11
2022-11-02 | 19:50 | B |  | Disk FR Brake_Vent - YRA |  |  | 35 |  |  |  | 1.69 |  |  |  | 2.53 |  | 130 | [5 empty] | 43 |  |  |  |  | 11.1
2022-11-02 | 21:25 | B |  | Compressure Body_Mini (new) |  |  | 35 |  |  |  | 1.61 |  |  |  | 2.58 |  | 120 | [5 empty] | 44 |  |  |  |  | 13
2022-11-02 | 21:30 | B |  | Compressure Body_Mini (new) |  |  | 35 |  |  |  | 1.64 |  |  |  | 2.58 |  | 130 | [5 empty] | 45 |  |  |  |  | 11.6
2022-11-02 | 01:15 | C |  | DISC RR Brake _ RBC |  |  | 35 |  |  |  | 1.64 |  |  |  | 2.58 |  | 120 | [5 empty] | 44 |  |  |  |  | 12.8
2022-11-02 | 01:20 | C |  | Drum Rear Brake ,YP8 |  |  | 35 |  |  |  | 1.76 |  |  |  | 2.59 |  | 140 | [5 empty] | 45 |  |  |  |  | 12
2022-11-02 | 03:10 | C |  | Compressure Body_Mini (new) |  |  | 35 |  |  |  | 1.59 |  |  |  | 2.56 |  | 120 | [5 empty] | 43 |  |  |  |  | 11.6
2022-11-02 | 03:15 | C |  | DISC RR Brake _ RBC |  |  | 36 |  |  |  | 1.72 |  |  |  | 2.58 |  | 130 | [5 empty] | 45 |  |  |  |  | 13.4
2022-11-02 | 05:00 | C |  | Drum RR Brake _ RBC |  |  | 35 |  |  |  | 1.57 |  |  |  | 2.56 |  | 120 | [5 empty] | 44 |  |  |  |  | 12.2
2022-11-02 | 05:05 | C |  | Compressure Body_Mini (new) |  |  | 35 |  |  |  | 1.68 |  |  |  | 2.56 |  | 130 | [5 empty] | 44 |  |  |  |  | 11.6
2022-11-02 | 23:20 | C |  | Drum Rear Brake ,YP8 |  |  | 35 |  |  |  | 1.75 |  |  |  | 2.6 |  | 110 | [5 empty] | 44 |  |  |  |  | 14.3
2022-11-02 | 23:25 | C |  | Compressure Body_Mini (new) |  |  | 35 |  |  |  | 1.67 |  |  |  | 2.55 |  | 130 | [5 empty] | 44 |  |  |  |  | 12.4
2022-11-04 | 07:00 | A |  | Disc FR Brake _ 2UA | 8.85 |  | 35 |  |  |  | 1.59 | 66.82 | 2.2 | 2.8 | 2.57 |  | 110 | [5 empty] | 44 |  | 11.05 |  | 2.31 | 11.6
2022-11-04 | 08:20 | A |  | CompressureBody |  |  | 36 |  |  |  | 1.71 |  |  |  | 2.58 |  | 120 | [5 empty] | 44 |  |  |  |  | 13.2
2022-11-04 | 10:10 | A |  | CompressureBody |  |  | 35 |  |  |  | 1.77 |  |  |  | 2.56 |  | 120 | [5 empty] | 43 |  |  |  |  | 14.8
2022-11-04 | 12:05 | A |  | Flywheel _Petrol K12 |  |  | 36 |  |  |  | 1.71 |  |  |  | 2.54 |  | 120 | [5 empty] | 44 |  |  |  |  | 12.7
2022-11-04 | 14:00 | A |  | Flywheel _Petrol K12 |  |  | 36 |  |  |  | 1.74 |  |  |  | 2.6 |  | 120 | [5 empty] | 45 |  |  |  |  | 14.4
2022-11-04 | 15:55 | B |  | Drum Rear Brake ,YP8 |  |  | 35 |  |  |  | 1.8 |  |  |  | 2.58 |  | 110 | [5 empty] | 44 |  |  |  |  | 12.3
2022-11-04 | 17:40 | B |  | Disk FR Brake_Vent - YRA |  |  | 35 |  |  |  | 1.71 |  |  |  | 2.54 |  | 120 | [5 empty] | 45 |  |  |  |  | 10.9
2022-11-04 | 19:25 | B |  | Disk FR Brake_Vent - YRA |  |  | 35 |  |  |  | 1.67 |  |  |  | 2.56 |  | 120 | [5 empty] | 45 |  |  |  |  | 12.8
2022-11-04 | 21:25 | B |  | Disk FR Brake_Vent - YRA |  |  | 36 |  |  |  | 1.62 |  |  |  | 2.58 |  | 120 | [5 empty] | 45 |  |  |  |  | 11.8
2022-11-04 | 01:15 | C |  | DISC RR Brake _ RBC |  |  | 35 |  |  |  | 1.74 |  |  |  | 2.55 |  | 110 | [5 empty] | 44 |  |  |  |  | 12.2
2022-11-04 | 03:10 | C |  | Drum RR Brake _ YHB |  |  | 35 |  |  |  | 1.68 |  |  |  | 2.58 |  | 120 | [5 empty] | 43 |  |  |  |  | 13.4
2022-11-04 | 05:00 | C |  | Flywheel _Petrol K12 |  |  | 36 |  |  |  | 1.7 |  |  |  | 2.56 |  | 120 | [5 empty] | 44 |  |  |  |  | 11.6
2022-11-04 | 23:20 | C |  | Compressure Body_Mini (new) |  |  | 35 |  |  |  | 1.69 |  |  |  | 2.56 |  | 120 | [5 empty] | 44 |  |  |  |  | 10.7
2022-11-05 | 06:40 | A |  | Flywheel _Petrol K12 | 8.8 |  | 35 |  |  |  | 1.64 | 66.71 | 2.19 | 2.77 | 2.62 |  | 110 | [5 empty] | 44 |  | 10.99 |  | 2.3 | 12.4
2022-11-05 | 08:25 | A |  | Flywheel _Petrol K12 |  |  | 36 |  |  |  | 1.73 |  |  |  | 2.58 |  | 120 | [5 empty] | 44 |  |  |  |  | 14.8
2022-11-05 | 10:25 | A |  | CylinderBlock |  |  | 35 |  |  |  | 1.7 |  |  |  | 2.56 |  | 120 | [5 empty] | 43 |  |  |  |  | 15.4
2022-11-05 | 12:20 | A |  | Drum RR Brake _ RBC |  |  | 35 |  |  |  | 1.8 |  |  |  | 2.6 |  | 120 | [5 empty] | 44 |  |  |  |  | 15.2
2022-11-05 | 14:15 | B |  | CylinderBlock |  |  | 35 |  |  |  | 1.69 |  |  |  | 2.6 |  | 120 | [5 empty] | 45 |  |  |  |  | 12
2022-11-08 | 09:45 | A |  | Cylinder Block Cast _Set#9 | 8.78 |  | 38 |  |  |  | 1.59 | 66.86 | 2.17 | 2.75 | 2.64 |  | 120 | [5 empty] | 42 |  | 10.95 |  | 2.29 | 11.2
2022-11-08 | 11:37 | A |  | Cylinder Block Cast _Set#9 |  |  | 39 |  |  |  | 1.57 |  |  |  | 2.6 |  | 120 | [5 empty] | 41 |  |  |  |  | 10
2022-11-08 | 13:30 | A |  | Cylinder Block Cast _Set#9 |  |  | 35 |  |  |  | 1.69 |  |  |  | 2.58 |  | 120 | [5 empty] | 43 |  |  |  |  | 12
2022-11-08 | 14:30 | B |  | Disc FR Brake _ 2UA |  |  | 35 |  |  |  | 1.68 |  |  |  | 2.6 |  | 110 | [5 empty] | 42 |  |  |  |  | 10.9
2022-11-08 | 16:30 | B |  | Flywheel _Petrol K12 |  |  | 35 |  |  |  | 1.63 |  |  |  | 2.62 |  | 120 | [5 empty] | 41 |  |  |  |  | 10.3
2022-11-08 | 18:25 | B |  | Flywheel _Petrol K12 |  |  | 36 |  |  |  | 1.59 |  |  |  | 2.56 |  | 120 | [5 empty] | 42 |  |  |  |  | 11.2
2022-11-08 | 20:20 | B |  | CylinderBlock |  |  | 35 |  |  |  | 1.64 |  |  |  | 2.58 |  | 120 | [5 empty] | 43 |  |  |  |  | 10.8
2022-11-08 | 00:00 | C |  | Drum RR Brake _ YHB |  |  | 36 |  |  |  | 1.67 |  |  |  | 2.56 |  | 110 | [5 empty] | 41 |  |  |  |  | 11.9
2022-11-08 | 01:50 | C |  | Drum RR Brake _ YHB |  |  | 35 |  |  |  | 1.56 |  |  |  | 2.58 |  | 120 | [5 empty] | 42 |  |  |  |  | 12.2
2022-11-08 | 03:40 | C |  | Compressure Body_Mini (new) |  |  | 35 |  |  |  | 1.61 |  |  |  | 2.56 |  | 120 | [5 empty] | 42 |  |  |  |  | 10.8
2022-11-08 | 05:35 | C |  | Compressure Body_Mini (new) |  |  | 36 |  |  |  | 1.55 |  |  |  | 2.56 |  | 120 | [5 empty] | 41 |  |  |  |  | 11.6
2022-11-08 | 22:08 | C |  | Compressure Body_Mini (new) |  |  | 35 |  |  |  | 1.58 |  |  |  | 2.6 |  | 120 | [5 empty] | 42 |  |  |  |  | 11.7
2022-11-09 | 06:20 | A |  | CompressureBody | 8.75 |  | 35 |  |  |  | 1.63 | 66.84 | 2.14 | 2.77 | 2.6 |  | 120 | [5 empty] | 43 |  | 10.89 |  | 2.3 | 12.7
2022-11-09 | 08:15 | A |  | Drum RR Brake _ RBC |  |  | 35 |  |  |  | 1.7 |  |  |  | 2.6 |  | 120 | [5 empty] | 42 |  |  |  |  | 11.6
2022-11-09 | 10:10 | A |  | Drum Rear Brake ,YP8 |  |  | 35 |  |  |  | 1.65 |  |  |  | 2.58 |  | 120 | [5 empty] | 43 |  |  |  |  | 10
2022-11-09 | 12:05 | A |  | Disc FR Brake _ 2UA |  |  | 36 |  |  |  | 1.57 |  |  |  | 2.56 |  | 120 | [5 empty] | 44 |  |  |  |  | 12.4
2022-11-09 | 14:00 | A |  | Drum Rear Brake ,YP8 |  |  | 36 |  |  |  | 1.59 |  |  |  | 2.6 |  | 110 | [5 empty] | 44 |  |  |  |  | 13.2
2022-11-09 | 15:57 | B |  | CylinderBlock |  |  | 35 |  |  |  | 1.63 |  |  |  | 2.58 |  | 120 | [5 empty] | 45 |  |  |  |  | 11.7
2022-11-09 | 17:40 | B |  | Disc FR Brake _ 2UA |  |  | 35 |  |  |  | 1.58 |  |  |  | 2.58 |  | 120 | [5 empty] | 44 |  |  |  |  | 12.2
2022-11-09 | 19:35 | B |  | Drum RR Brake _ YHB |  |  | 35 |  |  |  | 1.61 |  |  |  | 2.56 |  | 120 | [5 empty] | 43 |  |  |  |  | 13.4
2022-11-09 | 21:30 | B |  | Drum RR Brake _ YHB |  |  | 35 |  |  |  | 1.56 |  |  |  | 2.6 |  | 120 | [5 empty] | 42 |  |  |  |  | 11.6
2022-11-09 | 00:25 | C |  | CrankCase |  |  | 35 |  |  |  | 1.64 |  |  |  | 2.58 |  | 120 | [5 empty] | 44 |  |  |  |  | 10.8
2022-11-09 | 02:20 | C |  | DISC RR Brake _ RBC |  |  | 35 |  |  |  | 1.6 |  |  |  | 2.56 |  | 120 | [5 empty] | 45 |  |  |  |  | 11.2
2022-11-09 | 04:15 | C |  | DISC RR Brake _ RBC |  |  | 35 |  |  |  | 1.62 |  |  |  | 2.58 |  | 120 | [5 empty] | 45 |  |  |  |  | 13.2
2022-11-09 | 22:35 | C |  | Compressure Body_Mini (new) |  |  | 36 |  |  |  | 1.68 |  |  |  | 2.56 |  | 110 | [5 empty] | 45 |  |  |  |  | 12
2022-11-10 | 06:30 | A |  | Drum RR Brake _ RBC | 8.78 |  | 35 |  |  |  | 1.59 | 66.91 | 2.13 | 2.75 | 2.62 |  | 120 | [5 empty] | 44 |  | 10.91 |  | 2.28 | 12.2
2022-11-10 | 08:26 | A |  | Flywheel _Petrol K12 |  |  | 36 |  |  |  | 1.57 |  |  |  | 2.6 |  | 120 | [5 empty] | 43 |  |  |  |  | 12.8
2022-11-10 | 10:20 | A |  | Flywheel _Petrol K12 |  |  | 36 |  |  |  | 1.68 |  |  |  | 2.58 |  | 110 | [5 empty] | 43 |  |  |  |  | 13.6
2022-11-10 | 12:15 | A |  | Flywheel _Petrol K12 |  |  | 35 |  |  |  | 1.59 |  |  |  | 2.56 |  | 120 | [5 empty] | 44 |  |  |  |  | 13.2
2022-11-10 | 14:11 | B |  | CylinderBlock |  |  | 36 |  |  |  | 1.58 |  |  |  | 2.54 |  | 120 | [5 empty] | 45 |  |  |  |  | 12
2022-11-10 | 16:05 | B |  | CylinderBlock |  |  | 35 |  |  |  | 1.65 |  |  |  | 2.55 |  | 120 | [5 empty] | 44 |  |  |  |  | 12.8
2022-11-10 | 18:05 | B |  | CylinderBlock |  |  | 35 |  |  |  | 1.57 |  |  |  | 2.56 |  | 120 | [5 empty] | 45 |  |  |  |  | 11.2
2022-11-10 | 20:10 | B |  | Drum RR Brake _ YHB |  |  | 35 |  |  |  | 1.61 |  |  |  | 2.58 |  | 110 | [5 empty] | 45 |  |  |  |  | 12.8
2022-11-10 | 00:15 | C |  | Drum RR Brake _ RBC |  |  | 36 |  |  |  | 1.63 |  |  |  | 2.56 |  | 120 | [5 empty] | 44 |  |  |  |  | 12.6
2022-11-10 | 02:15 | C |  | Compressure Body_Mini (new) |  |  | 35 |  |  |  | 1.67 |  |  |  | 2.56 |  | 120 | [5 empty] | 45 |  |  |  |  | 11.2
2022-11-10 | 04:10 | C |  | Compressure Body_Mini (new) |  |  | 35 |  |  |  | 1.61 |  |  |  | 2.58 |  | 120 | [5 empty] | 45 |  |  |  |  | 11.6
2022-11-10 | 22:20 | C |  | Drum RR Brake _ RBC |  |  | 35 |  |  |  | 1.59 |  |  |  | 2.57 |  | 120 | [5 empty] | 44 |  |  |  |  | 10
2022-11-11 | 06:20 | A |  | DISC RR Brake _ RBC | 8.7 |  | 35 |  |  |  | 1.65 | 66.93 | 2.1 | 2.77 | 2.58 |  | 120 | [5 empty] | 44 |  | 10.8 |  | 2.29 | 12.1
2022-11-11 | 08:15 | A |  | DISC RR Brake _ RBC |  |  | 35 |  |  |  | 1.67 |  |  |  | 2.56 |  | 120 | [5 empty] | 43 |  |  |  |  | 14
2022-11-11 | 10:10 | A |  | Compressure Body_Mini (new) |  |  | 35 |  |  |  | 1.66 |  |  |  | 2.6 |  | 120 | [5 empty] | 44 |  |  |  |  | 13.2
2022-11-11 | 12:05 | A |  | Compressure Body_Mini (new) |  |  | 36 |  |  |  | 1.61 |  |  |  | 2.58 |  | 120 | [5 empty] | 43 |  |  |  |  | 11.4
2022-11-11 | 15:56 | B |  | Drum RR Brake _ RBC |  |  | 35 |  |  |  | 1.56 |  |  |  | 2.56 |  | 110 | [5 empty] | 44 |  |  |  |  | 10.8
2022-11-11 | 17:50 | B |  | Drum RR Brake _ RBC |  |  | 35 |  |  |  | 1.53 |  |  |  | 2.55 |  | 120 | [5 empty] | 44 |  |  |  |  | 10
2022-11-11 | 19:45 | B |  | Drum Rear Brake ,YP8 |  |  | 36 |  |  |  | 1.56 |  |  |  | 2.58 |  | 120 | [5 empty] | 42 |  |  |  |  | 11.2
2022-11-11 | 21:40 | B |  | Flywheel _Petrol K12 |  |  | 35 |  |  |  | 1.66 |  |  |  | 2.6 |  | 120 | [5 empty] | 43 |  |  |  |  | 11.6
2022-11-11 | 00:30 | C |  | Flywheel _Petrol K12 |  |  | 36 |  |  |  | 1.54 |  |  |  | 2.58 |  | 120 | [5 empty] | 44 |  |  |  |  | 11
2022-11-11 | 02:25 | C |  | CylinderBlock |  |  | 35 |  |  |  | 1.57 |  |  |  | 2.58 |  | 120 | [5 empty] | 45 |  |  |  |  | 11.2
2022-11-11 | 04:25 | C |  | Cylinder Block Cast _Set#9 |  |  | 35 |  |  |  | 1.6 |  |  |  | 2.56 |  | 120 | [5 empty] | 45 |  |  |  |  | 12
2022-11-11 | 22:40 | C |  | Flywheel _Petrol K12 |  |  | 35 |  |  |  | 1.58 |  |  |  | 2.56 |  | 110 | [5 empty] | 45 |  |  |  |  | 10.8
2022-11-12 | 06:25 | A |  | Drum RR Brake _ YHB | 8.66 |  | 35 |  |  |  | 1.57 | 66.91 | 2.12 | 2.75 | 2.6 |  | 120 | [5 empty] | 44 |  | 10.78 |  | 2.27 | 12.4
2022-11-12 | 08:22 | A |  | DISC RR Brake _ RBC |  |  | 35 |  |  |  | 1.72 |  |  |  | 2.58 |  | 120 | [5 empty] | 44 |  |  |  |  | 10.8
2022-11-12 | 10:18 | A |  | DISC RR Brake _ RBC |  |  | 35 |  |  |  | 1.71 |  |  |  | 2.56 |  | 120 | [5 empty] | 43 |  |  |  |  | 12.8
2022-11-12 | 12:14 | A |  | Flywheel _Petrol K12 |  |  | 36 |  |  |  | 1.73 |  |  |  | 2.6 |  | 110 | [5 empty] | 45 |  |  |  |  | 13.8
2022-11-12 | 14:10 | B |  | Drum Rear Brake ,YP8 |  |  | 35 |  |  |  | 1.76 |  |  |  | 2.56 |  | 120 | [5 empty] | 44 |  |  |  |  | 12
2022-11-12 | 16:05 | B |  | Flywheel _Petrol K12 |  |  | 35 |  |  |  | 1.63 |  |  |  | 2.58 |  | 120 | [5 empty] | 44 |  |  |  |  | 13.9
2022-11-12 | 18:05 | B |  | Flywheel _Petrol K12 |  |  | 36 |  |  |  | 1.57 |  |  |  | 2.6 |  | 120 | [5 empty] | 42 |  |  |  |  | 11.1
2022-11-12 | 20:04 | B |  | Drum RR Brake _ YHB |  |  | 35 |  |  |  | 1.6 |  |  |  | 2.58 |  | 120 | [5 empty] | 43 |  |  |  |  | 12.7
2022-11-12 | 21:00 | B |  | Drum RR Brake _ YHB |  |  | 36 |  |  |  | 1.7 |  |  |  | 2.56 |  | 110 | [5 empty] | 44 |  |  |  |  | 13.6
2022-11-12 | 00:20 | C |  | Cylinder Block Cast _Set#9 |  |  | 35 |  |  |  | 1.62 |  |  |  | 2.58 |  | 120 | [5 empty] | 42 |  |  |  |  | 11.6
2022-11-12 | 02:20 | C |  | Drum RR Brake _ RBC |  |  | 35 |  |  |  | 1.66 |  |  |  | 2.56 |  | 120 | [5 empty] | 42 |  |  |  |  | 12.4
2022-11-12 | 04:15 | C |  | Cylinder Block Cast _Set#9 |  |  | 35 |  |  |  | 1.64 |  |  |  | 2.6 |  | 110 | [5 empty] | 43 |  |  |  |  | 10.8
2022-11-12 | 22:30 | C |  | Drum RR Brake _ YHB |  |  | 36 |  |  |  | 1.7 |  |  |  | 2.6 |  | 120 | [5 empty] | 44 |  |  |  |  | 11.6
2022-11-14 | 14:30 | B |  | Cylinder Block Cast _Set#9 | 8.66 |  | 35 |  |  |  | 1.57 | 66.88 | 2.09 | 2.76 | 2.6 |  | 120 | [5 empty] | 40 |  | 10.75 |  | 2.3 | 14.4
2022-11-14 | 16:00 | B |  | DISC RR Brake _ RBC |  |  | 35 |  |  |  | 1.6 |  |  |  | 2.58 |  | 120 | [5 empty] | 42 |  |  |  |  | 12.8
2022-11-14 | 17:20 | B |  | DISC RR Brake _ RBC |  |  | 36 |  |  |  | 1.56 |  |  |  | 2.56 |  | 120 | [5 empty] | 44 |  |  |  |  | 13
2022-11-14 | 19:15 | B |  | Drum RR Brake _ YHB |  |  | 35 |  |  |  | 1.59 |  |  |  | 2.6 |  | 110 | [5 empty] | 44 |  |  |  |  | 10.2
2022-11-14 | 21:10 | B |  | Drum RR Brake _ YHB |  |  | 35 |  |  |  | 1.66 |  |  |  | 2.56 |  | 120 | [5 empty] | 42 |  |  |  |  | 11.8
2022-11-14 | 00:55 | C |  | Compressure Body_Mini (new) |  |  | 35 |  |  |  | 1.58 |  |  |  | 2.6 |  | 110 | [5 empty] | 44 |  |  |  |  | 11.6
2022-11-14 | 02:50 | C |  | Drum RR Brake _ RBC |  |  | 35 |  |  |  | 1.65 |  |  |  | 2.58 |  | 120 | [5 empty] | 43 |  |  |  |  | 10.8
2022-11-14 | 04:45 | C |  | Disk FR Brake_Vent - YRA |  |  | 35 |  |  |  | 1.63 |  |  |  | 2.56 |  | 120 | [5 empty] | 43 |  |  |  |  | 12.4
2022-11-14 | 23:00 | C |  | CrankCase |  |  | 36 |  |  |  | 1.57 |  |  |  | 2.6 |  | 120 | [5 empty] | 42 |  |  |  |  | 12.2
2022-11-15 | 06:30 | A |  | Disk FR Brake_Vent - YRA | 8.7 |  | 35 |  |  |  | 1.7 | 66.79 | 2.1 | 2.78 | 2.57 |  | 120 | [5 empty] | 42 |  | 10.8 |  | 2.32 | 10.1
2022-11-15 | 08:25 | A |  | Drum Rear Brake ,YP8 |  |  | 35 |  |  |  | 1.58 |  |  |  | 2.55 |  | 120 | [5 empty] | 42 |  |  |  |  | 11.7
2022-11-15 | 10:20 | A |  | Flywheel _Petrol K12 |  |  | 35 |  |  |  | 1.6 |  |  |  | 2.56 |  | 120 | [5 empty] | 43 |  |  |  |  | 12.2
2022-11-15 | 12:15 | A |  | Flywheel _Petrol K12 |  |  | 36 |  |  |  | 1.57 |  |  |  | 2.6 |  | 110 | [5 empty] | 44 |  |  |  |  | 10.8
2022-11-15 | 14:10 | B |  | Disk FR Brake_Vent - YRA |  |  | 35 |  |  |  | 1.61 |  |  |  | 2.58 |  | 120 | [5 empty] | 43 |  |  |  |  | 11.2
2022-11-15 | 16:08 | B |  | Drum Rear Brake ,YP8 |  |  | 35 |  |  |  | 1.58 |  |  |  | 2.55 |  | 120 | [5 empty] | 44 |  |  |  |  | 12.4
2022-11-15 | 18:00 | B |  | Drum RR Brake _ YHB |  |  | 35 |  |  |  | 1.53 |  |  |  | 2.57 |  | 120 | [5 empty] | 42 |  |  |  |  | 11.6
2022-11-15 | 19:50 | B |  | Drum RR Brake _ YHB |  |  | 36 |  |  |  | 1.64 |  |  |  | 2.56 |  | 110 | [5 empty] | 43 |  |  |  |  | 12.7
2022-11-15 | 21:25 | B |  | Drum RR Brake _ YHB |  |  | 35 |  |  |  | 1.6 |  |  |  | 2.55 |  | 120 | [5 empty] | 44 |  |  |  |  | 12.8
2022-11-15 | 01:15 | C |  | Drum RR Brake _ RBC |  |  | 36 |  |  |  | 1.69 |  |  |  | 2.59 |  | 120 | [5 empty] | 43 |  |  |  |  | 13.2
2022-11-15 | 03:10 | C |  | Drum RR Brake _ RBC |  |  | 35 |  |  |  | 1.67 |  |  |  | 2.7 |  | 130 | [5 empty] | 42 |  |  |  |  | 11.2
2022-11-15 | 05:05 | C |  | Disc FR Brake _ 2UA |  |  | 36 |  |  |  | 1.77 |  |  |  | 2.58 |  | 120 | [5 empty] | 43 |  |  |  |  | 10.7
2022-11-15 | 23:20 | C |  | Drum RR Brake _ RBC |  |  | 35 |  |  |  | 1.57 |  |  |  | 2.58 |  | 120 | [5 empty] | 43 |  |  |  |  | 11.4
2022-11-16 | 06:20 | A |  | Disc FR Brake _ 2UA | 8.72 |  | 35 |  |  |  | 1.54 | 66.84 | 2.12 | 2.8 | 2.56 |  | 120 | [5 empty] | 44 |  | 10.84 |  | 2.33 | 10.7
2022-11-16 | 08:15 | A |  | CylinderBlock |  |  | 35 |  |  |  | 1.74 |  |  |  | 2.55 |  | 120 | [5 empty] | 43 |  |  |  |  | 12
2022-11-16 | 10:08 | A |  | CylinderBlock |  |  | 36 |  |  |  | 1.67 |  |  |  | 2.58 |  | 120 | [5 empty] | 43 |  |  |  |  | 11.7
2022-11-16 | 12:05 | A |  | CylinderBlock |  |  | 35 |  |  |  | 1.71 |  |  |  | 2.56 |  | 120 | [5 empty] | 42 |  |  |  |  | 12.2
2022-11-16 | 14:01 | B |  | Flywheel _Petrol K12 |  |  | 35 |  |  |  | 1.59 |  |  |  | 2.58 |  | 110 | [5 empty] | 42 |  |  |  |  | 11.1
2022-11-16 | 16:00 | B |  | Flywheel _Petrol K12 |  |  | 36 |  |  |  | 1.57 |  |  |  | 2.56 |  | 120 | [5 empty] | 42 |  |  |  |  | 14.4
2022-11-16 | 18:00 | B |  | Compressure Body_Mini (new) |  |  | 35 |  |  |  | 1.62 |  |  |  | 2.6 |  | 120 | [5 empty] | 43 |  |  |  |  | 12.6
2022-11-16 | 20:00 | B |  | CylinderBlock_BSA |  |  | 35 |  |  |  | 1.54 |  |  |  | 2.6 |  | 120 | [5 empty] | 43 |  |  |  |  | 12
2022-11-16 | 22:00 | B |  | Compressure Body_Mini (new) |  |  | 36 |  |  |  | 1.56 |  |  |  | 2.58 |  | 120 | [5 empty] | 42 |  |  |  |  | 11.2
2022-11-16 | 01:50 | C |  | Drum RR Brake _ RBC |  |  | 35 |  |  |  | 1.59 |  |  |  | 2.55 |  | 120 | [5 empty] | 43 |  |  |  |  | 10.8
2022-11-16 | 03:35 | C |  | DISC RR Brake _ RBC |  |  | 36 |  |  |  | 1.62 |  |  |  | 2.57 |  | 120 | [5 empty] | 42 |  |  |  |  | 11
2022-11-16 | 05:15 | C |  | DISC RR Brake _ RBC |  |  | 35 |  |  |  | 1.68 |  |  |  | 2.58 |  | 120 | [5 empty] | 42 |  |  |  |  | 11.8
2022-11-16 | 23:55 | C |  | Drum RR Brake _ RBC |  |  | 35 |  |  |  | 1.58 |  |  |  | 2.56 |  | 110 | [5 empty] | 42 |  |  |  |  | 12.4
2022-11-17 | 06:20 | A |  | CylinderBlock | 8.66 |  | 35 |  |  |  | 1.57 | 66.5 | 2.04 | 2.72 | 2.56 |  | 120 | [5 empty] | 43 |  | 10.7 |  | 2.3 | 11.6
2022-11-17 | 08:15 | A |  | CylinderBlock |  |  | 36 |  |  |  | 1.59 |  |  |  | 2.56 |  | 120 | [5 empty] | 42 |  |  |  |  | 12
2022-11-17 | 10:25 | A |  | Flywheel _Petrol K12 |  |  | 35 |  |  |  | 1.63 |  |  |  | 2.54 |  | 120 | [5 empty] | 43 |  |  |  |  | 12.7
2022-11-17 | 12:08 | A |  | Flywheel _Petrol K12 |  |  | 35 |  |  |  | 1.69 |  |  |  | 2.58 |  | 120 | [5 empty] | 42 |  |  |  |  | 14.4
2022-11-17 | 14:05 | B |  | Flywheel _Petrol K12 |  |  | 35 |  |  |  | 1.6 |  |  |  | 2.56 |  | 110 | [5 empty] | 42 |  |  |  |  | 12
2022-11-17 | 15:30 | B |  | Ring _ Cast _2818 - 028 - 232 |  |  | 35 |  |  |  | 1.62 |  |  |  | 2.6 |  | 110 | [5 empty] | 43 |  |  |  |  | 12.8
2022-11-17 | 16:40 | B |  | Ring _ Cast _2818 - 028 - 232 |  |  | 36 |  |  |  | 1.57 |  |  |  | 2.56 |  | 120 | [5 empty] | 43 |  |  |  |  | 12
2022-11-17 | 18:30 | B |  | CylinderBlock_BSA |  |  | 35 |  |  |  | 1.71 |  |  |  | 2.58 |  | 120 | [5 empty] | 42 |  |  |  |  | 11.2
2022-11-17 | 20:20 | B |  | Drum RR Brake _ YHB |  |  | 35 |  |  |  | 1.54 |  |  |  | 2.6 |  | 120 | [5 empty] | 43 |  |  |  |  | 12.8
2022-11-17 | 01:20 | C |  | CrankCase |  |  | 35 |  |  |  | 1.57 |  |  |  | 2.56 |  | 120 | [5 empty] | 43 |  |  |  |  | 12.4
2022-11-17 | 03:10 | C |  | CrankCase |  |  | 35 |  |  |  | 1.59 |  |  |  | 2.54 |  | 120 | [5 empty] | 42 |  |  |  |  | 13
2022-11-17 | 05:00 | C |  | CrankCase |  |  | 35 |  |  |  | 1.63 |  |  |  | 2.58 |  | 120 | [5 empty] | 42 |  |  |  |  | 12.6
2022-11-17 | 22:20 | C |  | Drum Rear Brake ,YP8 |  |  | 35 |  |  |  | 1.59 |  |  |  | 2.58 |  | 110 | [5 empty] | 42 |  |  |  |  | 15.1
2022-11-17 | 00:05 | C |  | CompressureBody |  |  | 36 |  |  |  | 1.62 |  |  |  | 2.62 |  | 120 | [5 empty] | 42 |  |  |  |  | 11.8
2022-11-18 | 06:25 | A |  | Drum Rear Brake ,YP8 | 8.66 |  | 35 |  |  |  | 1.57 | 66.36 | 2.09 | 2.74 | 2.62 |  | 120 | [5 empty] | 42 |  | 10.75 |  | 2.28 | 11.6
2022-11-18 | 08:20 | A |  | DISC RR Brake _ RBC |  |  | 36 |  |  |  | 1.8 |  |  |  | 2.6 |  | 120 | [5 empty] | 42 |  |  |  |  | 11.7
2022-11-18 | 10:17 | A |  | Flywheel _Petrol K12 |  |  | 36 |  |  |  | 1.61 |  |  |  | 2.58 |  | 120 | [5 empty] | 41 |  |  |  |  | 11.5
2022-11-18 | 14:10 | B |  | CylinderBlock_BSA |  |  | 35 |  |  |  | 1.65 |  |  |  | 2.6 |  | 120 | [5 empty] | 42 |  |  |  |  | 12.8
2022-11-18 | 16:07 | B |  | CylinderBlock_BSA |  |  | 35 |  |  |  | 1.76 |  |  |  | 2.58 |  | 120 | [5 empty] | 42 |  |  |  |  | 13.4
2022-11-18 | 18:05 | B |  | Drum RR Brake _ YHB |  |  | 36 |  |  |  | 1.57 |  |  |  | 2.56 |  | 120 | [5 empty] | 41 |  |  |  |  | 12.1
2022-11-18 | 20:00 | B |  | Drum RR Brake _ YHB |  |  | 36 |  |  |  | 1.7 |  |  |  | 2.6 |  | 110 | [5 empty] | 43 |  |  |  |  | 11.9
2022-11-18 | 20:12 | B |  | Flywheel _Petrol K12 |  |  | 35 |  |  |  | 1.76 |  |  |  | 2.56 |  | 110 | [5 empty] | 41 |  |  |  |  | 14.1
2022-11-18 | 21:43 | B |  | Disk FR Brake_Vent - YRA |  |  | 35 |  |  |  | 1.66 |  |  |  | 2.58 |  | 120 | [5 empty] | 43 |  |  |  |  | 10.8
2022-11-18 | 01:20 | C |  | CompressureBody |  |  | 35 |  |  |  | 1.59 |  |  |  | 2.54 |  | 120 | [5 empty] | 41 |  |  |  |  | 11.7
2022-11-18 | 03:15 | C |  | CompressureBody |  |  | 35 |  |  |  | 1.64 |  |  |  | 2.58 |  | 120 | [5 empty] | 42 |  |  |  |  | 12.6
2022-11-18 | 05:15 | C |  | CompressureBody |  |  | 35 |  |  |  | 1.68 |  |  |  | 2.56 |  | 110 | [5 empty] | 42 |  |  |  |  | 13.2
2022-11-18 | 23:25 | C |  | CompressureBody |  |  | 35 |  |  |  | 1.67 |  |  |  | 2.56 |  | 120 | [5 empty] | 42 |  |  |  |  | 12
2022-11-19 | 06:25 | A |  | Drum RR Brake _ RBC | 8.66 |  | 35 |  |  |  | 1.67 | 66.3 | 2.06 | 2.75 | 2.6 |  | 120 | [5 empty] | 43 |  | 10.72 |  | 2.3 | 12
2022-11-19 | 08:20 | A |  | Drum RR Brake _ YHB |  |  | 35 |  |  |  | 1.62 |  |  |  | 2.58 |  | 120 | [5 empty] | 42 |  |  |  |  | 13.2
2022-11-19 | 10:10 | A |  | Flywheel _Petrol K12 |  |  | 35 |  |  |  | 1.7 |  |  |  | 2.56 |  | 120 | [5 empty] | 43 |  |  |  |  | 14.1
2022-11-19 | 12:10 | A |  | Flywheel _Petrol K12 |  |  | 35 |  |  |  | 1.8 |  |  |  | 2.6 |  | 120 | [5 empty] | 42 |  |  |  |  | 14.4
2022-11-21 | 10:20 | A |  | Cylinder Block Cast _Set#9 | 8.74 |  | 35 |  |  |  | 1.72 | 66.7 | 2.13 | 2.75 | 2.6 |  | 120 | [5 empty] | 41 |  | 10.87 |  | 2.32 | 13.2
2022-11-21 | 11:30 | A |  | Cylinder Block Cast _Set#9 |  |  | 37 |  |  |  | 1.7 |  |  |  | 2.62 |  | 120 | [5 empty] | 40 |  |  |  |  | 12
2022-11-21 | 13:25 | A |  | Drum RR Brake _ YHB |  |  | 35 |  |  |  | 1.76 |  |  |  | 2.6 |  | 120 | [5 empty] | 42 |  |  |  |  | 12
2022-11-21 | 15:22 | B |  | Flywheel _Petrol K12 |  |  | 35 |  |  |  | 1.67 |  |  |  | 2.58 |  | 120 | [5 empty] | 41 |  |  |  |  | 14
2022-11-21 | 16:30 | B |  | Flywheel _Petrol K12 |  |  | 35 |  |  |  | 1.6 |  |  |  | 2.6 |  | 110 | [5 empty] | 42 |  |  |  |  | 12.8
2022-11-21 | 17:40 | B |  | Flywheel _Petrol K12 |  |  | 36 |  |  |  | 1.59 |  |  |  | 2.56 |  | 130 | [5 empty] | 42 |  |  |  |  | 13.8
2022-11-21 | 19:35 | B |  | Drum Rear Brake ,YP8 |  |  | 35 |  |  |  | 1.65 |  |  |  | 2.54 |  | 120 | [5 empty] | 42 |  |  |  |  | 12.4
2022-11-21 | 21:30 | B |  | Cylinder Block Cast _Set#9 |  |  | 35 |  |  |  | 1.58 |  |  |  | 2.58 |  | 120 | [5 empty] | 41 |  |  |  |  | 11.2
2022-11-21 | 01:15 | C |  | Disc FR Brake _ 2UA |  |  | 35 |  |  |  | 1.65 |  |  |  | 2.56 |  | 120 | [5 empty] | 40 |  |  |  |  | 12.2
2022-11-21 | 03:10 | C |  | Drum RR Brake _ YHB |  |  | 35 |  |  |  | 1.69 |  |  |  | 2.54 |  | 120 | [5 empty] | 41 |  |  |  |  | 11.8
2022-11-21 | 05:05 | C |  | DISC RR Brake _ RBC |  |  | 35 |  |  |  | 1.59 |  |  |  | 2.56 |  | 120 | [5 empty] | 40 |  |  |  |  | 11.6
2022-11-21 | 23:25 | C |  | Compressure Body_Mini (new) |  |  | 36 |  |  |  | 1.62 |  |  |  | 2.56 |  | 110 | [5 empty] | 40 |  |  |  |  | 13.5
2022-11-22 | 06:30 | A |  | Flywheel _Petrol K12 | 8.79 |  | 36 |  |  |  | 1.78 | 66.74 | 2.01 | 2.77 | 2.56 |  | 120 | [5 empty] | 42 |  | 10.8 |  | 2.33 | 12.4
2022-11-22 | 08:25 | A |  | Drum RR Brake _ RBC |  |  | 35 |  |  |  | 1.76 |  |  |  | 2.55 |  | 120 | [5 empty] | 42 |  |  |  |  | 12.8
2022-11-22 | 10:12 | A |  | Drum RR Brake _ RBC |  |  | 35 |  |  |  | 1.79 |  |  |  | 2.52 |  | 120 | [5 empty] | 42 |  |  |  |  | 12.6
2022-11-22 | 12:09 | A |  | Flywheel _Petrol K12 |  |  | 36 |  |  |  | 1.9 |  |  |  | 2.58 |  | 120 | [5 empty] | 41 |  |  |  |  | 12.4
2022-11-22 | 14:06 | B |  | Drum RR Brake _ YHB |  |  | 36 |  |  |  | 1.67 |  |  |  | 2.6 |  | 120 | [5 empty] | 41 |  |  |  |  | 13.4
2022-11-22 | 16:04 | B |  | Drum RR Brake _ YHB |  |  | 35 |  |  |  | 1.8 |  |  |  | 2.56 |  | 120 | [5 empty] | 42 |  |  |  |  | 15.8
2022-11-22 | 18:00 | B |  | Flywheel _Petrol K12 |  |  | 36 |  |  |  | 1.71 |  |  |  | 2.54 |  | 120 | [5 empty] | 41 |  |  |  |  | 12.6
2022-11-22 | 19:55 | B |  | CrankCase |  |  | 35 |  |  |  | 1.79 |  |  |  | 2.58 |  | 120 | [5 empty] | 41 |  |  |  |  | 13
2022-11-22 | 21:40 | B |  | CrankCase |  |  | 37 |  |  |  | 1.66 |  |  |  | 2.56 |  | 120 | [5 empty] | 42 |  |  |  |  | 15.4
2022-11-22 | 01:30 | C |  | CompressureBody |  |  | 36 |  |  |  | 1.6 |  |  |  | 2.54 |  | 120 | [5 empty] | 42 |  |  |  |  | 11.9
2022-11-22 | 03:15 | C |  | Drum Rear Brake ,YP8 |  |  | 35 |  |  |  | 1.59 |  |  |  | 2.56 |  | 120 | [5 empty] | 41 |  |  |  |  | 12.8
2022-11-22 | 05:05 | C |  | Disc FR Brake _ 2UA |  |  | 36 |  |  |  | 1.67 |  |  |  | 2.51 |  | 120 | [5 empty] | 41 |  |  |  |  | 12
2022-11-22 | 23:35 | C |  | Disc FR Brake _ 2UA |  |  | 35 |  |  |  | 1.67 |  |  |  | 2.56 |  | 120 | [5 empty] | 41 |  |  |  |  | 12.7
2022-11-23 | 07:00 | A |  | DISC RR Brake _ RBC | 8.83 |  | 35 |  |  |  | 1.8 | 66.82 | 1.99 | 2.79 | 2.62 |  | 120 | [5 empty] | 42 |  | 10.82 |  | 2.37 | 12.4
2022-11-23 | 08:43 | A |  | DISC RR Brake _ RBC |  |  | 36 |  |  |  | 1.78 |  |  |  | 2.6 |  | 110 | [5 empty] | 43 |  |  |  |  | 11.8
2022-11-23 | 10:05 | A |  | Cylinder Block Cast _Set#9 |  |  | 36 |  |  |  | 1.68 |  |  |  | 2.54 |  | 130 | [5 empty] | 43 |  |  |  |  | 13
2022-11-23 | 10:40 | A |  | Cylinder Block Cast _Set#9 |  |  | 36 |  |  |  | 1.81 |  |  |  | 2.58 |  | 120 | [5 empty] | 44 |  |  |  |  | 13.4
2022-11-23 | 11:30 | A |  | Cylinder Block Cast _Set#9 |  |  | 36 |  |  |  | 1.77 |  |  |  | 2.56 |  | 120 | [5 empty] | 44 |  |  |  |  | 12.8
2022-11-23 | 12:33 | A |  | Cylinder Block Cast _Set#9 |  |  | 35 |  |  |  | 1.67 |  |  |  | 2.6 |  | 110 | [5 empty] | 44 |  |  |  |  | 14.8
2022-11-23 | 14:30 | B |  | Drum RR Brake _ YHB |  |  | 35 |  |  |  | 1.65 |  |  |  | 2.58 |  | 120 | [5 empty] | 43 |  |  |  |  | 13.8
2022-11-23 | 16:26 | B |  | Drum RR Brake _ YHB |  |  | 35 |  |  |  | 1.59 |  |  |  | 2.56 |  | 120 | [5 empty] | 43 |  |  |  |  | 11.2
2022-11-23 | 18:20 | B |  | Flywheel _Petrol K12 |  |  | 35 |  |  |  | 1.8 |  |  |  | 2.6 |  | 120 | [5 empty] | 43 |  |  |  |  | 14
2022-11-23 | 20:15 | B |  | Flywheel _Petrol K12 |  |  | 36 |  |  |  | 1.65 |  |  |  | 2.58 |  | 110 | [5 empty] | 42 |  |  |  |  | 12.8
2022-11-23 | 02:00 | C |  | Flywheel _Petrol K12 |  |  | 35 |  |  |  | 1.59 |  |  |  | 2.58 |  | 120 | [5 empty] | 42 |  |  |  |  | 12.4
2022-11-23 | 04:05 | C |  | Drum RR Brake _ RBC |  |  | 35 |  |  |  | 1.59 |  |  |  | 2.56 |  | 120 | [5 empty] | 40 |  |  |  |  | 12.4
2022-11-23 | 22:10 | C |  | Disk FR Brake_Vent - YRA |  |  | 35 |  |  |  | 1.61 |  |  |  | 2.56 |  | 120 | [5 empty] | 42 |  |  |  |  | 11.4
2022-11-24 | 06:20 | A |  | DISC RR Brake _ RBC | 8.76 |  | 36 |  |  |  | 1.74 | 66.79 | 2.01 | 2.7 | 2.57 |  | 120 | [5 empty] | 40 |  | 10.77 |  | 2.32 | 12.4
2022-11-24 | 08:15 | A |  | DISC RR Brake _ RBC |  |  | 35 |  |  |  | 1.59 |  |  |  | 2.55 |  | 120 | [5 empty] | 42 |  |  |  |  | 13.9
2022-11-24 | 10:11 | A |  | Cylinder Block Cast _Set#9 |  |  | 36 |  |  |  | 1.57 |  |  |  | 2.56 |  | 120 | [5 empty] | 42 |  |  |  |  | 14
2022-11-24 | 12:07 | A |  | Cylinder Block Cast _Set#9 |  |  | 35 |  |  |  | 1.62 |  |  |  | 2.6 |  | 120 | [5 empty] | 43 |  |  |  |  | 13.6
2022-11-24 | 14:05 | B |  | Drum RR Brake _ YHB |  |  | 36 |  |  |  | 1.72 |  |  |  | 2.58 |  | 130 | [5 empty] | 43 |  |  |  |  | 14
2022-11-24 | 16:00 | B |  | Drum RR Brake _ YHB |  |  | 36 |  |  |  | 1.67 |  |  |  | 2.55 |  | 120 | [5 empty] | 41 |  |  |  |  | 12
2022-11-24 | 17:55 | B |  | Flywheel _Petrol K12 |  |  | 35 |  |  |  | 1.57 |  |  |  | 2.57 |  | 110 | [5 empty] | 43 |  |  |  |  | 13.2
2022-11-24 | 19:45 | B |  | Flywheel _Petrol K12 |  |  | 35 |  |  |  | 1.73 |  |  |  | 2.56 |  | 120 | [5 empty] | 43 |  |  |  |  | 10
2022-11-24 | 21:45 | B |  | Flywheel _Petrol K12 |  |  | 36 |  |  |  | 1.68 |  |  |  | 2.55 |  | 110 | [5 empty] | 42 |  |  |  |  | 14.1
2022-11-24 | 01:35 | C |  | DISC RR Brake _ RBC |  |  | 36 |  |  |  | 1.64 |  |  |  | 2.59 |  | 130 | [5 empty] | 41 |  |  |  |  | 12.4
2022-11-24 | 03:25 | C |  | CompressureBody |  |  | 36 |  |  |  | 1.59 |  |  |  | 2.7 |  | 120 | [5 empty] | 40 |  |  |  |  | 11.8
2022-11-24 | 05:10 | C |  | CompressureBody |  |  | 35 |  |  |  | 1.57 |  |  |  | 2.58 |  | 120 | [5 empty] | 41 |  |  |  |  | 13
2022-11-24 | 23:40 | C |  | Disk FR Brake_Vent - YRA |  |  | 35 |  |  |  | 1.65 |  |  |  | 2.58 |  | 120 | [5 empty] | 42 |  |  |  |  | 13.6
2022-11-25 | 06:35 | A |  | Compressure Body_Mini (new) | 8.69 |  | 36 |  |  |  | 1.65 | 66.71 | 2.01 | 2.65 | 2.56 |  | 120 | [5 empty] | 41 |  | 10.7 |  | 2.38 | 13.2
2022-11-25 | 08:25 | A |  | Flywheel _Petrol K12 |  |  | 35 |  |  |  | 1.7 |  |  |  | 2.56 |  | 120 | [5 empty] | 42 |  |  |  |  | 14
2022-11-25 | 10:25 | A |  | Drum RR Brake _ YHB |  |  | 35 |  |  |  | 1.71 |  |  |  | 2.54 |  | 120 | [5 empty] | 42 |  |  |  |  | 13.6
2022-11-25 | 12:11 | A |  | Flywheel _Petrol K12 |  |  | 36 |  |  |  | 1.6 |  |  |  | 2.58 |  | 120 | [5 empty] | 43 |  |  |  |  | 11.8
2022-11-25 | 14:08 | B |  | CylinderBlock |  |  | 35 |  |  |  | 1.55 |  |  |  | 2.56 |  | 120 | [5 empty] | 42 |  |  |  |  | 11.8
2022-11-25 | 16:06 | B |  | CylinderBlock |  |  | 35 |  |  |  | 1.54 |  |  |  | 2.6 |  | 120 | [5 empty] | 43 |  |  |  |  | 12
2022-11-25 | 18:00 | B |  | Disk FR Brake_Vent - YRA |  |  | 36 |  |  |  | 1.69 |  |  |  | 2.56 |  | 120 | [5 empty] | 43 |  |  |  |  | 13.2
2022-11-25 | 19:55 | B |  | DISC RR Brake _ RBC |  |  | 35 |  |  |  | 1.59 |  |  |  | 2.58 |  | 120 | [5 empty] | 44 |  |  |  |  | 10
2022-11-25 | 21:35 | B |  | CylinderBlock |  |  | 35 |  |  |  | 1.61 |  |  |  | 2.6 |  | 120 | [5 empty] | 44 |  |  |  |  | 14.2
2022-11-25 | 01:25 | C |  | Drum RR Brake _ RBC |  |  | 35 |  |  |  | 1.69 |  |  |  | 2.62 |  | 120 | [5 empty] | 41 |  |  |  |  | 11.2
2022-11-25 | 03:15 | C |  | Drum RR Brake _ RBC |  |  | 35 |  |  |  | 1.64 |  |  |  | 2.56 |  | 120 | [5 empty] | 41 |  |  |  |  | 12.8
2022-11-25 | 05:00 | C |  | Drum RR Brake _ RBC |  |  | 36 |  |  |  | 1.58 |  |  |  | 2.54 |  | 120 | [5 empty] | 42 |  |  |  |  | 11.6
2022-11-25 | 23:30 | C |  | Compressure Body_Mini (new) |  |  | 36 |  |  |  | 1.67 |  |  |  | 2.58 |  | 120 | [5 empty] | 42 |  |  |  |  | 10.9
2022-11-28 | 10:00 | A |  | CrankCase | 8.67 |  | 35 |  |  |  | 1.5 | 66.85 | 1.95 | 2.7 | 2.58 |  | 120 | [5 empty] | 40 |  | 10.62 |  | 2.32 | 15.9
2022-11-28 | 11:50 | A |  | Drum Rear Brake ,YP8 |  |  | 36 |  |  |  | 1.7 |  |  |  | 2.62 |  | 120 | [5 empty] | 41 |  |  |  |  | 14
2022-11-28 | 13:46 | A |  | Disk FR Brake_Vent - YRA |  |  | 35 |  |  |  | 1.6 |  |  |  | 2.6 |  | 120 | [5 empty] | 43 |  |  |  |  | 13.6
2022-11-28 | 15:32 | B |  | Drum Rear Brake ,YP8 |  |  | 36 |  |  |  | 1.72 |  |  |  | 2.62 |  | 120 | [5 empty] | 42 |  |  |  |  | 14
2022-11-28 | 17:25 | B |  | Drum Rear Brake ,YP8 |  |  | 36 |  |  |  | 1.69 |  |  |  | 2.6 |  | 120 | [5 empty] | 42 |  |  |  |  | 10.7
2022-11-28 | 19:20 | B |  | Flywheel _Petrol K12 |  |  | 35 |  |  |  | 1.59 |  |  |  | 2.58 |  | 110 | [5 empty] | 43 |  |  |  |  | 13
2022-11-28 | 21:15 | B |  | CylinderBlock |  |  | 35 |  |  |  | 1.63 |  |  |  | 2.62 |  | 120 | [5 empty] | 44 |  |  |  |  | 12
2022-11-28 | 01:05 | C |  | Disk FR Brake_Vent - YRA |  |  | 35 |  |  |  | 1.56 |  |  |  | 2.57 |  | 130 | [5 empty] | 43 |  |  |  |  | 12.4
2022-11-28 | 03:00 | C |  | Drum RR Brake _ YHB |  |  | 36 |  |  |  | 1.68 |  |  |  | 2.58 |  | 120 | [5 empty] | 42 |  |  |  |  | 10.9
2022-11-28 | 04:45 | C |  | DISC RR Brake _ RBC |  |  | 35 |  |  |  | 1.64 |  |  |  | 2.6 |  | 120 | [5 empty] | 42 |  |  |  |  | 12.2
2022-11-28 | 23:10 | C |  | DISC RR Brake _ RBC |  |  | 36 |  |  |  | 1.59 |  |  |  | 2.63 |  | 120 | [5 empty] | 42 |  |  |  |  | 11.8
2022-12-01 | 09:55 | B |  | CylinderBlock | 8.65 |  | 36 |  |  |  | 1.57 | 66.68 | 1.87 | 2.72 | 2.58 |  | 120 | [5 empty] | 40 |  | 10.52 |  | 2.33 | 11.4
2022-12-01 | 10:56 | B |  | Drum RR Brake _ YHB |  |  | 36 |  |  |  | 1.66 |  |  |  | 2.59 |  | 120 | [5 empty] | 40 |  |  |  |  | 11.2
2022-12-01 | 12:50 | B |  | Cylinder Block Cast _Set#9 |  |  | 35 |  |  |  | 1.65 |  |  |  | 2.54 |  | 120 | [5 empty] | 41 |  |  |  |  | 14
2022-12-01 | 14:44 | B |  | Drum RR Brake _ YHB |  |  | 36 |  |  |  | 1.67 |  |  |  | 2.55 |  | 120 | [5 empty] | 41 |  |  |  |  | 15.1
2022-12-01 | 16:35 | B |  | Cylinder Block Cast _Set#9 |  |  | 35 |  |  |  | 1.72 |  |  |  | 2.57 |  | 120 | [5 empty] | 41 |  |  |  |  | 13.6
2022-12-01 | 18:30 | B |  | Drum RR Brake _ YHB |  |  | 35 |  |  |  | 1.72 |  |  |  | 2.52 |  | 120 | [5 empty] | 43 |  |  |  |  | 14.9
2022-12-01 | 20:25 | B |  | CylinderBlock |  |  | 36 |  |  |  | 1.79 |  |  |  | 2.51 |  | 120 | [5 empty] | 42 |  |  |  |  | 14.4
2022-12-01 | 00:15 | C |  | Cylinder Block Cast _Set#9 |  |  | 36 |  |  |  | 1.75 |  |  |  | 2.54 |  | 120 | [5 empty] | 40 |  |  |  |  | 12.4
2022-12-01 | 02:10 | C |  | Cylinder Block Cast _Set#9 |  |  | 35 |  |  |  | 1.8 |  |  |  | 2.52 |  | 120 | [5 empty] | 41 |  |  |  |  | 13
2022-12-01 | 04:05 | C |  | Disc FR Brake _ 2UA |  |  | 35 |  |  |  | 1.77 |  |  |  | 2.54 |  | 120 | [5 empty] | 40 |  |  |  |  | 14.2
2022-12-01 | 22:20 | C |  | Drum RR Brake _ YHB |  |  | 35 |  |  |  | 1.81 |  |  |  | 2.53 |  | 120 | [5 empty] | 40 |  |  |  |  | 13.2
2022-12-02 | 06:30 | A |  | CylinderBlock | 8.61 |  | 36 |  |  |  | 1.73 | 66.59 | 1.96 | 2.68 | 2.52 |  | 120 | [5 empty] | 41 |  | 10.57 |  | 2.28 | 12.4
2022-12-02 | 10:20 | A |  | Flywheel _Petrol K12 |  |  | 37 |  |  |  | 1.64 |  |  |  | 2.53 |  | 120 | [5 empty] | 42 |  |  |  |  | 12.7
2022-12-02 | 12:13 | A |  | Flywheel _Petrol K12 |  |  | 35 |  |  |  | 1.62 |  |  |  | 2.61 |  | 120 | [5 empty] | 42 |  |  |  |  | 13.2
2022-12-02 | 14:00 | A |  | Pressure Plate Casting |  |  | 35 |  |  |  | 1.78 |  |  |  | 2.59 |  | 120 | [5 empty] | 41 |  |  |  |  | 14.9
2022-12-02 | 15:55 | B |  | CrankCase |  |  | 36 |  |  |  | 1.8 |  |  |  | 2.64 |  | 120 | [5 empty] | 41 |  |  |  |  | 13.2
2022-12-02 | 17:50 | B |  | Flywheel _Petrol K12 |  |  | 35 |  |  |  | 1.71 |  |  |  | 2.52 |  | 120 | [5 empty] | 43 |  |  |  |  | 12
2022-12-02 | 19:45 | B |  | DISC RR Brake _ RBC |  |  | 35 |  |  |  | 1.83 |  |  |  | 2.67 |  | 120 | [5 empty] | 40 |  |  |  |  | 17.6
2022-12-02 | 01:30 | C |  | DISC RR Brake _ RBC |  |  | 36 |  |  |  | 1.84 |  |  |  | 2.55 |  | 120 | [5 empty] | 41 |  |  |  |  | 14.5
2022-12-02 | 03:25 | C |  | CrankCase |  |  | 35 |  |  |  | 1.79 |  |  |  | 2.6 |  | 120 | [5 empty] | 40 |  |  |  |  | 13.6
2022-12-02 | 05:20 | C |  | CylinderBlock |  |  | 37 |  |  |  | 1.75 |  |  |  | 2.56 |  | 120 | [5 empty] | 41 |  |  |  |  | 12.2
2022-12-02 | 23:35 | C |  | Cylinder Block Cast _Set#9 |  |  | 35 |  |  |  | 1.89 |  |  |  | 2.52 |  | 120 | [5 empty] | 42 |  |  |  |  | 11.4
2022-12-02 | 21:40 | C |  | Drum RR Brake _ RBC |  |  | 36 |  |  |  | 1.69 |  |  |  | 2.53 |  | 120 | [5 empty] | 42 |  |  |  |  | 12.8
2022-12-02 | 08:25 | C |  | DISC RR Brake _ RBC |  |  | 35 |  |  |  | 1.77 |  |  |  | 2.58 |  | 120 | [5 empty] | 41 |  |  |  |  | 11.2
2022-12-03 | 06:50 | A |  | CompressureBody | 8.68 |  | 36 |  |  |  | 1.86 | 66.58 | 1.94 | 2.7 | 2.6 |  | 120 | [5 empty] | 41 |  | 10.62 |  | 2.3 | 15.2
2022-12-03 | 12:25 | A |  | Flywheel _Petrol K12 |  |  | 35 |  |  |  | 1.74 |  |  |  | 2.58 |  | 120 | [5 empty] | 43 |  |  |  |  | 13.9
2022-12-03 | 14:40 | B |  | CylinderBlock |  |  | 36 |  |  |  | 1.69 |  |  |  | 2.6 |  | 120 | [5 empty] | 43 |  |  |  |  | 12.8
2022-12-03 | 20:50 | B |  | Drum RR Brake _ YHB |  |  | 36 |  |  |  | 1.66 |  |  |  | 2.58 |  | 120 | [5 empty] | 41 |  |  |  |  | 13.2
2022-12-03 | 01:40 | C |  | Drum Rear Brake ,YP8 |  |  | 36 |  |  |  | 1.85 |  |  |  | 2.56 |  | 110 | [5 empty] | 42 |  |  |  |  | 12.4
2022-12-03 | 03:35 | C |  | Drum Rear Brake ,YP8 |  |  | 35 |  |  |  | 1.89 |  |  |  | 2.54 |  | 120 | [5 empty] | 41 |  |  |  |  | 13.6
2022-12-03 | 22:45 | C |  | Drum RR Brake _ RBC |  |  | 36 |  |  |  | 1.78 |  |  |  | 2.56 |  | 120 | [5 empty] | 42 |  |  |  |  | 11.6
2022-12-03 | 10:35 | C |  | Drum RR Brake _ RBC |  |  | 35 |  |  |  | 1.89 |  |  |  | 2.6 |  | 120 | [5 empty] | 42 |  |  |  |  | 14.6
2022-12-03 | 16:15 | C |  | Drum RR Brake _ YHB |  |  | 35 |  |  |  | 1.63 |  |  |  | 2.56 |  | 120 | [5 empty] | 42 |  |  |  |  | 10
2022-12-03 | 18:10 | C |  | Drum Rear Brake ,YP8 |  |  | 35 |  |  |  | 1.59 |  |  |  | 2.54 |  | 120 | [5 empty] | 42 |  |  |  |  | 12
2022-12-03 | 05:15 | C |  | Drum RR Brake _ YHB |  |  | 36 |  |  |  | 1.78 |  |  |  | 2.56 |  | 120 | [5 empty] | 40 |  |  |  |  | 11.8
2022-12-03 | 08:40 | C |  | Drum RR Brake _ RBC |  |  | 35 |  |  |  | 1.78 |  |  |  | 2.62 |  | 110 | [5 empty] | 42 |  |  |  |  | 13.4
2022-12-05 | 11:30 | A |  | Cylinder Block Cast _Set#9 | 8.72 |  | 37 |  |  |  | 1.7 | 66.73 | 1.88 | 2.72 | 2.62 |  | 120 | [5 empty] | 40 |  | 10.6 |  | 2.32 | 13.6
2022-12-05 | 13:30 | A |  | DISC RR Brake _ RBC |  |  | 35 |  |  |  | 1.61 |  |  |  | 2.6 |  | 120 | [5 empty] | 40 |  |  |  |  | 13.7
2022-12-05 | 15:25 | B |  | Drum Rear Brake ,YP8 |  |  | 35 |  |  |  | 1.75 |  |  |  | 2.65 |  | 120 | [5 empty] | 41 |  |  |  |  | 16
2022-12-05 | 17:20 | B |  | Drum RR Brake _ RBC |  |  | 36 |  |  |  | 1.69 |  |  |  | 2.62 |  | 120 | [5 empty] | 40 |  |  |  |  | 14.2
2022-12-05 | 19:15 | B |  | CompressureBody |  |  | 35 |  |  |  | 1.67 |  |  |  | 2.6 |  | 130 | [5 empty] | 41 |  |  |  |  | 12.6
2022-12-05 | 21:10 | B |  | CompressureBody |  |  | 35 |  |  |  | 1.62 |  |  |  | 2.65 |  | 120 | [5 empty] | 40 |  |  |  |  | 11.8
2022-12-05 | 01:00 | C |  | Fly Wheel |  |  | 36 |  |  |  | 1.78 |  |  |  | 2.6 |  | 120 | [5 empty] | 42 |  |  |  |  | 12.7
2022-12-05 | 02:50 | C |  | Flywheel _Petrol K12 |  |  | 35 |  |  |  | 1.72 |  |  |  | 2.6 |  | 110 | [5 empty] | 41 |  |  |  |  | 12
2022-12-05 | 04:45 | C |  | Flywheel _Petrol K12 |  |  | 35 |  |  |  | 1.76 |  |  |  | 2.58 |  | 120 | [5 empty] | 43 |  |  |  |  | 13.2
2022-12-05 | 23:05 | C |  | CompressureBody |  |  | 35 |  |  |  | 1.57 |  |  |  | 2.62 |  | 120 | [5 empty] | 42 |  |  |  |  | 14
2022-12-06 | 06:35 | A |  | CylinderBlock | 8.75 |  | 35 |  |  |  | 1.78 | 66.6 | 1.95 | 2.7 | 2.58 |  | 120 | [5 empty] | 40 |  | 10.7 |  | 2.3 | 13.9
2022-12-06 | 08:30 | A |  | Pulley, Crankshaft Cast_New |  |  | 35 |  |  |  | 1.8 |  |  |  | 2.6 |  | 130 | [5 empty] | 40 |  |  |  |  | 13.6
2022-12-06 | 10:20 | A |  | CylinderBlock |  |  | 35 |  |  |  | 1.63 |  |  |  | 2.6 |  | 120 | [5 empty] | 41 |  |  |  |  | 12.8
2022-12-06 | 12:15 | A |  | CylinderBlock |  |  | 36 |  |  |  | 1.6 |  |  |  | 2.62 |  | 120 | [5 empty] | 42 |  |  |  |  | 14.1
2022-12-06 | 14:12 | B |  | Disc FR Brake _ 2UA |  |  | 35 |  |  |  | 1.77 |  |  |  | 2.58 |  | 120 | [5 empty] | 43 |  |  |  |  | 13.6
2022-12-06 | 16:05 | B |  | Drum RR Brake _ RBC |  |  | 35 |  |  |  | 1.69 |  |  |  | 2.6 |  | 130 | [5 empty] | 43 |  |  |  |  | 12
2022-12-06 | 18:05 | B |  | Drum RR Brake _ RBC |  |  | 36 |  |  |  | 1.6 |  |  |  | 2.56 |  | 120 | [5 empty] | 43 |  |  |  |  | 11.6
2022-12-06 | 20:05 | B |  | Flywheel _Petrol K12 |  |  | 35 |  |  |  | 1.65 |  |  |  | 2.58 |  | 120 | [5 empty] | 42 |  |  |  |  | 12.4
2022-12-06 | 22:00 | B |  | Compressure Body_Mini (new) |  |  | 35 |  |  |  | 1.56 |  |  |  | 2.56 |  | 120 | [5 empty] | 43 |  |  |  |  | 14.2
2022-12-06 | 01:45 | C |  | CylinderBlock |  |  | 36 |  |  |  | 1.82 |  |  |  | 2.6 |  | 130 | [5 empty] | 42 |  |  |  |  | 11.6
2022-12-06 | 03:40 | C |  | DISC RR Brake _ RBC |  |  | 35 |  |  |  | 1.7 |  |  |  | 2.58 |  | 120 | [5 empty] | 41 |  |  |  |  | 13
2022-12-06 | 05:30 | C |  | Drum RR Brake _ YHB |  |  | 35 |  |  |  | 1.81 |  |  |  | 2.62 |  | 120 | [5 empty] | 41 |  |  |  |  | 12.5
2022-12-06 | 23:50 | C |  | Compressure Body_Mini (new) |  |  | 35 |  |  |  | 1.73 |  |  |  | 2.6 |  | 120 | [5 empty] | 42 |  |  |  |  | 10.7
2022-12-07 | 06:25 | A |  | Drum RR Brake _ YHB | 8.78 |  | 35 |  |  |  | 1.69 | 66.63 | 1.97 | 2.72 | 2.62 |  | 130 | [5 empty] | 42 |  | 10.75 |  | 2.32 | 13.6
2022-12-07 | 08:25 | A |  | Flywheel _Petrol K12 |  |  | 35 |  |  |  | 1.74 |  |  |  | 2.62 |  | 130 | [5 empty] | 42 |  |  |  |  | 14.8
2022-12-07 | 10:20 | A |  | Flywheel _Petrol K12 |  |  | 36 |  |  |  | 1.8 |  |  |  | 2.6 |  | 120 | [5 empty] | 42 |  |  |  |  | 14.4
2022-12-07 | 12:16 | A |  | Disc FR Brake _ 2UA |  |  | 35 |  |  |  | 1.81 |  |  |  | 2.58 |  | 130 | [5 empty] | 43 |  |  |  |  | 15.6
2022-12-07 | 14:12 | B |  | Cylinder Block Cast _Set#9 |  |  | 35 |  |  |  | 1.78 |  |  |  | 2.56 |  | 130 | [5 empty] | 43 |  |  |  |  | 15.8
2022-12-07 | 16:08 | B |  | Pressure Plate Casting |  |  | 36 |  |  |  | 1.8 |  |  |  | 2.58 |  | 130 | [5 empty] | 42 |  |  |  |  | 15.2
2022-12-07 | 18:02 | B |  | CylinderBlock |  |  | 35 |  |  |  | 1.76 |  |  |  | 2.6 |  | 120 | [5 empty] | 43 |  |  |  |  | 15
2022-12-07 | 19:55 | B |  | DISC RR Brake _ RBC |  |  | 35 |  |  |  | 1.71 |  |  |  | 2.58 |  | 130 | [5 empty] | 42 |  |  |  |  | 13
2022-12-07 | 21:50 | B |  | Drum RR Brake _ YHB |  |  | 35 |  |  |  | 1.79 |  |  |  | 2.6 |  | 120 | [5 empty] | 42 |  |  |  |  | 16.2
2022-12-07 | 01:35 | C |  | Drum RR Brake _ RBC |  |  | 35 |  |  |  | 1.8 |  |  |  | 2.58 |  | 120 | [5 empty] | 43 |  |  |  |  | 12.4
2022-12-07 | 03:30 | C |  | Disc FR Brake _ 2UA |  |  | 35 |  |  |  | 1.65 |  |  |  | 2.6 |  | 120 | [5 empty] | 42 |  |  |  |  | 13.2
2022-12-07 | 05:20 | C |  | Disc FR Brake _ 2UA |  |  | 35 |  |  |  | 1.61 |  |  |  | 2.6 |  | 120 | [5 empty] | 42 |  |  |  |  | 10
2022-12-07 | 23:45 | C |  | Drum RR Brake _ RBC |  |  | 36 |  |  |  | 1.64 |  |  |  | 2.6 |  | 130 | [5 empty] | 41 |  |  |  |  | 11.2
2022-12-08 | 06:30 | A |  | CylinderBlock | 8.8 |  | 35 |  |  |  | 1.83 | 65.95 | 2 | 2.75 | 2.6 |  | 130 | [5 empty] | 41 |  | 10.8 |  | 2.33 | 14.3
2022-12-08 | 07:15 | A |  | Cylinder Block Cast _Set#9 | 8.85 |  | 36 |  |  |  | 1.71 | 65.87 | 1.99 | 2.77 | 2.62 |  | 120 | [5 empty] | 42 |  | 10.84 |  | 2.32 | 12.7
2022-12-08 | 08:22 | A |  | CylinderBlock |  |  | 36 |  |  |  | 1.73 |  |  |  | 2.58 |  | 120 | [5 empty] | 42 |  |  |  |  | 13.6
2022-12-08 | 08:26 | A |  | CylinderBlock |  |  | 35 |  |  |  | 1.8 |  |  |  | 2.58 |  | 130 | [5 empty] | 42 |  |  |  |  | 15.6
2022-12-08 | 10:20 | A |  | CylinderBlock |  |  | 35 |  |  |  | 1.71 |  |  |  | 2.6 |  | 130 | [5 empty] | 42 |  |  |  |  | 13.8
2022-12-08 | 10:20 | A |  | Cylinder Block Cast _Set#9 |  |  | 36 |  |  |  | 1.68 |  |  |  | 2.56 |  | 130 | [5 empty] | 42 |  |  |  |  | 14.4
2022-12-08 | 12:17 | A |  | CylinderBlock |  |  | 35 |  |  |  | 1.76 |  |  |  | 2.56 |  | 130 | [5 empty] | 43 |  |  |  |  | 13.6
2022-12-08 | 12:17 | A |  | Drum RR Brake _ YHB |  |  | 35 |  |  |  | 1.75 |  |  |  | 2.54 |  | 120 | [5 empty] | 43 |  |  |  |  | 11.2
2022-12-08 | 14:14 | B |  | Drum RR Brake _ YHB |  |  | 35 |  |  |  | 1.79 |  |  |  | 2.56 |  | 130 | [5 empty] | 43 |  |  |  |  | 12.6
2022-12-08 | 14:15 | B |  | DISC RR Brake _ RBC |  |  | 35 |  |  |  | 1.8 |  |  |  | 2.6 |  | 130 | [5 empty] | 43 |  |  |  |  | 11.7
2022-12-08 | 16:10 | B |  | Drum RR Brake _ YHB |  |  | 35 |  |  |  | 1.69 |  |  |  | 2.58 |  | 130 | [5 empty] | 43 |  |  |  |  | 14.4
2022-12-08 | 16:11 | B |  | Drum RR Brake _ RBC |  |  | 35 |  |  |  | 1.75 |  |  |  | 2.62 |  | 130 | [5 empty] | 42 |  |  |  |  | 12.8
2022-12-08 | 18:00 | B |  | Drum RR Brake _ YHB |  |  | 36 |  |  |  | 1.75 |  |  |  | 2.6 |  | 130 | [5 empty] | 43 |  |  |  |  | 13.2
2022-12-08 | 18:05 | B |  | Drum RR Brake _ RBC |  |  | 36 |  |  |  | 1.65 |  |  |  | 2.58 |  | 120 | [5 empty] | 43 |  |  |  |  | 11.8
2022-12-08 | 19:55 | B |  | Drum RR Brake _ RBC |  |  | 35 |  |  |  | 1.71 |  |  |  | 2.56 |  | 130 | [5 empty] | 43 |  |  |  |  | 10.4
2022-12-08 | 20:00 | B |  | Drum RR Brake _ RBC |  |  | 35 |  |  |  | 1.71 |  |  |  | 2.56 |  | 130 | [5 empty] | 42 |  |  |  |  | 13.8
2022-12-08 | 21:45 | B |  | DISC RR Brake _ RBC |  |  | 35 |  |  |  | 1.63 |  |  |  | 2.6 |  | 130 | [5 empty] | 42 |  |  |  |  | 12.4
2022-12-08 | 22:00 | B |  | Drum RR Brake _ RBC |  |  | 36 |  |  |  | 1.86 |  |  |  | 2.62 |  | 120 | [5 empty] | 42 |  |  |  |  | 13.4
2022-12-08 | 01:10 | C |  | Cylinder Block Cast _Set#9 |  |  | 35 |  |  |  | 1.83 |  |  |  | 2.58 |  | 120 | [5 empty] | 43 |  |  |  |  | 10.2
2022-12-08 | 01:45 | C |  | Flywheel _Petrol K12 |  |  | 35 |  |  |  | 1.64 |  |  |  | 2.58 |  | 130 | [5 empty] | 41 |  |  |  |  | 10.2
2022-12-08 | 03:00 | C |  | Flywheel _Petrol K12 |  |  | 36 |  |  |  | 1.79 |  |  |  | 2.55 |  | 120 | [5 empty] | 42 |  |  |  |  | 15.6
2022-12-08 | 03:40 | C |  | Cylinder Block Cast _Set#9 |  |  | 36 |  |  |  | 1.72 |  |  |  | 2.6 |  | 120 | [5 empty] | 42 |  |  |  |  | 11.8
2022-12-08 | 05:00 | C |  | Cylinder Block Cast _Set#9 |  |  | 35 |  |  |  | 1.67 |  |  |  | 2.57 |  | 130 | [5 empty] | 42 |  |  |  |  | 14.2
2022-12-08 | 05:35 | C |  | Cylinder Block Cast _Set#9 |  |  | 35 |  |  |  | 1.67 |  |  |  | 2.56 |  | 120 | [5 empty] | 42 |  |  |  |  | 12.1
2022-12-08 | 23:30 | C |  | Cylinder Block Cast _Set#9 |  |  | 36 |  |  |  | 1.75 |  |  |  | 2.56 |  | 120 | [5 empty] | 42 |  |  |  |  | 11.4
2022-12-08 | 23:55 | C |  | Flywheel _Petrol K12 |  |  | 35 |  |  |  | 1.61 |  |  |  | 2.6 |  | 130 | [5 empty] | 42 |  |  |  |  | 12.4
2022-12-10 | 06:45 | A |  | Disc FR Brake _ 2UA | 8.85 |  | 35 |  |  |  | 1.76 | 65.34 | 2.05 | 2.74 | 2.6 |  | 120 | [5 empty] | 40 |  | 10.9 |  | 2.3 | 12
2022-12-10 | 08:00 | A |  | CrankCase |  |  | 35 |  |  |  | 1.75 |  |  |  | 2.56 |  | 130 | [5 empty] | 41 |  |  |  |  | 13.2
2022-12-10 | 08:15 | A |  | CrankCase |  |  | 36 |  |  |  | 1.69 |  |  |  | 2.54 |  | 120 | [5 empty] | 42 |  |  |  |  | 15.8
2022-12-10 | 10:55 | A |  | CrankCase |  |  | 35 |  |  |  | 1.64 |  |  |  | 2.58 |  | 130 | [5 empty] | 41 |  |  |  |  | 15.8
2022-12-10 | 12:40 | A |  | Cylinder Block Cast _Set#9 |  |  | 35 |  |  |  | 1.6 |  |  |  | 2.6 |  | 120 | [5 empty] | 40 |  |  |  |  | 14.1
2022-12-10 | 14:30 | B |  | Drum Rear Brake ,YP8 |  |  | 36 |  |  |  | 1.71 |  |  |  | 2.58 |  | 130 | [5 empty] | 41 |  |  |  |  | 11.1
2022-12-10 | 16:20 | B |  | Drum RR Brake _ RBC |  |  | 35 |  |  |  | 1.73 |  |  |  | 2.56 |  | 120 | [5 empty] | 42 |  |  |  |  | 14.4
2022-12-10 | 18:10 | B |  | Disk FR Brake_Vent - YRA |  |  | 36 |  |  |  | 1.78 |  |  |  | 2.58 |  | 120 | [5 empty] | 42 |  |  |  |  | 16.4
2022-12-10 | 20:05 | B |  | Disc FR Brake _ 2UA |  |  | 35 |  |  |  | 1.71 |  |  |  | 2.6 |  | 120 | [5 empty] | 43 |  |  |  |  | 15.4
2022-12-10 | 22:00 | B |  | Flywheel _Petrol K12 |  |  | 35 |  |  |  | 1.69 |  |  |  | 2.58 |  | 120 | [5 empty] | 43 |  |  |  |  | 12.2
2022-12-10 | 00:05 | C |  | Flywheel _Petrol K12 |  |  | 35 |  |  |  | 1.6 |  |  |  | 2.56 |  | 130 | [5 empty] | 42 |  |  |  |  | 12.7
2022-12-10 | 01:55 | C |  | Drum RR Brake _ YHB |  |  | 36 |  |  |  | 1.55 |  |  |  | 2.6 |  | 120 | [5 empty] | 42 |  |  |  |  | 11.6
2022-12-10 | 03:50 | C |  | Flywheel _Petrol K12 |  |  | 35 |  |  |  | 1.72 |  |  |  | 2.58 |  | 120 | [5 empty] | 43 |  |  |  |  | 11.2
2022-12-12 | 14:45 | B |  | CrankCase | 8.85 |  | 35 |  |  |  | 1.55 | 65.52 | 2.02 | 2.71 | 2.58 |  | 120 | [5 empty] | 40 |  | 10.87 |  | 2.29 | 14
2022-12-12 | 16:25 | B |  | Drum RR Brake _ YHB |  |  | 36 |  |  |  | 1.78 |  |  |  | 2.6 |  | 120 | [5 empty] | 41 |  |  |  |  | 12.8
2022-12-12 | 18:20 | B |  | Drum RR Brake _ YHB |  |  | 35 |  |  |  | 1.75 |  |  |  | 2.56 |  | 130 | [5 empty] | 41 |  |  |  |  | 14.2
2022-12-12 | 20:17 | B |  | Disk FR Brake_Vent - YRA |  |  | 35 |  |  |  | 1.64 |  |  |  | 2.58 |  | 120 | [5 empty] | 42 |  |  |  |  | 11.4
2022-12-12 | 00:05 | C |  | CylinderBlock |  |  | 36 |  |  |  | 1.65 |  |  |  | 2.56 |  | 130 | [5 empty] | 41 |  |  |  |  | 13.4
2022-12-12 | 02:00 | C |  | CylinderBlock |  |  | 35 |  |  |  | 1.59 |  |  |  | 2.56 |  | 120 | [5 empty] | 42 |  |  |  |  | 10.8
2022-12-12 | 03:55 | C |  | Drum RR Brake _ RBC |  |  | 35 |  |  |  | 1.6 |  |  |  | 2.58 |  | 120 | [5 empty] | 41 |  |  |  |  | 11.4
2022-12-12 | 22:12 | C |  | CylinderBlock |  |  | 35 |  |  |  | 1.6 |  |  |  | 2.54 |  | 120 | [5 empty] | 42 |  |  |  |  | 12.4
2022-12-13 | 06:30 | A |  | CrankCase | 8.88 |  | 35 |  |  |  | 1.62 | 65.94 | 1.94 | 2.68 | 2.56 |  | 120 | [5 empty] | 42 |  | 10.82 |  | 2.28 | 12.6
2022-12-13 | 08:25 | A |  | Cylinder Block Cast _Set#9 |  |  | 36 |  |  |  | 1.66 |  |  |  | 2.6 |  | 120 | [5 empty] | 44 |  |  |  |  | 13.6
2022-12-13 | 10:20 | A |  | CrankCase |  |  | 35 |  |  |  | 1.6 |  |  |  | 2.58 |  | 120 | [5 empty] | 43 |  |  |  |  | 12.9
2022-12-13 | 12:15 | A |  | Disk FR Brake_Vent - YRA |  |  | 35 |  |  |  | 1.57 |  |  |  | 2.56 |  | 120 | [5 empty] | 43 |  |  |  |  | 13.1
2022-12-13 | 14:12 | B |  | Flywheel _Petrol K12 |  |  | 35 |  |  |  | 1.68 |  |  |  | 2.54 |  | 130 | [5 empty] | 44 |  |  |  |  | 13.6
2022-12-13 | 16:10 | B |  | Drum RR Brake _ YHB |  |  | 36 |  |  |  | 1.61 |  |  |  | 2.56 |  | 130 | [5 empty] | 44 |  |  |  |  | 12.8
2022-12-13 | 18:10 | B |  | Drum RR Brake _ YHB |  |  | 35 |  |  |  | 1.68 |  |  |  | 2.62 |  | 120 | [5 empty] | 42 |  |  |  |  | 14.98
2022-12-13 | 20:05 | B |  | Flywheel _Petrol K12 |  |  | 35 |  |  |  | 1.59 |  |  |  | 2.6 |  | 120 | [5 empty] | 41 |  |  |  |  | 10.4
2022-12-13 | 21:50 | B |  | Flywheel _Petrol K12 |  |  | 35 |  |  |  | 1.54 |  |  |  | 2.64 |  | 130 | [5 empty] | 41 |  |  |  |  | 11
2022-12-13 | 01:40 | C |  | Compressure Body_Mini (new) |  |  | 35 |  |  |  | 1.6 |  |  |  | 2.58 |  | 120 | [5 empty] | 41 |  |  |  |  | 12.8
2022-12-13 | 03:35 | C |  | Compressure Body_Mini (new) |  |  | 35 |  |  |  | 1.57 |  |  |  | 2.56 |  | 120 | [5 empty] | 42 |  |  |  |  | 12
2022-12-13 | 05:20 | C |  | CylinderBlock |  |  | 35 |  |  |  | 1.55 |  |  |  | 2.55 |  | 120 | [5 empty] | 41 |  |  |  |  | 13.2
2022-12-13 | 23:45 | C |  | Compressure Body_Mini (new) |  |  | 36 |  |  |  | 1.56 |  |  |  | 2.56 |  | 130 | [5 empty] | 42 |  |  |  |  | 11.2
2022-12-14 | 06:25 | A |  | CylinderBlock | 8.8 |  | 35 |  |  |  | 1.53 | 65.7 | 1.9 | 2.7 | 2.58 |  | 120 | [5 empty] | 41 |  | 10.7 |  | 2.32 | 12.2
2022-12-14 | 08:21 | A |  | Disk FR Brake_Vent - YRA |  |  | 36 |  |  |  | 1.65 |  |  |  | 2.56 |  | 120 | [5 empty] | 44 |  |  |  |  | 13.1
2022-12-14 | 10:18 | A |  | Drum Rear Brake ,YP8 |  |  | 35 |  |  |  | 1.68 |  |  |  | 2.6 |  | 120 | [5 empty] | 45 |  |  |  |  | 13.2
2022-12-14 | 12:15 | A |  | Drum Rear Brake ,YP8 |  |  | 35 |  |  |  | 1.55 |  |  |  | 2.58 |  | 120 | [5 empty] | 43 |  |  |  |  | 16
2022-12-14 | 14:12 | B |  | Drum RR Brake _ RBC |  |  | 35 |  |  |  | 1.62 |  |  |  | 2.54 |  | 130 | [5 empty] | 43 |  |  |  |  | 14.1
2022-12-14 | 16:09 | B |  | Drum RR Brake _ RBC |  |  | 36 |  |  |  | 1.54 |  |  |  | 2.6 |  | 130 | [5 empty] | 43 |  |  |  |  | 13.7
2022-12-14 | 18:00 | B |  | Flywheel _Petrol K12 |  |  | 35 |  |  |  | 1.57 |  |  |  | 2.56 |  | 120 | [5 empty] | 42 |  |  |  |  | 13.1
2022-12-14 | 19:55 | B |  | Drum Brake ,EFC |  |  | 36 |  |  |  | 1.58 |  |  |  | 2.56 |  | 120 | [5 empty] | 41 |  |  |  |  | 10.1
2022-12-14 | 00:23 | C |  | Flywheel _Petrol K12 |  |  | 36 |  |  |  | 1.55 |  |  |  | 2.54 |  | 120 | [5 empty] | 43 |  |  |  |  | 14
2022-12-14 | 01:35 | C |  | Drum RR Brake _ YHB |  |  | 35 |  |  |  | 1.54 |  |  |  | 2.58 |  | 130 | [5 empty] | 43 |  |  |  |  | 12.4
2022-12-14 | 03:20 | C |  | CylinderBlock |  |  | 35 |  |  |  | 1.56 |  |  |  | 2.54 |  | 120 | [5 empty] | 42 |  |  |  |  | 14.8
2022-12-14 | 05:15 | C |  | Compressure Body_Mini (new) |  |  | 35 |  |  |  | 1.6 |  |  |  | 2.55 |  | 120 | [5 empty] | 43 |  |  |  |  | 13.4
2022-12-14 | 05:20 | C |  | Compressure Body_Mini (new) |  |  | 35 |  |  |  | 1.65 |  |  |  | 2.55 |  | 120 | [5 empty] | 42 |  |  |  |  | 12.4
2022-12-16 | 06:25 | A |  | Drum RR Brake _ YHB | 8.7 |  | 35 |  |  |  | 1.55 | 65.74 | 1.92 | 2.65 | 2.56 |  | 120 | [5 empty] | 42 |  | 10.62 |  | 2.28 | 11.8
2022-12-16 | 08:20 | A |  | Drum Rear Brake ,YP8 |  |  | 35 |  |  |  | 1.54 |  |  |  | 2.58 |  | 120 | [5 empty] | 43 |  |  |  |  | 12.4
2022-12-16 | 10:17 | A |  | Disc FR Brake _ 2UA |  |  | 36 |  |  |  | 1.61 |  |  |  | 2.6 |  | 120 | [5 empty] | 43 |  |  |  |  | 13.6
2022-12-16 | 12:15 | A |  | Disc FR Brake _ 2UA |  |  | 36 |  |  |  | 1.68 |  |  |  | 2.62 |  | 130 | [5 empty] | 44 |  |  |  |  | 12.4
2022-12-16 | 14:12 | B |  | CylinderBlock |  |  | 35 |  |  |  | 1.6 |  |  |  | 2.56 |  | 130 | [5 empty] | 42 |  |  |  |  | 13.5
2022-12-16 | 16:10 | B |  | CylinderBlock |  |  | 35 |  |  |  | 1.68 |  |  |  | 2.6 |  | 130 | [5 empty] | 43 |  |  |  |  | 14.8
2022-12-16 | 18:00 | B |  | Flywheel _Petrol K12 |  |  | 35 |  |  |  | 1.76 |  |  |  | 2.58 |  | 130 | [5 empty] | 42 |  |  |  |  | 13.5
2022-12-16 | 19:50 | B |  | Flywheel _Petrol K12 |  |  | 36 |  |  |  | 1.59 |  |  |  | 2.56 |  | 120 | [5 empty] | 41 |  |  |  |  | 10.7
2022-12-16 | 21:40 | B |  | Drum RR Brake _ YHB |  |  | 35 |  |  |  | 1.6 |  |  |  | 2.6 |  | 130 | [5 empty] | 42 |  |  |  |  | 11.5
2022-12-16 | 01:25 | C |  | CylinderBlock |  |  | 35 |  |  |  | 1.52 |  |  |  | 2.54 |  | 120 | [5 empty] | 42 |  |  |  |  | 13.4
2022-12-16 | 03:15 | C |  | CylinderBlock |  |  | 35 |  |  |  | 1.55 |  |  |  | 2.55 |  | 130 | [5 empty] | 43 |  |  |  |  | 10.9
2022-12-16 | 05:10 | C |  | DISC RR Brake _ RBC |  |  | 35 |  |  |  | 1.53 |  |  |  | 2.57 |  | 130 | [5 empty] | 42 |  |  |  |  | 11.8
2022-12-16 | 23:30 | C |  | CylinderBlock |  |  | 36 |  |  |  | 1.54 |  |  |  | 2.58 |  | 120 | [5 empty] | 43 |  |  |  |  | 12.8
2022-12-17 | 06:25 | A |  | Compressure Body_Mini (new) | 8.7 |  | 35 |  |  |  | 1.53 | 65.87 | 1.9 | 2.67 | 2.62 |  | 130 | [5 empty] | 42 |  | 10.6 |  | 2.3 | 10.7
2022-12-17 | 08:15 | A |  | Flywheel _Petrol K12 |  |  | 36 |  |  |  | 1.6 |  |  |  | 2.58 |  | 130 | [5 empty] | 42 |  |  |  |  | 12.5
2022-12-17 | 10:10 | A |  | Flywheel _Petrol K12 |  |  | 36 |  |  |  | 1.67 |  |  |  | 2.6 |  | 130 | [5 empty] | 43 |  |  |  |  | 11.4
2022-12-17 | 12:08 | A |  | Disc FR Brake _ 2UA |  |  | 35 |  |  |  | 1.55 |  |  |  | 2.56 |  | 120 | [5 empty] | 43 |  |  |  |  | 12.8
2022-12-17 | 14:05 | B |  | Flywheel _Petrol K12 |  |  | 36 |  |  |  | 1.67 |  |  |  | 2.55 |  | 120 | [5 empty] | 42 |  |  |  |  | 12.4
2022-12-17 | 16:00 | B |  | Cylinder Block Cast _Set#9 |  |  | 35 |  |  |  | 1.71 |  |  |  | 2.58 |  | 130 | [5 empty] | 42 |  |  |  |  | 12
2022-12-17 | 18:00 | B |  | Flywheel _Petrol K12 |  |  | 35 |  |  |  | 1.72 |  |  |  | 2.56 |  | 130 | [5 empty] | 42 |  |  |  |  | 12.8
2022-12-17 | 19:55 | B |  | CylinderBlock |  |  | 35 |  |  |  | 1.65 |  |  |  | 2.56 |  | 120 | [5 empty] | 43 |  |  |  |  | 14.2
2022-12-17 | 21:30 | B |  | Drum RR Brake _ YHB |  |  | 36 |  |  |  | 1.59 |  |  |  | 2.56 |  | 130 | [5 empty] | 42 |  |  |  |  | 11.4
2022-12-17 | 00:20 | C |  | Drum RR Brake _ YHB |  |  | 35 |  |  |  | 1.55 |  |  |  | 2.58 |  | 120 | [5 empty] | 42 |  |  |  |  | 12.4
2022-12-17 | 02:10 | C |  | Drum RR Brake _ RBC |  |  | 35 |  |  |  | 1.53 |  |  |  | 2.6 |  | 130 | [5 empty] | 43 |  |  |  |  | 11.8
2022-12-17 | 04:10 | C |  | Disc FR Brake _ 2UA |  |  | 35 |  |  |  | 1.53 |  |  |  | 2.58 |  | 130 | [5 empty] | 42 |  |  |  |  | 12.8
2022-12-17 | 22:30 | C |  | Drum RR Brake _ YHB |  |  | 35 |  |  |  | 1.55 |  |  |  | 2.6 |  | 130 | [5 empty] | 43 |  |  |  |  | 10.8
2022-12-19 | 15:12 | B |  | Cylinder Block Cast _Set#9 | 8.75 |  | 36 |  |  |  | 1.6 | 65.78 | 1.92 | 2.65 | 2.56 |  | 130 | [5 empty] | 40 |  | 10.67 |  | 2.29 | 10.8
2022-12-19 | 17:05 | B |  | CylinderBlock |  |  | 35 |  |  |  | 1.65 |  |  |  | 2.58 |  | 130 | [5 empty] | 42 |  |  |  |  | 12.8
2022-12-19 | 19:05 | B |  | DISC RR Brake _ RBC |  |  | 35 |  |  |  | 1.6 |  |  |  | 2.6 |  | 130 | [5 empty] | 41 |  |  |  |  | 10.9
2022-12-19 | 20:50 | B |  | DISC RR Brake _ RBC |  |  | 35 |  |  |  | 1.58 |  |  |  | 2.56 |  | 130 | [5 empty] | 42 |  |  |  |  | 11.2
2022-12-19 | 00:40 | C |  | CylinderBlock |  |  | 35 |  |  |  | 1.55 |  |  |  | 2.57 |  | 120 | [5 empty] | 42 |  |  |  |  | 10.4
2022-12-19 | 02:35 | C |  | CrankCase |  |  | 35 |  |  |  | 1.58 |  |  |  | 2.56 |  | 130 | [5 empty] | 41 |  |  |  |  | 11.6
2022-12-19 | 04:30 | C |  | Compressure Body_Mini (new) |  |  | 35 |  |  |  | 1.6 |  |  |  | 2.58 |  | 120 | [5 empty] | 42 |  |  |  |  | 12.4
2022-12-19 | 22:45 | C |  | CrankCase |  |  | 36 |  |  |  | 1.61 |  |  |  | 2.55 |  | 120 | [5 empty] | 42 |  |  |  |  | 13
2022-12-20 | 06:20 | A |  | Drum RR Brake _ YHB | 8.73 |  | 36 |  |  |  | 1.57 | 65.83 | 1.9 | 2.68 | 2.58 |  | 120 | [5 empty] | 42 |  | 10.63 |  | 2.31 | 12.5
2022-12-20 | 08:20 | A |  | Drum RR Brake _ YHB |  |  | 35 |  |  |  | 1.58 |  |  |  | 2.6 |  | 130 | [5 empty] | 41 |  |  |  |  | 14.2
2022-12-20 | 10:15 | A |  | Drum Rear Brake ,YP8 |  |  | 36 |  |  |  | 1.73 |  |  |  | 2.56 |  | 130 | [5 empty] | 42 |  |  |  |  | 11.2
2022-12-20 | 12:10 | A |  | CylinderBlock |  |  | 35 |  |  |  | 1.67 |  |  |  | 2.58 |  | 130 | [5 empty] | 40 |  |  |  |  | 10.8
2022-12-20 | 14:07 | B |  | CylinderBlock |  |  | 35 |  |  |  | 1.75 |  |  |  | 2.54 |  | 130 | [5 empty] | 41 |  |  |  |  | 11.2
2022-12-20 | 16:05 | B |  | CylinderBlock |  |  | 35 |  |  |  | 1.71 |  |  |  | 2.56 |  | 120 | [5 empty] | 42 |  |  |  |  | 14.2
2022-12-20 | 18:00 | B |  | Flywheel _Petrol K12 |  |  | 36 |  |  |  | 1.58 |  |  |  | 2.55 |  | 130 | [5 empty] | 43 |  |  |  |  | 13.6
2022-12-20 | 19:48 | B |  | Flywheel _Petrol K12 |  |  | 36 |  |  |  | 1.6 |  |  |  | 2.58 |  | 130 | [5 empty] | 43 |  |  |  |  | 13
2022-12-20 | 21:30 | B |  | Flywheel _Petrol K12 |  |  | 35 |  |  |  | 1.71 |  |  |  | 2.57 |  | 120 | [5 empty] | 44 |  |  |  |  | 11.2
2022-12-20 | 01:20 | C |  | Drum RR Brake _ RBC |  |  | 35 |  |  |  | 1.77 |  |  |  | 2.55 |  | 120 | [5 empty] | 43 |  |  |  |  | 15.2
2022-12-20 | 03:14 | C |  | Drum RR Brake _ YHB |  |  | 36 |  |  |  | 1.71 |  |  |  | 2.58 |  | 130 | [5 empty] | 42 |  |  |  |  | 11.6
2022-12-20 | 05:10 | C |  | Flywheel _Petrol K12 |  |  | 35 |  |  |  | 1.63 |  |  |  | 2.56 |  | 120 | [5 empty] | 43 |  |  |  |  | 11.2
2022-12-20 | 23:25 | C |  | DISC RR Brake _ RBC |  |  | 35 |  |  |  | 1.69 |  |  |  | 2.56 |  | 120 | [5 empty] | 42 |  |  |  |  | 13.5
2022-12-21 | 06:30 | A |  | DISC RR Brake _ RBC | 8.76 |  | 35 |  |  |  | 1.69 | 66.23 | 1.89 | 2.66 | 2.6 |  | 120 | [5 empty] | 43 |  | 10.65 |  | 2.3 | 12.8
2022-12-21 | 08:15 | A |  | Flywheel _Petrol K12 |  |  | 35 |  |  |  | 1.63 |  |  |  | 2.62 |  | 120 | [5 empty] | 42 |  |  |  |  | 12.4
2022-12-21 | 10:10 | A |  | Flywheel _Petrol K12 |  |  | 35 |  |  |  | 1.68 |  |  |  | 2.58 |  | 120 | [5 empty] | 42 |  |  |  |  | 12.2
2022-12-21 | 12:07 | A |  | CrankCase |  |  | 36 |  |  |  | 1.62 |  |  |  | 2.56 |  | 120 | [5 empty] | 43 |  |  |  |  | 11.6
2022-12-21 | 14:05 | B |  | CylinderBlock |  |  | 35 |  |  |  | 1.55 |  |  |  | 2.62 |  | 130 | [5 empty] | 42 |  |  |  |  | 10.7
2022-12-21 | 16:00 | B |  | Cylinder Block Cast _Set#9 |  |  | 37 |  |  |  | 1.76 |  |  |  | 2.58 |  | 130 | [5 empty] | 43 |  |  |  |  | 13.6
2022-12-21 | 18:00 | B |  | Cylinder Block Cast _Set#9 |  |  | 35 |  |  |  | 1.55 |  |  |  | 2.56 |  | 120 | [5 empty] | 42 |  |  |  |  | 11.2
2022-12-21 | 19:50 | B |  | CylinderBlock |  |  | 35 |  |  |  | 1.53 |  |  |  | 2.58 |  | 120 | [5 empty] | 41 |  |  |  |  | 14.2
2022-12-21 | 21:30 | B |  | DISC RR Brake _ RBC |  |  | 35 |  |  |  | 1.58 |  |  |  | 2.56 |  | 130 | [5 empty] | 43 |  |  |  |  | 12.2
2022-12-21 | 01:15 | C |  | Drum RR Brake _ RBC |  |  | 35 |  |  |  | 1.63 |  |  |  | 2.58 |  | 120 | [5 empty] | 42 |  |  |  |  | 11.2
2022-12-21 | 03:05 | C |  | Pulley, Crankshaft Cast_New |  |  | 35 |  |  |  | 1.61 |  |  |  | 2.6 |  | 130 | [5 empty] | 43 |  |  |  |  | 10.8
2022-12-21 | 05:00 | C |  | Drum RR Brake _ YHB |  |  | 35 |  |  |  | 1.68 |  |  |  | 2.6 |  | 120 | [5 empty] | 42 |  |  |  |  | 10.2
2022-12-21 | 23:25 | C |  | Drum RR Brake _ RBC |  |  | 36 |  |  |  | 1.54 |  |  |  | 2.6 |  | 120 | [5 empty] | 42 |  |  |  |  | 13.4
2022-12-22 | 06:30 | A |  | Drum RR Brake _ YHB | 8.7 |  | 35 |  |  |  | 1.61 | 66.15 | 1.9 | 2.68 | 2.62 |  | 120 | [5 empty] | 43 |  | 10.6 |  | 2.32 | 11.4
2022-12-22 | 08:27 | A |  | Compressure Body_Mini (new) |  |  | 36 |  |  |  | 1.63 |  |  |  | 2.6 |  | 120 | [5 empty] | 43 |  |  |  |  | 14.2
2022-12-22 | 10:22 | A |  | Compressure Body_Mini (new) |  |  | 35 |  |  |  | 1.66 |  |  |  | 2.56 |  | 130 | [5 empty] | 43 |  |  |  |  | 11.6
2022-12-22 | 12:12 | A |  | CylinderBlock |  |  | 35 |  |  |  | 1.68 |  |  |  | 2.58 |  | 120 | [5 empty] | 42 |  |  |  |  | 12
2022-12-22 | 14:16 | B |  | CylinderBlock |  |  | 35 |  |  |  | 1.71 |  |  |  | 2.56 |  | 120 | [5 empty] | 43 |  |  |  |  | 11.7
2022-12-22 | 16:11 | B |  | Flywheel _Petrol K12 |  |  | 35 |  |  |  | 1.58 |  |  |  | 2.58 |  | 120 | [5 empty] | 42 |  |  |  |  | 10.8
2022-12-22 | 18:05 | B |  | Flywheel _Petrol K12 |  |  | 36 |  |  |  | 1.62 |  |  |  | 2.56 |  | 130 | [5 empty] | 41 |  |  |  |  | 10.8
2022-12-22 | 20:55 | B |  | Flywheel _Petrol K12 |  |  | 36 |  |  |  | 1.62 |  |  |  | 2.6 |  | 120 | [5 empty] | 42 |  |  |  |  | 12.4
2022-12-22 | 22:00 | B |  | CylinderBlock |  |  | 35 |  |  |  | 1.64 |  |  |  | 2.58 |  | 120 | [5 empty] | 42 |  |  |  |  | 11.6
2022-12-22 | 01:50 | C |  | CylinderBlock |  |  | 35 |  |  |  | 1.55 |  |  |  | 2.6 |  | 120 | [5 empty] | 43 |  |  |  |  | 11.4
2022-12-22 | 03:35 | C |  | DISC RR Brake _ RBC |  |  | 35 |  |  |  | 1.57 |  |  |  | 2.6 |  | 130 | [5 empty] | 42 |  |  |  |  | 10.9
2022-12-22 | 05:20 | C |  | Drum RR Brake _ RBC |  |  | 35 |  |  |  | 1.66 |  |  |  | 2.58 |  | 120 | [5 empty] | 43 |  |  |  |  | 10.6
2022-12-22 | 23:55 | C |  | CylinderBlock |  |  | 35 |  |  |  | 1.61 |  |  |  | 2.58 |  | 120 | [5 empty] | 42 |  |  |  |  | 12
2022-12-23 | 06:45 | A |  | Cylinder Block Cast _Set#9 | 8.7 |  | 35 |  |  |  | 1.7 | 65.76 | 1.88 | 2.65 | 2.6 |  | 120 | [5 empty] | 42 |  | 10.58 |  | 2.3 | 10.8
2022-12-23 | 08:34 | A |  | Cylinder Block Cast _Set#9 |  |  | 36 |  |  |  | 1.54 |  |  |  | 2.56 |  | 120 | [5 empty] | 42 |  |  |  |  | 12.4
2022-12-23 | 10:30 | A |  | Cylinder Block Cast _Set#9 |  |  | 35 |  |  |  | 1.67 |  |  |  | 2.58 |  | 120 | [5 empty] | 43 |  |  |  |  | 12.6
2022-12-23 | 12:26 | A |  | Cylinder Block Cast _Set#9 |  |  | 35 |  |  |  | 1.58 |  |  |  | 2.56 |  | 120 | [5 empty] | 42 |  |  |  |  | 14.8
2022-12-23 | 14:25 | B |  | Compressure Body_Mini (new) |  |  | 36 |  |  |  | 1.68 |  |  |  | 2.6 |  | 130 | [5 empty] | 43 |  |  |  |  | 12.6
2022-12-23 | 16:20 | B |  | Disc FR Brake _ 2UA |  |  | 35 |  |  |  | 1.59 |  |  |  | 2.56 |  | 120 | [5 empty] | 44 |  |  |  |  | 11.4
2022-12-23 | 18:15 | B |  | Flywheel _Petrol K12 |  |  | 35 |  |  |  | 1.61 |  |  |  | 2.58 |  | 120 | [5 empty] | 42 |  |  |  |  | 14
2022-12-23 | 20:05 | B |  | Flywheel _Petrol K12 |  |  | 35 |  |  |  | 1.54 |  |  |  | 2.6 |  | 120 | [5 empty] | 43 |  |  |  |  | 14.4
2022-12-23 | 21:30 | B |  | DISC RR Brake _ RBC |  |  | 36 |  |  |  | 1.58 |  |  |  | 2.62 |  | 120 | [5 empty] | 43 |  |  |  |  | 12.8
2022-12-23 | 00:25 | C |  | CylinderBlock |  |  | 35 |  |  |  | 1.62 |  |  |  | 2.56 |  | 120 | [5 empty] | 42 |  |  |  |  | 12.6
2022-12-23 | 02:20 | C |  | CylinderBlock |  |  | 35 |  |  |  | 1.67 |  |  |  | 2.62 |  | 120 | [5 empty] | 42 |  |  |  |  | 13.8
2022-12-23 | 04:15 | C |  | Drum RR Brake _ RBC |  |  | 35 |  |  |  | 1.63 |  |  |  | 2.58 |  | 120 | [5 empty] | 42 |  |  |  |  | 14.3
2022-12-23 | 22:30 | C |  | DISC RR Brake _ RBC |  |  | 35 |  |  |  | 1.55 |  |  |  | 2.58 |  | 130 | [5 empty] | 42 |  |  |  |  | 14.8
2022-12-24 | 06:15 | A |  | Drum RR Brake _ RBC | 8.7 |  | 35 |  |  |  | 1.8 | 65.67 | 1.92 | 2.64 | 2.58 |  | 130 | [5 empty] | 43 |  | 10.62 |  | 2.28 | 13.6
2022-12-24 | 08:10 | A |  | CrankCase |  |  | 36 |  |  |  | 1.59 |  |  |  | 2.56 |  | 120 | [5 empty] | 43 |  |  |  |  | 12.4
2022-12-24 | 10:07 | A |  | CrankCase |  |  | 35 |  |  |  | 1.58 |  |  |  | 2.55 |  | 120 | [5 empty] | 44 |  |  |  |  | 12.6
2022-12-24 | 12:04 | A |  | CompressureBody |  |  | 35 |  |  |  | 1.66 |  |  |  | 2.6 |  | 120 | [5 empty] | 43 |  |  |  |  | 11.4
2022-12-24 | 14:00 | A |  | Drum Rear Brake ,YP8 |  |  | 35 |  |  |  | 1.61 |  |  |  | 2.58 |  | 130 | [5 empty] | 44 |  |  |  |  | 11.6
2022-12-24 | 15:57 | B |  | Flywheel _Petrol K12 |  |  | 35 |  |  |  | 1.57 |  |  |  | 2.56 |  | 120 | [5 empty] | 44 |  |  |  |  | 14.2
2022-12-24 | 18:00 | B |  | Flywheel _Petrol K12 |  |  | 35 |  |  |  | 1.7 |  |  |  | 2.54 |  | 120 | [5 empty] | 41 |  |  |  |  | 14
2022-12-24 | 20:05 | B |  | Drum RR Brake _ YHB |  |  | 36 |  |  |  | 1.61 |  |  |  | 2.56 |  | 120 | [5 empty] | 43 |  |  |  |  | 12.4
2022-12-24 | 21:35 | B |  | Drum RR Brake _ YHB |  |  | 35 |  |  |  | 1.64 |  |  |  | 2.58 |  | 130 | [5 empty] | 44 |  |  |  |  | 11.8
2022-12-24 | 01:15 | C |  | Disc FR Brake _ 2UA |  |  | 36 |  |  |  | 1.72 |  |  |  | 2.55 |  | 120 | [5 empty] | 42 |  |  |  |  | 13.6
2022-12-24 | 03:05 | C |  | Drum RR Brake _ YHB |  |  | 35 |  |  |  | 1.68 |  |  |  | 2.57 |  | 120 | [5 empty] | 43 |  |  |  |  | 12.4
2022-12-24 | 05:00 | C |  | Drum RR Brake _ RBC |  |  | 35 |  |  |  | 1.69 |  |  |  | 2.6 |  | 120 | [5 empty] | 42 |  |  |  |  | 11.9
2022-12-24 | 23:30 | C |  | Disk FR Brake_Vent - YRA |  |  | 35 |  |  |  | 1.66 |  |  |  | 2.56 |  | 120 | [5 empty] | 43 |  |  |  |  | 12.8
2022-12-26 | 18:40 | B |  | Cylinder Block Cast _Set#9 | 8.75 |  | 36 |  |  |  | 1.65 | 65.87 | 1.91 | 2.67 | 2.62 |  | 130 | [5 empty] | 40 |  | 10.66 |  | 2.3 | 14
2022-12-26 | 20:35 | B |  | Compressure Body_Mini (new) |  |  | 35 |  |  |  | 1.62 |  |  |  | 2.6 |  | 120 | [5 empty] | 42 |  |  |  |  | 13.4
2022-12-26 | 00:05 | C |  | Compressure Body_Mini (new) |  |  | 35 |  |  |  | 1.68 |  |  |  | 2.56 |  | 120 | [5 empty] | 42 |  |  |  |  | 13.6
2022-12-26 | 02:00 | C |  | CylinderBlock |  |  | 35 |  |  |  | 1.58 |  |  |  | 2.55 |  | 120 | [5 empty] | 44 |  |  |  |  | 14.2
2022-12-26 | 03:40 | C |  | Compressure Body_Mini (new) |  |  | 35 |  |  |  | 1.54 |  |  |  | 2.58 |  | 120 | [5 empty] | 43 |  |  |  |  | 14.6
2022-12-26 | 05:25 | C |  | Compressure Body_Mini (new) |  |  | 35 |  |  |  | 1.56 |  |  |  | 2.56 |  | 120 | [5 empty] | 42 |  |  |  |  | 14
2022-12-26 | 22:15 | C |  | Compressure Body_Mini (new) |  |  | 35 |  |  |  | 1.75 |  |  |  | 2.58 |  | 130 | [5 empty] | 42 |  |  |  |  | 14.2
2022-12-27 | 06:30 | A |  | Flywheel _Petrol K12 | 8.7 |  | 36 |  |  |  | 1.6 | 65.77 | 1.9 | 2.65 | 2.6 |  | 130 | [5 empty] | 42 |  | 10.6 |  | 2.28 | 12
2022-12-27 | 08:25 | A |  | DISC RR Brake _ RBC |  |  | 35 |  |  |  | 1.66 |  |  |  | 2.6 |  | 130 | [5 empty] | 42 |  |  |  |  | 12.4
2022-12-27 | 10:19 | A |  | DISC RR Brake _ RBC |  |  | 36 |  |  |  | 1.62 |  |  |  | 2.58 |  | 130 | [5 empty] | 43 |  |  |  |  | 13.6
2022-12-27 | 12:15 | A |  | Drum RR Brake _ YHB |  |  | 36 |  |  |  | 1.77 |  |  |  | 2.56 |  | 120 | [5 empty] | 42 |  |  |  |  | 14
2022-12-27 | 14:09 | B |  | Drum RR Brake _ YHB |  |  | 35 |  |  |  | 1.72 |  |  |  | 2.58 |  | 130 | [5 empty] | 42 |  |  |  |  | 14
2022-12-27 | 16:05 | B |  | CylinderBlock |  |  | 35 |  |  |  | 1.65 |  |  |  | 2.6 |  | 120 | [5 empty] | 42 |  |  |  |  | 16.4
2022-12-27 | 18:00 | B |  | CylinderBlock |  |  | 35 |  |  |  | 1.68 |  |  |  | 2.55 |  | 130 | [5 empty] | 42 |  |  |  |  | 14
2022-12-27 | 20:00 | B |  | Drum RR Brake _ RBC |  |  | 36 |  |  |  | 1.59 |  |  |  | 2.57 |  | 120 | [5 empty] | 41 |  |  |  |  | 10.7
2022-12-27 | 21:50 | B |  | Disk FR Brake_Vent - YRA |  |  | 36 |  |  |  | 1.55 |  |  |  | 2.59 |  | 130 | [5 empty] | 43 |  |  |  |  | 14
2022-12-27 | 01:35 | C |  | CylinderBlock |  |  | 35 |  |  |  | 1.75 |  |  |  | 2.56 |  | 120 | [5 empty] | 42 |  |  |  |  | 13.8
2022-12-27 | 03:25 | C |  | CylinderBlock |  |  | 35 |  |  |  | 1.71 |  |  |  | 2.58 |  | 130 | [5 empty] | 41 |  |  |  |  | 12.4
2022-12-27 | 05:15 | C |  | DISC RR Brake _ RBC |  |  | 35 |  |  |  | 1.79 |  |  |  | 2.6 |  | 130 | [5 empty] | 42 |  |  |  |  | 13.6
2022-12-27 | 23:40 | C |  | Disk FR Brake_Vent - YRA |  |  | 36 |  |  |  | 1.59 |  |  |  | 2.55 |  | 130 | [5 empty] | 42 |  |  |  |  | 14.8
2022-12-28 | 06:25 | A |  | DISC RR Brake _ RBC | 8.74 |  | 35 |  |  |  | 1.75 | 65.8 | 1.88 | 2.64 | 2.58 |  | 130 | [5 empty] | 42 |  | 10.62 |  | 2.27 | 12.8
2022-12-28 | 08:20 | A |  | DISC RR Brake _ RBC |  |  | 35 |  |  |  | 1.71 |  |  |  | 2.6 |  | 130 | [5 empty] | 40 |  |  |  |  | 12
2022-12-28 | 09:30 | A |  | Flywheel _Petrol K12 |  |  | 35 |  |  |  | 1.65 |  |  |  | 2.58 |  | 120 | [5 empty] | 41 |  |  |  |  | 13.4
2023-01-02 | 15:40 | B |  | Cylinder Block Cast _Set#9 | 8.76 |  | 36 |  |  |  | 1.55 | 65.05 | 1.94 | 2.68 | 2.6 |  | 130 | [5 empty] | 40 |  | 10.7 |  | 2.3 | 14.2
2023-01-02 | 17:30 | B |  | Disk FR Brake_Vent - YRA |  |  | 35 |  |  |  | 1.59 |  |  |  | 2.56 |  | 120 | [5 empty] | 41 |  |  |  |  | 12
2023-01-02 | 19:20 | B |  | Drum RR Brake _ YHB |  |  | 36 |  |  |  | 1.63 |  |  |  | 2.58 |  | 120 | [5 empty] | 41 |  |  |  |  | 13.6
2023-01-02 | 21:05 | B |  | Drum RR Brake _ YHB |  |  | 35 |  |  |  | 1.72 |  |  |  | 2.58 |  | 120 | [5 empty] | 40 |  |  |  |  | 14.4
2023-01-02 | 00:20 | C |  | Drum RR Brake _ YHB |  |  | 35 |  |  |  | 1.61 |  |  |  | 2.56 |  | 120 | [5 empty] | 40 |  |  |  |  | 12.2
2023-01-02 | 02:10 | C |  | Drum Rear Brake ,YP8 |  |  | 35 |  |  |  | 1.67 |  |  |  | 2.54 |  | 130 | [5 empty] | 42 |  |  |  |  | 13.4
2023-01-02 | 04:10 | C |  | Drum RR Brake _ YHB |  |  | 36 |  |  |  | 1.65 |  |  |  | 2.55 |  | 120 | [5 empty] | 42 |  |  |  |  | 14
2023-01-02 | 05:10 | C |  | DISC RR Brake _ RBC |  |  | 35 |  |  |  | 1.61 |  |  |  | 2.58 |  | 120 | [5 empty] | 42 |  |  |  |  | 12.8
2023-01-03 | 06:15 | A |  | Drum Rear Brake ,YP8 | 8.75 |  | 35 |  |  |  | 1.55 | 65.2 | 1.92 | 2.7 | 2.62 |  | 120 | [5 empty] | 41 |  | 10.67 |  | 2.32 | 11.9
2023-01-03 | 08:10 | A |  | CylinderBlock |  |  | 36 |  |  |  | 1.58 |  |  |  | 2.58 |  | 120 | [5 empty] | 41 |  |  |  |  | 12.6
2023-01-03 | 10:07 | A |  | CylinderBlock |  |  | 35 |  |  |  | 1.59 |  |  |  | 2.56 |  | 120 | [5 empty] | 41 |  |  |  |  | 13.2
2023-01-03 | 12:00 | A |  | Disk FR Brake_Vent - YRA |  |  | 35 |  |  |  | 1.61 |  |  |  | 2.55 |  | 120 | [5 empty] | 40 |  |  |  |  | 13.2
2023-01-03 | 13:55 | A |  | Drum RR Brake _ YHB |  |  | 35 |  |  |  | 1.78 |  |  |  | 2.57 |  | 130 | [5 empty] | 41 |  |  |  |  | 12.2
2023-01-03 | 15:50 | B |  | Drum RR Brake _ RBC |  |  | 36 |  |  |  | 1.75 |  |  |  | 2.59 |  | 120 | [5 empty] | 41 |  |  |  |  | 14.4
2023-01-03 | 17:45 | B |  | Drum RR Brake _ RBC |  |  | 35 |  |  |  | 1.69 |  |  |  | 2.62 |  | 120 | [5 empty] | 42 |  |  |  |  | 13.8
2023-01-03 | 19:35 | B |  | Compressure Body_Mini (new) |  |  | 35 |  |  |  | 1.6 |  |  |  | 2.6 |  | 130 | [5 empty] | 43 |  |  |  |  | 14.4
2023-01-03 | 21:25 | B |  | Compressure Body_Mini (new) |  |  | 36 |  |  |  | 1.65 |  |  |  | 2.6 |  | 120 | [5 empty] | 42 |  |  |  |  | 12.8
2023-01-03 | 00:20 | C |  | Cylinder Block Cast _Set#9 |  |  | 35 |  |  |  | 1.59 |  |  |  | 2.58 |  | 130 | [5 empty] | 42 |  |  |  |  | 11.4
2023-01-03 | 02:10 | C |  | DISC RR Brake _ RBC |  |  | 36 |  |  |  | 1.55 |  |  |  | 2.6 |  | 120 | [5 empty] | 41 |  |  |  |  | 14.4
2023-01-03 | 04:05 | C |  | CrankCase |  |  | 35 |  |  |  | 1.53 |  |  |  | 2.62 |  | 120 | [5 empty] | 42 |  |  |  |  | 12.2
2023-01-03 | 05:20 | C |  | CylinderBlock |  |  | 35 |  |  |  | 1.54 |  |  |  | 2.6 |  | 120 | [5 empty] | 41 |  |  |  |  | 11.8
2023-01-03 | 22:30 | C |  | CrankCase |  |  | 35 |  |  |  | 1.56 |  |  |  | 2.62 |  | 120 | [5 empty] | 42 |  |  |  |  | 12.4
2023-01-04 | 06:18 | A |  | CylinderBlock | 8.7 |  | 36 |  |  |  | 1.62 | 65.25 | 1.95 | 2.72 | 2.6 |  | 120 | [5 empty] | 41 |  | 10.65 |  | 2.31 | 10.8
2023-01-04 | 08:15 | A |  | CylinderBlock |  |  | 35 |  |  |  | 1.55 |  |  |  | 2.56 |  | 120 | [5 empty] | 40 |  |  |  |  | 12
2023-01-04 | 10:10 | A |  | Flywheel _Petrol K12 |  |  | 35 |  |  |  | 1.54 |  |  |  | 2.58 |  | 120 | [5 empty] | 41 |  |  |  |  | 12.4
2023-01-04 | 12:05 | A |  | Flywheel _Petrol K12 |  |  | 35 |  |  |  | 1.6 |  |  |  | 2.56 |  | 130 | [5 empty] | 42 |  |  |  |  | 14.4
2023-01-04 | 14:00 | A |  | Drum RR Brake _ YHB |  |  | 36 |  |  |  | 1.55 |  |  |  | 2.6 |  | 120 | [5 empty] | 41 |  |  |  |  | 12.4
2023-01-04 | 15:56 | B |  | CylinderBlock_BSA |  |  | 36 |  |  |  | 1.7 |  |  |  | 2.58 |  | 120 | [5 empty] | 42 |  |  |  |  | 13.6
2023-01-04 | 17:50 | B |  | CylinderBlock_BSA |  |  | 35 |  |  |  | 1.68 |  |  |  | 2.54 |  | 120 | [5 empty] | 41 |  |  |  |  | 14.2
2023-01-04 | 19:40 | B |  | CylinderBlock_BSA |  |  | 35 |  |  |  | 1.65 |  |  |  | 2.56 |  | 130 | [5 empty] | 42 |  |  |  |  | 12.4
2023-01-04 | 21:30 | B |  | Drum RR Brake _ YHB |  |  | 35 |  |  |  | 1.61 |  |  |  | 2.6 |  | 120 | [5 empty] | 42 |  |  |  |  | 13.2
2023-01-04 | 00:30 | C |  | Drum RR Brake _ RBC |  |  | 35 |  |  |  | 1.54 |  |  |  | 2.55 |  | 130 | [5 empty] | 41 |  |  |  |  | 10.4
2023-01-04 | 02:15 | C |  | Drum RR Brake _ RBC |  |  | 35 |  |  |  | 1.6 |  |  |  | 2.58 |  | 120 | [5 empty] | 42 |  |  |  |  | 12.3
2023-01-04 | 04:05 | C |  | Drum RR Brake _ YHB |  |  | 35 |  |  |  | 1.51 |  |  |  | 2.56 |  | 120 | [5 empty] | 42 |  |  |  |  | 13.4
2023-01-04 | 05:30 | C |  | Drum RR Brake _ YHB |  |  | 35 |  |  |  | 1.54 |  |  |  | 2.55 |  | 120 | [5 empty] | 41 |  |  |  |  | 12.6
2023-01-04 | 22:30 | C |  | Drum RR Brake _ YHB |  |  | 36 |  |  |  | 1.56 |  |  |  | 2.57 |  | 120 | [5 empty] | 42 |  |  |  |  | 14
2023-01-05 | 06:35 | A |  | DISC RR Brake _ RBC | 8.68 |  | 35 |  |  |  | 1.54 | 65.21 | 1.94 | 2.69 | 2.58 |  | 120 | [5 empty] | 42 |  | 10.62 |  | 2.28 | 12.4
2023-01-05 | 08:31 | A |  | DISC RR Brake _ RBC |  |  | 36 |  |  |  | 1.51 |  |  |  | 2.56 |  | 120 | [5 empty] | 42 |  |  |  |  | 10.8
2023-01-05 | 10:23 | A |  | Flywheel _Petrol K12 |  |  | 36 |  |  |  | 1.56 |  |  |  | 2.54 |  | 120 | [5 empty] | 42 |  |  |  |  | 10.9
2023-01-05 | 12:20 | A |  | Flywheel _Petrol K12 |  |  | 35 |  |  |  | 1.6 |  |  |  | 2.55 |  | 120 | [5 empty] | 41 |  |  |  |  | 12.6
2023-01-05 | 14:18 | B |  | Drum RR Brake _ YHB |  |  | 36 |  |  |  | 1.57 |  |  |  | 2.56 |  | 130 | [5 empty] | 40 |  |  |  |  | 10.9
2023-01-05 | 15:00 | B |  | Drum RR Brake _ YWD(Jymny ) |  |  | 35 |  |  |  | 1.53 |  |  |  | 2.57 |  | 120 | [5 empty] | 40 |  |  |  |  | 11.8
2023-01-05 | 15:30 | B |  | Drum RR Brake _ YWD(Jymny ) |  |  | 35 |  |  |  | 1.55 |  |  |  | 2.58 |  | 120 | [5 empty] | 40 |  |  |  |  | 13.1
2023-01-05 | 18:25 | B |  | Drum RR Brake _ RBC |  |  | 35 |  |  |  | 1.67 |  |  |  | 2.55 |  | 120 | [5 empty] | 41 |  |  |  |  | 11.4
2023-01-05 | 21:10 | B |  | Drum RR Brake _ RBC |  |  | 35 |  |  |  | 1.65 |  |  |  | 2.54 |  | 130 | [5 empty] | 42 |  |  |  |  | 10.2
2023-01-05 | 00:25 | C |  | Drum RR Brake _ YHB |  |  | 35 |  |  |  | 1.55 |  |  |  | 2.58 |  | 120 | [5 empty] | 42 |  |  |  |  | 11.2
2023-01-05 | 02:15 | C |  | DISC RR Brake _ RBC |  |  | 35 |  |  |  | 1.57 |  |  |  | 2.6 |  | 120 | [5 empty] | 42 |  |  |  |  | 13.2
2023-01-05 | 04:05 | C |  | Cylinder Block Cast _Set#9 |  |  | 35 |  |  |  | 1.55 |  |  |  | 2.6 |  | 120 | [5 empty] | 41 |  |  |  |  | 11.6
2023-01-05 | 05:25 | C |  | Cylinder Block Cast _Set#9 |  |  | 35 |  |  |  | 1.58 |  |  |  | 2.58 |  | 130 | [5 empty] | 41 |  |  |  |  | 12
2023-01-05 | 22:30 | C |  | Drum RR Brake _ YHB |  |  | 36 |  |  |  | 1.59 |  |  |  | 2.55 |  | 120 | [5 empty] | 42 |  |  |  |  | 10
2023-01-06 | 06:30 | A |  | Cylinder Block Cast _Set#9 | 8.66 |  | 35 |  |  |  | 1.55 | 65.69 | 1.9 | 2.65 | 2.6 |  | 130 | [5 empty] | 43 |  | 10.56 |  | 2.26 | 10.2
2023-01-06 | 08:25 | A |  | Pulley, Crankshaft Cast_New |  |  | 35 |  |  |  | 1.53 |  |  |  | 2.58 |  | 120 | [5 empty] | 40 |  |  |  |  | 11.6
2023-01-06 | 10:15 | A |  | Flywheel _Petrol K12 |  |  | 35 |  |  |  | 1.55 |  |  |  | 2.59 |  | 130 | [5 empty] | 42 |  |  |  |  | 12.4
2023-01-06 | 12:15 | A |  | Flywheel _Petrol K12 |  |  | 36 |  |  |  | 1.54 |  |  |  | 2.56 |  | 120 | [5 empty] | 40 |  |  |  |  | 12.8
2023-01-06 | 14:10 | B |  | Disc FR Brake _ 2UA |  |  | 35 |  |  |  | 1.55 |  |  |  | 2.54 |  | 120 | [5 empty] | 41 |  |  |  |  | 11.6
2023-01-06 | 16:07 | B |  | Pulley, Crankshaft Cast_New |  |  | 35 |  |  |  | 1.54 |  |  |  | 2.56 |  | 120 | [5 empty] | 41 |  |  |  |  | 12.4
2023-01-06 | 18:00 | B |  | CylinderBlock |  |  | 36 |  |  |  | 1.57 |  |  |  | 2.6 |  | 120 | [5 empty] | 42 |  |  |  |  | 13.6
2023-01-06 | 19:57 | B |  | Cylinder Block Cast _Set#9 |  |  | 35 |  |  |  | 1.64 |  |  |  | 2.62 |  | 130 | [5 empty] | 42 |  |  |  |  | 14.4
2023-01-06 | 21:30 | B |  | DISC RR Brake _ RBC |  |  | 35 |  |  |  | 1.56 |  |  |  | 2.6 |  | 120 | [5 empty] | 42 |  |  |  |  | 14.8
2023-01-06 | 01:05 | C |  | Drum RR Brake _ RBC |  |  | 35 |  |  |  | 1.58 |  |  |  | 2.58 |  | 120 | [5 empty] | 41 |  |  |  |  | 12.4
2023-01-06 | 02:50 | C |  | Compressure Body_Mini (new) |  |  | 35 |  |  |  | 1.51 |  |  |  | 2.6 |  | 130 | [5 empty] | 41 |  |  |  |  | 12.2
2023-01-06 | 04:30 | C |  | Compressure Body_Mini (new) |  |  | 36 |  |  |  | 1.56 |  |  |  | 2.62 |  | 120 | [5 empty] | 41 |  |  |  |  | 11.6
2023-01-06 | 23:15 | C |  | DISC RR Brake _ RBC |  |  | 35 |  |  |  | 1.53 |  |  |  | 2.56 |  | 120 | [5 empty] | 41 |  |  |  |  | 12
2023-01-07 | 06:20 | A |  | Disc FR Brake _ 2UA | 8.66 |  | 36 |  |  |  | 1.53 | 65.56 | 1.88 | 2.67 | 2.62 |  | 130 | [5 empty] | 41 |  | 10.54 |  | 2.28 | 10.8
2023-01-07 | 08:15 | A |  | CylinderBlock |  |  | 35 |  |  |  | 1.51 |  |  |  | 2.6 |  | 120 | [5 empty] | 41 |  |  |  |  | 10
2023-01-07 | 10:12 | A |  | CylinderBlock |  |  | 35 |  |  |  | 1.54 |  |  |  | 2.58 |  | 120 | [5 empty] | 42 |  |  |  |  | 11.2
2023-01-07 | 12:09 | A |  | Drum RR Brake _ YHB |  |  | 36 |  |  |  | 1.57 |  |  |  | 2.56 |  | 120 | [5 empty] | 42 |  |  |  |  | 14.4
2023-01-07 | 14:06 | B |  | Flywheel _Petrol K12 |  |  | 35 |  |  |  | 1.52 |  |  |  | 2.6 |  | 130 | [5 empty] | 41 |  |  |  |  | 11.2
2023-01-07 | 16:01 | B |  | Flywheel _Petrol K12 |  |  | 35 |  |  |  | 1.53 |  |  |  | 2.58 |  | 120 | [5 empty] | 42 |  |  |  |  | 11.4
2023-01-07 | 18:00 | B |  | Compressure Body_Mini (new) |  |  | 35 |  |  |  | 1.56 |  |  |  | 2.56 |  | 120 | [5 empty] | 41 |  |  |  |  | 12.5
2023-01-07 | 20:00 | B |  | DISC RR Brake _ RBC |  |  | 35 |  |  |  | 1.54 |  |  |  | 2.6 |  | 120 | [5 empty] | 42 |  |  |  |  | 13.4
2023-01-07 | 22:00 | B |  | CylinderBlock |  |  | 36 |  |  |  | 1.57 |  |  |  | 2.56 |  | 130 | [5 empty] | 42 |  |  |  |  | 13.6
2023-01-07 | 00:00 | C |  | CylinderBlock |  |  | 35 |  |  |  | 1.53 |  |  |  | 2.56 |  | 120 | [5 empty] | 42 |  |  |  |  | 12.4
2023-01-07 | 01:50 | C |  | CylinderBlock |  |  | 35 |  |  |  | 1.56 |  |  |  | 2.58 |  | 120 | [5 empty] | 41 |  |  |  |  | 11
2023-01-07 | 03:40 | C |  | CylinderBlock |  |  | 35 |  |  |  | 1.59 |  |  |  | 2.6 |  | 120 | [5 empty] | 42 |  |  |  |  | 11.6
2023-01-07 | 05:25 | C |  | Drum RR Brake _ YHB |  |  | 35 |  |  |  | 1.56 |  |  |  | 2.61 |  | 130 | [5 empty] | 41 |  |  |  |  | 12.2
2023-01-10 | 09:20 | A |  | Cylinder Block Cast _Set#9 | 8.64 |  | 37 |  |  |  | 1.55 | 66.4 | 1.88 | 2.65 | 2.6 |  | 120 | [5 empty] | 35 |  | 10.62 |  | 2.26 | 14.4
2023-01-10 | 11:13 | A |  | Drum RR Brake _ YHB |  |  | 36 |  |  |  | 1.67 |  |  |  | 2.62 |  | 120 | [5 empty] | 39 |  |  |  |  | 14.3
2023-01-10 | 13:09 | A |  | Drum RR Brake _ YHB |  |  | 36 |  |  |  | 1.71 |  |  |  | 2.58 |  | 120 | [5 empty] | 39 |  |  |  |  | 13.6
2023-01-10 | 15:06 | B |  | Drum RR Brake _ RBC |  |  | 37 |  |  |  | 1.69 |  |  |  | 2.6 |  | 120 | [5 empty] | 40 |  |  |  |  | 13.1
2023-01-10 | 17:00 | B |  | DISC RR Brake _ RBC |  |  | 35 |  |  |  | 1.65 |  |  |  | 2.57 |  | 130 | [5 empty] | 40 |  |  |  |  | 14.4
2023-01-10 | 18:50 | B |  | CrankCase |  |  | 36 |  |  |  | 1.63 |  |  |  | 2.59 |  | 120 | [5 empty] | 39 |  |  |  |  | 11.8
2023-01-10 | 20:45 | B |  | CylinderBlock |  |  | 35 |  |  |  | 1.59 |  |  |  | 2.58 |  | 120 | [5 empty] | 40 |  |  |  |  | 12.3
2023-01-10 | 00:40 | C |  | CylinderBlock |  |  | 35 |  |  |  | 1.57 |  |  |  | 2.6 |  | 130 | [5 empty] | 41 |  |  |  |  | 13.4
2023-01-10 | 02:35 | C |  | CylinderBlock |  |  | 35 |  |  |  | 1.71 |  |  |  | 2.8 |  | 120 | [5 empty] | 41 |  |  |  |  | 10
2023-01-10 | 04:25 | C |  | Flywheel _Petrol K12 |  |  | 35 |  |  |  | 1.6 |  |  |  | 2.57 |  | 120 | [5 empty] | 42 |  |  |  |  | 11.6
2023-01-10 | 23:05 | C |  | CylinderBlock |  |  | 35 |  |  |  | 1.6 |  |  |  | 2.6 |  | 130 | [5 empty] | 40 |  |  |  |  | 10.9
2023-01-11 | 06:25 | A |  | Flywheel _Petrol K12 | 8.68 |  | 36 |  |  |  | 1.68 | 66.1 | 1.92 | 2.67 | 2.62 |  | 120 | [5 empty] | 41 |  | 10.6 |  | 2.27 | 10.2
2023-01-11 | 08:21 | A |  | Cylinder Block Cast _Set#9 |  |  | 35 |  |  |  | 1.72 |  |  |  | 2.6 |  | 120 | [5 empty] | 41 |  |  |  |  | 13.6
2023-01-11 | 10:17 | A |  | Drum RR Brake _ YWD(Jymny ) |  |  | 35 |  |  |  | 1.66 |  |  |  | 2.6 |  | 120 | [5 empty] | 42 |  |  |  |  | 14.4
2023-01-11 | 12:14 | A |  | DISC RR Brake _ RBC |  |  | 35 |  |  |  | 1.65 |  |  |  | 2.58 |  | 130 | [5 empty] | 42 |  |  |  |  | 12.1
2023-01-11 | 14:11 | B |  | Disk FR Brake_Vent - YRA |  |  | 35 |  |  |  | 1.73 |  |  |  | 2.57 |  | 120 | [5 empty] | 41 |  |  |  |  | 13.6
2023-01-11 | 16:08 | B |  | Flywheel _Petrol K12 |  |  | 36 |  |  |  | 1.63 |  |  |  | 2.56 |  | 120 | [5 empty] | 41 |  |  |  |  | 12.4
2023-01-11 | 17:20 | B |  | Flywheel _Petrol K12 |  |  | 35 |  |  |  | 1.64 |  |  |  | 2.56 |  | 130 | [5 empty] | 41 |  |  |  |  | 12.4
2023-01-11 | 18:25 | B |  | Flywheel _Petrol K12 |  |  | 35 |  |  |  | 1.64 |  |  |  | 2.56 |  | 120 | [5 empty] | 41 |  |  |  |  | 12.4
2023-01-11 | 20:35 | B |  | Flywheel _Petrol K12 |  |  | 35 |  |  |  | 1.6 |  |  |  | 2.6 |  | 120 | [5 empty] | 42 |  |  |  |  | 16.4
2023-01-11 | 00:20 | C |  | CylinderBlock |  |  | 36 |  |  |  | 1.77 |  |  |  | 2.56 |  | 120 | [5 empty] | 40 |  |  |  |  | 12
2023-01-11 | 02:15 | C |  | CylinderBlock |  |  | 35 |  |  |  | 1.58 |  |  |  | 2.58 |  | 120 | [5 empty] | 42 |  |  |  |  | 13.4
2023-01-11 | 04:10 | C |  | Disk FR Brake_Vent - YRA |  |  | 35 |  |  |  | 1.57 |  |  |  | 2.6 |  | 120 | [5 empty] | 42 |  |  |  |  | 12.4
2023-01-11 | 22:25 | C |  | CylinderBlock |  |  | 35 |  |  |  | 1.58 |  |  |  | 2.58 |  | 130 | [5 empty] | 42 |  |  |  |  | 10.8
2023-01-12 | 06:20 | A |  | CylinderBlock_BSA | 8.72 |  | 36 |  |  |  | 1.68 | 65.83 | 1.86 | 2.7 | 2.6 |  | 120 | [5 empty] | 41 |  | 10.58 |  | 2.28 | 10
2023-01-12 | 08:17 | A |  | CylinderBlock_BSA |  |  | 35 |  |  |  | 1.71 |  |  |  | 2.58 |  | 120 | [5 empty] | 42 |  |  |  |  | 15.2
2023-01-12 | 10:13 | A |  | Drum RR Brake _ YHB |  |  | 35 |  |  |  | 1.67 |  |  |  | 2.6 |  | 110 | [5 empty] | 42 |  |  |  |  | 13.6
2023-01-12 | 12:10 | A |  | Drum RR Brake _ YHB |  |  | 35 |  |  |  | 1.64 |  |  |  | 2.6 |  | 120 | [5 empty] | 43 |  |  |  |  | 13.9
2023-01-12 | 14:07 | B |  | Flywheel _Petrol K12 |  |  | 35 |  |  |  | 1.61 |  |  |  | 2.58 |  | 120 | [5 empty] | 42 |  |  |  |  | 12.4
2023-01-12 | 16:01 | B |  | Flywheel _Petrol K12 |  |  | 36 |  |  |  | 1.72 |  |  |  | 2.56 |  | 120 | [5 empty] | 43 |  |  |  |  | 12
2023-01-12 | 18:00 | B |  | Flywheel _Petrol K12 |  |  | 35 |  |  |  | 1.8 |  |  |  | 2.6 |  | 130 | [5 empty] | 42 |  |  |  |  | 14.5
2023-01-12 | 20:00 | B |  | Disc FR Brake _ 2UA |  |  | 35 |  |  |  | 1.71 |  |  |  | 2.62 |  | 120 | [5 empty] | 42 |  |  |  |  | 10.2
2023-01-12 | 21:35 | B |  | Compressure Body_Mini (new) |  |  | 35 |  |  |  | 1.69 |  |  |  | 2.6 |  | 120 | [5 empty] | 42 |  |  |  |  | 11
2023-01-12 | 01:20 | C |  | Cylinder Block Cast _Set#9 |  |  | 35 |  |  |  | 1.62 |  |  |  | 2.58 |  | 130 | [5 empty] | 43 |  |  |  |  | 11.1
2023-01-12 | 03:20 | C |  | CylinderBlock |  |  | 35 |  |  |  | 1.58 |  |  |  | 2.56 |  | 120 | [5 empty] | 42 |  |  |  |  | 11.2
2023-01-12 | 05:10 | C |  | CylinderBlock |  |  | 35 |  |  |  | 1.63 |  |  |  | 2.6 |  | 120 | [5 empty] | 42 |  |  |  |  | 10.8
2023-01-12 | 23:25 | C |  | Compressure Body_Mini (new) |  |  | 36 |  |  |  | 1.73 |  |  |  | 2.56 |  | 120 | [5 empty] | 42 |  |  |  |  | 14.4
2023-01-13 | 06:25 | A |  | CylinderBlock | 8.74 |  | 35 |  |  |  | 1.73 | 65.93 | 1.88 | 2.73 | 2.58 |  | 120 | [5 empty] | 43 |  | 10.62 |  | 2.28 | 10.2
2023-01-13 | 08:22 | A |  | DISC RR Brake _ RBC |  |  | 35 |  |  |  | 1.71 |  |  |  | 2.56 |  | 120 | [5 empty] | 42 |  |  |  |  | 11.3
2023-01-13 | 10:18 | A |  | Flywheel _Petrol K12 |  |  | 35 |  |  |  | 1.68 |  |  |  | 2.6 |  | 120 | [5 empty] | 42 |  |  |  |  | 12.8
2023-01-13 | 12:10 | A |  | Flywheel _Petrol K12 |  |  | 35 |  |  |  | 1.59 |  |  |  | 2.58 |  | 130 | [5 empty] | 41 |  |  |  |  | 13.2
2023-01-13 | 14:07 | B |  | Drum RR Brake _ RBC |  |  | 36 |  |  |  | 1.69 |  |  |  | 2.56 |  | 120 | [5 empty] | 42 |  |  |  |  | 13.6
2023-01-13 | 16:03 | B |  | Drum RR Brake _ RBC |  |  | 36 |  |  |  | 1.68 |  |  |  | 2.6 |  | 120 | [5 empty] | 42 |  |  |  |  | 14.8
2023-01-13 | 18:00 | B |  | Fly Wheel |  |  | 36 |  |  |  | 1.64 |  |  |  | 2.62 |  | 120 | [5 empty] | 43 |  |  |  |  | 11.9
2023-01-13 | 19:40 | B |  | Compressure Body_Mini (new) |  |  | 35 |  |  |  | 1.68 |  |  |  | 2.6 |  | 130 | [5 empty] | 42 |  |  |  |  | 13.2
2023-01-13 | 21:30 | B |  | Compressure Body_Mini (new) |  |  | 36 |  |  |  | 1.61 |  |  |  | 2.58 |  | 120 | [5 empty] | 43 |  |  |  |  | 12.8
2023-01-13 | 01:15 | C |  | CylinderBlock |  |  | 35 |  |  |  | 1.7 |  |  |  | 2.58 |  | 130 | [5 empty] | 41 |  |  |  |  | 14.5
2023-01-13 | 03:10 | C |  | Flywheel _Petrol K12 |  |  | 35 |  |  |  | 1.56 |  |  |  | 2.62 |  | 130 | [5 empty] | 42 |  |  |  |  | 12.3
2023-01-13 | 05:00 | C |  | Flywheel _Petrol K12 |  |  | 36 |  |  |  | 1.54 |  |  |  | 2.6 |  | 120 | [5 empty] | 42 |  |  |  |  | 11.9
2023-01-13 | 23:20 | C |  | Cylinder Block Cast _Set#9 |  |  | 35 |  |  |  | 1.58 |  |  |  | 2.56 |  | 130 | [5 empty] | 42 |  |  |  |  | 10.8
2023-01-14 | 06:30 | A |  | Disc FR Brake _ 2UA | 8.68 |  | 35 |  |  |  | 1.54 | 66.03 | 1.9 | 2.72 | 2.6 |  | 120 | [5 empty] | 42 |  | 10.58 |  | 2.28 | 13.2
2023-01-14 | 08:26 | A |  | Drum RR Brake _ YWD(Jymny ) |  |  | 36 |  |  |  | 1.55 |  |  |  | 2.56 |  | 120 | [5 empty] | 41 |  |  |  |  | 11.6
2023-01-14 | 10:20 | A |  | Drum RR Brake _ YWD(Jymny ) |  |  | 35 |  |  |  | 1.67 |  |  |  | 2.58 |  | 120 | [5 empty] | 41 |  |  |  |  | 12.4
2023-01-14 | 12:16 | A |  | Drum RR Brake _ YWD(Jymny ) |  |  | 40 |  |  |  | 1.62 |  |  |  | 2.64 |  | 130 | [5 empty] | 42 |  |  |  |  | 12.8
2023-01-14 | 14:15 | B |  | Drum RR Brake _ YHB |  |  | 35 |  |  |  | 1.73 |  |  |  | 2.56 |  | 120 | [5 empty] | 41 |  |  |  |  | 10.4
2023-01-14 | 16:05 | B |  | Compressure Body_Mini (new) |  |  | 35 |  |  |  | 1.68 |  |  |  | 2.6 |  | 130 | [5 empty] | 41 |  |  |  |  | 10.8
2023-01-14 | 18:00 | B |  | Compressure Body_Mini (new) |  |  | 35 |  |  |  | 1.61 |  |  |  | 2.58 |  | 130 | [5 empty] | 42 |  |  |  |  | 11.6
2023-01-14 | 19:50 | B |  | Disk FR Brake_Vent - YRA |  |  | 35 |  |  |  | 1.56 |  |  |  | 2.62 |  | 130 | [5 empty] | 43 |  |  |  |  | 14
2023-01-14 | 21:40 | B |  | Drum RR Brake _ YHB |  |  | 36 |  |  |  | 1.58 |  |  |  | 2.56 |  | 130 | [5 empty] | 42 |  |  |  |  | 12.8
2023-01-14 | 00:20 | C |  | Cylinder Block Cast _Set#9 |  |  | 36 |  |  |  | 1.62 |  |  |  | 2.62 |  | 130 | [5 empty] | 40 |  |  |  |  | 14.1
2023-01-14 | 02:15 | C |  | Flywheel _Petrol K12 |  |  | 38 |  |  |  | 1.64 |  |  |  | 2.64 |  | 120 | [5 empty] | 42 |  |  |  |  | 10.8
2023-01-14 | 04:10 | C |  | DISC RR Brake _ RBC |  |  | 36 |  |  |  | 1.58 |  |  |  | 2.56 |  | 120 | [5 empty] | 42 |  |  |  |  | 10.2
2023-01-14 | 22:30 | C |  | Cylinder Block Cast _Set#9 |  |  | 38 |  |  |  | 1.56 |  |  |  | 2.64 |  | 120 | [5 empty] | 42 |  |  |  |  | 12
2023-01-16 | 13:40 | A |  | Cylinder Block Cast _Set#9 | 8.74 |  | 35 |  |  |  | 1.65 | 66.11 | 1.92 | 2.7 | 2.62 |  | 120 | [5 empty] | 37 |  | 10.66 |  | 2.26 | 11.2
2023-01-16 | 15:30 | B |  | CylinderBlock_BSA |  |  | 35 |  |  |  | 1.59 |  |  |  | 2.6 |  | 120 | [5 empty] | 37 |  |  |  |  | 10.8
2023-01-16 | 17:22 | B |  | Disk FR Brake_Vent - YRA |  |  | 37 |  |  |  | 1.57 |  |  |  | 2.58 |  | 120 | [5 empty] | 40 |  |  |  |  | 12.4
2023-01-16 | 19:10 | B |  | Drum RR Brake _ YHB |  |  | 36 |  |  |  | 1.6 |  |  |  | 2.6 |  | 130 | [5 empty] | 41 |  |  |  |  | 12
2023-01-16 | 21:00 | B |  | CylinderBlock_BSA |  |  | 36 |  |  |  | 1.56 |  |  |  | 2.56 |  | 120 | [5 empty] | 41 |  |  |  |  | 11.8
2023-01-16 | 00:50 | C |  | CylinderBlock |  |  | 36 |  |  |  | 1.67 |  |  |  | 2.56 |  | 120 | [5 empty] | 42 |  |  |  |  | 11.5
2023-01-16 | 02:45 | C |  | CrankCase |  |  | 35 |  |  |  | 1.62 |  |  |  | 2.6 |  | 130 | [5 empty] | 41 |  |  |  |  | 13.4
2023-01-16 | 04:40 | C |  | CylinderBlock |  |  | 35 |  |  |  | 1.55 |  |  |  | 2.56 |  | 120 | [5 empty] | 42 |  |  |  |  | 12.6
2023-01-16 | 22:55 | C |  | CrankCase |  |  | 35 |  |  |  | 1.7 |  |  |  | 2.58 |  | 120 | [5 empty] | 42 |  |  |  |  | 10.8
2023-01-17 | 06:20 | A |  | Flywheel _Petrol K12 | 8.76 |  | 35 |  |  |  | 1.51 | 65.81 | 1.94 | 2.77 | 2.57 |  | 120 | [5 empty] | 41 |  | 10.7 |  | 2.3 | 10.8
2023-01-17 | 08:20 | A |  | Flywheel _Petrol K12 |  |  | 38 |  |  |  | 1.59 |  |  |  | 2.6 |  | 120 | [5 empty] | 42 |  |  |  |  | 12.7
2023-01-17 | 10:20 | A |  | Drum RR Brake _ YHB |  |  | 36 |  |  |  | 1.71 |  |  |  | 2.58 |  | 120 | [5 empty] | 40 |  |  |  |  | 11.2
2023-01-17 | 12:15 | A |  | Disc FR Brake _ 2UA |  |  | 36 |  |  |  | 1.73 |  |  |  | 2.56 |  | 130 | [5 empty] | 41 |  |  |  |  | 12.4
2023-01-17 | 14:03 | B |  | Ring _ Cast _2818 - 028 - 232 |  |  | 35 |  |  |  | 1.59 |  |  |  | 2.58 |  | 120 | [5 empty] | 40 |  |  |  |  | 11.3
2023-01-17 | 16:07 | B |  | CylinderBlock |  |  | 38 |  |  |  | 1.65 |  |  |  | 2.56 |  | 120 | [5 empty] | 41 |  |  |  |  | 12.8
2023-01-17 | 18:03 | B |  | Flywheel _Petrol K12 |  |  | 35 |  |  |  | 1.61 |  |  |  | 2.54 |  | 120 | [5 empty] | 43 |  |  |  |  | 11.6
2023-01-17 | 19:40 | B |  | Flywheel _Petrol K12 |  |  | 35 |  |  |  | 1.65 |  |  |  | 2.55 |  | 120 | [5 empty] | 41 |  |  |  |  | 14
2023-01-17 | 21:30 | B |  | Flywheel _Petrol K12 |  |  | 36 |  |  |  | 1.61 |  |  |  | 2.58 |  | 130 | [5 empty] | 42 |  |  |  |  | 12.4
2023-01-17 | 01:20 | C |  | Disc FR Brake _ 2UA |  |  | 35 |  |  |  | 1.59 |  |  |  | 2.55 |  | 120 | [5 empty] | 42 |  |  |  |  | 10.2
2023-01-17 | 03:50 | C |  | CrankCase |  |  | 36 |  |  |  | 1.57 |  |  |  | 2.57 |  | 120 | [5 empty] | 42 |  |  |  |  | 13.4
2023-01-17 | 05:00 | C |  | CrankCase |  |  | 35 |  |  |  | 1.59 |  |  |  | 2.56 |  | 120 | [5 empty] | 42 |  |  |  |  | 10.8
2023-01-17 | 23:25 | C |  | CylinderBlock_BSA |  |  | 35 |  |  |  | 1.56 |  |  |  | 2.56 |  | 120 | [5 empty] | 41 |  |  |  |  | 11.6
2023-01-18 | 06:25 | A |  | Drum RR Brake _ YHB | 8.76 |  | 35 |  |  |  | 1.73 | 65.72 | 1.92 | 2.75 | 2.6 |  | 120 | [5 empty] | 42 |  | 10.68 |  | 2.27 | 10.8
2023-01-18 | 08:21 | A |  | Disk FR Brake_Vent - YRA |  |  | 35 |  |  |  | 1.65 |  |  |  | 2.62 |  | 130 | [5 empty] | 40 |  |  |  |  | 12
2023-01-18 | 10:14 | A |  | CylinderBlock |  |  | 35 |  |  |  | 1.63 |  |  |  | 2.56 |  | 120 | [5 empty] | 40 |  |  |  |  | 10.9
2023-01-18 | 12:10 | A |  | CylinderBlock |  |  | 36 |  |  |  | 1.69 |  |  |  | 2.58 |  | 120 | [5 empty] | 40 |  |  |  |  | 11.4
2023-01-18 | 14:07 | B |  | CylinderBlock |  |  | 35 |  |  |  | 1.64 |  |  |  | 2.6 |  | 120 | [5 empty] | 41 |  |  |  |  | 12.6
2023-01-18 | 16:04 | B |  | Disc FR Brake _ 2UA |  |  | 35 |  |  |  | 1.59 |  |  |  | 2.58 |  | 130 | [5 empty] | 41 |  |  |  |  | 11.3
2023-01-18 | 18:00 | B |  | Drum RR Brake _ RBC |  |  | 35 |  |  |  | 1.58 |  |  |  | 2.56 |  | 120 | [5 empty] | 42 |  |  |  |  | 14
2023-01-18 | 19:50 | B |  | CylinderBlock |  |  | 36 |  |  |  | 1.62 |  |  |  | 2.6 |  | 120 | [5 empty] | 42 |  |  |  |  | 12.2
2023-01-18 | 21:30 | B |  | Drum RR Brake _ RBC |  |  | 37 |  |  |  | 1.67 |  |  |  | 2.56 |  | 120 | [5 empty] | 41 |  |  |  |  | 12.9
2023-01-18 | 01:20 | C |  | Cylinder Block Cast _Set#9 |  |  | 35 |  |  |  | 1.59 |  |  |  | 2.6 |  | 120 | [5 empty] | 42 |  |  |  |  | 13.7
2023-01-18 | 03:05 | C |  | Flywheel _Petrol K12 |  |  | 36 |  |  |  | 1.61 |  |  |  | 2.58 |  | 120 | [5 empty] | 40 |  |  |  |  | 11.4
2023-01-18 | 05:00 | C |  | Flywheel _Petrol K12 |  |  | 36 |  |  |  | 1.56 |  |  |  | 2.6 |  | 120 | [5 empty] | 41 |  |  |  |  | 12.3
2023-01-18 | 23:25 | C |  | Cylinder Block Cast _Set#9 |  |  | 36 |  |  |  | 1.57 |  |  |  | 2.62 |  | 130 | [5 empty] | 41 |  |  |  |  | 12.4
2023-01-19 | 06:25 | A |  | Flywheel _Petrol K12 | 8.79 |  | 35 |  |  |  | 1.65 | 65.82 | 1.96 | 2.78 | 2.58 |  | 120 | [5 empty] | 40 |  | 10.75 |  | 2.3 | 10.8
2023-01-19 | 08:21 | A |  | Drum RR Brake _ YHB |  |  | 36 |  |  |  | 1.65 |  |  |  | 2.6 |  | 120 | [5 empty] | 41 |  |  |  |  | 12
2023-01-19 | 10:14 | A |  | Drum RR Brake _ YHB |  |  | 38 |  |  |  | 1.57 |  |  |  | 2.62 |  | 120 | [5 empty] | 41 |  |  |  |  | 11.6
2023-01-19 | 12:10 | A |  | Drum Rear Brake ,YP8 |  |  | 36 |  |  |  | 1.59 |  |  |  | 2.58 |  | 130 | [5 empty] | 41 |  |  |  |  | 13.9
2023-01-19 | 14:07 | B |  | Drum Rear Brake ,YP8 |  |  | 36 |  |  |  | 1.55 |  |  |  | 2.56 |  | 120 | [5 empty] | 42 |  |  |  |  | 14.4
2023-01-19 | 16:03 | B |  | CylinderBlock |  |  | 35 |  |  |  | 1.67 |  |  |  | 2.55 |  | 120 | [5 empty] | 42 |  |  |  |  | 12
2023-01-19 | 18:00 | B |  | Ring _ Cast _2818 - 028 - 232 |  |  | 35 |  |  |  | 1.57 |  |  |  | 2.57 |  | 120 | [5 empty] | 41 |  |  |  |  | 11.6
2023-01-19 | 19:45 | B |  | Ring _ Cast _2818 - 028 - 232 |  |  | 36 |  |  |  | 1.7 |  |  |  | 2.58 |  | 120 | [5 empty] | 42 |  |  |  |  | 13.6
2023-01-19 | 21:30 | B |  | CylinderBlock |  |  | 36 |  |  |  | 1.62 |  |  |  | 2.59 |  | 130 | [5 empty] | 42 |  |  |  |  | 12
2023-01-19 | 01:20 | C |  | DISC RR Brake _ RBC |  |  | 35 |  |  |  | 1.64 |  |  |  | 2.58 |  | 120 | [5 empty] | 42 |  |  |  |  | 11.6
2023-01-19 | 03:05 | C |  | Flywheel _Petrol K12 |  |  | 36 |  |  |  | 1.68 |  |  |  | 2.56 |  | 120 | [5 empty] | 41 |  |  |  |  | 12.2
2023-01-19 | 05:00 | C |  | Flywheel _Petrol K12 |  |  | 36 |  |  |  | 1.72 |  |  |  | 2.55 |  | 120 | [5 empty] | 40 |  |  |  |  | 10.4
2023-01-19 | 23:25 | C |  | CylinderBlock |  |  | 35 |  |  |  | 1.69 |  |  |  | 2.6 |  | 120 | [5 empty] | 42 |  |  |  |  | 13
2023-01-20 | 06:20 | A |  | Flywheel _Petrol K12 | 8.81 |  | 36 |  |  |  | 1.68 | 65.77 | 1.95 | 2.72 | 2.6 |  | 120 | [5 empty] | 42 |  | 10.76 |  | 2.26 | 12.8
2023-01-20 | 08:17 | A |  | Drum RR Brake _ RBC |  |  | 35 |  |  |  | 1.65 |  |  |  | 2.58 |  | 120 | [5 empty] | 41 |  |  |  |  | 12
2023-01-20 | 10:40 | A |  | Drum RR Brake _ RBC |  |  | 38 |  |  |  | 1.66 |  |  |  | 2.62 |  | 130 | [5 empty] | 41 |  |  |  |  | 11.2
2023-01-20 | 12:10 | A |  | CrankCase |  |  | 36 |  |  |  | 1.59 |  |  |  | 2.57 |  | 130 | [5 empty] | 41 |  |  |  |  | 12.8
2023-01-20 | 14:05 | B |  | Fly Wheel |  |  | 36 |  |  |  | 1.66 |  |  |  | 2.6 |  | 120 | [5 empty] | 40 |  |  |  |  | 11.6
2023-01-20 | 16:00 | B |  | CrankCase |  |  | 36 |  |  |  | 1.57 |  |  |  | 2.58 |  | 120 | [5 empty] | 40 |  |  |  |  | 11.4
2023-01-20 | 18:00 | B |  | CrankCase |  |  | 36 |  |  |  | 1.6 |  |  |  | 2.56 |  | 120 | [5 empty] | 43 |  |  |  |  | 13.2
2023-01-20 | 19:40 | B |  | Cylinder Block Cast _Set#9 |  |  | 35 |  |  |  | 1.62 |  |  |  | 2.59 |  | 120 | [5 empty] | 42 |  |  |  |  | 14
2023-01-20 | 21:35 | B |  | Cylinder Block Cast _Set#9 |  |  | 36 |  |  |  | 1.58 |  |  |  | 2.57 |  | 130 | [5 empty] | 42 |  |  |  |  | 12
2023-01-20 | 01:25 | C |  | DISC RR Brake _ RBC |  |  | 35 |  |  |  | 1.59 |  |  |  | 2.58 |  | 120 | [5 empty] | 41 |  |  |  |  | 13.2
2023-01-20 | 03:15 | C |  | Flywheel _Petrol K12 |  |  | 36 |  |  |  | 1.55 |  |  |  | 2.6 |  | 120 | [5 empty] | 42 |  |  |  |  | 14.5
2023-01-20 | 05:05 | C |  | Flywheel _Petrol K12 |  |  | 35 |  |  |  | 1.6 |  |  |  | 2.56 |  | 120 | [5 empty] | 41 |  |  |  |  | 11.8
2023-01-20 | 23:30 | C |  | DISC RR Brake _ RBC |  |  | 35 |  |  |  | 1.56 |  |  |  | 2.55 |  | 130 | [5 empty] | 42 |  |  |  |  | 10.2
2023-01-21 | 06:30 | A |  | Drum RR Brake _ RBC | 8.8 |  | 35 |  |  |  | 1.64 | 65.81 | 1.93 | 2.75 | 2.58 |  | 120 | [5 empty] | 40 |  | 10.73 |  | 2.3 | 11.9
2023-01-21 | 08:26 | A |  | Drum RR Brake _ RBC |  |  | 35 |  |  |  | 1.57 |  |  |  | 2.6 |  | 120 | [5 empty] | 42 |  |  |  |  | 10.8
2023-01-21 | 10:21 | A |  | Flywheel _Petrol K12 |  |  | 38 |  |  |  | 1.59 |  |  |  | 2.64 |  | 120 | [5 empty] | 42 |  |  |  |  | 12.6
2023-01-21 | 12:17 | A |  | Flywheel _Petrol K12 |  |  | 35 |  |  |  | 1.68 |  |  |  | 2.57 |  | 130 | [5 empty] | 41 |  |  |  |  | 13.2
2023-01-21 | 14:14 | B |  | CrankCase |  |  | 36 |  |  |  | 1.63 |  |  |  | 2.56 |  | 120 | [5 empty] | 41 |  |  |  |  | 13.6
2023-01-21 | 16:10 | B |  | Cylinder Block Cast _Set#9 |  |  | 36 |  |  |  | 1.72 |  |  |  | 2.6 |  | 120 | [5 empty] | 40 |  |  |  |  | 14.8
2023-01-21 | 18:07 | B |  | CrankCase |  |  | 35 |  |  |  | 1.62 |  |  |  | 2.58 |  | 120 | [5 empty] | 42 |  |  |  |  | 14
2023-01-21 | 20:00 | B |  | CrankCase |  |  | 35 |  |  |  | 1.75 |  |  |  | 2.57 |  | 130 | [5 empty] | 41 |  |  |  |  | 11.6
2023-01-21 | 21:30 | B |  | CrankCase |  |  | 36 |  |  |  | 1.64 |  |  |  | 2.55 |  | 120 | [5 empty] | 42 |  |  |  |  | 12.4
2023-01-21 | 01:10 | C |  | Ring _ Cast _2818 - 028 - 232 |  |  | 36 |  |  |  | 1.59 |  |  |  | 2.6 |  | 120 | [5 empty] | 42 |  |  |  |  | 12.4
2023-01-21 | 03:05 | C |  | Cylinder Block Cast _Set#9 |  |  | 37 |  |  |  | 1.56 |  |  |  | 2.62 |  | 130 | [5 empty] | 42 |  |  |  |  | 13.2
2023-01-21 | 05:00 | C |  | Cylinder Block Cast _Set#9 |  |  | 36 |  |  |  | 1.57 |  |  |  | 2.58 |  | 120 | [5 empty] | 41 |  |  |  |  | 14
2023-01-21 | 23:20 | C |  | DISC RR Brake _ RBC |  |  | 35 |  |  |  | 1.55 |  |  |  | 2.56 |  | 120 | [5 empty] | 42 |  |  |  |  | 10.8
2023-01-23 | 12:28 | A |  | Cylinder Block Cast _Set#9 | 8.8 |  | 36 |  |  |  | 1.6 | 65.78 | 1.95 | 2.73 | 2.6 |  | 120 | [5 empty] | 37 |  | 10.75 |  | 2.28 | 10.2
2023-01-23 | 14:30 | B |  | Drum Rear Brake ,YP8 |  |  | 35 |  |  |  | 1.69 |  |  |  | 2.62 |  | 120 | [5 empty] | 40 |  |  |  |  | 12.6
2023-01-23 | 16:20 | B |  | Drum RR Brake _ RBC |  |  | 36 |  |  |  | 1.59 |  |  |  | 2.6 |  | 130 | [5 empty] | 40 |  |  |  |  | 10.8
2023-01-23 | 18:15 | B |  | CylinderBlock |  |  | 36 |  |  |  | 1.62 |  |  |  | 2.58 |  | 120 | [5 empty] | 40 |  |  |  |  | 11.2
2023-01-23 | 20:10 | B |  | CylinderBlock |  |  | 35 |  |  |  | 1.65 |  |  |  | 2.56 |  | 120 | [5 empty] | 41 |  |  |  |  | 11.2
2023-01-23 | 00:00 | C |  | DISC RR Brake _ RBC |  |  | 36 |  |  |  | 1.54 |  |  |  | 2.59 |  | 130 | [5 empty] | 42 |  |  |  |  | 11.8
2023-01-23 | 01:50 | C |  | DISC RR Brake _ RBC |  |  | 35 |  |  |  | 1.59 |  |  |  | 2.58 |  | 120 | [5 empty] | 43 |  |  |  |  | 14.9
2023-01-23 | 03:40 | C |  | DISC RR Brake _ RBC |  |  | 35 |  |  |  | 1.57 |  |  |  | 2.56 |  | 120 | [5 empty] | 42 |  |  |  |  | 13.5
2023-01-23 | 05:30 | C |  | Flywheel _Petrol K12 |  |  | 36 |  |  |  | 1.62 |  |  |  | 2.55 |  | 120 | [5 empty] | 42 |  |  |  |  | 12.8
2023-01-23 | 22:10 | C |  | DISC RR Brake _ RBC |  |  | 35 |  |  |  | 1.62 |  |  |  | 2.57 |  | 120 | [5 empty] | 42 |  |  |  |  | 13.4
2023-01-24 | 06:25 | A |  | Flywheel _Petrol K12 | 8.84 |  | 36 |  |  |  | 1.63 | 65.71 | 1.98 | 2.78 | 2.62 |  | 120 | [5 empty] | 41 |  | 10.82 |  | 2.3 | 10.7
2023-01-24 | 08:21 | A |  | Drum Rear Brake ,YP8 |  |  | 36 |  |  |  | 1.57 |  |  |  | 2.6 |  | 120 | [5 empty] | 41 |  |  |  |  | 10
2023-01-24 | 10:20 | A |  | CrankCase |  |  | 35 |  |  |  | 1.75 |  |  |  | 2.58 |  | 120 | [5 empty] | 39 |  |  |  |  | 11.2
2023-01-24 | 12:18 | A |  | CylinderBlock_BSA |  |  | 35 |  |  |  | 1.73 |  |  |  | 2.6 |  | 130 | [5 empty] | 39 |  |  |  |  | 10.3
2023-01-24 | 14:15 | B |  | CrankCase |  |  | 35 |  |  |  | 1.59 |  |  |  | 2.58 |  | 130 | [5 empty] | 40 |  |  |  |  | 10.6
2023-01-24 | 16:20 | B |  | CylinderBlock |  |  | 36 |  |  |  | 1.67 |  |  |  | 2.56 |  | 130 | [5 empty] | 40 |  |  |  |  | 10.2
2023-01-24 | 18:15 | B |  | Disk FR Brake_Vent - YRA |  |  | 35 |  |  |  | 1.61 |  |  |  | 2.6 |  | 120 | [5 empty] | 41 |  |  |  |  | 12.6
2023-01-24 | 20:10 | B |  | Drum RR Brake _ YHB |  |  | 35 |  |  |  | 1.68 |  |  |  | 2.56 |  | 120 | [5 empty] | 40 |  |  |  |  | 13.4
2023-01-24 | 00:03 | C |  | Flywheel _Petrol K12 |  |  | 36 |  |  |  | 1.61 |  |  |  | 2.59 |  | 120 | [5 empty] | 44 |  |  |  |  | 10.6
2023-01-24 | 01:50 | C |  | Flywheel _Petrol K12 |  |  | 35 |  |  |  | 1.58 |  |  |  | 2.58 |  | 130 | [5 empty] | 43 |  |  |  |  | 11.8
2023-01-24 | 03:40 | C |  | CylinderBlock |  |  | 36 |  |  |  | 1.62 |  |  |  | 2.57 |  | 120 | [5 empty] | 42 |  |  |  |  | 12.4
2023-01-24 | 05:30 | C |  | Ring _ Cast _2818 - 028 - 232 |  |  | 35 |  |  |  | 1.57 |  |  |  | 2.6 |  | 120 | [5 empty] | 42 |  |  |  |  | 11
2023-01-24 | 22:07 | C |  | Drum RR Brake _ YHB |  |  | 36 |  |  |  | 1.63 |  |  |  | 2.56 |  | 120 | [5 empty] | 42 |  |  |  |  | 10
2023-01-25 | 06:30 | A |  | Ring _ Cast _2818 - 028 - 232 | 8.84 |  | 44 |  |  |  | 1.54 | 65.82 | 1.96 | 2.75 | 2.66 |  | 130 | [5 empty] | 41 |  | 10.8 |  | 2.28 | 12
2023-01-25 | 07:10 | A |  | DISC RR Brake _ RBC |  |  | 36 |  |  |  | 1.63 |  |  |  | 2.6 |  | 130 | [5 empty] | 40 |  |  |  |  | 10.1
2023-01-25 | 08:30 | A |  | Drum Rear Brake ,YP8 |  |  | 35 |  |  |  | 1.67 |  |  |  | 2.56 |  | 120 | [5 empty] | 41 |  |  |  |  | 11.2
2023-01-25 | 10:20 | A |  | CrankCase |  |  | 37 |  |  |  | 1.57 |  |  |  | 2.58 |  | 130 | [5 empty] | 41 |  |  |  |  | 11.6
2023-01-25 | 12:25 | A |  | Drum RR Brake _ RBC |  |  | 35 |  |  |  | 1.71 |  |  |  | 2.56 |  | 120 | [5 empty] | 40 |  |  |  |  | 10.3
2023-01-25 | 14:40 | B |  | Flywheel _Petrol K12 |  |  | 35 |  |  |  | 1.65 |  |  |  | 2.54 |  | 130 | [5 empty] | 40 |  |  |  |  | 10.2
2023-01-25 | 16:30 | B |  | Drum RR Brake _ RBC |  |  | 35 |  |  |  | 1.74 |  |  |  | 2.58 |  | 120 | [5 empty] | 39 |  |  |  |  | 10.8
2023-01-25 | 18:25 | B |  | Flywheel _Petrol K12 |  |  | 36 |  |  |  | 1.77 |  |  |  | 2.56 |  | 120 | [5 empty] | 41 |  |  |  |  | 11.9
2023-01-25 | 20:20 | B |  | Flywheel _Petrol K12 |  |  | 35 |  |  |  | 1.62 |  |  |  | 2.56 |  | 130 | [5 empty] | 42 |  |  |  |  | 12.8
2023-01-25 | 00:10 | C |  | Pressure Plate Casting |  |  | 35 |  |  |  | 1.54 |  |  |  | 2.6 |  | 120 | [5 empty] | 41 |  |  |  |  | 10
2023-01-25 | 02:05 | C |  | CylinderBlock |  |  | 36 |  |  |  | 1.53 |  |  |  | 2.57 |  | 130 | [5 empty] | 42 |  |  |  |  | 12.1
2023-01-25 | 04:00 | C |  | Disc FR Brake _ 2UA |  |  | 35 |  |  |  | 1.57 |  |  |  | 2.56 |  | 120 | [5 empty] | 42 |  |  |  |  | 13.3
2023-01-25 | 22:15 | C |  | Flywheel _Petrol K12 |  |  | 36 |  |  |  | 1.59 |  |  |  | 2.58 |  | 120 | [5 empty] | 42 |  |  |  |  | 10.2
2023-01-28 | 06:19 | A |  | Compressure Body_Mini (new) | 8.85 |  | 35 |  |  |  | 1.66 | 65.88 | 2 | 2.79 | 2.6 |  | 130 | [5 empty] | 41 |  | 10.85 |  | 2.3 | 12.2
2023-01-28 | 08:07 | A |  | Compressure Body_Mini (new) |  |  | 35 |  |  |  | 1.53 |  |  |  | 2.58 |  | 130 | [5 empty] | 39 |  |  |  |  | 10.2
2023-01-28 | 10:10 | A |  | Compressure Body_Mini (new) |  |  | 36 |  |  |  | 1.61 |  |  |  | 2.6 |  | 120 | [5 empty] | 42 |  |  |  |  | 10.4
2023-01-28 | 12:08 | A |  | Compressure Body_Mini (new) |  |  | 35 |  |  |  | 1.71 |  |  |  | 2.56 |  | 130 | [5 empty] | 39 |  |  |  |  | 10.2
2023-01-28 | 14:00 | A |  | Drum RR Brake _ RBC |  |  | 35 |  |  |  | 1.68 |  |  |  | 2.56 |  | 120 | [5 empty] | 40 |  |  |  |  | 12.1
2023-01-28 | 15:25 | B |  | CylinderBlock |  |  | 35 |  |  |  | 1.62 |  |  |  | 2.6 |  | 130 | [5 empty] | 41 |  |  |  |  | 12
2023-01-28 | 17:20 | B |  | Flywheel _Petrol K12 |  |  | 36 |  |  |  | 1.67 |  |  |  | 2.58 |  | 130 | [5 empty] | 41 |  |  |  |  | 11.4
2023-01-28 | 19:15 | B |  | CylinderBlock |  |  | 35 |  |  |  | 1.64 |  |  |  | 2.56 |  | 130 | [5 empty] | 42 |  |  |  |  | 13.6
2023-01-28 | 21:00 | B |  | DISC RR Brake _ RBC |  |  | 35 |  |  |  | 1.62 |  |  |  | 2.55 |  | 120 | [5 empty] | 42 |  |  |  |  | 11.8
2023-01-28 | 00:40 | C |  | DISC RR Brake _ RBC |  |  | 36 |  |  |  | 1.62 |  |  |  | 2.6 |  | 120 | [5 empty] | 42 |  |  |  |  | 12.1
2023-01-28 | 02:30 | C |  | Flywheel _Petrol K12 |  |  | 35 |  |  |  | 1.57 |  |  |  | 2.58 |  | 130 | [5 empty] | 43 |  |  |  |  | 13
2023-01-28 | 04:20 | C |  | Drum RR Brake _ YHB |  |  | 38 |  |  |  | 1.57 |  |  |  | 2.59 |  | 130 | [5 empty] | 42 |  |  |  |  | 11
2023-01-28 | 22:50 | C |  | DISC RR Brake _ RBC |  |  | 36 |  |  |  | 1.58 |  |  |  | 2.57 |  | 120 | [5 empty] | 42 |  |  |  |  | 10.2
2023-01-29 | 06:20 | A |  | Disc FR Brake _ 2UA | 8.88 |  | 35 |  |  |  | 1.8 | 65.92 | 2.02 | 2.77 | 2.62 |  | 120 | [5 empty] | 42 |  | 10.9 |  | 2.28 | 10.1
2023-01-29 | 08:18 | A |  | CylinderBlock |  |  | 35 |  |  |  | 1.6 |  |  |  | 2.56 |  | 130 | [5 empty] | 40 |  |  |  |  | 10.2
2023-01-29 | 10:20 | A |  | CylinderBlock |  |  | 36 |  |  |  | 1.56 |  |  |  | 2.58 |  | 130 | [5 empty] | 40 |  |  |  |  | 11.4
2023-01-29 | 12:20 | A |  | Cylinder Block Cast _Set#9 |  |  | 35 |  |  |  | 1.62 |  |  |  | 2.6 |  | 120 | [5 empty] | 39 |  |  |  |  | 11.2
2023-01-29 | 14:15 | B |  | Disc FR Brake _ 2UA |  |  | 35 |  |  |  | 1.64 |  |  |  | 2.58 |  | 130 | [5 empty] | 40 |  |  |  |  | 12.6
2023-01-29 | 16:15 | B |  | Disc FR Brake _ 2UA |  |  | 35 |  |  |  | 1.57 |  |  |  | 2.56 |  | 120 | [5 empty] | 39 |  |  |  |  | 11.8
2023-01-29 | 17:00 | B |  | Disc FR Brake _ 2UA |  |  | 36 |  |  |  | 1.55 |  |  |  | 2.6 |  | 120 | [5 empty] | 40 |  |  |  |  | 10.4
2023-01-29 | 18:40 | B |  | CylinderBlock_BSA |  |  | 35 |  |  |  | 1.56 |  |  |  | 2.62 |  | 130 | [5 empty] | 40 |  |  |  |  | 12
2023-01-29 | 20:35 | B |  | Drum RR Brake _ RBC |  |  | 35 |  |  |  | 1.6 |  |  |  | 2.56 |  | 120 | [5 empty] | 41 |  |  |  |  | 11.6
2023-01-29 | 00:20 | C |  | Compressure Body_Mini (new) |  |  | 36 |  |  |  | 1.56 |  |  |  | 2.6 |  | 130 | [5 empty] | 42 |  |  |  |  | 10.3
2023-01-29 | 02:15 | C |  | Flywheel _Petrol K12 |  |  | 37 |  |  |  | 1.59 |  |  |  | 2.6 |  | 130 | [5 empty] | 42 |  |  |  |  | 10.7
2023-01-29 | 04:05 | C |  | Flywheel _Petrol K12 |  |  | 37 |  |  |  | 1.53 |  |  |  | 2.62 |  | 130 | [5 empty] | 41 |  |  |  |  | 10.9
2023-01-29 | 05:25 | C |  | DISC RR Brake _ RBC |  |  | 36 |  |  |  | 1.53 |  |  |  | 2.58 |  | 120 | [5 empty] | 41 |  |  |  |  | 11.2
2023-01-29 | 05:55 | C |  | DISC RR Brake _ RBC |  |  | 36 |  |  |  | 1.54 |  |  |  | 2.6 |  | 120 | [5 empty] | 42 |  |  |  |  | 10.8
2023-01-29 | 22:30 | C |  | Drum RR Brake _ RBC |  |  | 37 |  |  |  | 1.54 |  |  |  | 2.64 |  | 120 | [5 empty] | 42 |  |  |  |  | 10.8
2023-02-01 | 10:55 | A |  | Cylinder Block Cast _Set#9 | 8.88 |  | 36 |  |  |  | 1.57 | 65.84 | 2 | 2.79 | 2.64 |  | 130 | [5 empty] | 35 |  | 10.88 |  | 2.31 | 12.6
2023-02-01 | 12:55 | A |  | Flywheel _Petrol K12 |  |  | 37 |  |  |  | 1.69 |  |  |  | 2.62 |  | 130 | [5 empty] | 39 |  |  |  |  | 12
2023-02-01 | 14:52 | B |  | Flywheel _Petrol K12 |  |  | 40 |  |  |  | 1.6 |  |  |  | 2.64 |  | 120 | [5 empty] | 38 |  |  |  |  | 11.6
2023-02-01 | 16:40 | B |  | CylinderBlock |  |  | 39 |  |  |  | 1.58 |  |  |  | 2.6 |  | 120 | [5 empty] | 39 |  |  |  |  | 10.1
2023-02-01 | 18:34 | B |  | CylinderBlock |  |  | 36 |  |  |  | 1.61 |  |  |  | 2.58 |  | 130 | [5 empty] | 40 |  |  |  |  | 12
2023-02-01 | 20:25 | B |  | Cylinder Block Cast _Set#9 |  |  | 36 |  |  |  | 1.65 |  |  |  | 2.56 |  | 130 | [5 empty] | 41 |  |  |  |  | 12.4
2023-02-01 | 00:15 | C |  | Flywheel _Petrol K12 |  |  | 36 |  |  |  | 1.67 |  |  |  | 2.58 |  | 120 | [5 empty] | 40 |  |  |  |  | 13.6
2023-02-01 | 02:10 | C |  | CylinderBlock_BSA |  |  | 36 |  |  |  | 1.64 |  |  |  | 2.56 |  | 130 | [5 empty] | 41 |  |  |  |  | 14.5
2023-02-01 | 04:05 | C |  | CrankCase |  |  | 36 |  |  |  | 1.59 |  |  |  | 2.55 |  | 120 | [5 empty] | 40 |  |  |  |  | 11.8
2023-02-01 | 22:20 | C |  | Flywheel _Petrol K12 |  |  | 37 |  |  |  | 1.6 |  |  |  | 2.56 |  | 120 | [5 empty] | 42 |  |  |  |  | 11.6
2023-02-02 | 06:30 | A |  | CylinderBlock | 8.88 |  | 35 |  |  |  | 1.53 | 66.05 | 2.03 | 2.82 | 2.62 |  | 130 | [5 empty] | 40 |  | 10.91 |  | 2.3 | 12.4
2023-02-02 | 08:28 | A |  | Disk FR Brake_Vent - YRA |  |  | 35 |  |  |  | 1.59 |  |  |  | 2.6 |  | 130 | [5 empty] | 38 |  |  |  |  | 11.8
2023-02-02 | 10:20 | A |  | Disk FR Brake_Vent - YRA |  |  | 39 |  |  |  | 1.57 |  |  |  | 2.64 |  | 130 | [5 empty] | 37 |  |  |  |  | 13.2
2023-02-02 | 12:20 | A |  | Compressure Body_Mini (new) |  |  | 36 |  |  |  | 1.54 |  |  |  | 2.58 |  | 120 | [5 empty] | 39 |  |  |  |  | 11.6
2023-02-02 | 14:20 | B |  | Cylinder Block Cast _Set#9 |  |  | 38 |  |  |  | 1.53 |  |  |  | 2.56 |  | 120 | [5 empty] | 38 |  |  |  |  | 11.2
2023-02-02 | 16:20 | B |  | Cylinder Block Cast _Set#9 |  |  | 35 |  |  |  | 1.64 |  |  |  | 2.58 |  | 120 | [5 empty] | 39 |  |  |  |  | 11.3
2023-02-02 | 18:20 | B |  | Cylinder Block Cast _Set#9 |  |  | 35 |  |  |  | 1.69 |  |  |  | 2.7 |  | 130 | [5 empty] | 40 |  |  |  |  | 11.6
2023-02-02 | 20:10 | B |  | DISC RR Brake _ RBC |  |  | 36 |  |  |  | 1.63 |  |  |  | 2.55 |  | 130 | [5 empty] | 41 |  |  |  |  | 12.3
2023-02-02 | 21:30 | B |  | Flywheel _Petrol K12 |  |  | 36 |  |  |  | 1.6 |  |  |  | 2.58 |  | 120 | [5 empty] | 42 |  |  |  |  | 11.8
2023-02-02 | 01:20 | C |  | CrankCase |  |  | 35 |  |  |  | 1.63 |  |  |  | 2.6 |  | 130 | [5 empty] | 42 |  |  |  |  | 10.6
2023-02-02 | 03:15 | C |  | CylinderBlock |  |  | 36 |  |  |  | 1.58 |  |  |  | 2.56 |  | 120 | [5 empty] | 41 |  |  |  |  | 10.4
2023-02-02 | 04:10 | C |  | DISC RR Brake _ RBC |  |  | 37 |  |  |  | 1.6 |  |  |  | 2.6 |  | 130 | [5 empty] | 42 |  |  |  |  | 14.2
2023-02-02 | 23:25 | C |  | Flywheel _Petrol K12 |  |  | 35 |  |  |  | 1.57 |  |  |  | 2.56 |  | 120 | [5 empty] | 42 |  |  |  |  | 11.6
2023-02-03 | 06:25 | A |  | CylinderBlock_BSA | 8.9 |  | 35 |  |  |  | 1.57 | 65.95 | 2.05 | 2.8 | 2.6 |  | 130 | [5 empty] | 40 |  | 10.95 |  | 2.32 | 12
2023-02-03 | 08:10 | A |  | CylinderBlock_BSA |  |  | 40 |  |  |  | 1.59 |  |  |  | 2.64 |  | 120 | [5 empty] | 41 |  |  |  |  | 11.2
2023-02-03 | 10:10 | A |  | CylinderBlock |  |  | 38 |  |  |  | 1.54 |  |  |  | 2.62 |  | 120 | [5 empty] | 39 |  |  |  |  | 12.5
2023-02-03 | 12:20 | A |  | Disk FR Brake_Vent - YRA |  |  | 39 |  |  |  | 1.55 |  |  |  | 2.63 |  | 120 | [5 empty] | 40 |  |  |  |  | 10.32
2023-02-03 | 14:20 | B |  | CylinderBlock |  |  | 35 |  |  |  | 1.66 |  |  |  | 2.6 |  | 130 | [5 empty] | 39 |  |  |  |  | 12
2023-02-03 | 16:20 | B |  | CylinderBlock |  |  | 35 |  |  |  | 1.65 |  |  |  | 2.58 |  | 120 | [5 empty] | 41 |  |  |  |  | 10.9
2023-02-03 | 18:20 | B |  | CylinderBlock |  |  | 36 |  |  |  | 1.6 |  |  |  | 2.58 |  | 120 | [5 empty] | 41 |  |  |  |  | 11.6
2023-02-03 | 20:20 | B |  | CylinderBlock |  |  | 35 |  |  |  | 1.65 |  |  |  | 2.55 |  | 130 | [5 empty] | 41 |  |  |  |  | 12.5
2023-02-03 | 00:10 | C |  | Flywheel _Petrol K12 |  |  | 36 |  |  |  | 1.61 |  |  |  | 2.56 |  | 120 | [5 empty] | 41 |  |  |  |  | 11.4
2023-02-03 | 02:05 | C |  | Drum RR Brake _ YHB |  |  | 35 |  |  |  | 1.58 |  |  |  | 2.6 |  | 120 | [5 empty] | 42 |  |  |  |  | 10.5
2023-02-03 | 04:00 | C |  | DISC RR Brake _ RBC |  |  | 36 |  |  |  | 1.57 |  |  |  | 2.56 |  | 120 | [5 empty] | 42 |  |  |  |  | 10.7
2023-02-03 | 05:25 | C |  | DISC RR Brake _ RBC |  |  | 36 |  |  |  | 1.59 |  |  |  | 2.56 |  | 130 | [5 empty] | 41 |  |  |  |  | 11
2023-02-03 | 22:15 | C |  | Flywheel _Petrol K12 |  |  | 35 |  |  |  | 1.53 |  |  |  | 2.58 |  | 130 | [5 empty] | 42 |  |  |  |  | 10.4
2023-02-04 | 06:25 | A |  | DISC RR Brake _ RBC | 8.89 |  | 36 |  |  |  | 1.57 | 65.93 | 2.03 | 2.82 | 2.64 |  | 120 | [5 empty] | 40 |  | 10.92 |  | 2.34 | 12
2023-02-04 | 08:15 | A |  | CylinderBlock |  |  | 36 |  |  |  | 1.54 |  |  |  | 2.62 |  | 120 | [5 empty] | 41 |  |  |  |  | 12.4
2023-02-04 | 10:15 | A |  | CylinderBlock |  |  | 35 |  |  |  | 1.62 |  |  |  | 2.62 |  | 120 | [5 empty] | 39 |  |  |  |  | 12.5
2023-02-04 | 12:13 | A |  | Fly Wheel |  |  | 37 |  |  |  | 1.56 |  |  |  | 2.6 |  | 120 | [5 empty] | 38 |  |  |  |  | 11.8
2023-02-04 | 14:20 | B |  | Compressure Body_Mini (new) |  |  | 35 |  |  |  | 1.65 |  |  |  | 2.58 |  | 130 | [5 empty] | 42 |  |  |  |  | 10.7
2023-02-04 | 16:08 | B |  | Compressure Body_Mini (new) |  |  | 38 |  |  |  | 1.55 |  |  |  | 2.6 |  | 130 | [5 empty] | 41 |  |  |  |  | 11.9
2023-02-04 | 18:05 | B |  | Compressure Body_Mini (new) |  |  | 36 |  |  |  | 1.56 |  |  |  | 2.56 |  | 130 | [5 empty] | 40 |  |  |  |  | 14.8
2023-02-04 | 20:00 | B |  | Cylinder Block Cast _Set#9 |  |  | 37 |  |  |  | 1.65 |  |  |  | 2.62 |  | 130 | [5 empty] | 41 |  |  |  |  | 13.2
2023-02-04 | 21:45 | B |  | Cylinder Block Cast _Set#9 |  |  | 35 |  |  |  | 1.6 |  |  |  | 2.56 |  | 130 | [5 empty] | 40 |  |  |  |  | 10.5
2023-02-04 | 01:10 | C |  | Flywheel _Petrol K12 |  |  | 37 |  |  |  | 1.53 |  |  |  | 2.6 |  | 120 | [5 empty] | 41 |  |  |  |  | 12.4
2023-02-04 | 03:00 | C |  | Disc FR Brake _ 2UA |  |  | 38 |  |  |  | 1.58 |  |  |  | 2.62 |  | 130 | [5 empty] | 40 |  |  |  |  | 11.2
2023-02-04 | 04:55 | C |  | CylinderBlock |  |  | 37 |  |  |  | 1.55 |  |  |  | 2.56 |  | 120 | [5 empty] | 41 |  |  |  |  | 10.4
2023-02-04 | 23:15 | C |  | Flywheel _Petrol K12 |  |  | 36 |  |  |  | 1.54 |  |  |  | 2.58 |  | 120 | [5 empty] | 41 |  |  |  |  | 10
2023-02-06 | 12:10 | A |  | CrankCase | 8.92 |  | 36 |  |  |  | 1.81 | 65.92 | 1.98 | 2.79 | 2.56 |  | 110 | [5 empty] | 39 |  | 10.9 |  | 2.3 | 12.8
2023-02-06 | 13:55 | A |  | Cylinder Block Cast _Set#9 |  |  | 35 |  |  |  | 1.62 |  |  |  | 2.58 |  | 120 | [5 empty] | 41 |  |  |  |  | 12.1
2023-02-06 | 14:30 | B |  | Cylinder Block Cast _Set#9 |  |  | 35 |  |  |  | 1.64 |  |  |  | 2.59 |  | 120 | [5 empty] | 42 |  |  |  |  | 12.8
2023-02-06 | 16:20 | B |  | Cylinder Block Cast _Set#9 |  |  | 36 |  |  |  | 1.7 |  |  |  | 2.6 |  | 130 | [5 empty] | 42 |  |  |  |  | 14
2023-02-06 | 18:10 | B |  | Cylinder Block Cast _Set#9 |  |  | 35 |  |  |  | 1.6 |  |  |  | 2.62 |  | 120 | [5 empty] | 41 |  |  |  |  | 12.4
2023-02-06 | 20:00 | B |  | Drum RR Brake _ YHB |  |  | 36 |  |  |  | 1.58 |  |  |  | 2.62 |  | 120 | [5 empty] | 41 |  |  |  |  | 12.8
2023-02-06 | 21:30 | B |  | Cylinder Block Cast _Set#9 |  |  | 35 |  |  |  | 1.62 |  |  |  | 2.6 |  | 130 | [5 empty] | 42 |  |  |  |  | 11.6
2023-02-06 | 01:20 | C |  | Disk FR Brake_Vent - YRA |  |  | 36 |  |  |  | 1.55 |  |  |  | 2.6 |  | 120 | [5 empty] | 41 |  |  |  |  | 12.6
2023-02-06 | 03:00 | C |  | Disc FR Brake _ 2UA |  |  | 36 |  |  |  | 1.6 |  |  |  | 2.56 |  | 120 | [5 empty] | 42 |  |  |  |  | 11.8
2023-02-06 | 04:55 | C |  | CylinderBlock |  |  | 37 |  |  |  | 1.57 |  |  |  | 2.56 |  | 120 | [5 empty] | 41 |  |  |  |  | 10.6
2023-02-06 | 23:25 | C |  | Disc FR Brake _ 2UA |  |  | 37 |  |  |  | 1.59 |  |  |  | 2.6 |  | 130 | [5 empty] | 42 |  |  |  |  | 11.2
2023-02-07 | 06:35 | A |  | CylinderBlock | 8.88 |  | 35 |  |  |  | 1.55 | 66 | 2 | 2.76 | 2.58 |  | 120 | [5 empty] | 41 |  | 10.88 |  | 2.3 | 12.7
2023-02-07 | 08:25 | A |  | CylinderBlock |  |  | 37 |  |  |  | 1.76 |  |  |  | 2.6 |  | 120 | [5 empty] | 41 |  |  |  |  | 10.1
2023-02-07 | 10:20 | A |  | Flywheel _Petrol K12 |  |  | 36 |  |  |  | 1.64 |  |  |  | 2.56 |  | 120 | [5 empty] | 40 |  |  |  |  | 14.4
2023-02-07 | 12:20 | A |  | Flywheel _Petrol K12 |  |  | 35 |  |  |  | 1.72 |  |  |  | 2.58 |  | 130 | [5 empty] | 42 |  |  |  |  | 10.8
2023-02-07 | 14:20 | B |  | DISC RR Brake _ RBC |  |  | 35 |  |  |  | 1.67 |  |  |  | 2.62 |  | 120 | [5 empty] | 40 |  |  |  |  | 13.2
2023-02-07 | 16:20 | B |  | DISC RR Brake _ RBC |  |  | 35 |  |  |  | 1.6 |  |  |  | 2.6 |  | 120 | [5 empty] | 41 |  |  |  |  | 11.6
2023-02-07 | 18:15 | B |  | CylinderBlock_BSA |  |  | 36 |  |  |  | 1.62 |  |  |  | 2.56 |  | 120 | [5 empty] | 42 |  |  |  |  | 11.4
2023-02-07 | 20:05 | B |  | CylinderBlock_BSA |  |  | 35 |  |  |  | 1.65 |  |  |  | 2.58 |  | 120 | [5 empty] | 42 |  |  |  |  | 11.8
2023-02-07 | 21:35 | B |  | Disc FR Brake _ 2UA |  |  | 36 |  |  |  | 1.61 |  |  |  | 2.6 |  | 130 | [5 empty] | 43 |  |  |  |  | 12
2023-02-07 | 01:25 | C |  | CylinderBlock |  |  | 36 |  |  |  | 1.55 |  |  |  | 2.56 |  | 120 | [5 empty] | 42 |  |  |  |  | 10.8
2023-02-07 | 03:20 | C |  | Drum RR Brake _ RBC |  |  | 35 |  |  |  | 1.59 |  |  |  | 2.56 |  | 120 | [5 empty] | 43 |  |  |  |  | 11.6
2023-02-07 | 05:15 | C |  | CylinderBlock |  |  | 36 |  |  |  | 1.61 |  |  |  | 2.58 |  | 130 | [5 empty] | 42 |  |  |  |  | 12.4
2023-02-07 | 23:30 | C |  | CylinderBlock |  |  | 35 |  |  |  | 1.57 |  |  |  | 2.58 |  | 120 | [5 empty] | 42 |  |  |  |  | 12.9
2023-02-08 | 06:25 | A |  | Compressure Body_Mini (new) | 8.86 |  | 36 |  |  |  | 1.56 | 66 | 2.07 | 2.8 | 2.62 |  | 120 | [5 empty] | 41 |  | 10.93 |  | 2.32 | 11.2
2023-02-08 | 08:18 | A |  | CrankCase |  |  | 36 |  |  |  | 1.59 |  |  |  | 2.6 |  | 120 | [5 empty] | 42 |  |  |  |  | 11.8
2023-02-08 | 10:15 | A |  | Drum RR Brake _ RBC |  |  | 37 |  |  |  | 1.58 |  |  |  | 2.58 |  | 120 | [5 empty] | 40 |  |  |  |  | 11.2
2023-02-08 | 12:12 | A |  | Drum RR Brake _ RBC |  |  | 36 |  |  |  | 1.58 |  |  |  | 2.6 |  | 110 | [5 empty] | 41 |  |  |  |  | 12.4
2023-02-08 | 14:10 | B |  | Drum RR Brake _ RBC |  |  | 39 |  |  |  | 1.61 |  |  |  | 2.62 |  | 120 | [5 empty] | 39 |  |  |  |  | 12
2023-02-08 | 16:05 | B |  | Drum RR Brake _ RBC |  |  | 35 |  |  |  | 1.7 |  |  |  | 2.58 |  | 120 | [5 empty] | 41 |  |  |  |  | 12.4
2023-02-08 | 18:05 | B |  | Drum RR Brake _ RBC |  |  | 36 |  |  |  | 1.65 |  |  |  | 2.57 |  | 120 | [5 empty] | 40 |  |  |  |  | 12.5
2023-02-08 | 20:20 | B |  | Flywheel _Petrol K12 |  |  | 37 |  |  |  | 1.6 |  |  |  | 2.58 |  | 130 | [5 empty] | 41 |  |  |  |  | 12.9
2023-02-08 | 00:10 | C |  | Drum RR Brake _ YHB |  |  | 36 |  |  |  | 1.53 |  |  |  | 2.6 |  | 130 | [5 empty] | 42 |  |  |  |  | 11.5
2023-02-08 | 02:05 | C |  | Disk FR Brake_Vent - YRA |  |  | 36 |  |  |  | 1.58 |  |  |  | 2.58 |  | 120 | [5 empty] | 41 |  |  |  |  | 13.2
2023-02-08 | 04:00 | C |  | Disk FR Brake_Vent - YRA |  |  | 35 |  |  |  | 1.55 |  |  |  | 2.56 |  | 120 | [5 empty] | 42 |  |  |  |  | 12.3
2023-02-08 | 22:15 | C |  | Flywheel _Petrol K12 |  |  | 37 |  |  |  | 1.55 |  |  |  | 2.6 |  | 120 | [5 empty] | 42 |  |  |  |  | 11.7
2023-02-09 | 06:38 | A |  | DISC RR Brake _ RBC | 8.88 |  | 35 |  |  |  | 1.64 | 66.13 | 2.1 | 2.82 | 2.6 |  | 120 | [5 empty] | 40 |  | 10.98 |  | 2.34 | 10.7
2023-02-09 | 08:25 | A |  | Drum RR Brake _ RBC |  |  | 36 |  |  |  | 1.62 |  |  |  | 2.58 |  | 130 | [5 empty] | 39 |  |  |  |  | 12
2023-02-09 | 10:10 | A |  | Drum RR Brake _ RBC |  |  | 37 |  |  |  | 1.6 |  |  |  | 2.58 |  | 120 | [5 empty] | 40 |  |  |  |  | 11.1
2023-02-09 | 12:10 | A |  | Drum RR Brake _ RBC |  |  | 37 |  |  |  | 1.64 |  |  |  | 2.6 |  | 130 | [5 empty] | 39 |  |  |  |  | 12.8
2023-02-09 | 14:10 | B |  | Cylinder Block Cast _Set#9 |  |  | 35 |  |  |  | 1.58 |  |  |  | 2.62 |  | 120 | [5 empty] | 42 |  |  |  |  | 13.6
2023-02-09 | 16:10 | B |  | Flywheel _Petrol K12 |  |  | 36 |  |  |  | 1.62 |  |  |  | 2.6 |  | 120 | [5 empty] | 42 |  |  |  |  | 12.7
2023-02-09 | 18:05 | B |  | Flywheel _Petrol K12 |  |  | 36 |  |  |  | 1.7 |  |  |  | 2.56 |  | 120 | [5 empty] | 41 |  |  |  |  | 12
2023-02-09 | 20:00 | B |  | Drum RR Brake _ YHB |  |  | 35 |  |  |  | 1.75 |  |  |  | 2.58 |  | 120 | [5 empty] | 41 |  |  |  |  | 12.8
2023-02-09 | 21:25 | B |  | Cylinder Block Cast _Set#9 |  |  | 36 |  |  |  | 1.69 |  |  |  | 2.6 |  | 130 | [5 empty] | 42 |  |  |  |  | 11.6
2023-02-09 | 01:15 | C |  | CylinderBlock |  |  | 35 |  |  |  | 1.6 |  |  |  | 2.58 |  | 120 | [5 empty] | 42 |  |  |  |  | 11.2
2023-02-09 | 03:05 | C |  | DISC RR Brake _ RBC |  |  | 36 |  |  |  | 1.57 |  |  |  | 2.58 |  | 120 | [5 empty] | 42 |  |  |  |  | 10.4
2023-02-09 | 04:55 | C |  | CylinderBlock_BSA |  |  | 35 |  |  |  | 1.55 |  |  |  | 2.56 |  | 120 | [5 empty] | 42 |  |  |  |  | 11.4
2023-02-09 | 23:20 | C |  | CylinderBlock |  |  | 35 |  |  |  | 1.65 |  |  |  | 2.62 |  | 120 | [5 empty] | 41 |  |  |  |  | 12.4
2023-02-10 | 06:25 | A |  | CylinderBlock_BSA | 8.82 |  | 37 |  |  |  | 1.72 | 65.83 | 2.08 | 2.82 | 2.62 |  | 120 | [5 empty] | 40 |  | 10.9 |  | 2.3 | 12.1
2023-02-10 | 08:25 | A |  | Compressure Body_Mini (new) |  |  | 35 |  |  |  | 1.71 |  |  |  | 2.58 |  | 120 | [5 empty] | 39 |  |  |  |  | 10
2023-02-10 | 10:20 | A |  | Flywheel _Petrol K12 |  |  | 36 |  |  |  | 1.61 |  |  |  | 2.6 |  | 130 | [5 empty] | 41 |  |  |  |  | 10.4
2023-02-10 | 12:15 | A |  | Flywheel _Petrol K12 |  |  | 38 |  |  |  | 1.55 |  |  |  | 2.62 |  | 130 | [5 empty] | 40 |  |  |  |  | 10.2
2023-02-10 | 14:12 | B |  | Cylinder Block Cast _Set#9 |  |  | 36 |  |  |  | 1.75 |  |  |  | 2.6 |  | 120 | [5 empty] | 42 |  |  |  |  | 10.8
2023-02-10 | 16:10 | B |  | Cylinder Block Cast _Set#9 |  |  | 37 |  |  |  | 1.66 |  |  |  | 2.58 |  | 130 | [5 empty] | 43 |  |  |  |  | 10
2023-02-10 | 18:05 | B |  | Cylinder Block Cast _Set#9 |  |  | 35 |  |  |  | 1.65 |  |  |  | 2.62 |  | 130 | [5 empty] | 42 |  |  |  |  | 11.5
2023-02-10 | 20:05 | B |  | CylinderBlock |  |  | 36 |  |  |  | 1.7 |  |  |  | 2.58 |  | 120 | [5 empty] | 41 |  |  |  |  | 12.3
2023-02-10 | 21:35 | B |  | CylinderBlock |  |  | 36 |  |  |  | 1.62 |  |  |  | 2.56 |  | 120 | [5 empty] | 42 |  |  |  |  | 12
2023-02-10 | 01:25 | C |  | CylinderBlock_BSA |  |  | 37 |  |  |  | 1.57 |  |  |  | 2.6 |  | 130 | [5 empty] | 43 |  |  |  |  | 10.8
2023-02-10 | 03:15 | C |  | CylinderBlock_BSA |  |  | 35 |  |  |  | 1.55 |  |  |  | 2.55 |  | 120 | [5 empty] | 42 |  |  |  |  | 11.4
2023-02-10 | 05:00 | C |  | DISC RR Brake _ RBC |  |  | 36 |  |  |  | 1.59 |  |  |  | 2.56 |  | 130 | [5 empty] | 42 |  |  |  |  | 12.6
2023-02-10 | 23:30 | C |  | Disc FR Brake _ 2UA |  |  | 36 |  |  |  | 1.64 |  |  |  | 2.58 |  | 130 | [5 empty] | 42 |  |  |  |  | 11.2
2023-02-11 | 06:25 | A |  | CompressureBody | 8.8 |  | 35 |  |  |  | 1.59 | 65.79 | 2.06 | 2.79 | 2.56 |  | 130 | [5 empty] | 42 |  | 10.86 |  | 2.32 | 10.1
2023-02-11 | 08:25 | A |  | CompressureBody |  |  | 38 |  |  |  | 1.66 |  |  |  | 2.62 |  | 130 | [5 empty] | 40 |  |  |  |  | 12
2023-02-11 | 10:19 | A |  | Flywheel _Petrol K12 |  |  | 36 |  |  |  | 1.55 |  |  |  | 2.6 |  | 130 | [5 empty] | 39 |  |  |  |  | 10
2023-02-11 | 12:15 | A |  | Flywheel _Petrol K12 |  |  | 37 |  |  |  | 1.59 |  |  |  | 2.6 |  | 130 | [5 empty] | 40 |  |  |  |  | 10.8
2023-02-11 | 14:10 | B |  | Drum RR Brake _ YHB |  |  | 35 |  |  |  | 1.55 |  |  |  | 2.56 |  | 120 | [5 empty] | 40 |  |  |  |  | 10.8
2023-02-11 | 16:10 | B |  | Drum RR Brake _ YHB |  |  | 36 |  |  |  | 1.61 |  |  |  | 2.58 |  | 120 | [5 empty] | 42 |  |  |  |  | 10.7
2023-02-11 | 18:06 | B |  | CylinderBlock |  |  | 36 |  |  |  | 1.67 |  |  |  | 2.56 |  | 120 | [5 empty] | 42 |  |  |  |  | 10.1
2023-02-11 | 20:00 | B |  | CylinderBlock |  |  | 35 |  |  |  | 1.64 |  |  |  | 2.56 |  | 130 | [5 empty] | 41 |  |  |  |  | 11.6
2023-02-11 | 21:35 | B |  | CylinderBlock |  |  | 35 |  |  |  | 1.61 |  |  |  | 2.6 |  | 130 | [5 empty] | 42 |  |  |  |  | 11
2023-02-11 | 01:25 | C |  | CylinderBlock_BSA |  |  | 35 |  |  |  | 1.64 |  |  |  | 2.58 |  | 120 | [5 empty] | 42 |  |  |  |  | 12.4
2023-02-11 | 03:20 | C |  | DISC RR Brake _ RBC |  |  | 35 |  |  |  | 1.65 |  |  |  | 2.58 |  | 120 | [5 empty] | 41 |  |  |  |  | 10.8
2023-02-11 | 05:00 | C |  | CylinderBlock |  |  | 36 |  |  |  | 1.59 |  |  |  | 2.59 |  | 130 | [5 empty] | 42 |  |  |  |  | 11.4
2023-02-11 | 23:30 | C |  | Compressure Body_Mini (new) |  |  | 36 |  |  |  | 1.77 |  |  |  | 2.56 |  | 120 | [5 empty] | 41 |  |  |  |  | 10.2
2023-02-13 | 11:40 | A |  | Cylinder Block Cast _Set#9 | 8.84 |  | 37 |  |  |  | 1.53 | 65.99 | 2.11 | 2.84 | 2.62 |  | 120 | [5 empty] | 35 |  | 10.95 |  | 2.33 | 11.8
2023-02-13 | 13:38 | A |  | Cylinder Block Cast _Set#9 |  |  | 35 |  |  |  | 1.6 |  |  |  | 2.56 |  | 120 | [5 empty] | 40 |  |  |  |  | 11.2
2023-02-13 | 15:00 | B |  | DISC RR Brake _ RBC |  |  | 35 |  |  |  | 1.62 |  |  |  | 2.58 |  | 120 | [5 empty] | 41 |  |  |  |  | 12.4
2023-02-13 | 16:15 | B |  | DISC RR Brake _ RBC |  |  | 39 |  |  |  | 1.59 |  |  |  | 2.64 |  | 130 | [5 empty] | 42 |  |  |  |  | 10.2
2023-02-13 | 18:20 | B |  | Drum RR Brake _ RBC |  |  | 36 |  |  |  | 1.63 |  |  |  | 2.56 |  | 120 | [5 empty] | 40 |  |  |  |  | 12.3
2023-02-13 | 20:15 | B |  | Drum RR Brake _ RBC |  |  | 36 |  |  |  | 1.6 |  |  |  | 2.58 |  | 130 | [5 empty] | 41 |  |  |  |  | 11.8
2023-02-13 | 00:20 | C |  | Cylinder Block Cast _Set#9 |  |  | 36 |  |  |  | 1.57 |  |  |  | 2.56 |  | 130 | [5 empty] | 42 |  |  |  |  | 11.8
2023-02-13 | 02:10 | C |  | Pulley, Crankshaft Cast_New |  |  | 35 |  |  |  | 1.55 |  |  |  | 2.56 |  | 120 | [5 empty] | 42 |  |  |  |  | 10.8
2023-02-13 | 04:00 | C |  | Ring _ Cast _2818 - 028 - 232 |  |  | 36 |  |  |  | 1.59 |  |  |  | 2.58 |  | 120 | [5 empty] | 42 |  |  |  |  | 11.7
2023-02-13 | 05:30 | C |  | CylinderBlock |  |  | 36 |  |  |  | 1.54 |  |  |  | 2.58 |  | 120 | [5 empty] | 41 |  |  |  |  | 11.2
2023-02-13 | 22:40 | C |  | Cylinder Block Cast _Set#9 |  |  | 35 |  |  |  | 1.63 |  |  |  | 2.55 |  | 120 | [5 empty] | 41 |  |  |  |  | 10.2
2023-02-14 | 06:15 | A |  | CrankCase | 8.84 |  | 37 |  |  |  | 1.62 |  | 2.14 | 2.78 | 2.62 |  | 120 | [5 empty] | 40 |  | 10.98 |  | 2.31 | 10.9
2023-02-14 | 08:15 | A |  | CrankCase |  |  | 35 |  |  |  | 1.57 |  |  |  | 2.56 |  | 120 | [5 empty] | 39 |  |  |  |  | 10
2023-02-14 | 10:15 | A |  | CrankCase |  |  | 35 |  |  |  | 1.62 |  |  |  | 2.54 |  | 120 | [5 empty] | 40 |  |  |  |  | 10.4
2023-02-14 | 12:15 | A |  | Drum RR Brake _ YHB |  |  | 35 |  |  |  | 1.66 |  |  |  | 2.55 |  | 120 | [5 empty] | 41 |  |  |  |  | 11.8
2023-02-14 | 14:13 | B |  | Drum RR Brake _ YHB |  |  | 36 |  |  |  | 1.79 |  |  |  | 2.56 |  | 130 | [5 empty] | 40 |  |  |  |  | 12.8
2023-02-14 | 16:08 | B |  | Ring _ Cast _2818 - 028 - 232 |  |  | 35 |  |  |  | 1.58 |  |  |  | 2.54 |  | 120 | [5 empty] | 41 |  |  |  |  | 10.6
2023-02-14 | 18:05 | B |  | CylinderBlock |  |  | 35 |  |  |  | 1.6 |  |  |  | 2.58 |  | 120 | [5 empty] | 42 |  |  |  |  | 12.8
2023-02-14 | 20:00 | B |  | Drum RR Brake _ YHB |  |  | 35 |  |  |  | 1.58 |  |  |  | 2.56 |  | 120 | [5 empty] | 41 |  |  |  |  | 11.4
2023-02-14 | 22:00 | B |  | Drum RR Brake _ YHB |  |  | 35 |  |  |  | 1.55 |  |  |  | 2.56 |  | 120 | [5 empty] | 42 |  |  |  |  | 10.5
2023-02-14 | 01:45 | C |  | Compressure Body_Mini (new) |  |  | 35 |  |  |  | 1.52 |  |  |  | 2.55 |  | 120 | [5 empty] | 42 |  |  |  |  | 11.2
2023-02-14 | 03:40 | C |  | Compressure Body_Mini (new) |  |  | 35 |  |  |  | 1.53 |  |  |  | 2.57 |  | 120 | [5 empty] | 41 |  |  |  |  | 10.4
2023-02-14 | 05:25 | C |  | Drum RR Brake _ RBC |  |  | 36 |  |  |  | 1.63 |  |  |  | 2.58 |  | 120 | [5 empty] | 42 |  |  |  |  | 10.2
2023-02-14 | 23:50 | C |  | Compressure Body_Mini (new) |  |  | 36 |  |  |  | 1.59 |  |  |  | 2.56 |  | 130 | [5 empty] | 42 |  |  |  |  | 10
2023-02-15 | 06:30 | A |  | Disc FR Brake _ 2UA | 8.86 |  | 38 |  |  |  | 1.53 | 66.16 | 2.17 | 2.81 | 2.64 |  | 120 | [5 empty] | 40 |  | 11.03 |  | 2.32 | 12.6
2023-02-15 | 08:20 | A |  | Drum RR Brake _ YRA EXPORT |  |  | 36 |  |  |  | 1.6 |  |  |  | 2.58 |  | 120 | [5 empty] | 40 |  |  |  |  | 12
2023-02-15 | 10:15 | A |  | CylinderBlock |  |  | 35 |  |  |  | 1.62 |  |  |  | 2.56 |  | 120 | [5 empty] | 39 |  |  |  |  | 12.8
2023-02-15 | 12:12 | A |  | CrankCase |  |  | 35 |  |  |  | 1.58 |  |  |  | 2.58 |  | 120 | [5 empty] | 40 |  |  |  |  | 11.2
2023-02-15 | 14:10 | B |  | CylinderBlock_BSA |  |  | 36 |  |  |  | 1.56 |  |  |  | 2.56 |  | 130 | [5 empty] | 41 |  |  |  |  | 10.4
2023-02-15 | 16:10 | B |  | Drum RR Brake _ YHB |  |  | 35 |  |  |  | 1.53 |  |  |  | 2.58 |  | 120 | [5 empty] | 41 |  |  |  |  | 12.1
2023-02-15 | 18:05 | B |  | Drum RR Brake _ YHB |  |  | 35 |  |  |  | 1.7 |  |  |  | 2.56 |  | 120 | [5 empty] | 42 |  |  |  |  | 12.8
2023-02-15 | 20:02 | B |  | Disc FR Brake _ 2UA |  |  | 36 |  |  |  | 1.75 |  |  |  | 2.58 |  | 130 | [5 empty] | 41 |  |  |  |  | 13.4
2023-02-15 | 22:00 | B |  | Drum RR Brake _ YHB |  |  | 35 |  |  |  | 1.55 |  |  |  | 2.6 |  | 130 | [5 empty] | 41 |  |  |  |  | 12.6
2023-02-15 | 01:50 | C |  | Cylinder Block Cast _Set#9 |  |  | 36 |  |  |  | 1.55 |  |  |  | 2.57 |  | 120 | [5 empty] | 43 |  |  |  |  | 10.2
2023-02-15 | 03:40 | C |  | DISC RR Brake _ RBC |  |  | 35 |  |  |  | 1.57 |  |  |  | 2.58 |  | 120 | [5 empty] | 43 |  |  |  |  | 10.5
2023-02-15 | 05:25 | C |  | Cylinder Block Cast _Set#9 |  |  | 36 |  |  |  | 1.53 |  |  |  | 2.56 |  | 130 | [5 empty] | 42 |  |  |  |  | 11
2023-02-15 | 23:55 | C |  | CylinderBlock |  |  | 36 |  |  |  | 1.53 |  |  |  | 2.56 |  | 130 | [5 empty] | 42 |  |  |  |  | 10.4
2023-02-16 | 06:30 | A |  | Drum RR Brake _ RBC | 8.84 |  | 36 |  |  |  | 1.59 | 66.08 | 2.16 | 2.8 | 2.6 |  | 120 | [5 empty] | 38 |  | 11 |  | 2.3 | 12.2
2023-02-16 | 08:15 | A |  | Disc FR Brake _ 2UA |  |  | 35 |  |  |  | 1.57 |  |  |  | 2.56 |  | 130 | [5 empty] | 39 |  |  |  |  | 11.7
2023-02-16 | 10:10 | A |  | Disc FR Brake _ 2UA |  |  | 36 |  |  |  | 1.67 |  |  |  | 2.54 |  | 120 | [5 empty] | 40 |  |  |  |  | 11.1
2023-02-16 | 12:08 | A |  | Drum RR Brake _ RBC |  |  | 35 |  |  |  | 1.66 |  |  |  | 2.55 |  | 120 | [5 empty] | 40 |  |  |  |  | 11.2
2023-02-16 | 14:05 | B |  | DISC RR Brake _ RBC |  |  | 35 |  |  |  | 1.64 |  |  |  | 2.58 |  | 120 | [5 empty] | 41 |  |  |  |  | 10.4
2023-02-16 | 17:00 | B |  | Flywheel _Petrol K12 |  |  | 36 |  |  |  | 1.6 |  |  |  | 2.56 |  | 130 | [5 empty] | 42 |  |  |  |  | 12.8
2023-02-16 | 19:00 | B |  | Pressure Plate Casting |  |  | 35 |  |  |  | 1.65 |  |  |  | 2.57 |  | 130 | [5 empty] | 41 |  |  |  |  | 14.4
2023-02-17 | 06:30 | A |  | CylinderBlock | 8.86 |  | 38 |  |  |  | 1.67 | 66.12 | 2.18 | 2.83 | 2.62 |  | 130 | [5 empty] | 42 |  | 11.04 |  | 2.33 | 10.7
2023-02-17 | 08:18 | A |  | CylinderBlock |  |  | 36 |  |  |  | 1.64 |  |  |  | 2.6 |  | 120 | [5 empty] | 39 |  |  |  |  | 10.8
2023-02-17 | 10:10 | A |  | Drum RR Brake _ YRA EXPORT |  |  | 35 |  |  |  | 1.54 |  |  |  | 2.58 |  | 120 | [5 empty] | 40 |  |  |  |  | 11.2
2023-02-17 | 12:05 | A |  | Drum RR Brake _ YRA EXPORT |  |  | 37 |  |  |  | 1.58 |  |  |  | 2.62 |  | 120 | [5 empty] | 41 |  |  |  |  | 11.8
2023-02-17 | 14:00 | A |  | Cylinder Block Cast _Set#9 |  |  | 35 |  |  |  | 1.76 |  |  |  | 2.54 |  | 120 | [5 empty] | 39 |  |  |  |  | 10.2
2023-02-17 | 16:00 | B |  | Compressure Body_Mini (new) |  |  | 36 |  |  |  | 1.57 |  |  |  | 2.55 |  | 130 | [5 empty] | 42 |  |  |  |  | 10
2023-02-17 | 17:55 | B |  | Compressure Body_Mini (new) |  |  | 35 |  |  |  | 1.66 |  |  |  | 2.56 |  | 120 | [5 empty] | 43 |  |  |  |  | 10.8
2023-02-17 | 19:50 | B |  | DISC RR Brake _ RBC |  |  | 35 |  |  |  | 1.64 |  |  |  | 2.58 |  | 120 | [5 empty] | 41 |  |  |  |  | 10.5
2023-02-17 | 21:30 | B |  | DISC RR Brake _ RBC |  |  | 36 |  |  |  | 1.61 |  |  |  | 2.6 |  | 120 | [5 empty] | 42 |  |  |  |  | 10.2
2023-02-17 | 01:20 | C |  | CylinderBlock |  |  | 35 |  |  |  | 1.62 |  |  |  | 2.58 |  | 130 | [5 empty] | 42 |  |  |  |  | 10.2
2023-02-17 | 03:15 | C |  | Cylinder Block Cast _Set#9 |  |  | 36 |  |  |  | 1.57 |  |  |  | 2.56 |  | 120 | [5 empty] | 41 |  |  |  |  | 11.4
2023-02-17 | 05:00 | C |  | Drum RR Brake _ RBC |  |  | 35 |  |  |  | 1.55 |  |  |  | 2.58 |  | 120 | [5 empty] | 42 |  |  |  |  | 10.6
2023-02-17 | 23:25 | C |  | CylinderBlock |  |  | 35 |  |  |  | 1.59 |  |  |  | 2.56 |  | 130 | [5 empty] | 42 |  |  |  |  | 10.4
2023-02-18 | 06:25 | A |  | Drum RR Brake _ RBC | 8.82 |  | 38 |  |  |  | 1.63 | 66.15 | 2.2 | 2.85 | 2.62 |  | 120 | [5 empty] | 40 |  | 11.02 |  | 2.34 | 11.6
2023-02-18 | 08:15 | A |  | Drum RR Brake _ RBC |  |  | 35 |  |  |  | 1.53 |  |  |  | 2.56 |  | 120 | [5 empty] | 42 |  |  |  |  | 10
2023-02-18 | 09:35 | A |  | CylinderBlock |  |  | 35 |  |  |  | 1.67 |  |  |  | 2.55 |  | 120 | [5 empty] | 42 |  |  |  |  | 10.3
2023-02-18 | 10:10 | A |  | CylinderBlock |  |  | 36 |  |  |  | 1.58 |  |  |  | 2.58 |  | 120 | [5 empty] | 41 |  |  |  |  | 12.5
2023-02-18 | 12:10 | A |  | CylinderBlock |  |  | 37 |  |  |  | 1.58 |  |  |  | 2.57 |  | 130 | [5 empty] | 41 |  |  |  |  | 10.8
2023-02-18 | 14:10 | B |  | Drum RR Brake _ YHB |  |  | 36 |  |  |  | 1.76 |  |  |  | 2.56 |  | 120 | [5 empty] | 40 |  |  |  |  | 10.4
2023-02-18 | 16:05 | B |  | Cylinder Block Cast _Set#9 |  |  | 35 |  |  |  | 1.61 |  |  |  | 2.55 |  | 120 | [5 empty] | 42 |  |  |  |  | 10
2023-02-18 | 18:05 | B |  | CylinderBlock_BSA |  |  | 35 |  |  |  | 1.78 |  |  |  | 2.55 |  | 130 | [5 empty] | 42 |  |  |  |  | 10.5
2023-02-18 | 19:45 | B |  | CylinderBlock_BSA |  |  | 36 |  |  |  | 1.65 |  |  |  | 2.56 |  | 120 | [5 empty] | 41 |  |  |  |  | 10.8
2023-02-18 | 01:20 | C |  | CylinderBlock |  |  | 36 |  |  |  | 1.66 |  |  |  | 2.56 |  | 130 | [5 empty] | 42 |  |  |  |  | 11.4
2023-02-18 | 03:15 | C |  | CylinderBlock |  |  | 35 |  |  |  | 1.69 |  |  |  | 2.58 |  | 120 | [5 empty] | 42 |  |  |  |  | 10.2
2023-02-18 | 05:05 | C |  | Ring _ Cast _2818 - 028 - 232 |  |  | 35 |  |  |  | 1.59 |  |  |  | 2.56 |  | 120 | [5 empty] | 41 |  |  |  |  | 11.6
2023-02-18 | 23:25 | C |  | DISC RR Brake _ RBC |  |  | 35 |  |  |  | 1.63 |  |  |  | 2.55 |  | 120 | [5 empty] | 42 |  |  |  |  | 10
2023-02-21 | 06:10 | A |  | Drum RR Brake _ YRA EXPORT | 8.82 |  | 36 |  |  |  | 1.57 | 66.04 | 2.21 | 2.85 | 2.56 |  | 120 | [5 empty] | 42 |  | 11.03 |  | 2.34 | 10.4
2023-02-21 | 08:05 | A |  | Flywheel _Petrol K12 |  |  | 35 |  |  |  | 1.65 |  |  |  | 2.55 |  | 130 | [5 empty] | 40 |  |  |  |  | 10.5
2023-02-21 | 10:00 | A |  | Flywheel _Petrol K12 |  |  | 35 |  |  |  | 1.64 |  |  |  | 2.55 |  | 120 | [5 empty] | 40 |  |  |  |  | 12.8
2023-02-21 | 11:10 | A |  | CrankCase |  |  | 35 |  |  |  | 1.63 |  |  |  | 2.55 |  | 120 | [5 empty] | 41 |  |  |  |  | 13
2023-02-21 | 12:30 | A |  | CylinderBlock |  |  | 36 |  |  |  | 1.56 |  |  |  | 2.56 |  | 120 | [5 empty] | 40 |  |  |  |  | 10
2023-02-21 | 14:25 | B |  | CylinderBlock |  |  | 35 |  |  |  | 1.71 |  |  |  | 2.58 |  | 120 | [5 empty] | 42 |  |  |  |  | 12
2023-02-21 | 16:20 | B |  | Drum Brake ,EFC |  |  | 35 |  |  |  | 1.68 |  |  |  | 2.55 |  | 130 | [5 empty] | 41 |  |  |  |  | 10.4
2023-02-21 | 18:18 | B |  | Compressure Body_Mini (new) |  |  | 35 |  |  |  | 1.62 |  |  |  | 2.56 |  | 120 | [5 empty] | 42 |  |  |  |  | 11.4
2023-02-21 | 20:10 | B |  | Cylinder Block Cast _Set#9 |  |  | 35 |  |  |  | 1.69 |  |  |  | 2.58 |  | 120 | [5 empty] | 42 |  |  |  |  | 10.8
2023-02-21 | 00:10 | C |  | CylinderBlock |  |  | 36 |  |  |  | 1.63 |  |  |  | 2.59 |  | 120 | [5 empty] | 42 |  |  |  |  | 10
2023-02-21 | 02:05 | C |  | Compressure Body_Mini (new) |  |  | 35 |  |  |  | 1.72 |  |  |  | 2.55 |  | 130 | [5 empty] | 41 |  |  |  |  | 12.1
2023-02-21 | 04:05 | C |  | CylinderBlock |  |  | 35 |  |  |  | 1.69 |  |  |  | 2.58 |  | 120 | [5 empty] | 42 |  |  |  |  | 10.6
2023-02-21 | 05:25 | C |  | DISC RR Brake _ RBC |  |  | 37 |  |  |  | 1.65 |  |  |  | 2.57 |  | 120 | [5 empty] | 42 |  |  |  |  | 11
2023-02-21 | 22:10 | C |  | Compressure Body_Mini (new) |  |  | 35 |  |  |  | 1.68 |  |  |  | 2.56 |  | 120 | [5 empty] | 42 |  |  |  |  | 10.4
2023-02-22 | 06:20 | A |  | CylinderBlock_BSA | 8.84 |  | 35 |  |  |  | 1.55 | 66.12 | 2.22 | 2.87 | 2.55 |  | 130 | [5 empty] | 41 |  | 11.06 |  | 2.35 | 10.8
2023-02-22 | 08:15 | A |  | CylinderBlock_BSA |  |  | 35 |  |  |  | 1.55 |  |  |  | 2.54 |  | 120 | [5 empty] | 40 |  |  |  |  | 12.6
2023-02-22 | 10:10 | A |  | CylinderBlock_BSA |  |  | 35 |  |  |  | 1.62 |  |  |  | 2.54 |  | 120 | [5 empty] | 41 |  |  |  |  | 10.2
2023-02-22 | 12:05 | A |  | CylinderBlock_BSA |  |  | 35 |  |  |  | 1.61 |  |  |  | 2.55 |  | 130 | [5 empty] | 40 |  |  |  |  | 10.8
2023-02-22 | 14:00 | A |  | Disk FR Brake_Vent - YRA |  |  | 36 |  |  |  | 1.67 |  |  |  | 2.55 |  | 120 | [5 empty] | 41 |  |  |  |  | 12.4
2023-02-22 | 15:35 | B |  | CylinderBlock |  |  | 36 |  |  |  | 1.62 |  |  |  | 2.56 |  | 130 | [5 empty] | 42 |  |  |  |  | 12
2023-02-22 | 17:30 | B |  | CylinderBlock |  |  | 35 |  |  |  | 1.58 |  |  |  | 2.55 |  | 120 | [5 empty] | 42 |  |  |  |  | 11.4
2023-02-22 | 19:15 | B |  | Drum RR Brake _ YHB |  |  | 37 |  |  |  | 1.6 |  |  |  | 2.57 |  | 130 | [5 empty] | 41 |  |  |  |  | 12.8
2023-02-22 | 21:00 | B |  | Drum RR Brake _ YHB |  |  | 35 |  |  |  | 1.64 |  |  |  | 2.55 |  | 120 | [5 empty] | 42 |  |  |  |  | 10.8
2023-02-22 | 00:30 | C |  | Compressure Body_Mini (new) |  |  | 38 |  |  |  | 1.59 |  |  |  | 2.58 |  | 130 | [5 empty] | 41 |  |  |  |  | 10.7
2023-02-22 | 02:25 | C |  | CrankCase |  |  | 35 |  |  |  | 1.61 |  |  |  | 2.56 |  | 120 | [5 empty] | 42 |  |  |  |  | 11
2023-02-22 | 04:22 | C |  | Ring _ Cast _2818 - 028 - 232 |  |  | 37 |  |  |  | 1.54 |  |  |  | 2.57 |  | 130 | [5 empty] | 42 |  |  |  |  | 10
2023-02-22 | 22:40 | C |  | CrankCase |  |  | 35 |  |  |  | 1.72 |  |  |  | 2.56 |  | 120 | [5 empty] | 42 |  |  |  |  | 13.4
2023-02-23 | 06:20 | A |  | Pulley, Crankshaft Cast_New | 8.8 |  | 37 |  |  |  | 1.55 | 66.18 | 2.21 | 2.81 | 2.57 |  | 120 | [5 empty] | 41 |  | 11.01 |  | 2.33 | 11.2
2023-02-23 | 08:18 | A |  | Drum RR Brake _ RBC |  |  | 35 |  |  |  | 1.59 |  |  |  | 2.55 |  | 120 | [5 empty] | 41 |  |  |  |  | 10
2023-02-23 | 11:00 | A |  | CylinderBlock |  |  | 35 |  |  |  | 1.58 |  |  |  | 2.55 |  | 130 | [5 empty] | 40 |  |  |  |  | 11
2023-02-23 | 12:10 | A |  | CylinderBlock |  |  | 36 |  |  |  | 1.67 |  |  |  | 2.56 |  | 130 | [5 empty] | 39 |  |  |  |  | 10.8
2023-02-23 | 14:07 | B |  | CylinderBlock |  |  | 35 |  |  |  | 1.55 |  |  |  | 2.55 |  | 120 | [5 empty] | 40 |  |  |  |  | 12
2023-02-23 | 16:00 | B |  | Drum Brake ,EFC |  |  | 35 |  |  |  | 1.6 |  |  |  | 2.55 |  | 120 | [5 empty] | 41 |  |  |  |  | 12.4
2023-02-23 | 17:55 | B |  | Disk FR Brake_Vent - YRA |  |  | 36 |  |  |  | 1.55 |  |  |  | 2.56 |  | 120 | [5 empty] | 41 |  |  |  |  | 11.2
2023-02-23 | 19:55 | B |  | Ring _ Cast _2818 - 028 - 232 |  |  | 35 |  |  |  | 1.59 |  |  |  | 2.55 |  | 120 | [5 empty] | 40 |  |  |  |  | 10.4
2023-02-23 | 00:05 | C |  | DISC RR Brake _ RBC |  |  | 36 |  |  |  | 1.58 |  |  |  | 2.56 |  | 120 | [5 empty] | 41 |  |  |  |  | 10.2
2023-02-23 | 02:05 | C |  | CylinderBlock |  |  | 35 |  |  |  | 1.63 |  |  |  | 2.55 |  | 120 | [5 empty] | 42 |  |  |  |  | 11
2023-02-23 | 03:50 | C |  | CylinderBlock |  |  | 37 |  |  |  | 1.57 |  |  |  | 2.57 |  | 120 | [5 empty] | 41 |  |  |  |  | 10.8
2023-02-23 | 05:00 | C |  | CylinderBlock |  |  | 37 |  |  |  | 1.53 |  |  |  | 2.57 |  | 120 | [5 empty] | 42 |  |  |  |  | 12.1
2023-02-23 | 22:05 | C |  | CompressureBody |  |  | 35 |  |  |  | 1.63 |  |  |  | 2.55 |  | 130 | [5 empty] | 41 |  |  |  |  | 12
2023-02-24 | 06:20 | A |  | Drum RR Brake _ YHB | 8.8 |  | 35 |  |  |  | 1.54 | 66.15 | 2.18 | 2.79 | 2.55 |  | 130 | [5 empty] | 41 |  | 10.98 |  | 2.3 | 10.4
2023-02-24 | 08:20 | A |  | Drum RR Brake _ YHB |  |  | 35 |  |  |  | 1.53 |  |  |  | 2.56 |  | 130 | [5 empty] | 40 |  |  |  |  | 12.5
2023-02-24 | 10:08 | A |  | Drum RR Brake _ RBC |  |  | 36 |  |  |  | 1.56 |  |  |  | 2.54 |  | 120 | [5 empty] | 41 |  |  |  |  | 10.6
2023-02-24 | 12:05 | A |  | Drum RR Brake _ RBC |  |  | 35 |  |  |  | 1.66 |  |  |  | 2.55 |  | 120 | [5 empty] | 40 |  |  |  |  | 12.2
2023-02-24 | 13:08 | A |  | CompressureBody |  |  | 35 |  |  |  | 1.6 |  |  |  | 2.58 |  | 130 | [5 empty] | 41 |  |  |  |  | 10.6
2023-02-24 | 14:30 | B |  | Compressure Body_Mini (new) |  |  | 36 |  |  |  | 1.62 |  |  |  | 2.56 |  | 130 | [5 empty] | 42 |  |  |  |  | 13.6
2023-02-24 | 16:25 | B |  | Compressure Body_Mini (new) |  |  | 35 |  |  |  | 1.59 |  |  |  | 2.59 |  | 120 | [5 empty] | 42 |  |  |  |  | 12.4
2023-02-24 | 18:20 | B |  | DISC RR Brake _ RBC |  |  | 36 |  |  |  | 1.55 |  |  |  | 2.55 |  | 120 | [5 empty] | 41 |  |  |  |  | 10.8
2023-02-24 | 20:15 | B |  | DISC RR Brake _ RBC |  |  | 35 |  |  |  | 1.53 |  |  |  | 2.56 |  | 120 | [5 empty] | 42 |  |  |  |  | 11
2023-02-24 | 00:03 | C |  | CylinderBlock |  |  | 35 |  |  |  | 1.63 |  |  |  | 2.56 |  | 120 | [5 empty] | 40 |  |  |  |  | 12
2023-02-24 | 01:55 | C |  | CylinderBlock |  |  | 35 |  |  |  | 1.66 |  |  |  | 2.55 |  | 120 | [5 empty] | 41 |  |  |  |  | 10
2023-02-24 | 03:50 | C |  | DISC RR Brake _ RBC |  |  | 35 |  |  |  | 1.69 |  |  |  | 2.57 |  | 120 | [5 empty] | 42 |  |  |  |  | 10.2
2023-02-24 | 05:25 | C |  | CylinderBlock |  |  | 35 |  |  |  | 1.6 |  |  |  | 2.58 |  | 120 | [5 empty] | 42 |  |  |  |  | 10
2023-02-24 | 22:05 | C |  | Flywheel _Petrol K12 |  |  | 36 |  |  |  | 1.56 |  |  |  | 2.58 |  | 130 | [5 empty] | 42 |  |  |  |  | 10.2
2023-02-25 | 06:20 | A |  | CylinderBlock | 8.82 |  | 35 |  |  |  | 1.53 | 66.1 | 2.22 | 2.77 | 2.55 |  | 120 | [5 empty] | 40 |  | 11.04 |  | 2.32 | 10.2
2023-02-25 | 08:15 | A |  | CylinderBlock |  |  | 35 |  |  |  | 1.55 |  |  |  | 2.57 |  | 130 | [5 empty] | 41 |  |  |  |  | 10.8
2023-02-25 | 10:12 | A |  | Drum RR Brake _ YHB |  |  | 36 |  |  |  | 1.59 |  |  |  | 2.56 |  | 120 | [5 empty] | 42 |  |  |  |  | 11
2023-02-25 | 12:12 | A |  | Drum RR Brake _ YHB |  |  | 35 |  |  |  | 1.53 |  |  |  | 2.58 |  | 130 | [5 empty] | 42 |  |  |  |  | 12
2023-02-25 | 14:10 | B |  | Flywheel _Petrol K12 |  |  | 36 |  |  |  | 1.59 |  |  |  | 2.56 |  | 120 | [5 empty] | 40 |  |  |  |  | 14.2
2023-02-25 | 16:00 | B |  | Flywheel _Petrol K12 |  |  | 35 |  |  |  | 1.66 |  |  |  | 2.55 |  | 120 | [5 empty] | 40 |  |  |  |  | 10.2
2023-02-25 | 18:00 | B |  | CylinderBlock_BSA |  |  | 36 |  |  |  | 1.56 |  |  |  | 2.57 |  | 120 | [5 empty] | 42 |  |  |  |  | 12.4
2023-02-25 | 19:10 | B |  | CylinderBlock_BSA |  |  | 35 |  |  |  | 1.55 |  |  |  | 2.55 |  | 120 | [5 empty] | 42 |  |  |  |  | 11.8
2023-02-25 | 21:05 | B |  | Disk FR Brake_Vent - YRA |  |  | 36 |  |  |  | 1.54 |  |  |  | 2.57 |  | 130 | [5 empty] | 42 |  |  |  |  | 10.6
2023-02-25 | 00:35 | C |  | CylinderBlock |  |  | 35 |  |  |  | 1.63 |  |  |  | 2.58 |  | 120 | [5 empty] | 42 |  |  |  |  | 10.2
2023-02-25 | 02:30 | C |  | CylinderBlock |  |  | 35 |  |  |  | 1.57 |  |  |  | 2.6 |  | 120 | [5 empty] | 42 |  |  |  |  | 13
2023-02-25 | 04:20 | C |  | Disc FR Brake _ 2UA |  |  | 36 |  |  |  | 1.62 |  |  |  | 2.62 |  | 120 | [5 empty] | 42 |  |  |  |  | 10.3
2023-02-25 | 22:45 | C |  | Disk FR Brake_Vent - YRA |  |  | 35 |  |  |  | 1.61 |  |  |  | 2.55 |  | 120 | [5 empty] | 41 |  |  |  |  | 10.1
2023-02-27 | 06:50 | A |  | Compressure Body_Mini (new) | 8.78 |  | 35 |  |  |  | 1.58 | 66.06 | 2.2 | 2.75 | 2.55 |  | 130 | [5 empty] | 40 |  | 10.98 |  | 2.3 | 11.2
2023-02-27 | 08:40 | A |  | Compressure Body_Mini (new) |  |  | 35 |  |  |  | 1.53 |  |  |  | 2.55 |  | 120 | [5 empty] | 42 |  |  |  |  | 10.9
2023-02-27 | 10:35 | A |  | CrankCase |  |  | 37 |  |  |  | 1.56 |  |  |  | 2.57 |  | 120 | [5 empty] | 42 |  |  |  |  | 10
2023-02-27 | 12:30 | A |  | Drum RR Brake _ RBC |  |  | 35 |  |  |  | 1.6 |  |  |  | 2.55 |  | 120 | [5 empty] | 42 |  |  |  |  | 10.2
2023-02-27 | 14:25 | B |  | CylinderBlock |  |  | 35 |  |  |  | 1.6 |  |  |  | 2.55 |  | 130 | [5 empty] | 43 |  |  |  |  | 12
2023-02-27 | 16:20 | B |  | CylinderBlock |  |  | 36 |  |  |  | 1.62 |  |  |  | 2.56 |  | 120 | [5 empty] | 43 |  |  |  |  | 11.2
2023-02-27 | 18:10 | B |  | CompressureBody |  |  | 35 |  |  |  | 1.58 |  |  |  | 2.55 |  | 120 | [5 empty] | 42 |  |  |  |  | 12.4
2023-02-27 | 20:05 | B |  | Drum RR Brake _ YHB |  |  | 36 |  |  |  | 1.55 |  |  |  | 2.56 |  | 120 | [5 empty] | 42 |  |  |  |  | 11.8
2023-02-27 | 22:00 | B |  | CylinderBlock |  |  | 35 |  |  |  | 1.6 |  |  |  | 2.55 |  | 120 | [5 empty] | 43 |  |  |  |  | 12.4
2023-02-27 | 01:50 | C |  | Drum RR Brake _ YHB |  |  | 35 |  |  |  | 1.57 |  |  |  | 2.55 |  | 120 | [5 empty] | 43 |  |  |  |  | 11
2023-02-27 | 03:40 | C |  | Disc FR Brake _ 2UA |  |  | 35 |  |  |  | 1.53 |  |  |  | 2.55 |  | 120 | [5 empty] | 42 |  |  |  |  | 11.4
2023-02-27 | 05:30 | C |  | Compressure Body_Mini (new) |  |  | 36 |  |  |  | 1.55 |  |  |  | 2.56 |  | 120 | [5 empty] | 41 |  |  |  |  | 12.2
2023-02-27 | 23:55 | C |  | CylinderBlock_BSA |  |  | 36 |  |  |  | 1.54 |  |  |  | 2.56 |  | 130 | [5 empty] | 42 |  |  |  |  | 10
2023-03-01 | 11:30 | A |  | CylinderBlock_MA | 8.75 |  | 33 |  |  |  | 1.64 | 65.91 | 2.1 | 2.7 | 2.55 |  | 120 | [5 empty] | 37 |  | 10.85 |  | 2.28 | 9.4
2023-03-01 | 13:25 | A |  | CylinderBlock_MA |  |  | 34 |  |  |  | 1.69 |  |  |  | 2.58 |  | 130 | [5 empty] | 38 |  |  |  |  | 10.4
2023-03-01 | 15:20 | B |  | Disc FR Brake _ 2UA |  |  | 38 |  |  |  | 1.54 |  |  |  | 2.62 |  | 130 | [5 empty] | 41 |  |  |  |  | 11.1
2023-03-01 | 17:40 | B |  | Disc FR Brake _ 2UA |  |  | 35 |  |  |  | 1.53 |  |  |  | 2.55 |  | 120 | [5 empty] | 41 |  |  |  |  | 10.2
2023-03-01 | 19:30 | B |  | Disc FR Brake _ 2UA |  |  | 36 |  |  |  | 1.59 |  |  |  | 2.56 |  | 130 | [5 empty] | 40 |  |  |  |  | 12.4
2023-03-01 | 21:35 | B |  | CylinderBlock_MA |  |  | 35 |  |  |  | 1.53 |  |  |  | 2.55 |  | 120 | [5 empty] | 40 |  |  |  |  | 11.6
2023-03-01 | 23:20 | C |  | CylinderBlock_MA |  |  | 36 |  |  |  | 1.55 |  |  |  | 2.56 |  | 120 | [5 empty] | 41 |  |  |  |  | 10.7
2023-03-01 | 01:15 | C |  | Disk FR Brake_Vent - YRA |  |  | 35 |  |  |  | 1.59 |  |  |  | 2.55 |  | 130 | [5 empty] | 42 |  |  |  |  | 10.4
2023-03-01 | 03:10 | C |  | Drum RR Brake _ YHB |  |  | 36 |  |  |  | 1.56 |  |  |  | 2.58 |  | 120 | [5 empty] | 42 |  |  |  |  | 11.3
2023-03-01 | 04:05 | C |  | Drum RR Brake _ YHB |  |  | 35 |  |  |  | 1.55 |  |  |  | 2.57 |  | 130 | [5 empty] | 41 |  |  |  |  | 10.8
2023-03-02 | 06:35 | A |  | Drum RR Brake _ YHB | 8.76 |  | 37 |  |  |  | 1.53 | 65.83 | 2.07 | 2.72 | 2.57 |  | 120 | [5 empty] | 41 |  | 10.83 |  | 2.3 | 10.2
2023-03-02 | 08:18 | A |  | CylinderBlock_MA |  |  | 36 |  |  |  | 1.58 |  |  |  | 2.56 |  | 130 | [5 empty] | 42 |  |  |  |  | 10
2023-03-02 | 10:10 | A |  | CylinderBlock_MA |  |  | 35 |  |  |  | 1.55 |  |  |  | 2.55 |  | 130 | [5 empty] | 40 |  |  |  |  | 10.4
2023-03-02 | 12:07 | A |  | Disk FR Brake_Vent - YRA |  |  | 35 |  |  |  | 1.6 |  |  |  | 2.54 |  | 120 | [5 empty] | 43 |  |  |  |  | 10
2023-03-02 | 14:05 | B |  | CompressureBody |  |  | 35 |  |  |  | 1.63 |  |  |  | 2.55 |  | 130 | [5 empty] | 41 |  |  |  |  | 10.3
2023-03-02 | 16:05 | B |  | DISC RR Brake _ RBC |  |  | 35 |  |  |  | 1.53 |  |  |  | 2.56 |  | 120 | [5 empty] | 42 |  |  |  |  | 10.3
2023-03-02 | 18:00 | B |  | DISC RR Brake _ RBC |  |  | 36 |  |  |  | 1.56 |  |  |  | 2.57 |  | 120 | [5 empty] | 42 |  |  |  |  | 10.4
2023-03-02 | 19:50 | B |  | Cylinder Block_Samsung |  |  | 35 |  |  |  | 1.62 |  |  |  | 2.58 |  | 130 | [5 empty] | 42 |  |  |  |  | 11.6
2023-03-02 | 21:40 | B |  | CylinderBlock_MA |  |  | 35 |  |  |  | 1.53 |  |  |  | 2.55 |  | 120 | [5 empty] | 41 |  |  |  |  | 10.8
2023-03-02 | 23:35 | C |  | CylinderBlock_MA |  |  | 36 |  |  |  | 1.55 |  |  |  | 2.58 |  | 120 | [5 empty] | 40 |  |  |  |  | 10.4
2023-03-02 | 01:30 | C |  | Drum RR Brake _ RBC |  |  | 35 |  |  |  | 1.6 |  |  |  | 2.58 |  | 130 | [5 empty] | 41 |  |  |  |  | 11.2
2023-03-02 | 03:25 | C |  | Drum RR Brake _ YWD(Jymny ) |  |  | 35 |  |  |  | 1.58 |  |  |  | 2.56 |  | 130 | [5 empty] | 42 |  |  |  |  | 10.6
2023-03-02 | 05:05 | C |  | Drum RR Brake _ YWD(Jymny ) |  |  | 35 |  |  |  | 1.56 |  |  |  | 2.55 |  | 130 | [5 empty] | 42 |  |  |  |  | 10
2023-03-03 | 06:35 | A |  | Drum RR Brake _ YWD(Jymny ) | 8.7 |  | 35 |  |  |  | 1.56 | 65.88 | 2.03 | 2.69 | 2.57 |  | 130 | [5 empty] | 41 |  | 10.73 |  | 2.29 | 11.2
2023-03-03 | 08:15 | A |  | Drum RR Brake _ YWD(Jymny ) |  |  | 37 |  |  |  | 1.53 |  |  |  | 2.56 |  | 130 | [5 empty] | 40 |  |  |  |  | 11.6
2023-03-03 | 10:10 | A |  | Drum RR Brake _ YHB |  |  | 35 |  |  |  | 1.58 |  |  |  | 2.55 |  | 130 | [5 empty] | 42 |  |  |  |  | 10.4
2023-03-03 | 12:10 | A |  | Drum RR Brake _ YHB |  |  | 35 |  |  |  | 1.55 |  |  |  | 2.54 |  | 130 | [5 empty] | 42 |  |  |  |  | 9.6
2023-03-03 | 14:08 | B |  | CylinderBlock_BSA |  |  | 36 |  |  |  | 1.53 |  |  |  | 2.56 |  | 120 | [5 empty] | 43 |  |  |  |  | 8.8
2023-03-03 | 16:05 | B |  | CylinderBlock_MA |  |  | 35 |  |  |  | 1.61 |  |  |  | 2.55 |  | 130 | [5 empty] | 40 |  |  |  |  | 10
2023-03-03 | 18:00 | B |  | DISC RR Brake _ RBC |  |  | 35 |  |  |  | 1.52 |  |  |  | 2.58 |  | 120 | [5 empty] | 41 |  |  |  |  | 9.4
2023-03-03 | 19:50 | B |  | CylinderBlock_MA |  |  | 35 |  |  |  | 1.57 |  |  |  | 2.56 |  | 120 | [5 empty] | 40 |  |  |  |  | 10.2
2023-03-03 | 21:45 | B |  | CylinderBlock_MA |  |  | 36 |  |  |  | 1.63 |  |  |  | 2.55 |  | 120 | [5 empty] | 41 |  |  |  |  | 11.4
2023-03-03 | 23:40 | C |  | Compressure Body_Mini (new) |  |  | 35 |  |  |  | 1.58 |  |  |  | 2.56 |  | 130 | [5 empty] | 42 |  |  |  |  | 10.6
2023-03-03 | 01:35 | C |  | Ring _ Cast _2818 - 028 - 232 |  |  | 35 |  |  |  | 1.55 |  |  |  | 2.58 |  | 130 | [5 empty] | 41 |  |  |  |  | 11.2
2023-03-03 | 03:30 | C |  | CylinderBlock_MA |  |  | 36 |  |  |  | 1.56 |  |  |  | 2.56 |  | 130 | [5 empty] | 40 |  |  |  |  | 10.4
2023-03-03 | 05:10 | C |  | Disk FR Brake_Vent - YRA |  |  | 35 |  |  |  | 1.55 |  |  |  | 2.55 |  | 130 | [5 empty] | 41 |  |  |  |  | 10.8
2023-03-04 | 06:30 | A |  | Disk FR Brake_Vent - YRA | 8.68 |  | 36 |  |  |  | 1.52 | 65.9 | 2.02 | 2.67 | 2.56 |  | 130 | [5 empty] | 40 |  | 10.7 |  | 2.27 | 10.4
2023-03-04 | 08:28 | A |  | Drum RR Brake _ RBC |  |  | 37 |  |  |  | 1.63 |  |  |  | 2.57 |  | 130 | [5 empty] | 39 |  |  |  |  | 10
2023-03-04 | 09:50 | A |  | Drum RR Brake _ RBC |  |  | 35 |  |  |  | 1.52 |  |  |  | 2.55 |  | 130 | [5 empty] | 40 |  |  |  |  | 12.8
2023-03-04 | 11:00 | A |  | CylinderBlock_MA |  |  | 35 |  |  |  | 1.55 |  |  |  | 2.55 |  | 130 | [5 empty] | 41 |  |  |  |  | 11
2023-03-04 | 12:15 | A |  | CylinderBlock_MA |  |  | 36 |  |  |  | 1.57 |  |  |  | 2.57 |  | 120 | [5 empty] | 42 |  |  |  |  | 9.4
2023-03-04 | 13:50 | A |  | Disk FR Brake_Vent - YRA |  |  | 35 |  |  |  | 1.53 |  |  |  | 2.54 |  | 130 | [5 empty] | 41 |  |  |  |  | 11.2
2023-03-04 | 15:50 | B |  | Cylinder Block_Samsung |  |  | 36 |  |  |  | 1.58 |  |  |  | 2.56 |  | 130 | [5 empty] | 40 |  |  |  |  | 9.9
2023-03-04 | 18:00 | B |  | Cylinder Block_Samsung |  |  | 35 |  |  |  | 1.62 |  |  |  | 2.55 |  | 130 | [5 empty] | 42 |  |  |  |  | 10.2
2023-03-04 | 19:50 | B |  | Cylinder Block_Samsung |  |  | 36 |  |  |  | 1.59 |  |  |  | 2.58 |  | 130 | [5 empty] | 41 |  |  |  |  | 10.8
2023-03-04 | 21:35 | B |  | Flywheel _Petrol K12 |  |  | 36 |  |  |  | 1.61 |  |  |  | 2.56 |  | 120 | [5 empty] | 42 |  |  |  |  | 11.2
2023-03-04 | 23:30 | C |  | Disc FR Brake _ 2UA |  |  | 35 |  |  |  | 1.6 |  |  |  | 2.57 |  | 130 | [5 empty] | 41 |  |  |  |  | 10
2023-03-04 | 01:25 | C |  | Disc FR Brake _ 2UA |  |  | 36 |  |  |  | 1.54 |  |  |  | 2.58 |  | 120 | [5 empty] | 42 |  |  |  |  | 10.4
2023-03-04 | 03:20 | C |  | CylinderBlock_MA |  |  | 35 |  |  |  | 1.56 |  |  |  | 2.56 |  | 130 | [5 empty] | 42 |  |  |  |  | 11
2023-03-04 | 05:10 | C |  | Flywheel _Petrol K12 |  |  | 35 |  |  |  | 1.54 |  |  |  | 2.56 |  | 130 | [5 empty] | 41 |  |  |  |  | 9.8
2023-03-05 | 06:15 | A |  | DISC RR Brake _ RBC | 8.68 |  | 35 |  |  |  | 1.52 | 65.88 | 1.98 | 2.66 | 2.35 |  | 130 | [5 empty] | 42 |  | 10.66 |  | 2.28 | 10
2023-03-05 | 08:10 | A |  | Disk FR Brake_Vent - YRA |  |  | 37 |  |  |  | 1.55 |  |  |  | 2.57 |  | 130 | [5 empty] | 41 |  |  |  |  | 10.4
2023-03-05 | 10:10 | A |  | Disk FR Brake_Vent - YRA |  |  | 35 |  |  |  | 1.57 |  |  |  | 2.55 |  | 130 | [5 empty] | 42 |  |  |  |  | 10.2
2023-03-05 | 12:08 | A |  | Disk FR Brake_Vent - YRA |  |  | 37 |  |  |  | 1.53 |  |  |  | 2.57 |  | 120 | [5 empty] | 43 |  |  |  |  | 8.8
2023-03-05 | 14:05 | B |  | Flywheel _Petrol K12 |  |  | 35 |  |  |  | 1.55 |  |  |  | 2.55 |  | 130 | [5 empty] | 40 |  |  |  |  | 10.3
2023-03-05 | 16:03 | B |  | Flywheel _Petrol K12 |  |  | 36 |  |  |  | 1.62 |  |  |  | 2.55 |  | 130 | [5 empty] | 40 |  |  |  |  | 10.8
2023-03-05 | 18:00 | B |  | Drum RR Brake _ YHB |  |  | 35 |  |  |  | 1.56 |  |  |  | 2.54 |  | 130 | [5 empty] | 41 |  |  |  |  | 11
2023-03-05 | 19:55 | B |  | Drum RR Brake _ YHB |  |  | 35 |  |  |  | 1.54 |  |  |  | 2.55 |  | 120 | [5 empty] | 42 |  |  |  |  | 10.5
2023-03-05 | 21:30 | B |  | Drum RR Brake _ YHB |  |  | 35 |  |  |  | 1.57 |  |  |  | 2.55 |  | 130 | [5 empty] | 42 |  |  |  |  | 10.2
2023-03-05 | 23:25 | C |  | Drum RR Brake _ YWD(Jymny ) |  |  | 36 |  |  |  | 1.55 |  |  |  | 2.56 |  | 120 | [5 empty] | 41 |  |  |  |  | 9.6
2023-03-05 | 01:20 | C |  | Drum RR Brake _ RBC |  |  | 35 |  |  |  | 1.62 |  |  |  | 2.55 |  | 130 | [5 empty] | 40 |  |  |  |  | 10.6
2023-03-05 | 03:15 | C |  | Ring _ Cast _2818 - 028 - 232 |  |  | 35 |  |  |  | 1.68 |  |  |  | 2.54 |  | 130 | [5 empty] | 42 |  |  |  |  | 11.8
2023-03-05 | 05:05 | C |  | Ring _ Cast _2818 - 028 - 232 |  |  | 35 |  |  |  | 1.56 |  |  |  | 2.55 |  | 130 | [5 empty] | 42 |  |  |  |  | 11.4
2023-03-06 | 06:15 | A |  | Cylinder Block_Samsung | 8.7 |  | 35 |  |  |  | 1.58 | 65.93 | 2 | 2.65 | 2.55 |  | 130 | [5 empty] | 42 |  | 10.7 |  | 2.27 | 10.8
2023-03-06 | 08:14 | A |  | DISC RR Brake _ RBC |  |  | 37 |  |  |  | 1.59 |  |  |  | 2.57 |  | 130 | [5 empty] | 41 |  |  |  |  | 12.4
2023-03-06 | 10:10 | A |  | DISC RR Brake _ RBC |  |  | 37 |  |  |  | 1.61 |  |  |  | 2.57 |  | 130 | [5 empty] | 42 |  |  |  |  | 11.8
2023-03-06 | 12:08 | A |  | DISC RR Brake _ RBC |  |  | 36 |  |  |  | 1.73 |  |  |  | 2.58 |  | 130 | [5 empty] | 42 |  |  |  |  | 11.6
2023-03-06 | 14:00 | A |  | Cylinder Block_Samsung |  |  | 35 |  |  |  | 1.66 |  |  |  | 2.58 |  | 120 | [5 empty] | 40 |  |  |  |  | 11.2
2023-03-06 | 16:05 | B |  | CylinderBlock_MA |  |  | 35 |  |  |  | 1.55 |  |  |  | 2.56 |  | 130 | [5 empty] | 41 |  |  |  |  | 11.6
2023-03-06 | 18:00 | B |  | CylinderBlock_MA |  |  | 35 |  |  |  | 1.63 |  |  |  | 2.55 |  | 130 | [5 empty] | 42 |  |  |  |  | 10.8
2023-03-06 | 19:50 | B |  | Flywheel _Petrol K12 |  |  | 36 |  |  |  | 1.54 |  |  |  | 2.56 |  | 130 | [5 empty] | 42 |  |  |  |  | 10.2
2023-03-06 | 21:30 | B |  | CompressureBody |  |  | 35 |  |  |  | 1.53 |  |  |  | 2.55 |  | 120 | [5 empty] | 43 |  |  |  |  | 10
2023-03-06 | 23:25 | C |  | CylinderBlock_MA |  |  | 35 |  |  |  | 1.57 |  |  |  | 2.57 |  | 130 | [5 empty] | 42 |  |  |  |  | 10.6
2023-03-06 | 01:15 | C |  | Drum RR Brake _ RBC |  |  | 35 |  |  |  | 1.6 |  |  |  | 2.56 |  | 130 | [5 empty] | 41 |  |  |  |  | 11.4
2023-03-06 | 03:10 | C |  | CylinderBlock_MA |  |  | 35 |  |  |  | 1.56 |  |  |  | 2.58 |  | 130 | [5 empty] | 42 |  |  |  |  | 10.6
2023-03-06 | 05:00 | C |  | CylinderBlock_MA |  |  | 36 |  |  |  | 1.55 |  |  |  | 2.58 |  | 130 | [5 empty] | 41 |  |  |  |  | 10.2
2023-03-10 | 10:50 | A |  | CylinderBlock_MA | 8.74 |  | 35 |  |  |  | 1.53 | 65.97 | 1.98 | 2.69 | 2.55 |  | 120 | [5 empty] | 35 |  | 10.72 |  | 2.29 | 10.8
2023-03-10 | 12:45 | A |  | CylinderBlock_MA |  |  | 35 |  |  |  | 1.53 |  |  |  | 2.55 |  | 130 | [5 empty] | 41 |  |  |  |  | 10.2
2023-03-10 | 14:38 | B |  | Disk FR Brake_Vent - YRA |  |  | 36 |  |  |  | 1.56 |  |  |  | 2.56 |  | 130 | [5 empty] | 40 |  |  |  |  | 10.8
2023-03-10 | 16:35 | B |  | Drum RR Brake _ YHB |  |  | 37 |  |  |  | 1.54 |  |  |  | 2.58 |  | 130 | [5 empty] | 41 |  |  |  |  | 12.6
2023-03-10 | 18:30 | B |  | Drum Rear Brake ,YP8 |  |  | 35 |  |  |  | 1.55 |  |  |  | 2.56 |  | 130 | [5 empty] | 41 |  |  |  |  | 11.2
2023-03-10 | 20:25 | B |  | Drum Rear Brake ,YP8 |  |  | 36 |  |  |  | 1.57 |  |  |  | 2.55 |  | 120 | [5 empty] | 40 |  |  |  |  | 10.6
2023-03-10 | 22:20 | C |  | Compressure Body_Mini (new) |  |  | 35 |  |  |  | 1.6 |  |  |  | 2.56 |  | 130 | [5 empty] | 42 |  |  |  |  | 10.2
2023-03-10 | 00:10 | C |  | Disc FR Brake _ 2UA |  |  | 36 |  |  |  | 1.65 |  |  |  | 2.58 |  | 120 | [5 empty] | 41 |  |  |  |  | 10.1
2023-03-10 | 02:05 | C |  | CompressureBody |  |  | 36 |  |  |  | 1.63 |  |  |  | 2.57 |  | 130 | [5 empty] | 42 |  |  |  |  | 11.5
2023-03-10 | 04:00 | C |  | CompressureBody |  |  | 37 |  |  |  | 1.6 |  |  |  | 2.56 |  | 130 | [5 empty] | 40 |  |  |  |  | 12
2023-03-10 | 05:25 | C |  | Compressure Body_Mini (new) |  |  | 36 |  |  |  | 1.58 |  |  |  | 2.58 |  | 130 | [5 empty] | 43 |  |  |  |  | 11.4
2023-03-11 | 06:30 | A |  | DISC RR Brake _ RBC | 8.7 |  | 35 |  |  |  | 1.54 | 65.84 | 1.94 | 2.72 | 2.56 |  | 130 | [5 empty] | 38 |  | 10.64 |  | 2.28 | 10.1
2023-03-11 | 08:28 | A |  | Drum RR Brake _ RBC |  |  | 36 |  |  |  | 1.56 |  |  |  | 2.58 |  | 130 | [5 empty] | 39 |  |  |  |  | 10
2023-03-11 | 10:25 | A |  | Flywheel _Petrol K12 |  |  | 35 |  |  |  | 1.57 |  |  |  | 2.56 |  | 130 | [5 empty] | 41 |  |  |  |  | 9.6
2023-03-11 | 12:20 | A |  | Drum RR Brake _ YRA EXPORT |  |  | 36 |  |  |  | 1.6 |  |  |  | 2.6 |  | 140 | [5 empty] | 40 |  |  |  |  | 9.8
2023-03-11 | 14:12 | B |  | Disc FR Brake _ 2UA |  |  | 35 |  |  |  | 1.53 |  |  |  | 2.57 |  | 140 | [5 empty] | 41 |  |  |  |  | 9.5
2023-03-11 | 16:07 | B |  | Disk FR Brake_Vent - YRA |  |  | 36 |  |  |  | 1.59 |  |  |  | 2.58 |  | 130 | [5 empty] | 43 |  |  |  |  | 10.1
2023-03-11 | 18:05 | B |  | CylinderBlock_MA |  |  | 35 |  |  |  | 1.61 |  |  |  | 2.58 |  | 130 | [5 empty] | 41 |  |  |  |  | 10.3
2023-03-11 | 20:00 | B |  | Cylinder Block_Samsung |  |  | 35 |  |  |  | 1.66 |  |  |  | 2.56 |  | 130 | [5 empty] | 42 |  |  |  |  | 10.8
2023-03-11 | 22:00 | B |  | DISC RR Brake _ RBC |  |  | 36 |  |  |  | 1.6 |  |  |  | 2.6 |  | 140 | [5 empty] | 41 |  |  |  |  | 10.1
2023-03-11 | 23:50 | C |  | Drum RR Brake _ RBC |  |  | 35 |  |  |  | 1.67 |  |  |  | 2.58 |  | 130 | [5 empty] | 42 |  |  |  |  | 11.2
2023-03-11 | 01:40 | C |  | Drum RR Brake _ RBC |  |  | 35 |  |  |  | 1.7 |  |  |  | 2.56 |  | 130 | [5 empty] | 43 |  |  |  |  | 10.4
2023-03-11 | 03:30 | C |  | CylinderBlock_MA |  |  | 36 |  |  |  | 1.65 |  |  |  | 2.55 |  | 140 | [5 empty] | 42 |  |  |  |  | 11.4
2023-03-11 | 05:20 | C |  | CylinderBlock_MA |  |  | 35 |  |  |  | 1.61 |  |  |  | 2.58 |  | 130 | [5 empty] | 43 |  |  |  |  | 11
2023-03-12 | 06:30 | A |  | CylinderBlock_MA | 8.7 |  | 35 |  |  |  | 1.55 | 65.9 | 1.9 | 2.75 | 2.56 |  | 140 | [5 empty] | 40 |  | 10.6 |  | 2.3 | 10.2
2023-03-12 | 08:25 | A |  | CompressureBody |  |  | 35 |  |  |  | 1.61 |  |  |  | 2.58 |  | 130 | [5 empty] | 39 |  |  |  |  | 10.4
2023-03-12 | 10:17 | A |  | CylinderBlock_BSA |  |  | 35 |  |  |  | 1.54 |  |  |  | 2.56 |  | 130 | [5 empty] | 40 |  |  |  |  | 10.5
2023-03-12 | 12:15 | A |  | CompressureBody |  |  | 35 |  |  |  | 1.6 |  |  |  | 2.54 |  | 130 | [5 empty] | 41 |  |  |  |  | 10.8
2023-03-12 | 14:12 | B |  | Compressure Body_Mini (new) |  |  | 36 |  |  |  | 1.67 |  |  |  | 2.55 |  | 140 | [5 empty] | 43 |  |  |  |  | 10.8
2023-03-12 | 16:08 | B |  | DISC RR Brake _ RBC |  |  | 36 |  |  |  | 1.71 |  |  |  | 2.58 |  | 130 | [5 empty] | 42 |  |  |  |  | 10.9
2023-03-12 | 18:05 | B |  | Compressure Body_Mini (new) |  |  | 35 |  |  |  | 1.63 |  |  |  | 2.56 |  | 130 | [5 empty] | 41 |  |  |  |  | 10.2
2023-03-12 | 19:55 | B |  | CylinderBlock_MA |  |  | 35 |  |  |  | 1.6 |  |  |  | 2.55 |  | 130 | [5 empty] | 42 |  |  |  |  | 10.7
2023-03-12 | 21:55 | B |  | Drum RR Brake _ YHB |  |  | 36 |  |  |  | 1.59 |  |  |  | 2.58 |  | 140 | [5 empty] | 41 |  |  |  |  | 12
2023-03-12 | 23:50 | C |  | Drum RR Brake _ RBC |  |  | 35 |  |  |  | 1.65 |  |  |  | 2.56 |  | 130 | [5 empty] | 42 |  |  |  |  | 11.9
2023-03-12 | 01:40 | C |  | Drum RR Brake _ YHB |  |  | 36 |  |  |  | 1.68 |  |  |  | 2.57 |  | 130 | [5 empty] | 43 |  |  |  |  | 12.8
2023-03-12 | 03:35 | C |  | Compressure Body_Mini (new) |  |  | 35 |  |  |  | 1.6 |  |  |  | 2.55 |  | 130 | [5 empty] | 42 |  |  |  |  | 12.8
2023-03-12 | 05:25 | C |  | Compressure Body_Mini (new) |  |  | 35 |  |  |  | 1.61 |  |  |  | 2.56 |  | 130 | [5 empty] | 43 |  |  |  |  | 10.8
2023-03-13 | 06:30 | A |  | CylinderBlock_MA | 8.72 |  | 35 |  |  |  | 1.53 | 65.82 | 1.92 | 2.77 | 2.58 |  | 130 | [5 empty] | 39 |  | 10.64 |  | 2.3 | 10.8
2023-03-13 | 08:28 | A |  | Flywheel _Petrol K12 |  |  | 35 |  |  |  | 1.59 |  |  |  | 2.56 |  | 130 | [5 empty] | 39 |  |  |  |  | 9.6
2023-03-13 | 10:25 | A |  | Flywheel _Petrol K12 |  |  | 35 |  |  |  | 1.67 |  |  |  | 2.55 |  | 130 | [5 empty] | 40 |  |  |  |  | 8.8
2023-03-13 | 12:20 | A |  | Flywheel _Petrol K12 |  |  | 35 |  |  |  | 1.57 |  |  |  | 2.56 |  | 140 | [5 empty] | 40 |  |  |  |  | 10
2023-03-13 | 14:15 | B |  | Cylinder Block_Samsung |  |  | 36 |  |  |  | 1.55 |  |  |  | 2.54 |  | 130 | [5 empty] | 39 |  |  |  |  | 10.2
2023-03-13 | 16:10 | B |  | Drum RR Brake _ RBC |  |  | 35 |  |  |  | 1.54 |  |  |  | 2.55 |  | 130 | [5 empty] | 41 |  |  |  |  | 10
2023-03-13 | 18:05 | B |  | Drum RR Brake _ RBC |  |  | 35 |  |  |  | 1.53 |  |  |  | 2.55 |  | 130 | [5 empty] | 42 |  |  |  |  | 10.6
2023-03-13 | 20:00 | B |  | DISC RR Brake _ RBC |  |  | 36 |  |  |  | 1.61 |  |  |  | 2.57 |  | 130 | [5 empty] | 43 |  |  |  |  | 11.2
2023-03-13 | 21:20 | B |  | DISC RR Brake _ RBC |  |  | 35 |  |  |  | 1.6 |  |  |  | 2.56 |  | 140 | [5 empty] | 42 |  |  |  |  | 10.6
2023-03-13 | 22:30 | C |  | CylinderBlock_MA |  |  | 36 |  |  |  | 1.65 |  |  |  | 2.56 |  | 140 | [5 empty] | 42 |  |  |  |  | 10.2
2023-03-13 | 00:20 | C |  | CylinderBlock_MA |  |  | 35 |  |  |  | 1.6 |  |  |  | 2.58 |  | 130 | [5 empty] | 43 |  |  |  |  | 10.8
2023-03-13 | 02:15 | C |  | Disk FR Brake_Vent - YRA |  |  | 35 |  |  |  | 1.58 |  |  |  | 2.58 |  | 130 | [5 empty] | 43 |  |  |  |  | 11.5
2023-03-13 | 04:05 | C |  | CylinderBlock_MA |  |  | 36 |  |  |  | 1.64 |  |  |  | 2.56 |  | 130 | [5 empty] | 42 |  |  |  |  | 10.9
2023-03-13 | 05:30 | C |  | CylinderBlock_MA |  |  | 35 |  |  |  | 1.6 |  |  |  | 2.58 |  | 130 | [5 empty] | 43 |  |  |  |  | 10.6
2023-03-14 | 06:25 | A |  | CylinderBlock_MA | 8.7 |  | 35 |  |  |  | 1.62 | 65.91 | 1.9 | 2.76 | 2.56 |  | 130 | [5 empty] | 40 |  | 10.6 |  | 2.3 | 10
2023-03-14 | 08:20 | A |  | Drum RR Brake _ RBC |  |  | 36 |  |  |  | 1.58 |  |  |  | 2.58 |  | 130 | [5 empty] | 40 |  |  |  |  | 10.6
2023-03-14 | 10:15 | A |  | Drum RR Brake _ RBC |  |  | 35 |  |  |  | 1.57 |  |  |  | 2.55 |  | 130 | [5 empty] | 38 |  |  |  |  | 8.4
2023-03-14 | 12:12 | A |  | CylinderBlock_MA |  |  | 36 |  |  |  | 1.6 |  |  |  | 2.56 |  | 130 | [5 empty] | 39 |  |  |  |  | 9.6
2023-03-14 | 14:12 | B |  | CylinderBlock_MA |  |  | 35 |  |  |  | 1.75 |  |  |  | 2.57 |  | 120 | [5 empty] | 40 |  |  |  |  | 10
2023-03-14 | 16:10 | B |  | CylinderBlock_MA |  |  | 36 |  |  |  | 1.64 |  |  |  | 2.56 |  | 130 | [5 empty] | 42 |  |  |  |  | 10.4
2023-03-14 | 18:05 | B |  | Compressure Body_Mini (new) |  |  | 35 |  |  |  | 1.55 |  |  |  | 2.58 |  | 130 | [5 empty] | 41 |  |  |  |  | 10.5
2023-03-14 | 20:00 | B |  | Drum RR Brake _ RBC |  |  | 36 |  |  |  | 1.53 |  |  |  | 2.57 |  | 130 | [5 empty] | 42 |  |  |  |  | 10.3
2023-03-14 | 22:00 | B |  | CylinderBlock_MA |  |  | 35 |  |  |  | 1.6 |  |  |  | 2.58 |  | 140 | [5 empty] | 42 |  |  |  |  | 11.4
2023-03-14 | 23:50 | C |  | CompressureBody |  |  | 35 |  |  |  | 1.62 |  |  |  | 2.56 |  | 130 | [5 empty] | 42 |  |  |  |  | 11.6
2023-03-14 | 01:45 | C |  | CompressureBody |  |  | 36 |  |  |  | 1.63 |  |  |  | 2.54 |  | 130 | [5 empty] | 41 |  |  |  |  | 10.4
2023-03-14 | 03:35 | C |  | DISC RR Brake _ RBC |  |  | 35 |  |  |  | 1.66 |  |  |  | 2.55 |  | 130 | [5 empty] | 42 |  |  |  |  | 11.1
2023-03-14 | 05:25 | C |  | CylinderBlock_BSA |  |  | 35 |  |  |  | 1.61 |  |  |  | 2.56 |  | 130 | [5 empty] | 42 |  |  |  |  | 11.2
2023-03-15 | 06:30 | A |  | CylinderBlock_MA | 8.7 |  | 35 |  |  |  | 1.57 | 66.06 | 1.87 | 2.77 | 2.56 |  | 130 | [5 empty] | 40 |  | 10.57 |  | 2.3 | 11.2
2023-03-15 | 08:20 | A |  | CylinderBlock_MA |  |  | 36 |  |  |  | 1.53 |  |  |  | 2.58 |  | 130 | [5 empty] | 38 |  |  |  |  | 9.8
2023-03-15 | 10:15 | A |  | Drum RR Brake _ RBC |  |  | 36 |  |  |  | 1.6 |  |  |  | 2.56 |  | 130 | [5 empty] | 39 |  |  |  |  | 10
2023-03-15 | 12:12 | A |  | Flywheel _Petrol K12 |  |  | 35 |  |  |  | 1.62 |  |  |  | 2.54 |  | 130 | [5 empty] | 40 |  |  |  |  | 10.2
2023-03-15 | 13:15 | A |  | CylinderBlock_MA |  |  | 36 |  |  |  | 1.55 |  |  |  | 2.58 |  | 120 | [5 empty] | 40 |  |  |  |  | 9.2
2023-03-15 | 14:20 | B |  | Cylinder Block_Samsung |  |  | 35 |  |  |  | 1.67 |  |  |  | 2.56 |  | 120 | [5 empty] | 41 |  |  |  |  | 9.6
2023-03-15 | 16:12 | B |  | Drum RR Brake _ RBC |  |  | 35 |  |  |  | 1.64 |  |  |  | 2.58 |  | 130 | [5 empty] | 43 |  |  |  |  | 11.6
2023-03-15 | 18:07 | B |  | CompressureBody |  |  | 36 |  |  |  | 1.37 |  |  |  | 2.56 |  | 130 | [5 empty] | 42 |  |  |  |  | 10
2023-03-15 | 20:04 | B |  | Cylinder Block_Samsung |  |  | 35 |  |  |  | 1.6 |  |  |  | 2.55 |  | 130 | [5 empty] | 40 |  |  |  |  | 10
2023-03-15 | 22:02 | C |  | Cylinder Block_Samsung |  |  | 36 |  |  |  | 1.62 |  |  |  | 2.55 |  | 120 | [5 empty] | 42 |  |  |  |  | 12
2023-03-15 | 00:00 | C |  | Fly Wheel |  |  | 35 |  |  |  | 1.65 |  |  |  | 2.54 |  | 130 | [5 empty] | 40 |  |  |  |  | 13.2
2023-03-15 | 01:55 | C |  | CylinderBlock_MA |  |  | 36 |  |  |  | 1.6 |  |  |  | 2.57 |  | 130 | [5 empty] | 41 |  |  |  |  | 11.3
2023-03-15 | 03:40 | C |  | Fly Wheel |  |  | 35 |  |  |  | 1.55 |  |  |  | 2.56 |  | 130 | [5 empty] | 42 |  |  |  |  | 12.8
2023-03-15 | 05:30 | C |  | Disk FR Brake_Vent - YRA |  |  | 35 |  |  |  | 1.58 |  |  |  | 2.55 |  | 130 | [5 empty] | 42 |  |  |  |  | 11.2
2023-03-16 | 06:45 | A |  | Cylinder Block_Samsung | 8.68 |  | 35 |  |  |  | 1.58 | 66.01 | 1.87 | 2.75 | 2.58 |  | 130 | [5 empty] | 40 |  | 10.55 |  | 2.28 | 12.8
2023-03-16 | 08:25 | A |  | Cylinder Block_Samsung |  |  | 35 |  |  |  | 1.53 |  |  |  | 2.56 |  | 130 | [5 empty] | 40 |  |  |  |  | 10.4
2023-03-16 | 10:20 | A |  | CylinderBlock_MA |  |  | 36 |  |  |  | 1.6 |  |  |  | 2.57 |  | 130 | [5 empty] | 40 |  |  |  |  | 10
2023-03-16 | 12:15 | A |  | Disc FR Brake _ 2UA |  |  | 35 |  |  |  | 1.57 |  |  |  | 2.56 |  | 130 | [5 empty] | 41 |  |  |  |  | 11.2
2023-03-16 | 14:10 | B |  | DISC RR Brake _ RBC |  |  | 36 |  |  |  | 1.53 |  |  |  | 2.58 |  | 120 | [5 empty] | 41 |  |  |  |  | 10.4
2023-03-16 | 16:05 | B |  | CylinderBlock_MA |  |  | 35 |  |  |  | 1.63 |  |  |  | 2.57 |  | 120 | [5 empty] | 40 |  |  |  |  | 10.8
2023-03-16 | 18:00 | B |  | CylinderBlock_MA |  |  | 35 |  |  |  | 1.65 |  |  |  | 2.58 |  | 130 | [5 empty] | 42 |  |  |  |  | 11.2
2023-03-16 | 20:00 | B |  | Drum RR Brake _ YHB |  |  | 36 |  |  |  | 1.62 |  |  |  | 2.56 |  | 130 | [5 empty] | 41 |  |  |  |  | 11.1
2023-03-16 | 21:45 | B |  | Drum RR Brake _ YHB |  |  | 36 |  |  |  | 1.66 |  |  |  | 2.54 |  | 120 | [5 empty] | 43 |  |  |  |  | 11.2
2023-03-16 | 23:50 | C |  | CylinderBlock_MA |  |  | 35 |  |  |  | 1.61 |  |  |  | 2.57 |  | 130 | [5 empty] | 43 |  |  |  |  | 13
2023-03-16 | 01:45 | C |  | CylinderBlock_MA |  |  | 36 |  |  |  | 1.58 |  |  |  | 2.55 |  | 130 | [5 empty] | 42 |  |  |  |  | 12.2
2023-03-16 | 03:35 | C |  | CylinderBlock_MA |  |  | 35 |  |  |  | 1.64 |  |  |  | 2.56 |  | 130 | [5 empty] | 41 |  |  |  |  | 10.8
2023-03-16 | 05:30 | C |  | DISC RR Brake _ RBC |  |  | 35 |  |  |  | 1.6 |  |  |  | 2.56 |  | 120 | [5 empty] | 41 |  |  |  |  | 12
2023-03-17 | 06:30 | A |  | Cylinder Block_Samsung | 8.7 |  | 35 |  |  |  | 1.53 | 65.94 | 1.9 | 2.77 | 2.56 |  | 130 | [5 empty] | 42 |  | 10.6 |  | 2.3 | 11.8
2023-03-17 | 08:25 | A |  | Cylinder Block_Samsung |  |  | 36 |  |  |  | 1.55 |  |  |  | 2.58 |  | 130 | [5 empty] | 41 |  |  |  |  | 10.8
2023-03-17 | 10:20 | A |  | Cylinder Block_Samsung |  |  | 36 |  |  |  | 1.57 |  |  |  | 2.56 |  | 130 | [5 empty] | 41 |  |  |  |  | 10.2
2023-03-17 | 12:15 | A |  | Cylinder Block_Samsung |  |  | 35 |  |  |  | 1.54 |  |  |  | 2.58 |  | 120 | [5 empty] | 42 |  |  |  |  | 10.6
2023-03-17 | 14:12 | B |  | Cylinder Block_Samsung |  |  | 36 |  |  |  | 1.53 |  |  |  | 2.54 |  | 130 | [5 empty] | 42 |  |  |  |  | 12.6
2023-03-17 | 16:10 | B |  | Cylinder Block_Samsung |  |  | 35 |  |  |  | 1.6 |  |  |  | 2.55 |  | 130 | [5 empty] | 41 |  |  |  |  | 11.5
2023-03-17 | 18:05 | B |  | Drum RR Brake _ RBC |  |  | 35 |  |  |  | 1.65 |  |  |  | 2.56 |  | 120 | [5 empty] | 42 |  |  |  |  | 13.4
2023-03-17 | 20:00 | B |  | Cylinder Block_Samsung |  |  | 36 |  |  |  | 1.62 |  |  |  | 2.58 |  | 120 | [5 empty] | 41 |  |  |  |  | 11.6
2023-03-17 | 22:00 | B |  | Cylinder Block_Samsung |  |  | 35 |  |  |  | 1.54 |  |  |  | 2.56 |  | 130 | [5 empty] | 42 |  |  |  |  | 11.2
2023-03-17 | 23:50 | C |  | Cylinder Block_Samsung |  |  | 35 |  |  |  | 1.59 |  |  |  | 2.58 |  | 130 | [5 empty] | 42 |  |  |  |  | 10.4
2023-03-17 | 01:40 | C |  | Flywheel _Petrol K12 |  |  | 35 |  |  |  | 1.62 |  |  |  | 2.55 |  | 120 | [5 empty] | 41 |  |  |  |  | 10.8
2023-03-17 | 03:30 | C |  | Flywheel _Petrol K12 |  |  | 36 |  |  |  | 1.58 |  |  |  | 2.56 |  | 130 | [5 empty] | 42 |  |  |  |  | 11.2
2023-03-17 | 05:25 | C |  | DISC RR Brake _ RBC |  |  | 36 |  |  |  | 1.57 |  |  |  | 2.56 |  | 130 | [5 empty] | 42 |  |  |  |  | 11
2023-03-18 | 06:20 | A |  | Compressure Body_Mini (new) | 8.68 |  | 35 |  |  |  | 1.71 | 66 | 1.88 | 2.74 | 2.58 |  | 130 | [5 empty] | 41 |  | 10.56 |  | 2.29 | 11.2
2023-03-18 | 08:15 | A |  | Compressure Body_Mini (new) |  |  | 35 |  |  |  | 1.55 |  |  |  | 2.56 |  | 130 | [5 empty] | 40 |  |  |  |  | 11
2023-03-18 | 10:10 | A |  | Drum RR Brake _ YHB |  |  | 36 |  |  |  | 1.56 |  |  |  | 2.55 |  | 130 | [5 empty] | 42 |  |  |  |  | 11.6
2023-03-18 | 12:05 | A |  | Drum RR Brake _ YHB |  |  | 35 |  |  |  | 1.53 |  |  |  | 2.57 |  | 130 | [5 empty] | 41 |  |  |  |  | 11.1
2023-03-18 | 14:05 | B |  | Ring _ Cast _2818 - 028 - 232 |  |  | 35 |  |  |  | 1.6 |  |  |  | 2.56 |  | 120 | [5 empty] | 42 |  |  |  |  | 12
2023-03-18 | 16:00 | B |  | Cylinder Block_Samsung |  |  | 35 |  |  |  | 1.65 |  |  |  | 2.58 |  | 130 | [5 empty] | 42 |  |  |  |  | 12.6
2023-03-18 | 18:00 | B |  | Cylinder Block_Samsung |  |  | 36 |  |  |  | 1.57 |  |  |  | 2.56 |  | 130 | [5 empty] | 41 |  |  |  |  | 11.7
2023-03-18 | 19:45 | B |  | Ring _ Cast _2818 - 028 - 232 |  |  | 35 |  |  |  | 1.67 |  |  |  | 2.56 |  | 130 | [5 empty] | 43 |  |  |  |  | 14.2
2023-03-18 | 21:10 | B |  | Drum RR Brake _ RBC |  |  | 35 |  |  |  | 1.77 |  |  |  | 2.56 |  | 120 | [5 empty] | 42 |  |  |  |  | 12.8
2023-03-18 | 23:05 | C |  | Drum RR Brake _ RBC |  |  | 36 |  |  |  | 1.65 |  |  |  | 2.58 |  | 120 | [5 empty] | 41 |  |  |  |  | 12.4
2023-03-18 | 00:10 | C |  | CylinderBlock_MA |  |  | 35 |  |  |  | 1.74 |  |  |  | 2.56 |  | 130 | [5 empty] | 42 |  |  |  |  | 12.8
2023-03-18 | 01:00 | C |  | CylinderBlock_MA |  |  | 35 |  |  |  | 1.6 |  |  |  | 2.55 |  | 130 | [5 empty] | 42 |  |  |  |  | 13.8
2023-03-18 | 03:00 | C |  | CylinderBlock_MA |  |  | 36 |  |  |  | 1.62 |  |  |  | 2.58 |  | 120 | [5 empty] | 41 |  |  |  |  | 12
2023-03-18 | 04:55 | C |  | Drum RR Brake _ RBC |  |  | 35 |  |  |  | 1.6 |  |  |  | 2.55 |  | 130 | [5 empty] | 42 |  |  |  |  | 12.4
2023-03-20 | 10:50 | A |  | CylinderBlock_MA | 8.7 |  | 35 |  |  |  | 1.71 | 66.06 | 1.9 | 2.76 | 2.56 |  | 130 | [5 empty] | 36 |  | 10.6 |  | 2.3 | 10.4
2023-03-20 | 12:45 | A |  | CylinderBlock_MA |  |  | 36 |  |  |  | 1.53 |  |  |  | 2.55 |  | 120 | [5 empty] | 39 |  |  |  |  | 10
2023-03-20 | 15:35 | B |  | CylinderBlock_MA |  |  | 36 |  |  |  | 1.59 |  |  |  | 2.56 |  | 130 | [5 empty] | 41 |  |  |  |  | 10.2
2023-03-20 | 16:20 | B |  | CylinderBlock_MA |  |  | 35 |  |  |  | 1.55 |  |  |  | 2.58 |  | 120 | [5 empty] | 40 |  |  |  |  | 10.8
2023-03-20 | 18:15 | B |  | Drum RR Brake _ YHB |  |  | 35 |  |  |  | 1.61 |  |  |  | 2.56 |  | 120 | [5 empty] | 42 |  |  |  |  | 13.2
2023-03-20 | 20:10 | B |  | Compressure Body_Mini (new) |  |  | 36 |  |  |  | 1.59 |  |  |  | 2.59 |  | 130 | [5 empty] | 41 |  |  |  |  | 11.8
2023-03-20 | 22:05 | C |  | CylinderBlock_MA |  |  | 35 |  |  |  | 1.57 |  |  |  | 2.59 |  | 120 | [5 empty] | 42 |  |  |  |  | 10.6
2023-03-20 | 00:00 | C |  | DISC RR Brake _ RBC |  |  | 36 |  |  |  | 1.62 |  |  |  | 2.56 |  | 130 | [5 empty] | 42 |  |  |  |  | 10.2
2023-03-20 | 01:55 | C |  | DISC RR Brake _ RBC |  |  | 35 |  |  |  | 1.67 |  |  |  | 2.58 |  | 130 | [5 empty] | 42 |  |  |  |  | 10.4
2023-03-20 | 03:45 | C |  | Cylinder Block_Samsung |  |  | 35 |  |  |  | 1.59 |  |  |  | 2.56 |  | 130 | [5 empty] | 43 |  |  |  |  | 10
2023-03-20 | 05:05 | C |  | CylinderBlock_MA |  |  | 36 |  |  |  | 1.61 |  |  |  | 2.58 |  | 130 | [5 empty] | 42 |  |  |  |  | 11.2
2023-03-21 | 06:20 | A |  | Cylinder Block_Samsung | 8.68 |  | 36 |  |  |  | 1.56 | 65.98 | 1.87 | 2.74 | 2.58 |  | 120 | [5 empty] | 40 |  | 10.55 |  | 2.28 | 10.8
2023-03-21 | 08:20 | A |  | Drum RR Brake _ YHB |  |  | 36 |  |  |  | 1.58 |  |  |  | 2.56 |  | 130 | [5 empty] | 41 |  |  |  |  | 11.2
2023-03-21 | 10:15 | A |  | Drum RR Brake _ RBC |  |  | 35 |  |  |  | 1.58 |  |  |  | 2.55 |  | 130 | [5 empty] | 40 |  |  |  |  | 12.3
2023-03-21 | 12:10 | A |  | Cylinder Block_Samsung |  |  | 35 |  |  |  | 1.54 |  |  |  | 2.57 |  | 120 | [5 empty] | 42 |  |  |  |  | 11.6
2023-03-21 | 14:08 | B |  | Cylinder Block_Samsung |  |  | 36 |  |  |  | 1.6 |  |  |  | 2.58 |  | 130 | [5 empty] | 43 |  |  |  |  | 12.4
2023-03-21 | 16:05 | B |  | CylinderBlock_MA |  |  | 36 |  |  |  | 1.6 |  |  |  | 2.56 |  | 120 | [5 empty] | 42 |  |  |  |  | 11.6
2023-03-21 | 18:05 | B |  | DISC RR Brake _ RBC |  |  | 36 |  |  |  | 1.62 |  |  |  | 2.6 |  | 120 | [5 empty] | 43 |  |  |  |  | 12.4
2023-03-21 | 20:00 | B |  | Compressure Body_Mini (new) |  |  | 35 |  |  |  | 1.65 |  |  |  | 2.58 |  | 130 | [5 empty] | 42 |  |  |  |  | 13.5
2023-03-21 | 21:30 | B |  | CylinderBlock_MA |  |  | 35 |  |  |  | 1.6 |  |  |  | 2.56 |  | 130 | [5 empty] | 42 |  |  |  |  | 12
2023-03-21 | 23:25 | C |  | CylinderBlock_BSA |  |  | 36 |  |  |  | 1.65 |  |  |  | 2.55 |  | 130 | [5 empty] | 42 |  |  |  |  | 13.2
2023-03-21 | 01:20 | C |  | Drum RR Brake _ YHB |  |  | 35 |  |  |  | 1.62 |  |  |  | 2.56 |  | 130 | [5 empty] | 42 |  |  |  |  | 12.6
2023-03-21 | 03:10 | C |  | CylinderBlock_MA |  |  | 35 |  |  |  | 1.58 |  |  |  | 2.58 |  | 120 | [5 empty] | 41 |  |  |  |  | 11.5
2023-03-21 | 05:00 | C |  | Drum RR Brake _ YHB |  |  | 35 |  |  |  | 1.6 |  |  |  | 2.56 |  | 130 | [5 empty] | 42 |  |  |  |  | 12
2023-03-22 | 06:30 | A |  | Ring _ Cast _2818 - 028 - 232 | 8.7 |  | 36 |  |  |  | 1.63 | 65.9 | 1.89 | 2.77 | 2.56 |  | 120 | [5 empty] | 41 |  | 10.59 |  | 2.3 | 12.8
2023-03-22 | 08:25 | A |  | Drum RR Brake _ RBC |  |  | 35 |  |  |  | 1.52 |  |  |  | 2.55 |  | 130 | [5 empty] | 40 |  |  |  |  | 12
2023-03-22 | 10:20 | A |  | Drum RR Brake _ RBC |  |  | 36 |  |  |  | 1.53 |  |  |  | 2.54 |  | 120 | [5 empty] | 41 |  |  |  |  | 12.8
2023-03-22 | 12:10 | A |  | CylinderBlock_BSA |  |  | 35 |  |  |  | 1.64 |  |  |  | 2.55 |  | 130 | [5 empty] | 42 |  |  |  |  | 10.2
2023-03-22 | 13:45 | A |  | Drum RR Brake _ RBC |  |  | 35 |  |  |  | 1.64 |  |  |  | 2.58 |  | 120 | [5 empty] | 42 |  |  |  |  | 11.2
2023-03-22 | 14:55 | B |  | CompressureBody |  |  | 36 |  |  |  | 1.78 |  |  |  | 2.6 |  | 130 | [5 empty] | 41 |  |  |  |  | 13.2
2023-03-22 | 16:25 | B |  | CompressureBody |  |  | 37 |  |  |  | 1.58 |  |  |  | 2.6 |  | 130 | [5 empty] | 40 |  |  |  |  | 13
2023-03-22 | 18:15 | B |  | Drum RR Brake _ YHB |  |  | 35 |  |  |  | 1.61 |  |  |  | 2.56 |  | 130 | [5 empty] | 41 |  |  |  |  | 11.8
2023-03-22 | 20:05 | B |  | CylinderBlock_BSA |  |  | 36 |  |  |  | 1.6 |  |  |  | 2.59 |  | 130 | [5 empty] | 42 |  |  |  |  | 11.6
2023-03-22 | 21:30 | B |  | CylinderBlock_BSA |  |  | 37 |  |  |  | 1.57 |  |  |  | 2.57 |  | 120 | [5 empty] | 42 |  |  |  |  | 12.2
2023-03-22 | 23:25 | C |  | CylinderBlock_BSA |  |  | 36 |  |  |  | 1.56 |  |  |  | 2.6 |  | 130 | [5 empty] | 42 |  |  |  |  | 10.8
2023-03-22 | 01:20 | C |  | CylinderBlock_MA |  |  | 35 |  |  |  | 1.59 |  |  |  | 2.58 |  | 130 | [5 empty] | 42 |  |  |  |  | 11.2
2023-03-22 | 03:15 | C |  | DISC RR Brake _ RBC |  |  | 36 |  |  |  | 1.61 |  |  |  | 2.6 |  | 130 | [5 empty] | 41 |  |  |  |  | 10.6
2023-03-22 | 05:05 | C |  | Ring _ Cast _2818 - 028 - 232 |  |  | 36 |  |  |  | 1.58 |  |  |  | 2.58 |  | 130 | [5 empty] | 42 |  |  |  |  | 11.8
2023-03-23 | 06:30 | A |  | Ring _ Cast _2818 - 028 - 232 | 8.64 |  | 36 |  |  |  | 1.63 | 65.85 | 1.91 | 2.79 | 2.56 |  | 130 | [5 empty] | 41 |  | 10.55 |  | 2.32 | 13.4
2023-03-23 | 08:15 | A |  | CompressureBody |  |  | 35 |  |  |  | 1.55 |  |  |  | 2.58 |  | 130 | [5 empty] | 40 |  |  |  |  | 10.8
2023-03-23 | 10:10 | A |  | CompressureBody |  |  | 35 |  |  |  | 1.59 |  |  |  | 2.55 |  | 130 | [5 empty] | 42 |  |  |  |  | 11.6
2023-03-23 | 12:05 | A |  | Compressure Body_Mini (new) |  |  | 35 |  |  |  | 1.52 |  |  |  | 2.58 |  | 130 | [5 empty] | 41 |  |  |  |  | 13.2
2023-03-23 | 14:05 | B |  | Side Bkt MTG. (2CW) |  |  | 36 |  |  |  | 1.58 |  |  |  | 2.59 |  | 140 | [5 empty] | 42 |  |  |  |  | 12.8
2023-03-23 | 16:00 | B |  | Drum RR Brake _ YHB |  |  | 36 |  |  |  | 1.6 |  |  |  | 2.6 |  | 130 | [5 empty] | 42 |  |  |  |  | 12.1
2023-03-23 | 22:15 | C |  | Drum RR Brake _ YHB |  |  | 36 |  |  |  | 1.55 |  |  |  | 2.58 |  | 130 | [5 empty] | 41 |  |  |  |  | 11.3
2023-03-23 | 13:20 | A |  | CompressureBody |  |  | 37 |  |  |  | 1.54 |  |  |  | 2.56 |  | 120 | [5 empty] | 42 |  |  |  |  | 10.8
2023-03-23 | 01:15 | C |  | CylinderBlock_MA |  |  | 36 |  |  |  | 1.57 |  |  |  | 2.58 |  | 130 | [5 empty] | 42 |  |  |  |  | 11.2
2023-03-23 | 03:10 | C |  | Drum RR Brake _ YHB |  |  | 36 |  |  |  | 1.62 |  |  |  | 2.6 |  | 130 | [5 empty] | 42 |  |  |  |  | 10.9
2023-03-23 | 04:55 | C |  | CompressureBody |  |  | 35 |  |  |  | 1.65 |  |  |  | 2.6 |  | 130 | [5 empty] | 43 |  |  |  |  | 10.8
2023-03-24 | 06:30 | A |  | Drum RR Brake _ YHB | 8.66 |  | 35 |  |  |  | 1.52 | 65.89 | 1.94 | 2.75 | 2.55 |  | 130 | [5 empty] | 40 |  | 10.6 |  | 2.3 | 10
2023-03-24 | 08:25 | A |  | Drum RR Brake _ YHB |  |  | 36 |  |  |  | 1.67 |  |  |  | 2.58 |  | 130 | [5 empty] | 42 |  |  |  |  | 12.6
2023-03-24 | 10:25 | A |  | CylinderBlock_BSA |  |  | 36 |  |  |  | 1.54 |  |  |  | 2.56 |  | 130 | [5 empty] | 41 |  |  |  |  | 10.4
2023-03-24 | 12:25 | A |  | CylinderBlock_MA |  |  | 36 |  |  |  | 1.6 |  |  |  | 2.58 |  | 130 | [5 empty] | 42 |  |  |  |  | 12.8
2023-03-24 | 14:15 | B |  | CylinderBlock_MA |  |  | 35 |  |  |  | 1.65 |  |  |  | 2.6 |  | 120 | [5 empty] | 42 |  |  |  |  | 11.5
2023-03-24 | 16:10 | B |  | CylinderBlock_MA |  |  | 36 |  |  |  | 1.7 |  |  |  | 2.58 |  | 130 | [5 empty] | 43 |  |  |  |  | 13.8
2023-03-24 | 18:05 | B |  | DISC RR Brake _ RBC |  |  | 35 |  |  |  | 1.71 |  |  |  | 2.58 |  | 130 | [5 empty] | 42 |  |  |  |  | 12.8
2023-03-24 | 20:00 | B |  | DISC RR Brake _ RBC |  |  | 36 |  |  |  | 1.6 |  |  |  | 2.56 |  | 130 | [5 empty] | 42 |  |  |  |  | 11.6
2023-03-24 | 21:55 | B |  | CylinderBlock_MA |  |  | 35 |  |  |  | 1.67 |  |  |  | 2.6 |  | 120 | [5 empty] | 42 |  |  |  |  | 10.4
2023-03-24 | 22:50 | C |  | Compressure Body_Mini (new) |  |  | 35 |  |  |  | 1.69 |  |  |  | 2.58 |  | 130 | [5 empty] | 43 |  |  |  |  | 11.2
2023-03-24 | 00:45 | C |  | Disc FR Brake _ 2UA |  |  | 35 |  |  |  | 1.63 |  |  |  | 2.58 |  | 130 | [5 empty] | 42 |  |  |  |  | 10.8
2023-03-24 | 02:40 | C |  | Compressure Body_Mini (new) |  |  | 36 |  |  |  | 1.59 |  |  |  | 2.56 |  | 130 | [5 empty] | 43 |  |  |  |  | 12.4
2023-03-24 | 04:35 | C |  | CylinderBlock_MA |  |  | 35 |  |  |  | 1.63 |  |  |  | 2.58 |  | 130 | [5 empty] | 43 |  |  |  |  | 10.4
2023-03-25 | 06:30 | A |  | CylinderBlock_MA | 8.66 |  | 35 |  |  |  | 1.67 | 65.92 | 1.96 | 2.77 | 2.56 |  | 130 | [5 empty] | 41 |  | 10.62 |  | 2.31 | 10.6
2023-03-25 | 08:28 | A |  | Drum RR Brake _ RBC |  |  | 35 |  |  |  | 1.57 |  |  |  | 2.54 |  | 130 | [5 empty] | 42 |  |  |  |  | 13
2023-03-25 | 10:25 | A |  | Drum RR Brake _ YHB |  |  | 36 |  |  |  | 1.55 |  |  |  | 2.58 |  | 130 | [5 empty] | 42 |  |  |  |  | 14
2023-03-25 | 12:15 | A |  | Drum RR Brake _ YHB |  |  | 36 |  |  |  | 1.58 |  |  |  | 2.55 |  | 120 | [5 empty] | 42 |  |  |  |  | 10.6
2023-03-25 | 14:12 | B |  | Drum RR Brake _ YHB |  |  | 35 |  |  |  | 1.6 |  |  |  | 2.57 |  | 130 | [5 empty] | 42 |  |  |  |  | 10.8
2023-03-25 | 16:10 | B |  | CylinderBlock_BSA |  |  | 36 |  |  |  | 1.6 |  |  |  | 2.56 |  | 130 | [5 empty] | 41 |  |  |  |  | 11.3
2023-03-25 | 18:10 | B |  | Flywheel _Petrol K12 |  |  | 35 |  |  |  | 1.62 |  |  |  | 2.58 |  | 130 | [5 empty] | 42 |  |  |  |  | 11.6
2023-03-25 | 20:03 | B |  | Flywheel _Petrol K12 |  |  | 35 |  |  |  | 1.65 |  |  |  | 2.55 |  | 120 | [5 empty] | 43 |  |  |  |  | 10.8
2023-03-25 | 21:25 | B |  | DISC RR Brake _ RBC |  |  | 35 |  |  |  | 1.58 |  |  |  | 2.56 |  | 130 | [5 empty] | 42 |  |  |  |  | 11
2023-03-25 | 23:20 | C |  | Compressure Body_Mini (new) |  |  | 35 |  |  |  | 1.61 |  |  |  | 2.56 |  | 120 | [5 empty] | 42 |  |  |  |  | 11.7
2023-03-25 | 01:15 | C |  | CylinderBlock_MA |  |  | 36 |  |  |  | 1.57 |  |  |  | 2.55 |  | 130 | [5 empty] | 43 |  |  |  |  | 10.2
2023-03-25 | 03:05 | C |  | Drum RR Brake _ YHB |  |  | 35 |  |  |  | 1.59 |  |  |  | 2.54 |  | 130 | [5 empty] | 43 |  |  |  |  | 11.54
2023-03-25 | 05:00 | C |  | Drum RR Brake _ RBC |  |  | 35 |  |  |  | 1.63 |  |  |  | 2.56 |  | 130 | [5 empty] | 43 |  |  |  |  | 10.9
2023-03-27 | 13:30 | A |  | CylinderBlock_MA | 8.7 |  | 37 |  |  |  | 1.53 | 66.04 | 1.98 | 2.79 | 2.58 |  | 130 | [5 empty] | 40 |  | 10.68 |  | 2.29 | 11.2
2023-03-27 | 15:10 | B |  | CylinderBlock_MA |  |  | 36 |  |  |  | 1.56 |  |  |  | 2.58 |  | 130 | [5 empty] | 40 |  |  |  |  | 10.8
2023-03-27 | 16:40 | B |  | CylinderBlock_MA |  |  | 35 |  |  |  | 1.64 |  |  |  | 2.56 |  | 120 | [5 empty] | 42 |  |  |  |  | 11.3
2023-03-27 | 18:20 | B |  | Cylinder Block_Samsung |  |  | 35 |  |  |  | 1.68 |  |  |  | 2.58 |  | 130 | [5 empty] | 42 |  |  |  |  | 11.7
2023-03-27 | 20:15 | B |  | DISC RR Brake _ RBC |  |  | 36 |  |  |  | 1.6 |  |  |  | 2.55 |  | 130 | [5 empty] | 43 |  |  |  |  | 10.5
2023-03-27 | 22:10 | C |  | CylinderBlock_BSA |  |  | 35 |  |  |  | 1.57 |  |  |  | 2.57 |  | 130 | [5 empty] | 43 |  |  |  |  | 10.7
2023-03-27 | 00:05 | C |  | Compressure Body_Mini (new) |  |  | 36 |  |  |  | 1.53 |  |  |  | 2.58 |  | 130 | [5 empty] | 43 |  |  |  |  | 11.6
2023-03-27 | 02:00 | C |  | Cylinder Block_Samsung |  |  | 35 |  |  |  | 1.53 |  |  |  | 2.6 |  | 120 | [5 empty] | 43 |  |  |  |  | 12.2
2023-03-27 | 04:00 | C |  | Flywheel _Petrol K12 |  |  | 36 |  |  |  | 1.59 |  |  |  | 2.56 |  | 130 | [5 empty] | 42 |  |  |  |  | 11.9
2023-03-28 | 06:25 | A |  | Flywheel _Petrol K12 | 8.72 |  | 35 |  |  |  | 1.63 | 66.12 | 2.03 | 2.8 | 2.56 |  | 130 | [5 empty] | 40 |  | 10.75 |  | 2.32 | 11.4
2023-03-28 | 08:20 | A |  | Compressure Body_Mini (new) |  |  | 37 |  |  |  | 1.59 |  |  |  | 2.56 |  | 130 | [5 empty] | 43 |  |  |  |  | 10.6
2023-03-28 | 10:15 | A |  | CylinderBlock_MA |  |  | 35 |  |  |  | 1.65 |  |  |  | 2.58 |  | 120 | [5 empty] | 42 |  |  |  |  | 13.6
2023-03-28 | 12:10 | A |  | CylinderBlock_MA |  |  | 35 |  |  |  | 1.66 |  |  |  | 2.56 |  | 130 | [5 empty] | 41 |  |  |  |  | 10
2023-03-28 | 14:10 | B |  | DISC RR Brake _ RBC |  |  | 35 |  |  |  | 1.65 |  |  |  | 2.6 |  | 130 | [5 empty] | 42 |  |  |  |  | 12
2023-03-28 | 16:05 | B |  | Cylinder Block_Samsung |  |  | 35 |  |  |  | 1.59 |  |  |  | 2.58 |  | 130 | [5 empty] | 40 |  |  |  |  | 9.6
2023-03-28 | 18:00 | B |  | Cylinder Block_Samsung |  |  | 36 |  |  |  | 1.64 |  |  |  | 2.59 |  | 120 | [5 empty] | 42 |  |  |  |  | 12.2
2023-03-28 | 20:00 | B |  | DISC RR Brake _ RBC |  |  | 35 |  |  |  | 1.68 |  |  |  | 2.58 |  | 130 | [5 empty] | 41 |  |  |  |  | 12.6
2023-03-28 | 21:30 | B |  | DISC RR Brake _ RBC |  |  | 35 |  |  |  | 1.6 |  |  |  | 2.56 |  | 130 | [5 empty] | 42 |  |  |  |  | 11.6
2023-03-28 | 23:25 | C |  | CrankCase |  |  | 35 |  |  |  | 1.62 |  |  |  | 2.6 |  | 130 | [5 empty] | 42 |  |  |  |  | 12.8
2023-03-28 | 01:20 | C |  | CylinderBlock_BSA |  |  | 36 |  |  |  | 1.58 |  |  |  | 2.56 |  | 120 | [5 empty] | 41 |  |  |  |  | 13.5
2023-03-28 | 03:10 | C |  | Drum RR Brake _ RBC |  |  | 35 |  |  |  | 1.6 |  |  |  | 2.58 |  | 130 | [5 empty] | 42 |  |  |  |  | 11.4
2023-03-28 | 05:00 | C |  | Drum RR Brake _ RBC |  |  | 35 |  |  |  | 1.65 |  |  |  | 2.58 |  | 130 | [5 empty] | 42 |  |  |  |  | 13.2
2023-03-29 | 06:30 | A |  | CylinderBlock_BSA | 8.74 |  | 35 |  |  |  | 1.74 | 66.16 | 2.06 | 2.78 | 2.58 |  | 120 | [5 empty] | 42 |  | 10.8 |  | 2.3 | 11.6
2023-03-29 | 08:30 | A |  | CompressureBody |  |  | 35 |  |  |  | 1.54 |  |  |  | 2.56 |  | 130 | [5 empty] | 42 |  |  |  |  | 10.6
2023-03-29 | 10:28 | A |  | Drum RR Brake _ YHB |  |  | 35 |  |  |  | 1.64 |  |  |  | 2.55 |  | 130 | [5 empty] | 41 |  |  |  |  | 10.4
2023-03-29 | 12:25 | A |  | Drum RR Brake _ RBC |  |  | 36 |  |  |  | 1.76 |  |  |  | 2.58 |  | 120 | [5 empty] | 42 |  |  |  |  | 12.6
2023-03-29 | 14:18 | B |  | DISC RR Brake _ RBC |  |  | 35 |  |  |  | 1.65 |  |  |  | 2.6 |  | 120 | [5 empty] | 42 |  |  |  |  | 11.6
2023-03-29 | 16:10 | B |  | Cylinder Block_Samsung |  |  | 35 |  |  |  | 1.54 |  |  |  | 2.62 |  | 120 | [5 empty] | 44 |  |  |  |  | 12.4
2023-03-29 | 18:08 | B |  | Cylinder Block_Samsung |  |  | 35 |  |  |  | 1.61 |  |  |  | 2.56 |  | 130 | [5 empty] | 43 |  |  |  |  | 11.9
2023-03-29 | 20:00 | B |  | DISC RR Brake _ RBC |  |  | 36 |  |  |  | 1.65 |  |  |  | 2.58 |  | 130 | [5 empty] | 42 |  |  |  |  | 10.8
2023-03-29 | 21:35 | B |  | Cylinder Block_Samsung |  |  | 35 |  |  |  | 1.6 |  |  |  | 2.55 |  | 130 | [5 empty] | 43 |  |  |  |  | 11
2023-03-29 | 23:25 | C |  | Cylinder Block_Samsung |  |  | 36 |  |  |  | 1.7 |  |  |  | 2.58 |  | 120 | [5 empty] | 42 |  |  |  |  | 11.8
2023-03-29 | 01:20 | C |  | CrankCase |  |  | 35 |  |  |  | 1.65 |  |  |  | 2.56 |  | 130 | [5 empty] | 43 |  |  |  |  | 12.2
2023-03-29 | 03:15 | C |  | Compressure Body_Mini (new) |  |  | 35 |  |  |  | 1.72 |  |  |  | 2.55 |  | 130 | [5 empty] | 42 |  |  |  |  | 10.4
2023-03-29 | 05:05 | C |  | CrankCase |  |  | 35 |  |  |  | 1.66 |  |  |  | 2.56 |  | 130 | [5 empty] | 42 |  |  |  |  | 13.6
2023-03-30 | 06:25 | A |  | DISC RR Brake _ RBC | 8.74 |  | 35 |  |  |  | 1.67 | 66.1 | 2.1 | 2.77 | 2.56 |  | 130 | [5 empty] | 40 |  | 10.84 |  | 2.28 | 11.6
2023-03-30 | 08:20 | A |  | Flywheel _ YG8 |  |  | 35 |  |  |  | 1.7 |  |  |  | 2.56 |  | 120 | [5 empty] | 41 |  |  |  |  | 12
2023-03-30 | 10:15 | A |  | CrankCase |  |  | 35 |  |  |  | 1.53 |  |  |  | 2.54 |  | 130 | [5 empty] | 43 |  |  |  |  | 10.4
2023-03-30 | 12:10 | A |  | Cylinder Block_Samsung |  |  | 36 |  |  |  | 1.56 |  |  |  | 2.55 |  | 130 | [5 empty] | 42 |  |  |  |  | 11.6
2023-03-30 | 13:30 | A |  | Flywheel _Petrol K12 |  |  | 35 |  |  |  | 1.62 |  |  |  | 2.57 |  | 130 | [5 empty] | 43 |  |  |  |  | 12
2023-03-30 | 14:40 | B |  | Disk FR Brake_Vent - YRA |  |  | 35 |  |  |  | 1.58 |  |  |  | 2.58 |  | 130 | [5 empty] | 45 |  |  |  |  | 11.8
2023-04-12 | 16:30 | B |  | CylinderBlock_MA | 8.8 |  | 35 |  |  |  | 1.63 | 66.43 | 2.17 | 2.85 | 2.6 |  | 130 | [5 empty] | 40 |  | 10.97 |  | 2.3 | 12.8
2023-04-12 | 18:25 | B |  | Compressure Body_Mini (new) |  |  | 35 |  |  |  | 1.65 |  |  |  | 2.58 |  | 120 | [5 empty] | 41 |  |  |  |  | 13
2023-04-12 | 20:15 | B |  | Compressure Body_Mini (new) |  |  | 35 |  |  |  | 1.72 |  |  |  | 2.58 |  | 130 | [5 empty] | 42 |  |  |  |  | 13.6
2023-04-12 | 22:12 | C |  | Disk FR Brake_Vent - YRA |  |  | 35 |  |  |  | 1.69 |  |  |  | 2.56 |  | 130 | [5 empty] | 42 |  |  |  |  | 12.4
2023-04-12 | 00:05 | C |  | CrankCase |  |  | 36 |  |  |  | 1.72 |  |  |  | 2.58 |  | 120 | [5 empty] | 42 |  |  |  |  | 12.9
2023-04-12 | 02:02 | C |  | Compressure Body_Mini (new) |  |  | 36 |  |  |  | 1.61 |  |  |  | 2.56 |  | 120 | [5 empty] | 43 |  |  |  |  | 13.2
2023-04-12 | 04:00 | C |  | DISC RR Brake _ RBC |  |  | 35 |  |  |  | 1.73 |  |  |  | 2.56 |  | 130 | [5 empty] | 42 |  |  |  |  | 12.4
2023-04-13 | 06:25 | A |  | Cylinder Block_Samsung | 8.82 |  | 35 |  |  |  | 1.79 | 66.16 | 2.23 | 2.83 | 2.54 |  | 120 | [5 empty] | 41 |  | 11.05 |  | 2.29 | 10.2
2023-04-13 | 08:25 | A |  | Cylinder Block_Samsung |  |  | 35 |  |  |  | 1.75 |  |  |  | 2.56 |  | 120 | [5 empty] | 43 |  |  |  |  | 12.8
2023-04-13 | 10:20 | A |  | CylinderBlock_MA |  |  | 36 |  |  |  | 1.72 |  |  |  | 2.55 |  | 120 | [5 empty] | 43 |  |  |  |  | 10
2023-04-13 | 13:00 | A |  | Flywheel _ YG8 |  |  | 35 |  |  |  | 1.82 |  |  |  | 2.56 |  | 130 | [5 empty] | 43 |  |  |  |  | 10.6
2023-04-13 | 14:20 | B |  | CylinderBlock_BSA |  |  | 35 |  |  |  | 1.6 |  |  |  | 2.54 |  | 130 | [5 empty] | 42 |  |  |  |  | 13
2023-04-13 | 17:18 | B |  | CylinderBlock_BSA |  |  | 35 |  |  |  | 1.55 |  |  |  | 2.55 |  | 120 | [5 empty] | 44 |  |  |  |  | 11.2
2023-04-13 | 18:03 | B |  | CylinderBlock_MA |  |  | 36 |  |  |  | 1.7 |  |  |  | 2.56 |  | 120 | [5 empty] | 44 |  |  |  |  | 13.6
2023-04-13 | 19:55 | B |  | Cylinder Block_Samsung |  |  | 35 |  |  |  | 1.72 |  |  |  | 2.54 |  | 130 | [5 empty] | 45 |  |  |  |  | 13.2
2023-04-13 | 21:25 | B |  | Cylinder Block_Samsung |  |  | 35 |  |  |  | 1.66 |  |  |  | 2.58 |  | 130 | [5 empty] | 45 |  |  |  |  | 12.6
2023-04-13 | 23:20 | C |  | CrankCase |  |  | 35 |  |  |  | 1.63 |  |  |  | 2.56 |  | 120 | [5 empty] | 44 |  |  |  |  | 12.2
2023-04-13 | 01:15 | C |  | Compressure Body_Mini (new) |  |  | 35 |  |  |  | 1.6 |  |  |  | 2.55 |  | 120 | [5 empty] | 43 |  |  |  |  | 10.7
2023-04-13 | 03:10 | C |  | DISC RR Brake _ RBC |  |  | 36 |  |  |  | 1.58 |  |  |  | 2.54 |  | 130 | [5 empty] | 44 |  |  |  |  | 11.2
2023-04-13 | 05:05 | C |  | CylinderBlock_BSA |  |  | 35 |  |  |  | 1.62 |  |  |  | 2.54 |  | 130 | [5 empty] | 43 |  |  |  |  | 12.4
2023-04-15 | 11:00 | A |  | CylinderBlock_MA | 8.84 |  | 35 |  |  |  | 1.7 | 66.21 | 2.21 | 2.86 | 2.58 |  | 130 | [5 empty] | 40 |  | 11.05 |  | 2.32 | 9.6
2023-04-15 | 12:30 | A |  | CylinderBlock_MA |  |  | 36 |  |  |  | 1.62 |  |  |  | 2.56 |  | 120 | [5 empty] | 42 |  |  |  |  | 11.2
2023-04-15 | 14:30 | B |  | Drum RR Brake _ YHB |  |  | 35 |  |  |  | 1.56 |  |  |  | 2.55 |  | 120 | [5 empty] | 45 |  |  |  |  | 10.6
2023-04-15 | 16:20 | B |  | Disk FR Brake_Vent - YRA |  |  | 35 |  |  |  | 1.64 |  |  |  | 2.56 |  | 130 | [5 empty] | 43 |  |  |  |  | 10
2023-04-15 | 18:16 | B |  | CylinderBlock_BSA |  |  | 35 |  |  |  | 1.75 |  |  |  | 2.59 |  | 130 | [5 empty] | 44 |  |  |  |  | 13.6
2023-04-15 | 20:10 | B |  | CompressureBody |  |  | 35 |  |  |  | 1.8 |  |  |  | 2.6 |  | 130 | [5 empty] | 43 |  |  |  |  | 13.5
2023-04-15 | 22:05 | C |  | CylinderBlock_MA |  |  | 36 |  |  |  | 1.69 |  |  |  | 2.58 |  | 120 | [5 empty] | 43 |  |  |  |  | 12.9
2023-04-15 | 00:00 | C |  | Cylinder Block_Samsung |  |  | 35 |  |  |  | 1.65 |  |  |  | 2.56 |  | 130 | [5 empty] | 42 |  |  |  |  | 13.2
2023-04-15 | 02:00 | C |  | CylinderBlock_MA |  |  | 36 |  |  |  | 1.63 |  |  |  | 2.58 |  | 130 | [5 empty] | 43 |  |  |  |  | 10.9
2023-04-15 | 04:00 | C |  | Drum RR Brake _ YHB |  |  | 37 |  |  |  | 1.67 |  |  |  | 2.55 |  | 130 | [5 empty] | 43 |  |  |  |  | 12.7
2023-04-16 | 06:25 | A |  | Disk FR Brake_Vent - YRA | 8.85 |  | 36 |  |  |  | 1.71 |  | 2.25 | 2.85 | 2.56 |  | 130 | [5 empty] | 43 |  | 11.1 |  | 2.31 | 11.6
2023-04-16 | 08:00 | A |  | CylinderBlock_MA |  |  | 35 |  |  |  | 1.8 |  |  |  | 2.54 |  | 130 | [5 empty] | 42 |  |  |  |  | 12.6
2023-04-16 | 10:00 | A |  | CylinderBlock_MA |  |  | 36 |  |  |  | 1.55 |  |  |  | 2.55 |  | 120 | [5 empty] | 45 |  |  |  |  | 10.4
2023-04-16 | 12:00 | A |  | Disk FR Brake_Vent - YRA |  |  | 36 |  |  |  | 1.6 |  |  |  | 2.57 |  | 120 | [5 empty] | 45 |  |  |  |  | 10.4
2023-04-16 | 14:00 | A |  | Flywheel _ YG8 |  |  | 35 |  |  |  | 1.59 |  |  |  | 2.56 |  | 120 | [5 empty] | 43 |  |  |  |  | 12.8
2023-04-16 | 15:55 | B |  | Drum RR Brake _ RBC |  |  | 35 |  |  |  | 1.65 |  |  |  | 2.58 |  | 120 | [5 empty] | 44 |  |  |  |  | 11.4
2023-04-16 | 17:45 | B |  | Compressure Body_Mini (new) |  |  | 35 |  |  |  | 1.61 |  |  |  | 2.55 |  | 130 | [5 empty] | 43 |  |  |  |  | 10.8
2023-04-16 | 19:35 | B |  | CrankCase |  |  | 36 |  |  |  | 1.68 |  |  |  | 2.58 |  | 130 | [5 empty] | 45 |  |  |  |  | 11
2023-04-16 | 21:15 | B |  | DISC RR Brake _ RBC |  |  | 36 |  |  |  | 1.7 |  |  |  | 2.56 |  | 130 | [5 empty] | 44 |  |  |  |  | 12.2
2023-04-16 | 22:35 | C |  | DISC RR Brake _ RBC |  |  | 35 |  |  |  | 1.67 |  |  |  | 2.54 |  | 120 | [5 empty] | 45 |  |  |  |  | 12.4
2023-04-16 | 00:30 | C |  | CylinderBlock_BSA |  |  | 36 |  |  |  | 1.62 |  |  |  | 2.55 |  | 130 | [5 empty] | 44 |  |  |  |  | 12.6
2023-04-16 | 02:25 | C |  | CylinderBlock_BSA |  |  | 36 |  |  |  | 1.58 |  |  |  | 2.56 |  | 130 | [5 empty] | 45 |  |  |  |  | 11.4
2023-04-16 | 04:20 | C |  | Drum RR Brake _ YHB |  |  | 36 |  |  |  | 1.6 |  |  |  | 2.55 |  | 130 | [5 empty] | 44 |  |  |  |  | 10.8
2023-04-17 | 06:10 | A |  | Cylinder Block_Samsung | 8.84 |  | 35 |  |  |  | 1.65 | 66.3 | 2.21 | 2.83 | 2.54 |  | 130 | [5 empty] | 44 |  | 11.05 |  | 2.3 | 13.6
2023-04-17 | 08:10 | A |  | DISC RR Brake _ RBC |  |  | 36 |  |  |  | 1.66 |  |  |  | 2.56 |  | 120 | [5 empty] | 44 |  |  |  |  | 11.2
2023-04-17 | 10:05 | A |  | DISC RR Brake _ RBC |  |  | 35 |  |  |  | 1.75 |  |  |  | 2.58 |  | 120 | [5 empty] | 45 |  |  |  |  | 12.4
2023-04-17 | 11:20 | A |  | Flywheel _ YG8 |  |  | 35 |  |  |  | 1.69 |  |  |  | 2.55 |  | 130 | [5 empty] | 43 |  |  |  |  | 12.6
2023-04-17 | 12:35 | A |  | Ring _ Cast _2818 - 028 - 232 |  |  | 36 |  |  |  | 1.6 |  |  |  | 2.57 |  | 130 | [5 empty] | 44 |  |  |  |  | 10
2023-04-17 | 14:00 | A |  | Ring _ Cast _2818 - 028 - 232 |  |  | 35 |  |  |  | 1.59 |  |  |  | 2.58 |  | 130 | [5 empty] | 44 |  |  |  |  | 12
2023-04-17 | 16:00 | B |  | CrankCase |  |  | 35 |  |  |  | 1.62 |  |  |  | 2.56 |  | 130 | [5 empty] | 45 |  |  |  |  | 15.2
2023-04-17 | 17:50 | B |  | Disk FR Brake_Vent - YRA |  |  | 35 |  |  |  | 1.59 |  |  |  | 2.55 |  | 120 | [5 empty] | 44 |  |  |  |  | 10.2
2023-04-17 | 19:45 | B |  | CylinderBlock_MA |  |  | 36 |  |  |  | 1.72 |  |  |  | 2.57 |  | 120 | [5 empty] | 44 |  |  |  |  | 10.8
2023-04-17 | 21:35 | B |  | CylinderBlock_MA |  |  | 35 |  |  |  | 1.65 |  |  |  | 2.59 |  | 130 | [5 empty] | 44 |  |  |  |  | 11.2
2023-04-17 | 22:35 | C |  | Compressure Body_Mini (new) |  |  | 35 |  |  |  | 1.61 |  |  |  | 2.55 |  | 130 | [5 empty] | 43 |  |  |  |  | 12.2
2023-04-17 | 00:30 | C |  | Drum RR Brake _ RBC |  |  | 35 |  |  |  | 1.69 |  |  |  | 2.56 |  | 120 | [5 empty] | 44 |  |  |  |  | 10.4
2023-04-17 | 02:20 | C |  | CylinderBlock_MA |  |  | 35 |  |  |  | 1.65 |  |  |  | 2.55 |  | 120 | [5 empty] | 44 |  |  |  |  | 12.5
2023-04-17 | 04:15 | C |  | CrankCase |  |  | 35 |  |  |  | 1.7 |  |  |  | 2.58 |  | 120 | [5 empty] | 44 |  |  |  |  | 13
2023-04-18 | 06:25 | A |  | Drum RR Brake _ YHB | 8.88 |  | 35 |  |  |  | 1.68 | 66.25 | 2.25 | 2.8 | 2.55 |  | 120 | [5 empty] | 45 |  | 11.13 |  | 2.29 | 12.8
2023-04-18 | 08:20 | A |  | Drum RR Brake _ YHB |  |  | 35 |  |  |  | 1.8 |  |  |  | 2.56 |  | 120 | [5 empty] | 45 |  |  |  |  | 14
2023-04-18 | 10:15 | A |  | Cylinder Block_Samsung |  |  | 35 |  |  |  | 1.64 |  |  |  | 2.54 |  | 120 | [5 empty] | 44 |  |  |  |  | 11.8
2023-04-18 | 12:10 | A |  | CylinderBlock_MA |  |  | 36 |  |  |  | 1.59 |  |  |  | 2.58 |  | 130 | [5 empty] | 45 |  |  |  |  | 10.8
2023-04-18 | 14:10 | B |  | DISC RR Brake _ RBC |  |  | 35 |  |  |  | 1.67 |  |  |  | 2.57 |  | 130 | [5 empty] | 45 |  |  |  |  | 10.4
2023-04-18 | 16:05 | B |  | CylinderBlock_BSA |  |  | 35 |  |  |  | 1.61 |  |  |  | 2.56 |  | 120 | [5 empty] | 45 |  |  |  |  | 10.2
2023-04-18 | 18:00 | B |  | CylinderBlock_BSA |  |  | 35 |  |  |  | 1.65 |  |  |  | 2.59 |  | 130 | [5 empty] | 44 |  |  |  |  | 14
2023-04-18 | 10:00 | A |  | CylinderBlock_MA |  |  | 36 |  |  |  | 1.7 |  |  |  | 2.58 |  | 130 | [5 empty] | 44 |  |  |  |  | 13.8
2023-04-18 | 11:00 | A |  | CylinderBlock_MA |  |  | 35 |  |  |  | 1.67 |  |  |  | 2.55 |  | 130 | [5 empty] | 44 |  |  |  |  | 12.7
2023-04-18 | 00:00 | C |  | CylinderBlock_BSA |  |  | 35 |  |  |  | 1.61 |  |  |  | 2.55 |  | 130 | [5 empty] | 44 |  |  |  |  | 11.2
2023-04-18 | 01:50 | C |  | CylinderBlock_MA |  |  | 35 |  |  |  | 1.59 |  |  |  | 2.58 |  | 120 | [5 empty] | 43 |  |  |  |  | 13.9
2023-04-18 | 03:40 | C |  | Compressure Body_Mini (new) |  |  | 35 |  |  |  | 1.56 |  |  |  | 2.56 |  | 120 | [5 empty] | 44 |  |  |  |  | 14.2
2023-04-18 | 05:30 | C |  | Disc FR Brake _ 2UA |  |  | 36 |  |  |  | 1.58 |  |  |  | 2.55 |  | 120 | [5 empty] | 44 |  |  |  |  | 12.8
2023-04-19 | 06:25 | A |  | Drum RR Brake _ RBC | 8.86 |  | 35 |  |  |  | 1.85 | 66.42 | 2.32 | 2.78 | 2.58 |  | 120 | [5 empty] | 45 |  | 11.18 |  | 2.28 | 12.8
2023-04-19 | 08:05 | A |  | Cylinder Block_Samsung |  |  | 35 |  |  |  | 1.75 |  |  |  | 2.56 |  | 120 | [5 empty] | 46 |  |  |  |  | 12
2023-04-19 | 10:05 | A |  | Cylinder Block_Samsung |  |  | 36 |  |  |  | 1.7 |  |  |  | 2.54 |  | 130 | [5 empty] | 45 |  |  |  |  | 11.6
2023-04-19 | 12:05 | A |  | CylinderBlock_MA |  |  | 35 |  |  |  | 1.64 |  |  |  | 2.57 |  | 120 | [5 empty] | 44 |  |  |  |  | 12.8
2023-04-19 | 14:00 | A |  | Disk FR Brake_Vent - YRA |  |  | 35 |  |  |  | 1.69 |  |  |  | 2.55 |  | 120 | [5 empty] | 44 |  |  |  |  | 10.8
2023-04-19 | 15:45 | B |  | Pressure Plate Casting_Piggy Back |  |  | 35 |  |  |  | 1.62 |  |  |  | 2.58 |  | 130 | [5 empty] | 43 |  |  |  |  | 10.5
2023-04-19 | 17:40 | B |  | Cylinder Block_Samsung |  |  | 36 |  |  |  | 1.68 |  |  |  | 2.56 |  | 130 | [5 empty] | 43 |  |  |  |  | 11.2
2023-04-19 | 19:35 | B |  | Cylinder Block_Samsung |  |  | 35 |  |  |  | 1.71 |  |  |  | 2.57 |  | 120 | [5 empty] | 44 |  |  |  |  | 10.8
2023-04-19 | 21:25 | B |  | Drum RR Brake _ RBC |  |  | 35 |  |  |  | 1.65 |  |  |  | 2.54 |  | 130 | [5 empty] | 43 |  |  |  |  | 11.4
2023-04-19 | 22:45 | C |  | Drum RR Brake _ RBC |  |  | 36 |  |  |  | 1.7 |  |  |  | 2.54 |  | 130 | [5 empty] | 44 |  |  |  |  | 13.8
2023-04-19 | 00:40 | C |  | Compressure Body_Mini (new) |  |  | 35 |  |  |  | 1.68 |  |  |  | 2.55 |  | 130 | [5 empty] | 43 |  |  |  |  | 11.6
2023-04-19 | 02:30 | C |  | CylinderBlock_MA |  |  | 35 |  |  |  | 1.64 |  |  |  | 2.57 |  | 120 | [5 empty] | 43 |  |  |  |  | 13
2023-04-19 | 04:25 | C |  | Disk FR Brake_Vent - YRA |  |  | 36 |  |  |  | 1.69 |  |  |  | 2.56 |  | 130 | [5 empty] | 42 |  |  |  |  | 11.5
2023-04-20 | 06:25 | A |  | Drum RR Brake _ YHB | 8.92 |  | 35 |  |  |  | 1.82 | 66.37 | 2.35 | 2.73 | 2.6 |  | 120 | [5 empty] | 43 |  | 11.27 |  | 2.27 | 11.7
2023-04-20 | 08:20 | A |  | Cylinder Block_Samsung |  |  | 36 |  |  |  | 1.8 |  |  |  | 2.56 |  | 120 | [5 empty] | 43 |  |  |  |  | 14
2023-04-20 | 10:15 | A |  | Disc FR Brake _ 2UA |  |  | 35 |  |  |  | 1.74 |  |  |  | 2.55 |  | 130 | [5 empty] | 44 |  |  |  |  | 12
2023-04-20 | 12:05 | A |  | DISC RR Brake _ RBC |  |  | 35 |  |  |  | 1.8 |  |  |  | 2.58 |  | 120 | [5 empty] | 45 |  |  |  |  | 15.4
2023-04-20 | 14:00 | A |  | Drum RR Brake _ YHB |  |  | 36 |  |  |  | 1.59 |  |  |  | 2.54 |  | 130 | [5 empty] | 45 |  |  |  |  | 13.2
2023-04-20 | 16:00 | B |  | Cylinder Block_Samsung |  |  | 35 |  |  |  | 1.71 |  |  |  | 2.55 |  | 120 | [5 empty] | 45 |  |  |  |  | 10.4
2023-04-20 | 18:00 | B |  | CylinderBlock_MA |  |  | 35 |  |  |  | 1.73 |  |  |  | 2.57 |  | 120 | [5 empty] | 45 |  |  |  |  | 10.2
2023-04-20 | 19:45 | B |  | CylinderBlock_BSA |  |  | 35 |  |  |  | 1.77 |  |  |  | 2.58 |  | 130 | [5 empty] | 44 |  |  |  |  | 10.5
2023-04-20 | 21:30 | B |  | Flywheel _Petrol K12 |  |  | 36 |  |  |  | 1.69 |  |  |  | 2.55 |  | 130 | [5 empty] | 45 |  |  |  |  | 11.4
2023-04-20 | 22:40 | C |  | Flywheel _Petrol K12 |  |  | 35 |  |  |  | 1.73 |  |  |  | 2.54 |  | 120 | [5 empty] | 44 |  |  |  |  | 12.6
2023-04-20 | 00:35 | C |  | Disk FR Brake_Vent - YRA |  |  | 36 |  |  |  | 1.75 |  |  |  | 2.56 |  | 120 | [5 empty] | 45 |  |  |  |  | 11.3
2023-04-20 | 02:30 | C |  | CylinderBlock_MA |  |  | 35 |  |  |  | 1.67 |  |  |  | 2.58 |  | 120 | [5 empty] | 44 |  |  |  |  | 11.8
2023-04-20 | 04:25 | C |  | CylinderBlock_MA |  |  | 35 |  |  |  | 1.61 |  |  |  | 2.58 |  | 130 | [5 empty] | 43 |  |  |  |  | 12.2
2023-04-21 | 06:20 | A |  | Drum RR Brake _ RBC | 8.92 |  | 35 |  |  |  | 1.78 | 66.46 | 2.4 | 2.7 | 2.58 |  | 120 | [5 empty] | 44 |  | 11.32 |  | 2.26 | 11.6
2023-04-21 | 08:15 | A |  | Flywheel _ YG8 |  |  | 36 |  |  |  | 1.8 |  |  |  | 2.56 |  | 120 | [5 empty] | 42 |  |  |  |  | 11.4
2023-04-21 | 10:15 | A |  | Drum RR Brake _ YHB |  |  | 36 |  |  |  | 1.68 |  |  |  | 2.54 |  | 130 | [5 empty] | 44 |  |  |  |  | 10.4
2023-04-21 | 12:15 | A |  | DISC RR Brake _ RBC |  |  | 35 |  |  |  | 1.59 |  |  |  | 2.58 |  | 120 | [5 empty] | 45 |  |  |  |  | 11
2023-04-21 | 14:00 | A |  | Flywheel _ YG8 |  |  | 35 |  |  |  | 1.64 |  |  |  | 2.6 |  | 130 | [5 empty] | 45 |  |  |  |  | 13.2
2023-04-21 | 15:50 | B |  | CrankCase |  |  | 36 |  |  |  | 1.76 |  |  |  | 2.58 |  | 120 | [5 empty] | 45 |  |  |  |  | 10.6
2023-04-21 | 17:45 | B |  | CompressureBody |  |  | 35 |  |  |  | 1.69 |  |  |  | 2.56 |  | 120 | [5 empty] | 44 |  |  |  |  | 11.4
2023-04-21 | 19:40 | B |  | CompressureBody |  |  | 35 |  |  |  | 1.71 |  |  |  | 2.55 |  | 120 | [5 empty] | 45 |  |  |  |  | 10.8
2023-04-21 | 21:25 | B |  | CompressureBody |  |  | 36 |  |  |  | 1.67 |  |  |  | 2.58 |  | 120 | [5 empty] | 45 |  |  |  |  | 12.4
2023-04-21 | 22:35 | C |  | Cylinder Block_Samsung |  |  | 35 |  |  |  | 1.69 |  |  |  | 2.57 |  | 130 | [5 empty] | 45 |  |  |  |  | 12.7
2023-04-21 | 00:30 | C |  | Drum Rear Brake ,YP8 |  |  | 35 |  |  |  | 1.68 |  |  |  | 2.58 |  | 120 | [5 empty] | 44 |  |  |  |  | 12.9
2023-04-21 | 02:25 | C |  | Cylinder Block_Samsung |  |  | 35 |  |  |  | 1.72 |  |  |  | 2.56 |  | 120 | [5 empty] | 45 |  |  |  |  | 12.4
2023-04-21 | 04:15 | C |  | CylinderBlock_MA |  |  | 35 |  |  |  | 1.64 |  |  |  | 2.55 |  | 130 | [5 empty] | 45 |  |  |  |  | 13.6
2023-04-22 | 06:20 | A |  | Drum RR Brake _ RBC | 8.9 |  | 36 |  |  |  | 1.76 | 66.51 | 2.38 | 2.76 | 2.56 |  | 120 | [5 empty] | 45 |  | 11.28 |  | 2.28 | 10.8
2023-04-22 | 08:15 | A |  | Drum RR Brake _ RBC |  |  | 35 |  |  |  | 1.75 |  |  |  | 2.58 |  | 120 | [5 empty] | 45 |  |  |  |  | 10
2023-04-22 | 10:15 | A |  | Cylinder Block_Samsung |  |  | 35 |  |  |  | 1.66 |  |  |  | 2.6 |  | 120 | [5 empty] | 44 |  |  |  |  | 9.8
2023-04-22 | 12:15 | A |  | Drum RR Brake _ YHB |  |  | 36 |  |  |  | 1.72 |  |  |  | 2.56 |  | 120 | [5 empty] | 45 |  |  |  |  | 10.8
2023-04-22 | 14:10 | B |  | Cylinder Block_Samsung |  |  | 35 |  |  |  | 1.56 |  |  |  | 2.55 |  | 130 | [5 empty] | 45 |  |  |  |  | 10.4
2023-04-22 | 16:00 | B |  | Cylinder Block_Samsung |  |  | 35 |  |  |  | 1.69 |  |  |  | 2.58 |  | 120 | [5 empty] | 45 |  |  |  |  | 10.7
2023-04-22 | 17:55 | B |  | CylinderBlock_MA |  |  | 35 |  |  |  | 1.64 |  |  |  | 2.56 |  | 120 | [5 empty] | 44 |  |  |  |  | 10.2
2023-04-22 | 19:20 | B |  | Ring _ Cast _2818 - 028 - 232 |  |  | 36 |  |  |  | 1.68 |  |  |  | 2.58 |  | 120 | [5 empty] | 45 |  |  |  |  | 10.5
2023-04-22 | 21:35 | B |  | Drum RR Brake _ YHB |  |  | 35 |  |  |  | 1.7 |  |  |  | 2.6 |  | 130 | [5 empty] | 45 |  |  |  |  | 11.2
2023-04-22 | 22:30 | C |  | Cylinder Block_Samsung |  |  | 37 |  |  |  | 1.59 |  |  |  | 2.56 |  | 120 | [5 empty] | 45 |  |  |  |  | 11.8
2023-04-22 | 00:25 | C |  | Cylinder Block_Samsung |  |  | 35 |  |  |  | 1.61 |  |  |  | 2.55 |  | 120 | [5 empty] | 44 |  |  |  |  | 12.4
2023-04-22 | 02:20 | C |  | Cylinder Block_Samsung |  |  | 35 |  |  |  | 1.64 |  |  |  | 2.56 |  | 120 | [5 empty] | 44 |  |  |  |  | 11.2
2023-04-22 | 04:15 | C |  | CylinderBlock_BSA |  |  | 35 |  |  |  | 1.67 |  |  |  | 2.56 |  | 130 | [5 empty] | 45 |  |  |  |  | 12.2
2023-04-24 | 11:55 | A |  | CylinderBlock_MA | 8.88 |  | 35 |  |  |  | 1.53 | 66.43 | 2.37 | 2.74 | 2.62 |  | 130 | [5 empty] | 39 |  | 11.25 |  | 2.26 | 10.8
2023-04-24 | 13:50 | A |  | CylinderBlock_MA |  |  | 35 |  |  |  | 1.6 |  |  |  | 2.6 |  | 120 | [5 empty] | 40 |  |  |  |  | 12.1
2023-04-24 | 15:30 | B |  | CylinderBlock_MA |  |  | 35 |  |  |  | 1.64 |  |  |  | 2.58 |  | 120 | [5 empty] | 42 |  |  |  |  | 10.3
2023-04-24 | 17:25 | B |  | CrankCase |  |  | 36 |  |  |  | 1.61 |  |  |  | 2.56 |  | 130 | [5 empty] | 45 |  |  |  |  | 11.2
2023-04-24 | 19:15 | B |  | Drum RR Brake _ YHB |  |  | 35 |  |  |  | 1.65 |  |  |  | 2.55 |  | 120 | [5 empty] | 43 |  |  |  |  | 10.2
2023-04-24 | 21:05 | B |  | Flywheel _ YG8 |  |  | 35 |  |  |  | 1.62 |  |  |  | 2.58 |  | 130 | [5 empty] | 44 |  |  |  |  | 11
2023-04-24 | 22:35 | C |  | Flywheel _ YG8 |  |  | 35 |  |  |  | 1.59 |  |  |  | 2.56 |  | 120 | [5 empty] | 43 |  |  |  |  | 10.2
2023-04-24 | 00:30 | C |  | Cylinder Block_Samsung |  |  | 36 |  |  |  | 1.66 |  |  |  | 2.58 |  | 130 | [5 empty] | 45 |  |  |  |  | 10.1
2023-04-24 | 02:35 | C |  | Cylinder Block_Samsung |  |  | 35 |  |  |  | 1.55 |  |  |  | 2.57 |  | 120 | [5 empty] | 43 |  |  |  |  | 13.2
2023-04-24 | 04:30 | C |  | Flywheel _Petrol K12 |  |  | 35 |  |  |  | 1.61 |  |  |  | 2.55 |  | 120 | [5 empty] | 44 |  |  |  |  | 13.6
2023-04-25 | 06:10 | A |  | DISC RR Brake _ RBC | 8.95 |  | 35 |  |  |  | 1.69 | 66.59 | 2.36 | 2.78 | 2.58 |  | 120 | [5 empty] | 42 |  | 11.31 |  | 2.28 | 10.6
2023-04-25 | 08:10 | A |  | CylinderBlock_BSA |  |  | 35 |  |  |  | 1.82 |  |  |  | 2.56 |  | 120 | [5 empty] | 43 |  |  |  |  | 10.8
2023-04-25 | 10:05 | A |  | CylinderBlock_BSA |  |  | 35 |  |  |  | 1.76 |  |  |  | 2.6 |  | 110 | [5 empty] | 42 |  |  |  |  | 12.4
2023-04-25 | 11:10 | A |  | CylinderBlock_BSA |  |  | 36 |  |  |  | 1.72 |  |  |  | 2.58 |  | 120 | [5 empty] | 43 |  |  |  |  | 13.6
2023-04-25 | 01:50 | C |  | Cylinder Block_Samsung |  |  | 36 |  |  |  | 1.68 |  |  |  | 2.56 |  | 120 | [5 empty] | 45 |  |  |  |  | 13.2
2023-04-25 | 13:30 | A |  | Pressure Plate Casting |  |  | 36 |  |  |  | 1.68 |  |  |  | 2.6 |  | 120 | [5 empty] | 45 |  |  |  |  | 12.1
2023-04-25 | 15:25 | B |  | Drum Rear Brake ,YP8 |  |  | 35 |  |  |  | 1.53 |  |  |  | 2.58 |  | 130 | [5 empty] | 45 |  |  |  |  | 14.6
2023-04-25 | 17:20 | B |  | Ring _ Cast _2818 - 028 - 232 |  |  | 35 |  |  |  | 1.62 |  |  |  | 2.56 |  | 120 | [5 empty] | 44 |  |  |  |  | 11.8
2023-04-25 | 19:15 | B |  | CylinderBlock_MA |  |  | 35 |  |  |  | 1.7 |  |  |  | 2.6 |  | 120 | [5 empty] | 45 |  |  |  |  | 11.4
2023-04-25 | 21:10 | B |  | Cylinder Block_Samsung |  |  | 36 |  |  |  | 1.68 |  |  |  | 2.56 |  | 130 | [5 empty] | 46 |  |  |  |  | 11.2
2023-04-25 | 22:45 | C |  | Cylinder Block_Samsung |  |  | 35 |  |  |  | 1.65 |  |  |  | 2.58 |  | 130 | [5 empty] | 45 |  |  |  |  | 12.6
2023-04-25 | 00:40 | C |  | Cylinder Block_Samsung |  |  | 35 |  |  |  | 1.73 |  |  |  | 2.56 |  | 120 | [5 empty] | 45 |  |  |  |  | 10.7
2023-04-25 | 02:35 | C |  | Drum RR Brake _ RBC |  |  | 35 |  |  |  | 1.57 |  |  |  | 2.58 |  | 130 | [5 empty] | 47 |  |  |  |  | 10.6
2023-04-25 | 04:20 | C |  | Compressure Body_Mini (new) |  |  | 36 |  |  |  | 1.59 |  |  |  | 2.58 |  | 120 | [5 empty] | 45 |  |  |  |  | 10.8
2023-04-26 | 06:20 | A |  | Cylinder Block_Samsung | 8.9 |  | 35 |  |  |  | 1.58 | 66.55 | 2.4 | 2.77 | 2.56 |  | 130 | [5 empty] | 43 |  | 11.3 |  | 2.29 | 12.6
2023-04-26 | 08:15 | A |  | Cylinder Block_Samsung |  |  | 35 |  |  |  | 1.59 |  |  |  | 2.58 |  | 120 | [5 empty] | 44 |  |  |  |  | 10.4
2023-04-26 | 10:10 | A |  | Cylinder Block_Samsung |  |  | 36 |  |  |  | 1.65 |  |  |  | 2.6 |  | 110 | [5 empty] | 45 |  |  |  |  | 10.8
2023-04-26 | 12:05 | A |  | DISC RR Brake _ RBC |  |  | 35 |  |  |  | 1.59 |  |  |  | 2.56 |  | 120 | [5 empty] | 46 |  |  |  |  | 11.4
2023-04-26 | 15:20 | B |  | CylinderBlock_BSA |  |  | 36 |  |  |  | 1.67 |  |  |  | 2.58 |  | 120 | [5 empty] | 43 |  |  |  |  | 10
2023-04-26 | 16:10 | B |  | CylinderBlock_BSA |  |  | 35 |  |  |  | 1.65 |  |  |  | 2.56 |  | 120 | [5 empty] | 44 |  |  |  |  | 13.1
2023-04-26 | 18:05 | B |  | Ring _ Cast _2818 - 028 - 232 |  |  | 35 |  |  |  | 1.55 |  |  |  | 2.54 |  | 120 | [5 empty] | 45 |  |  |  |  | 11.6
2023-04-26 | 19:50 | B |  | CompressureBody |  |  | 36 |  |  |  | 1.68 |  |  |  | 2.55 |  | 130 | [5 empty] | 44 |  |  |  |  | 11.8
2023-04-26 | 21:35 | B |  | CompressureBody |  |  | 35 |  |  |  | 1.6 |  |  |  | 2.56 |  | 120 | [5 empty] | 45 |  |  |  |  | 10.6
2023-04-26 | 22:45 | C |  | CompressureBody |  |  | 36 |  |  |  | 1.58 |  |  |  | 2.58 |  | 120 | [5 empty] | 44 |  |  |  |  | 11.2
2023-04-26 | 00:40 | C |  | Cylinder Block_Samsung |  |  | 35 |  |  |  | 1.65 |  |  |  | 2.6 |  | 130 | [5 empty] | 44 |  |  |  |  | 13.1
2023-04-26 | 07:00 | A |  | Cylinder Block_Samsung |  |  | 35 |  |  |  | 1.71 |  |  |  | 2.56 |  | 120 | [5 empty] | 46 |  |  |  |  | 10.9
2023-04-26 | 04:20 | C |  | Drum RR Brake _ RBC |  |  | 36 |  |  |  | 1.69 |  |  |  | 2.58 |  | 120 | [5 empty] | 45 |  |  |  |  | 10.8
2023-04-27 | 06:25 | A |  | Drum RR Brake _ RBC | 8.88 |  | 35 |  |  |  | 1.56 | 66.35 | 2.34 | 2.8 | 2.56 |  | 120 | [5 empty] | 43 |  | 11.22 |  | 2.26 | 13.6
2023-04-27 | 08:20 | A |  | Cylinder Block_Samsung |  |  | 36 |  |  |  | 1.55 |  |  |  | 2.58 |  | 120 | [5 empty] | 43 |  |  |  |  | 10.1
2023-04-27 | 10:15 | A |  | Cylinder Block_Samsung |  |  | 35 |  |  |  | 1.71 |  |  |  | 2.6 |  | 120 | [5 empty] | 45 |  |  |  |  | 10.8
2023-04-27 | 11:45 | A |  | CrankCase |  |  | 35 |  |  |  | 1.64 |  |  |  | 2.56 |  | 120 | [5 empty] | 44 |  |  |  |  | 10.2
2023-04-27 | 13:45 | A |  | Drum Rear Brake ,YP8 |  |  | 37 |  |  |  | 1.55 |  |  |  | 2.58 |  | 130 | [5 empty] | 45 |  |  |  |  | 11.6
2023-04-27 | 15:00 | B |  | Compressure Body_Mini (new) |  |  | 35 |  |  |  | 1.6 |  |  |  | 2.56 |  | 120 | [5 empty] | 44 |  |  |  |  | 12
2023-04-27 | 16:10 | B |  | Compressure Body_Mini (new) |  |  | 35 |  |  |  | 1.64 |  |  |  | 2.54 |  | 120 | [5 empty] | 43 |  |  |  |  | 12.4
2023-04-27 | 18:07 | B |  | CylinderBlock_MA |  |  | 35 |  |  |  | 1.6 |  |  |  | 2.55 |  | 130 | [5 empty] | 45 |  |  |  |  | 13
2023-04-27 | 20:00 | B |  | Drum RR Brake _ YRA EXPORT |  |  | 35 |  |  |  | 1.67 |  |  |  | 2.56 |  | 120 | [5 empty] | 44 |  |  |  |  | 11.2
2023-04-27 | 22:25 | C |  | DISC RR Brake _ RBC |  |  | 35 |  |  |  | 1.69 |  |  |  | 2.58 |  | 120 | [5 empty] | 45 |  |  |  |  | 12.4
2023-04-27 | 00:20 | C |  | Cylinder Block_Samsung |  |  | 36 |  |  |  | 1.73 |  |  |  | 2.6 |  | 120 | [5 empty] | 45 |  |  |  |  | 11.6
2023-04-27 | 02:15 | C |  | Cylinder Block_Samsung |  |  | 35 |  |  |  | 1.7 |  |  |  | 2.56 |  | 130 | [5 empty] | 44 |  |  |  |  | 11.2
2023-04-27 | 04:10 | C |  | Cylinder Block_Samsung |  |  | 35 |  |  |  | 1.55 |  |  |  | 2.58 |  | 120 | [5 empty] | 45 |  |  |  |  | 14
2023-04-28 | 06:20 | A |  | Drum RR Brake _ YHB | 8.95 |  | 35 |  |  |  | 1.66 | 66.24 | 2.35 | 2.78 | 2.58 |  | 120 | [5 empty] | 45 |  | 11.3 |  | 2.28 | 12
2023-04-28 | 08:15 | A |  | CylinderBlock_BSA |  |  | 35 |  |  |  | 1.6 |  |  |  | 2.6 |  | 120 | [5 empty] | 44 |  |  |  |  | 10.4
2023-04-28 | 10:10 | A |  | CylinderBlock_MA |  |  | 35 |  |  |  | 1.6 |  |  |  | 2.57 |  | 120 | [5 empty] | 45 |  |  |  |  | 13.2
2023-04-28 | 12:05 | A |  | Flywheel _Petrol K12 |  |  | 35 |  |  |  | 1.58 |  |  |  | 2.58 |  | 120 | [5 empty] | 45 |  |  |  |  | 13.6
2023-04-28 | 14:03 | B |  | Flywheel _Petrol K12 |  |  | 36 |  |  |  | 1.58 |  |  |  | 2.56 |  | 130 | [5 empty] | 45 |  |  |  |  | 12.8
2023-04-28 | 15:00 | B |  | Cylinder Block_Samsung |  |  | 37 |  |  |  | 1.64 |  |  |  | 2.58 |  | 120 | [5 empty] | 44 |  |  |  |  | 11.2
2023-04-28 | 16:15 | B |  | Cylinder Block_Samsung |  |  | 36 |  |  |  | 1.63 |  |  |  | 2.55 |  | 120 | [5 empty] | 45 |  |  |  |  | 13.6
2023-04-28 | 17:55 | B |  | Cylinder Block_Samsung |  |  | 35 |  |  |  | 1.6 |  |  |  | 2.56 |  | 130 | [5 empty] | 45 |  |  |  |  | 10.4
2023-04-28 | 18:20 | B |  | Cylinder Block_Samsung |  |  | 36 |  |  |  | 1.6 |  |  |  | 2.58 |  | 120 | [5 empty] | 44 |  |  |  |  | 11.6
2023-04-28 | 19:45 | B |  | Disc FR Brake _ 2UA |  |  | 35 |  |  |  | 1.64 |  |  |  | 2.6 |  | 120 | [5 empty] | 45 |  |  |  |  | 12
2023-04-28 | 21:30 | B |  | Disc FR Brake _ 2UA |  |  | 35 |  |  |  | 1.59 |  |  |  | 2.56 |  | 120 | [5 empty] | 45 |  |  |  |  | 12.2
2023-04-28 | 22:40 | C |  | Flywheel _ YG8 |  |  | 36 |  |  |  | 1.61 |  |  |  | 2.58 |  | 130 | [5 empty] | 45 |  |  |  |  | 12
2023-04-28 | 00:30 | C |  | Compressure Body_Mini (new) |  |  | 35 |  |  |  | 1.73 |  |  |  | 2.56 |  | 120 | [5 empty] | 44 |  |  |  |  | 10.9
2023-04-28 | 02:25 | C |  | Flywheel _ YG8 |  |  | 36 |  |  |  | 1.57 |  |  |  | 2.58 |  | 120 | [5 empty] | 45 |  |  |  |  | 14.2
2023-04-28 | 04:20 | C |  | Cylinder Block_Samsung |  |  | 35 |  |  |  | 1.64 |  |  |  | 2.56 |  | 120 | [5 empty] | 45 |  |  |  |  | 13.2
2023-04-29 | 06:25 | A |  | Cylinder Block_Samsung | 8.92 |  | 37 |  |  |  | 1.7 | 66.17 | 2.34 | 2.81 | 2.57 |  | 130 | [5 empty] | 43 |  | 11.26 |  | 2.3 | 11.6
2023-04-29 | 08:20 | A |  | Drum RR Brake _ YRA EXPORT |  |  | 36 |  |  |  | 1.59 |  |  |  | 2.6 |  | 120 | [5 empty] | 44 |  |  |  |  | 10
2023-04-29 | 10:15 | A |  | CylinderBlock_BSA |  |  | 36 |  |  |  | 1.58 |  |  |  | 2.62 |  | 130 | [5 empty] | 45 |  |  |  |  | 13.6
2023-04-29 | 12:15 | A |  | Disk FR Brake_Vent - YRA |  |  | 35 |  |  |  | 1.6 |  |  |  | 2.58 |  | 120 | [5 empty] | 44 |  |  |  |  | 10.4
2023-04-29 | 14:10 | B |  | CylinderBlock_MA |  |  | 38 |  |  |  | 1.53 |  |  |  | 2.62 |  | 130 | [5 empty] | 44 |  |  |  |  | 10.4
2023-04-29 | 16:05 | B |  | Cylinder Block_Samsung |  |  | 35 |  |  |  | 1.65 |  |  |  | 2.56 |  | 130 | [5 empty] | 45 |  |  |  |  | 13.2
2023-04-29 | 18:05 | B |  | Cylinder Block_Samsung |  |  | 35 |  |  |  | 1.62 |  |  |  | 2.58 |  | 120 | [5 empty] | 42 |  |  |  |  | 10.8
2023-04-29 | 19:50 | B |  | Cylinder Block_Samsung |  |  | 36 |  |  |  | 1.59 |  |  |  | 2.56 |  | 130 | [5 empty] | 44 |  |  |  |  | 12.4
2023-04-29 | 21:30 | B |  | CylinderBlock_MA |  |  | 35 |  |  |  | 1.65 |  |  |  | 2.55 |  | 130 | [5 empty] | 44 |  |  |  |  | 11.2
2023-04-29 | 22:20 | C |  | CylinderBlock_BSA |  |  | 35 |  |  |  | 1.53 |  |  |  | 2.56 |  | 130 | [5 empty] | 45 |  |  |  |  | 13.2
2023-04-29 | 00:35 | C |  | CylinderBlock_BSA |  |  | 35 |  |  |  | 1.63 |  |  |  | 2.55 |  | 120 | [5 empty] | 44 |  |  |  |  | 10.8
2023-04-29 | 02:25 | C |  | CompressureBody |  |  | 35 |  |  |  | 1.57 |  |  |  | 2.57 |  | 130 | [5 empty] | 45 |  |  |  |  | 11.3
2023-04-29 | 04:15 | C |  | CompressureBody |  |  | 37 |  |  |  | 1.6 |  |  |  | 2.58 |  | 120 | [5 empty] | 44 |  |  |  |  | 12.4
2023-05-02 | 09:35 | A |  | Disc FR Brake _ 2UA | 8.88 |  | 42 |  |  |  | 1.53 | 65.91 | 2.37 | 2.85 | 2.64 |  | 130 | [5 empty] | 36 |  | 11.25 |  | 2.32 | 13.1
2023-05-02 | 09:55 | A |  | Disc FR Brake _ 2UA |  |  | 40 |  |  |  | 1.55 |  |  |  | 2.62 |  | 130 | [5 empty] | 40 |  |  |  |  | 11.6
2023-05-02 | 11:20 | A |  | Flywheel _Petrol K12 |  |  | 36 |  |  |  | 1.6 |  |  |  | 2.58 |  | 130 | [5 empty] | 42 |  |  |  |  | 12.4
2023-05-02 | 12:15 | A |  | Drum RR Brake _ YRA EXPORT |  |  | 35 |  |  |  | 1.65 |  |  |  | 2.56 |  | 130 | [5 empty] | 43 |  |  |  |  | 12
2023-05-02 | 14:05 | B |  | Flywheel _ YG8 |  |  | 36 |  |  |  | 1.57 |  |  |  | 2.55 |  | 120 | [5 empty] | 44 |  |  |  |  | 13.6
2023-05-02 | 16:00 | B |  | Flywheel _ YG8 |  |  | 38 |  |  |  | 1.7 |  |  |  | 2.58 |  | 120 | [5 empty] | 43 |  |  |  |  | 10.7
2023-05-02 | 17:55 | B |  | CylinderBlock_BSA |  |  | 37 |  |  |  | 1.76 |  |  |  | 2.56 |  | 130 | [5 empty] | 45 |  |  |  |  | 10.2
2023-05-02 | 19:45 | B |  | CylinderBlock_BSA |  |  | 36 |  |  |  | 1.61 |  |  |  | 2.55 |  | 130 | [5 empty] | 43 |  |  |  |  | 11.6
2023-05-02 | 21:30 | B |  | CylinderBlock_MA |  |  | 35 |  |  |  | 1.6 |  |  |  | 2.58 |  | 130 | [5 empty] | 44 |  |  |  |  | 10.8
2023-05-02 | 23:25 | C |  | Compressure Body_Mini (new) |  |  | 36 |  |  |  | 1.62 |  |  |  | 2.56 |  | 120 | [5 empty] | 43 |  |  |  |  | 11.2
2023-05-02 | 01:20 | C |  | CylinderBlock_MA |  |  | 35 |  |  |  | 1.64 |  |  |  | 2.58 |  | 120 | [5 empty] | 43 |  |  |  |  | 10.8
2023-05-02 | 03:10 | C |  | Flywheel _Petrol K12 |  |  | 35 |  |  |  | 1.6 |  |  |  | 2.58 |  | 130 | [5 empty] | 44 |  |  |  |  | 10.4
2023-05-02 | 05:00 | C |  | CylinderBlock_BSA |  |  | 36 |  |  |  | 1.57 |  |  |  | 2.56 |  | 130 | [5 empty] | 43 |  |  |  |  | 11.4
2023-05-03 | 06:20 | A |  | CylinderBlock_BSA | 8.86 |  | 36 |  |  |  | 1.7 | 65.61 | 2.36 | 2.78 | 2.6 |  | 130 | [5 empty] | 45 |  | 11.21 |  | 2.3 | 11.6
2023-05-03 | 08:15 | A |  | CrankCase |  |  | 39 |  |  |  | 1.75 |  |  |  | 2.64 |  | 130 | [5 empty] | 44 |  |  |  |  | 10.8
2023-05-03 | 10:10 | A |  | DISC RR Brake _ RBC |  |  | 36 |  |  |  | 1.53 |  |  |  | 2.58 |  | 130 | [5 empty] | 44 |  |  |  |  | 11.2
2023-05-03 | 12:10 | A |  | Drum RR Brake _ YHB |  |  | 35 |  |  |  | 1.66 |  |  |  | 2.56 |  | 130 | [5 empty] | 44 |  |  |  |  | 10.4
2023-05-03 | 14:10 | B |  | Cylinder Block_Samsung |  |  | 36 |  |  |  | 1.76 |  |  |  | 2.58 |  | 140 | [5 empty] | 44 |  |  |  |  | 11.6
2023-05-03 | 16:00 | B |  | Cylinder Block_Samsung |  |  | 38 |  |  |  | 1.69 |  |  |  | 2.6 |  | 130 | [5 empty] | 45 |  |  |  |  | 11.3
2023-05-03 | 18:00 | B |  | Cylinder Block_Samsung |  |  | 36 |  |  |  | 1.62 |  |  |  | 2.57 |  | 130 | [5 empty] | 44 |  |  |  |  | 11.2
2023-05-03 | 19:50 | B |  | Drum RR Brake _ YHB |  |  | 35 |  |  |  | 1.63 |  |  |  | 2.56 |  | 120 | [5 empty] | 45 |  |  |  |  | 12.6
2023-05-03 | 21:35 | B |  | Disk FR Brake_Vent - YRA |  |  | 35 |  |  |  | 1.67 |  |  |  | 2.6 |  | 130 | [5 empty] | 45 |  |  |  |  | 11.8
2023-05-03 | 23:30 | C |  | CylinderBlock_BSA |  |  | 36 |  |  |  | 1.65 |  |  |  | 2.56 |  | 120 | [5 empty] | 44 |  |  |  |  | 12.6
2023-05-03 | 01:20 | C |  | CylinderBlock_BSA |  |  | 35 |  |  |  | 1.67 |  |  |  | 2.58 |  | 130 | [5 empty] | 43 |  |  |  |  | 12.4
2023-05-03 | 03:15 | C |  | CylinderBlock_MA |  |  | 36 |  |  |  | 1.63 |  |  |  | 2.55 |  | 120 | [5 empty] | 44 |  |  |  |  | 11.9
2023-05-03 | 05:00 | C |  | Flywheel _Petrol K12 |  |  | 36 |  |  |  | 1.7 |  |  |  | 2.56 |  | 130 | [5 empty] | 44 |  |  |  |  | 10.8
2023-05-04 | 06:10 | A |  | Drum RR Brake _ RBC | 8.9 |  | 37 |  |  |  | 1.53 | 65.31 | 2.34 | 2.8 | 2.62 |  | 130 | [5 empty] | 43 |  | 11.24 |  | 2.32 | 10.1
2023-05-04 | 08:10 | A |  | Drum RR Brake _ YRA EXPORT |  |  | 37 |  |  |  | 1.73 |  |  |  | 2.6 |  | 130 | [5 empty] | 45 |  |  |  |  | 11.6
2023-05-04 | 10:05 | A |  | Drum RR Brake _ YRA EXPORT |  |  | 38 |  |  |  | 1.64 |  |  |  | 2.64 |  | 130 | [5 empty] | 44 |  |  |  |  | 12
2023-05-04 | 12:00 | A |  | Flywheel _ YG8 |  |  | 35 |  |  |  | 1.75 |  |  |  | 2.58 |  | 130 | [5 empty] | 45 |  |  |  |  | 10.4
2023-05-04 | 14:00 | A |  | Cylinder Block_Samsung |  |  | 37 |  |  |  | 1.72 |  |  |  | 2.6 |  | 120 | [5 empty] | 45 |  |  |  |  | 14
2023-05-04 | 16:00 | B |  | Cylinder Block_Samsung |  |  | 36 |  |  |  | 1.62 |  |  |  | 2.6 |  | 130 | [5 empty] | 45 |  |  |  |  | 13.2
2023-05-04 | 17:40 | B |  | Cylinder Block_Samsung |  |  | 35 |  |  |  | 1.6 |  |  |  | 2.56 |  | 130 | [5 empty] | 45 |  |  |  |  | 12.4
2023-05-04 | 19:35 | B |  | Disk FR Brake_Vent - YRA |  |  | 36 |  |  |  | 1.64 |  |  |  | 2.54 |  | 130 | [5 empty] | 44 |  |  |  |  | 11.6
2023-05-04 | 21:28 | B |  | CylinderBlock_BSA |  |  | 35 |  |  |  | 1.62 |  |  |  | 2.54 |  | 120 | [5 empty] | 45 |  |  |  |  | 12
2023-05-04 | 23:15 | C |  | CylinderBlock_MA |  |  | 35 |  |  |  | 1.59 |  |  |  | 2.55 |  | 130 | [5 empty] | 45 |  |  |  |  | 10.8
2023-05-04 | 01:10 | C |  | Drum RR Brake _ RBC |  |  | 35 |  |  |  | 1.62 |  |  |  | 2.54 |  | 130 | [5 empty] | 44 |  |  |  |  | 14.3
2023-05-04 | 03:05 | C |  | CrankCase |  |  | 35 |  |  |  | 1.67 |  |  |  | 2.55 |  | 130 | [5 empty] | 43 |  |  |  |  | 12.4
2023-05-04 | 05:00 | C |  | Cylinder Block_Samsung |  |  | 36 |  |  |  | 1.59 |  |  |  | 2.56 |  | 130 | [5 empty] | 44 |  |  |  |  | 11.4
2023-05-05 | 06:15 | A |  | Drum RR Brake _ YHB | 8.85 |  | 38 |  |  |  | 1.62 | 65.2 | 2.32 | 2.78 | 2.6 |  | 130 | [5 empty] | 43 |  | 11.17 |  | 2.3 | 10.3
2023-05-05 | 08:10 | A |  | Drum RR Brake _ YHB |  |  | 37 |  |  |  | 1.6 |  |  |  | 2.6 |  | 130 | [5 empty] | 43 |  |  |  |  | 10.5
2023-05-05 | 09:40 | A |  | Compressure Body_Mini (new) |  |  | 35 |  |  |  | 1.63 |  |  |  | 2.59 |  | 130 | [5 empty] | 44 |  |  |  |  | 12.4
2023-05-05 | 11:00 | A |  | Compressure Body_Mini (new) |  |  | 35 |  |  |  | 1.65 |  |  |  | 2.56 |  | 120 | [5 empty] | 43 |  |  |  |  | 10.4
2023-05-05 | 12:25 | A |  | Compressure Body_Mini (new) |  |  | 37 |  |  |  | 1.73 |  |  |  | 2.58 |  | 130 | [5 empty] | 45 |  |  |  |  | 13.6
2023-05-05 | 14:15 | B |  | CylinderBlock_MA |  |  | 36 |  |  |  | 1.75 |  |  |  | 2.56 |  | 130 | [5 empty] | 44 |  |  |  |  | 10.8
2023-05-05 | 16:10 | B |  | Drum RR Brake _ RBC |  |  | 37 |  |  |  | 1.71 |  |  |  | 2.58 |  | 130 | [5 empty] | 45 |  |  |  |  | 11.2
2023-05-05 | 18:05 | B |  | Cylinder Block_Samsung |  |  | 36 |  |  |  | 1.76 |  |  |  | 2.56 |  | 140 | [5 empty] | 43 |  |  |  |  | 11
2023-05-05 | 20:00 | B |  | Cylinder Block_Samsung |  |  | 35 |  |  |  | 1.7 |  |  |  | 2.55 |  | 130 | [5 empty] | 44 |  |  |  |  | 10.7
2023-05-05 | 21:35 | B |  | Disk FR Brake_Vent - YRA |  |  | 35 |  |  |  | 1.76 |  |  |  | 2.54 |  | 130 | [5 empty] | 43 |  |  |  |  | 10.8
2023-05-05 | 23:50 | C |  | CylinderBlock_BSA |  |  | 36 |  |  |  | 1.71 |  |  |  | 2.54 |  | 130 | [5 empty] | 45 |  |  |  |  | 11.2
2023-05-05 | 01:45 | C |  | CylinderBlock_BSA |  |  | 35 |  |  |  | 1.68 |  |  |  | 2.55 |  | 140 | [5 empty] | 44 |  |  |  |  | 10.6
2023-05-05 | 03:35 | C |  | CrankCase |  |  | 38 |  |  |  | 1.63 |  |  |  | 2.58 |  | 130 | [5 empty] | 43 |  |  |  |  | 12
2023-05-05 | 05:20 | C |  | Flywheel _ YG8 |  |  | 36 |  |  |  | 1.67 |  |  |  | 2.56 |  | 130 | [5 empty] | 43 |  |  |  |  | 10.6
2023-05-06 | 06:10 | A |  | Flywheel _ YG8 | 8.88 |  | 35 |  |  |  | 1.8 | 65.09 | 2.28 | 2.75 | 2.58 |  | 140 | [5 empty] | 44 |  | 11.16 |  | 2.29 | 10
2023-05-06 | 08:10 | A |  | Cylinder Block_Samsung |  |  | 38 |  |  |  | 1.69 |  |  |  | 2.62 |  | 130 | [5 empty] | 44 |  |  |  |  | 12
2023-05-06 | 10:10 | A |  | Cylinder Block_Samsung |  |  | 37 |  |  |  | 1.71 |  |  |  | 2.6 |  | 140 | [5 empty] | 45 |  |  |  |  | 12.6
2023-05-06 | 12:05 | A |  | DISC RR Brake _ RBC |  |  | 36 |  |  |  | 1.65 |  |  |  | 2.58 |  | 130 | [5 empty] | 43 |  |  |  |  | 10.8
2023-05-06 | 14:00 | A |  | CylinderBlock_BSA |  |  | 37 |  |  |  | 1.66 |  |  |  | 2.6 |  | 130 | [5 empty] | 45 |  |  |  |  | 12
2023-05-06 | 16:00 | B |  | CylinderBlock_MA |  |  | 35 |  |  |  | 1.72 |  |  |  | 2.56 |  | 130 | [5 empty] | 44 |  |  |  |  | 11.3
2023-05-06 | 18:00 | B |  | Drum RR Brake _ YHB |  |  | 35 |  |  |  | 1.77 |  |  |  | 2.58 |  | 130 | [5 empty] | 45 |  |  |  |  | 12.2
2023-05-06 | 20:00 | B |  | Drum RR Brake _ YRA EXPORT |  |  | 36 |  |  |  | 1.71 |  |  |  | 2.6 |  | 120 | [5 empty] | 44 |  |  |  |  | 12.4
2023-05-06 | 22:00 | B |  | Drum RR Brake _ YRA EXPORT |  |  | 35 |  |  |  | 1.74 |  |  |  | 2.56 |  | 130 | [5 empty] | 45 |  |  |  |  | 11.2
2023-05-06 | 23:55 | C |  | Compressure Body_Mini (new) |  |  | 35 |  |  |  | 1.79 |  |  |  | 2.55 |  | 130 | [5 empty] | 44 |  |  |  |  | 10.4
2023-05-06 | 01:50 | C |  | Compressure Body_Mini (new) |  |  | 35 |  |  |  | 1.8 |  |  |  | 2.56 |  | 130 | [5 empty] | 45 |  |  |  |  | 11.6
2023-05-06 | 03:30 | C |  | CylinderBlock_MA |  |  | 36 |  |  |  | 1.72 |  |  |  | 2.58 |  | 130 | [5 empty] | 45 |  |  |  |  | 13.6
2023-05-06 | 05:15 | C |  | DISC RR Brake _ RBC |  |  | 35 |  |  |  | 1.66 |  |  |  | 2.56 |  | 130 | [5 empty] | 44 |  |  |  |  | 12.2
2023-05-08 | 11:30 | A |  | Cylinder Block_Samsung | 8.9 |  | 39 |  |  |  | 1.77 | 65.06 | 2.3 | 2.8 | 2.62 |  | 130 | [5 empty] | 44 |  | 11.2 |  | 2.3 | 10.4
2023-05-08 | 12:00 | A |  | Cylinder Block_Samsung |  |  | 35 |  |  |  | 1.7 |  |  |  | 2.56 |  | 140 | [5 empty] | 42 |  |  |  |  | 10.4
2023-05-08 | 14:00 | A |  | CylinderBlock_MA |  |  | 36 |  |  |  | 1.76 |  |  |  | 2.58 |  | 130 | [5 empty] | 43 |  |  |  |  | 13.6
2023-05-08 | 16:00 | B |  | CylinderBlock_MA |  |  | 37 |  |  |  | 1.59 |  |  |  | 2.6 |  | 130 | [5 empty] | 45 |  |  |  |  | 11.2
2023-05-08 | 17:50 | B |  | Disk FR Brake_Vent - YRA |  |  | 35 |  |  |  | 1.66 |  |  |  | 2.56 |  | 130 | [5 empty] | 45 |  |  |  |  | 10.8
2023-05-08 | 19:45 | B |  | Drum RR Brake _ YRA EXPORT |  |  | 36 |  |  |  | 1.65 |  |  |  | 2.58 |  | 140 | [5 empty] | 44 |  |  |  |  | 10.4
2023-05-08 | 21:30 | B |  | Drum RR Brake _ YRA EXPORT |  |  | 35 |  |  |  | 1.7 |  |  |  | 2.56 |  | 130 | [5 empty] | 44 |  |  |  |  | 11.6
2023-05-08 | 22:50 | C |  | Drum RR Brake _ YRA EXPORT |  |  | 35 |  |  |  | 1.76 |  |  |  | 2.55 |  | 140 | [5 empty] | 45 |  |  |  |  | 12.9
2023-05-08 | 00:40 | C |  | Drum RR Brake _ YRA EXPORT |  |  | 35 |  |  |  | 1.72 |  |  |  | 2.55 |  | 130 | [5 empty] | 45 |  |  |  |  | 14
2023-05-08 | 02:35 | C |  | Drum RR Brake _ YRA EXPORT |  |  | 36 |  |  |  | 1.7 |  |  |  | 2.57 |  | 130 | [5 empty] | 45 |  |  |  |  | 12.2
2023-05-08 | 04:30 | C |  | Drum RR Brake _ YHB |  |  | 35 |  |  |  | 1.61 |  |  |  | 2.55 |  | 130 | [5 empty] | 45 |  |  |  |  | 11.6
2023-05-09 | 06:10 | A |  | Cylinder Block_Samsung | 8.92 |  | 36 |  |  |  | 1.69 | 64.95 | 2.33 | 2.75 | 2.6 |  | 140 | [5 empty] | 44 |  | 11.25 |  | 2.32 | 13.6
2023-05-09 | 08:05 | A |  | Cylinder Block_Samsung |  |  | 37 |  |  |  | 1.76 |  |  |  | 2.62 |  | 140 | [5 empty] | 44 |  |  |  |  | 13.3
2023-05-09 | 10:05 | A |  | Disk FR Brake_Vent - YRA |  |  | 35 |  |  |  | 1.71 |  |  |  | 2.56 |  | 130 | [5 empty] | 43 |  |  |  |  | 13.5
2023-05-09 | 12:00 | A |  | Drum RR Brake _ RBC |  |  | 36 |  |  |  | 1.74 |  |  |  | 2.56 |  | 140 | [5 empty] | 44 |  |  |  |  | 13.2
2023-05-09 | 14:00 | A |  | Cylinder Block_Samsung |  |  | 37 |  |  |  | 1.7 |  |  |  | 2.62 |  | 130 | [5 empty] | 45 |  |  |  |  | 13.6
2023-05-09 | 16:00 | B |  | Cylinder Block_Samsung |  |  | 35 |  |  |  | 1.62 |  |  |  | 2.56 |  | 140 | [5 empty] | 45 |  |  |  |  | 14.6
2023-05-09 | 17:50 | B |  | Cylinder Block_Samsung |  |  | 35 |  |  |  | 1.73 |  |  |  | 2.55 |  | 130 | [5 empty] | 45 |  |  |  |  | 12
2023-05-09 | 19:45 | B |  | Flywheel _Petrol K12 |  |  | 36 |  |  |  | 1.7 |  |  |  | 2.58 |  | 130 | [5 empty] | 44 |  |  |  |  | 11.8
2023-05-09 | 21:30 | B |  | CrankCase |  |  | 35 |  |  |  | 1.77 |  |  |  | 2.56 |  | 130 | [5 empty] | 45 |  |  |  |  | 14.2
2023-05-09 | 22:40 | C |  | CrankCase |  |  | 36 |  |  |  | 1.62 |  |  |  | 2.58 |  | 140 | [5 empty] | 44 |  |  |  |  | 12.4
2023-05-09 | 00:35 | C |  | CylinderBlock_MA |  |  | 35 |  |  |  | 1.67 |  |  |  | 2.56 |  | 130 | [5 empty] | 45 |  |  |  |  | 11.2
2023-05-09 | 02:30 | C |  | Drum RR Brake _ YRA EXPORT |  |  | 36 |  |  |  | 1.63 |  |  |  | 2.58 |  | 140 | [5 empty] | 45 |  |  |  |  | 12
2023-05-09 | 04:20 | C |  | Drum RR Brake _ YRA EXPORT |  |  | 35 |  |  |  | 1.71 |  |  |  | 2.57 |  | 130 | [5 empty] | 44 |  |  |  |  | 12.3
2023-05-10 | 06:20 | A |  | Drum RR Brake _ YHB | 8.9 |  | 35 |  |  |  | 1.77 | 64.93 | 2.32 | 2.73 | 2.56 |  | 130 | [5 empty] | 44 |  | 11.22 |  | 2.3 | 12.4
2023-05-10 | 08:15 | A |  | Cylinder Block_Samsung |  |  | 35 |  |  |  | 1.69 |  |  |  | 2.58 |  | 140 | [5 empty] | 45 |  |  |  |  | 12.6
2023-05-10 | 10:10 | A |  | Cylinder Block_Samsung |  |  | 36 |  |  |  | 1.73 |  |  |  | 2.56 |  | 140 | [5 empty] | 45 |  |  |  |  | 11.5
2023-05-10 | 12:05 | A |  | Disk FR Brake_Vent - YRA |  |  | 35 |  |  |  | 1.61 |  |  |  | 2.58 |  | 140 | [5 empty] | 44 |  |  |  |  | 11.2
2023-05-10 | 14:00 | A |  | Cylinder Block_Samsung |  |  | 35 |  |  |  | 1.67 |  |  |  | 2.56 |  | 130 | [5 empty] | 45 |  |  |  |  | 10.9
2023-05-10 | 17:50 | B |  | CylinderBlock_MA |  |  | 36 |  |  |  | 1.7 |  |  |  | 2.58 |  | 140 | [5 empty] | 44 |  |  |  |  | 13.4
2023-05-10 | 18:00 | B |  | Compressure Body_Mini (new) |  |  | 35 |  |  |  | 1.59 |  |  |  | 2.55 |  | 140 | [5 empty] | 43 |  |  |  |  | 11
2023-05-10 | 20:00 | B |  | Drum RR Brake _ YHB |  |  | 35 |  |  |  | 1.63 |  |  |  | 2.56 |  | 130 | [5 empty] | 44 |  |  |  |  | 11.6
2023-05-10 | 22:00 | B |  | CylinderBlock_BSA |  |  | 36 |  |  |  | 1.58 |  |  |  | 2.55 |  | 140 | [5 empty] | 45 |  |  |  |  | 12
2023-05-10 | 00:00 | C |  | Cylinder Block_Samsung |  |  | 35 |  |  |  | 1.67 |  |  |  | 2.56 |  | 140 | [5 empty] | 44 |  |  |  |  | 12.4
2023-05-10 | 02:00 | C |  | CrankCase |  |  | 35 |  |  |  | 1.7 |  |  |  | 2.58 |  | 140 | [5 empty] | 45 |  |  |  |  | 13.2
2023-05-10 | 03:50 | C |  | Compressure Body_Mini (new) |  |  | 36 |  |  |  | 1.68 |  |  |  | 2.56 |  | 130 | [5 empty] | 44 |  |  |  |  | 11.6
2023-05-10 | 05:30 | C |  | DISC RR Brake _ RBC |  |  | 36 |  |  |  | 1.71 |  |  |  | 2.57 |  | 140 | [5 empty] | 44 |  |  |  |  | 12.2
2023-05-11 | 06:25 | A |  | Disc FR Brake _ 2UA | 8.86 |  | 35 |  |  |  | 1.73 | 64.9 | 2.28 | 2.7 | 2.58 |  | 130 | [5 empty] | 43 |  | 11.14 |  | 2.28 | 12
2023-05-11 | 08:20 | A |  | Cylinder Block_Samsung |  |  | 35 |  |  |  | 1.79 |  |  |  | 2.58 |  | 140 | [5 empty] | 44 |  |  |  |  | 14
2023-05-11 | 10:15 | A |  | Flywheel _ YG8 |  |  | 37 |  |  |  | 1.61 |  |  |  | 2.6 |  | 140 | [5 empty] | 44 |  |  |  |  | 12.8
2023-05-11 | 12:10 | A |  | Flywheel _ YG8 |  |  | 35 |  |  |  | 1.62 |  |  |  | 2.56 |  | 140 | [5 empty] | 43 |  |  |  |  | 12.4
2023-05-11 | 14:05 | B |  | Flywheel _ YG8 |  |  | 35 |  |  |  | 1.58 |  |  |  | 2.56 |  | 130 | [5 empty] | 45 |  |  |  |  | 13.8
2023-05-11 | 16:00 | B |  | Drum RR Brake _ YWD(Jymny ) |  |  | 35 |  |  |  | 1.65 |  |  |  | 2.55 |  | 140 | [5 empty] | 45 |  |  |  |  | 13.4
2023-05-11 | 17:50 | B |  | CylinderBlock_BSA |  |  | 35 |  |  |  | 1.72 |  |  |  | 2.58 |  | 130 | [5 empty] | 44 |  |  |  |  | 12.4
2023-05-11 | 19:40 | B |  | CylinderBlock_MA |  |  | 36 |  |  |  | 1.76 |  |  |  | 2.56 |  | 140 | [5 empty] | 45 |  |  |  |  | 11.5
2023-05-11 | 21:25 | B |  | Drum Rear Brake ,YP8 |  |  | 35 |  |  |  | 1.68 |  |  |  | 2.55 |  | 140 | [5 empty] | 43 |  |  |  |  | 12.4
2023-05-11 | 22:40 | C |  | Drum Rear Brake ,YP8 |  |  | 35 |  |  |  | 1.71 |  |  |  | 2.54 |  | 140 | [5 empty] | 45 |  |  |  |  | 13.6
2023-05-11 | 00:35 | C |  | Cylinder Block_Samsung |  |  | 36 |  |  |  | 1.75 |  |  |  | 2.58 |  | 140 | [5 empty] | 44 |  |  |  |  | 10.8
2023-05-11 | 02:30 | C |  | Cylinder Block_Samsung |  |  | 37 |  |  |  | 1.7 |  |  |  | 2.6 |  | 130 | [5 empty] | 45 |  |  |  |  | 12.7
2023-05-11 | 04:25 | C |  | CylinderBlock_MA |  |  | 35 |  |  |  | 1.78 |  |  |  | 2.56 |  | 140 | [5 empty] | 45 |  |  |  |  | 11.6
2023-05-12 | 06:30 | A |  | Flywheel _Petrol K12 | 8.84 |  | 35 |  |  |  | 1.6 | 64.92 | 2.26 | 2.72 | 2.56 |  | 140 | [5 empty] | 44 |  | 11.1 |  | 2.26 | 10.8
2023-05-12 | 08:20 | A |  | Cylinder Block_Samsung |  |  | 35 |  |  |  | 1.57 |  |  |  | 2.55 |  | 140 | [5 empty] | 45 |  |  |  |  | 11.8
2023-05-12 | 10:20 | A |  | Cylinder Block_Samsung |  |  | 36 |  |  |  | 1.63 |  |  |  | 2.54 |  | 140 | [5 empty] | 42 |  |  |  |  | 11.6
2023-05-12 | 12:15 | A |  | Cylinder Block_Samsung |  |  | 35 |  |  |  | 1.55 |  |  |  | 2.56 |  | 140 | [5 empty] | 45 |  |  |  |  | 11.6
2023-05-12 | 14:10 | B |  | Drum RR Brake _ YRA EXPORT |  |  | 35 |  |  |  | 1.67 |  |  |  | 2.55 |  | 130 | [5 empty] | 44 |  |  |  |  | 10.8
2023-05-12 | 16:05 | B |  | Drum RR Brake _ YRA EXPORT |  |  | 36 |  |  |  | 1.62 |  |  |  | 2.56 |  | 140 | [5 empty] | 44 |  |  |  |  | 10.2
2023-05-12 | 17:50 | B |  | CrankCase |  |  | 35 |  |  |  | 1.58 |  |  |  | 2.54 |  | 130 | [5 empty] | 45 |  |  |  |  | 12.9
2023-05-12 | 19:40 | B |  | Cylinder Block_Samsung |  |  | 36 |  |  |  | 1.56 |  |  |  | 2.56 |  | 130 | [5 empty] | 45 |  |  |  |  | 11.8
2023-05-12 | 21:20 | B |  | Flywheel _ YG8 |  |  | 35 |  |  |  | 1.54 |  |  |  | 2.55 |  | 130 | [5 empty] | 44 |  |  |  |  | 10.6
2023-05-12 | 22:45 | C |  | Flywheel _ YG8 |  |  | 36 |  |  |  | 1.67 |  |  |  | 2.58 |  | 130 | [5 empty] | 44 |  |  |  |  | 12.2
2023-05-12 | 00:40 | C |  | Cylinder Block_Samsung |  |  | 35 |  |  |  | 1.62 |  |  |  | 2.56 |  | 140 | [5 empty] | 44 |  |  |  |  | 12.8
2023-05-12 | 02:30 | C |  | Cylinder Block_Samsung |  |  | 35 |  |  |  | 1.68 |  |  |  | 2.54 |  | 140 | [5 empty] | 45 |  |  |  |  | 11
2023-05-12 | 04:25 | C |  | CylinderBlock_MA |  |  | 35 |  |  |  | 1.64 |  |  |  | 2.55 |  | 130 | [5 empty] | 45 |  |  |  |  | 11.6
2023-05-13 | 06:20 | A |  | Drum RR Brake _ YHB | 8.8 |  | 36 |  |  |  | 1.7 | 64.89 | 2.22 | 2.76 | 2.56 |  | 130 | [5 empty] | 45 |  | 11.02 |  | 2.28 | 10.2
2023-05-13 | 08:15 | A |  | Drum RR Brake _ YHB |  |  | 35 |  |  |  | 1.7 |  |  |  | 2.58 |  | 140 | [5 empty] | 45 |  |  |  |  | 13.6
2023-05-13 | 10:10 | A |  | Drum RR Brake _ YHB |  |  | 35 |  |  |  | 1.75 |  |  |  | 2.55 |  | 140 | [5 empty] | 45 |  |  |  |  | 10.2
2023-05-13 | 12:10 | A |  | Compressure Body_Mini (new) |  |  | 35 |  |  |  | 1.72 |  |  |  | 2.56 |  | 140 | [5 empty] | 44 |  |  |  |  | 13.6
2023-05-13 | 14:00 | A |  | Compressure Body_Mini (new) |  |  | 36 |  |  |  | 1.59 |  |  |  | 2.54 |  | 140 | [5 empty] | 45 |  |  |  |  | 12.4
2023-05-13 | 17:10 | B |  | Flywheel _ YG8 |  |  | 35 |  |  |  | 1.6 |  |  |  | 2.58 |  | 130 | [5 empty] | 45 |  |  |  |  | 12
2023-05-13 | 16:20 | B |  | Flywheel _Petrol K12 |  |  | 35 |  |  |  | 1.55 |  |  |  | 2.55 |  | 130 | [5 empty] | 45 |  |  |  |  | 11.2
2023-05-13 | 18:30 | B |  | Cylinder Block_Samsung |  |  | 35 |  |  |  | 1.62 |  |  |  | 2.56 |  | 130 | [5 empty] | 45 |  |  |  |  | 11.6
2023-05-13 | 20:25 | B |  | Flywheel _ YG8 |  |  | 36 |  |  |  | 1.73 |  |  |  | 2.55 |  | 130 | [5 empty] | 44 |  |  |  |  | 10
2023-05-13 | 22:20 | C |  | Cylinder Block_Samsung |  |  | 35 |  |  |  | 1.65 |  |  |  | 2.56 |  | 140 | [5 empty] | 45 |  |  |  |  | 14.4
2023-05-13 | 00:15 | C |  | Cylinder Block_Samsung |  |  | 35 |  |  |  | 1.64 |  |  |  | 2.58 |  | 130 | [5 empty] | 45 |  |  |  |  | 12
2023-05-13 | 02:15 | C |  | Cylinder Block_Samsung |  |  | 35 |  |  |  | 1.58 |  |  |  | 2.54 |  | 130 | [5 empty] | 44 |  |  |  |  | 11
2023-05-13 | 04:10 | C |  | Flywheel _ YG8 |  |  | 35 |  |  |  | 1.62 |  |  |  | 2.55 |  | 130 | [5 empty] | 45 |  |  |  |  | 10.6
2023-05-16 | 10:05 | A |  | CrankCase | 8.72 |  | 38 |  |  |  | 1.54 | 64.94 | 2.22 | 2.77 | 2.62 |  | 140 | [5 empty] | 43 |  | 10.94 |  | 2.28 | 10.4
2023-05-16 | 11:00 | A |  | CrankCase |  |  | 38 |  |  |  | 1.57 |  |  |  | 2.64 |  | 140 | [5 empty] | 43 |  |  |  |  | 11.8
2023-05-16 | 12:15 | A |  | Compressure Body_Mini (new) |  |  | 35 |  |  |  | 1.58 |  |  |  | 2.56 |  | 140 | [5 empty] | 45 |  |  |  |  | 10.1
2023-05-16 | 14:40 | B |  | Cylinder Block_Samsung |  |  | 35 |  |  |  | 1.62 |  |  |  | 2.58 |  | 130 | [5 empty] | 44 |  |  |  |  | 12.2
2023-05-16 | 16:05 | B |  | Drum RR Brake _ RBC |  |  | 35 |  |  |  | 1.66 |  |  |  | 2.58 |  | 140 | [5 empty] | 45 |  |  |  |  | 12.4
2023-05-16 | 18:00 | B |  | Drum RR Brake _ RBC |  |  | 36 |  |  |  | 1.75 |  |  |  | 2.6 |  | 130 | [5 empty] | 44 |  |  |  |  | 10.6
2023-05-16 | 19:55 | B |  | Disc FR Brake _ 2UA |  |  | 36 |  |  |  | 1.73 |  |  |  | 2.62 |  | 140 | [5 empty] | 44 |  |  |  |  | 11
2023-05-16 | 21:45 | B |  | Cylinder Block_Samsung |  |  | 35 |  |  |  | 1.68 |  |  |  | 2.56 |  | 140 | [5 empty] | 44 |  |  |  |  | 10.4
2023-05-16 | 23:40 | C |  | Cylinder Block_Samsung |  |  | 35 |  |  |  | 1.72 |  |  |  | 2.56 |  | 140 | [5 empty] | 45 |  |  |  |  | 11.2
2023-05-16 | 01:30 | C |  | Drum RR Brake _ YHB |  |  | 35 |  |  |  | 1.67 |  |  |  | 2.58 |  | 140 | [5 empty] | 45 |  |  |  |  | 10.8
2023-05-16 | 03:15 | C |  | Drum RR Brake _ YHB |  |  | 36 |  |  |  | 1.66 |  |  |  | 2.55 |  | 130 | [5 empty] | 43 |  |  |  |  | 12
2023-05-16 | 05:05 | C |  | Cylinder Block_Samsung |  |  | 37 |  |  |  | 1.7 |  |  |  | 2.6 |  | 130 | [5 empty] | 44 |  |  |  |  | 11.5
2023-05-17 | 06:15 | A |  | Cylinder Block_Samsung | 8.7 |  | 37 |  |  |  | 1.56 | 64.98 | 2.19 | 2.8 | 2.6 |  | 140 | [5 empty] | 45 |  | 10.89 |  | 2.3 | 10.8
2023-05-17 | 08:15 | A |  | Disk FR Brake_Vent - YRA |  |  | 35 |  |  |  | 1.6 |  |  |  | 2.58 |  | 140 | [5 empty] | 44 |  |  |  |  | 11.4
2023-05-17 | 10:10 | A |  | CylinderBlock_BSA |  |  | 36 |  |  |  | 1.61 |  |  |  | 2.58 |  | 140 | [5 empty] | 45 |  |  |  |  | 12.8
2023-05-17 | 12:10 | A |  | CompressureBody |  |  | 35 |  |  |  | 1.53 |  |  |  | 2.56 |  | 140 | [5 empty] | 44 |  |  |  |  | 11
2023-05-17 | 14:10 | B |  | Disc FR Brake _ 2UA |  |  | 36 |  |  |  | 1.56 |  |  |  | 2.55 |  | 130 | [5 empty] | 45 |  |  |  |  | 13.8
2023-05-17 | 16:10 | B |  | CompressureBody |  |  | 35 |  |  |  | 1.53 |  |  |  | 2.6 |  | 140 | [5 empty] | 43 |  |  |  |  | 11.3
2023-05-17 | 17:05 | B |  | CompressureBody |  |  | 35 |  |  |  | 1.53 |  |  |  | 2.56 |  | 130 | [5 empty] | 45 |  |  |  |  | 10.8
2023-05-17 | 19:00 | B |  | Flywheel _ YG8 |  |  | 35 |  |  |  | 1.66 |  |  |  | 2.55 |  | 140 | [5 empty] | 44 |  |  |  |  | 12.6
2023-05-17 | 20:50 | B |  | Flywheel _ YG8 |  |  | 36 |  |  |  | 1.59 |  |  |  | 2.58 |  | 140 | [5 empty] | 44 |  |  |  |  | 10.6
2023-05-17 | 22:35 | C |  | Drum RR Brake _ YHB |  |  | 36 |  |  |  | 1.69 |  |  |  | 2.57 |  | 140 | [5 empty] | 45 |  |  |  |  | 13.4
2023-05-17 | 00:30 | C |  | Drum RR Brake _ YHB |  |  | 37 |  |  |  | 1.77 |  |  |  | 2.56 |  | 130 | [5 empty] | 44 |  |  |  |  | 11.2
2023-05-17 | 02:20 | C |  | Cylinder Block_Samsung |  |  | 36 |  |  |  | 1.7 |  |  |  | 2.58 |  | 140 | [5 empty] | 44 |  |  |  |  | 11.4
2023-05-17 | 04:15 | C |  | Cylinder Block_Samsung |  |  | 37 |  |  |  | 1.62 |  |  |  | 2.58 |  | 140 | [5 empty] | 45 |  |  |  |  | 10.8
2023-05-18 | 06:20 | A |  | Cylinder Block_Samsung | 8.66 |  | 37 |  |  |  | 1.67 | 64.59 | 2.15 | 2.73 | 2.56 |  | 140 | [5 empty] | 44 |  | 10.81 |  | 2.29 | 13.2
2023-05-18 | 08:15 | A |  | DISC RR Brake _ RBC |  |  | 35 |  |  |  | 1.57 |  |  |  | 2.58 |  | 140 | [5 empty] | 42 |  |  |  |  | 10.2
2023-05-18 | 10:20 | A |  | CrankCase |  |  | 35 |  |  |  | 1.6 |  |  |  | 2.6 |  | 140 | [5 empty] | 44 |  |  |  |  | 10.6
2023-05-18 | 12:15 | A |  | CrankCase |  |  | 36 |  |  |  | 1.75 |  |  |  | 2.7 |  | 130 | [5 empty] | 44 |  |  |  |  | 14
2023-05-18 | 14:12 | B |  | Compressure Body_Mini (new) |  |  | 37 |  |  |  | 1.57 |  |  |  | 2.6 |  | 140 | [5 empty] | 43 |  |  |  |  | 11.6
2023-05-18 | 16:15 | B |  | CrankCase |  |  | 35 |  |  |  | 1.68 |  |  |  | 2.56 |  | 140 | [5 empty] | 45 |  |  |  |  | 11.6
2023-05-18 | 17:50 | B |  | Compressure Body_Mini (new) |  |  | 37 |  |  |  | 1.7 |  |  |  | 2.6 |  | 140 | [5 empty] | 44 |  |  |  |  | 12.2
2023-05-18 | 19:50 | B |  | Compressure Body_Mini (new) |  |  | 36 |  |  |  | 1.75 |  |  |  | 2.58 |  | 130 | [5 empty] | 44 |  |  |  |  | 13.4
2023-05-18 | 21:50 | B |  | Drum RR Brake _ RBC |  |  | 35 |  |  |  | 1.75 |  |  |  | 2.55 |  | 130 | [5 empty] | 44 |  |  |  |  | 12
2023-05-18 | 23:45 | C |  | Disc FR Brake _ 2UA |  |  | 36 |  |  |  | 1.76 |  |  |  | 2.56 |  | 140 | [5 empty] | 45 |  |  |  |  | 14
2023-05-18 | 01:40 | C |  | Drum RR Brake _ YHB |  |  | 35 |  |  |  | 1.74 |  |  |  | 2.55 |  | 140 | [5 empty] | 43 |  |  |  |  | 12.5
2023-05-18 | 03:35 | C |  | Drum RR Brake _ YHB |  |  | 37 |  |  |  | 1.77 |  |  |  | 2.57 |  | 130 | [5 empty] | 44 |  |  |  |  | 11.6
2023-05-18 | 05:20 | C |  | Cylinder Block_Samsung |  |  | 36 |  |  |  | 1.69 |  |  |  | 2.55 |  | 140 | [5 empty] | 43 |  |  |  |  | 10.8
2023-05-19 | 06:10 | A |  | Cylinder Block_Samsung | 8.66 |  | 35 |  |  |  | 1.6 | 64.44 | 2.12 | 2.75 | 2.6 |  | 140 | [5 empty] | 44 |  | 10.78 |  | 2.3 | 10.8
2023-05-19 | 08:05 | A |  | Cylinder Block_Samsung |  |  | 35 |  |  |  | 1.7 |  |  |  | 2.58 |  | 140 | [5 empty] | 45 |  |  |  |  | 10.2
2023-05-19 | 10:00 | A |  | Cylinder Block_Samsung |  |  | 35 |  |  |  | 1.76 |  |  |  | 2.56 |  | 140 | [5 empty] | 44 |  |  |  |  | 9.8
2023-05-19 | 12:00 | A |  | Cylinder Block_Samsung |  |  | 36 |  |  |  | 1.58 |  |  |  | 2.6 |  | 140 | [5 empty] | 45 |  |  |  |  | 12.8
2023-05-19 | 14:55 | B |  | Compressure Body_Mini (new) |  |  | 36 |  |  |  | 1.65 |  |  |  | 2.58 |  | 130 | [5 empty] | 45 |  |  |  |  | 11.2
2023-05-19 | 15:00 | B |  | Drum RR Brake _ YRA EXPORT |  |  | 37 |  |  |  | 1.72 |  |  |  | 2.55 |  | 130 | [5 empty] | 45 |  |  |  |  | 11.3
2023-05-19 | 16:00 | B |  | Drum RR Brake _ YRA EXPORT |  |  | 35 |  |  |  | 1.75 |  |  |  | 2.56 |  | 140 | [5 empty] | 43 |  |  |  |  | 12.5
2023-05-19 | 17:50 | B |  | Flywheel _ YG8 |  |  | 35 |  |  |  | 1.8 |  |  |  | 2.58 |  | 140 | [5 empty] | 42 |  |  |  |  | 12
2023-05-19 | 19:45 | B |  | Compressure Body_Mini (new) |  |  | 35 |  |  |  | 1.76 |  |  |  | 2.56 |  | 140 | [5 empty] | 43 |  |  |  |  | 10.3
2023-05-19 | 21:40 | B |  | Flywheel _ YG8 |  |  | 35 |  |  |  | 1.77 |  |  |  | 2.6 |  | 140 | [5 empty] | 44 |  |  |  |  | 11.3
2023-05-19 | 23:30 | C |  | Flywheel _ YG8 |  |  | 36 |  |  |  | 1.76 |  |  |  | 2.55 |  | 130 | [5 empty] | 43 |  |  |  |  | 14
2023-05-19 | 01:25 | C |  | Drum Rear Brake ,YP8 |  |  | 35 |  |  |  | 1.69 |  |  |  | 2.58 |  | 130 | [5 empty] | 44 |  |  |  |  | 12.2
2023-05-19 | 03:20 | C |  | Cylinder Block_Samsung |  |  | 35 |  |  |  | 1.71 |  |  |  | 2.56 |  | 140 | [5 empty] | 45 |  |  |  |  | 10.8
2023-05-22 | 14:15 | B |  | CylinderBlock_MA | 8.64 |  | 35 |  |  |  | 1.56 | 64.4 | 2.1 | 2.72 | 2.58 |  | 140 | [5 empty] | 43 |  | 10.74 |  | 2.28 | 13.2
2023-05-22 | 16:15 | B |  | Disk FR Brake_Vent - YRA |  |  | 35 |  |  |  | 1.57 |  |  |  | 2.6 |  | 140 | [5 empty] | 44 |  |  |  |  | 13.1
2023-05-22 | 18:05 | B |  | Disk FR Brake_Vent - YRA |  |  | 36 |  |  |  | 1.55 |  |  |  | 2.56 |  | 140 | [5 empty] | 44 |  |  |  |  | 12.6
2023-05-22 | 20:00 | B |  | Drum RR Brake _ YHB |  |  | 35 |  |  |  | 1.55 |  |  |  | 2.58 |  | 140 | [5 empty] | 44 |  |  |  |  | 12.8
2023-05-22 | 22:00 | B |  | Drum RR Brake _ YHB |  |  | 36 |  |  |  | 1.62 |  |  |  | 2.6 |  | 150 | [5 empty] | 45 |  |  |  |  | 12.3
2023-05-22 | 00:00 | C |  | Drum RR Brake _ YRA EXPORT |  |  | 35 |  |  |  | 1.74 |  |  |  | 2.56 |  | 140 | [5 empty] | 44 |  |  |  |  | 13.2
2023-05-22 | 01:55 | C |  | CrankCase |  |  | 35 |  |  |  | 1.71 |  |  |  | 2.55 |  | 140 | [5 empty] | 43 |  |  |  |  | 13
2023-05-22 | 03:50 | C |  | Compressure Body_Mini (new) |  |  | 35 |  |  |  | 1.68 |  |  |  | 2.58 |  | 150 | [5 empty] | 44 |  |  |  |  | 11.4
2023-05-22 | 05:35 | C |  | Drum RR Brake _ YRA EXPORT |  |  | 36 |  |  |  | 1.63 |  |  |  | 2.55 |  | 140 | [5 empty] | 45 |  |  |  |  | 11.6
2023-05-23 | 06:15 | A |  | CylinderBlock_BSA | 8.66 |  | 36 |  |  |  | 1.58 | 64.31 | 2.13 | 2.74 | 2.6 |  | 140 | [5 empty] | 45 |  | 10.79 |  | 2.29 | 12.4
2023-05-23 | 08:10 | A |  | CylinderBlock_BSA |  |  | 35 |  |  |  | 1.65 |  |  |  | 2.58 |  | 140 | [5 empty] | 44 |  |  |  |  | 10.8
2023-05-23 | 09:40 | A |  | CylinderBlock_MA |  |  | 35 |  |  |  | 1.71 |  |  |  | 2.56 |  | 140 | [5 empty] | 45 |  |  |  |  | 12.4
2023-05-23 | 11:30 | A |  | Flywheel _ YG8 |  |  | 35 |  |  |  | 1.56 |  |  |  | 2.58 |  | 140 | [5 empty] | 45 |  |  |  |  | 10.8
2023-05-23 | 13:20 | A |  | Flywheel _ YG8 |  |  | 35 |  |  |  | 1.66 |  |  |  | 2.6 |  | 150 | [5 empty] | 45 |  |  |  |  | 11.2
2023-05-23 | 14:30 | B |  | Steering knucklev R/L _2CW/2VL |  |  | 36 |  |  |  | 1.6 |  |  |  | 2.56 |  | 140 | [5 empty] | 44 |  |  |  |  | 12.4
2023-05-23 | 16:10 | B |  | Drum RR Brake _ YHB |  |  | 35 |  |  |  | 1.64 |  |  |  | 2.55 |  | 150 | [5 empty] | 45 |  |  |  |  | 12
2023-05-23 | 18:05 | B |  | DISC RR Brake _ RBC |  |  | 35 |  |  |  | 1.75 |  |  |  | 2.58 |  | 140 | [5 empty] | 44 |  |  |  |  | 13.6
2023-05-23 | 20:05 | B |  | DISC RR Brake _ RBC |  |  | 35 |  |  |  | 1.79 |  |  |  | 2.56 |  | 140 | [5 empty] | 43 |  |  |  |  | 14.5
2023-05-23 | 21:45 | B |  | Drum RR Brake _ YHB |  |  | 36 |  |  |  | 1.8 |  |  |  | 2.55 |  | 140 | [5 empty] | 45 |  |  |  |  | 12.4
2023-05-23 | 23:40 | C |  | Compressure Body_Mini (new) |  |  | 35 |  |  |  | 1.75 |  |  |  | 2.54 |  | 140 | [5 empty] | 45 |  |  |  |  | 11.2
2023-05-23 | 01:35 | C |  | Ring _ Cast _2818 - 028 - 232 |  |  | 35 |  |  |  | 1.71 |  |  |  | 2.56 |  | 150 | [5 empty] | 45 |  |  |  |  | 12
2023-05-23 | 03:20 | C |  | Ring _ Cast _2818 - 028 - 232 |  |  | 35 |  |  |  | 1.68 |  |  |  | 2.55 |  | 140 | [5 empty] | 44 |  |  |  |  | 11.2
2023-05-23 | 05:15 | C |  | Ring _ Cast _2818 - 028 - 232 |  |  | 36 |  |  |  | 1.74 |  |  |  | 2.55 |  | 140 | [5 empty] | 45 |  |  |  |  | 12.5
2023-05-24 | 06:10 | A |  | CylinderBlock_BSA | 8.64 |  | 35 |  |  |  | 1.77 | 64.52 | 2.08 | 2.77 | 2.56 |  | 140 | [5 empty] | 45 |  | 10.72 |  | 2.31 | 13.1
2023-05-24 | 08:10 | A |  | Drum RR Brake _ YRA EXPORT |  |  | 35 |  |  |  | 1.59 |  |  |  | 2.58 |  | 140 | [5 empty] | 44 |  |  |  |  | 12.8
2023-05-24 | 10:10 | A |  | CylinderBlock_BSA |  |  | 36 |  |  |  | 1.53 |  |  |  | 2.55 |  | 140 | [5 empty] | 44 |  |  |  |  | 11.2
2023-05-24 | 12:05 | A |  | Drum RR Brake _ YRA EXPORT |  |  | 35 |  |  |  | 1.64 |  |  |  | 2.56 |  | 150 | [5 empty] | 45 |  |  |  |  | 13.2
2023-05-24 | 14:05 | B |  | DISC RR Brake _ RBC |  |  | 35 |  |  |  | 1.58 |  |  |  | 2.54 |  | 140 | [5 empty] | 44 |  |  |  |  | 12.8
2023-05-24 | 16:00 | B |  | Drum Rear Brake ,YP8 |  |  | 36 |  |  |  | 1.62 |  |  |  | 2.55 |  | 140 | [5 empty] | 44 |  |  |  |  | 14.4
2023-05-24 | 18:00 | B |  | Drum Rear Brake ,YP8 |  |  | 35 |  |  |  | 1.74 |  |  |  | 2.56 |  | 140 | [5 empty] | 43 |  |  |  |  | 14
2023-05-24 | 20:00 | B |  | Pressure Plate Casting_Piggy Back |  |  | 35 |  |  |  | 1.76 |  |  |  | 2.58 |  | 140 | [5 empty] | 44 |  |  |  |  | 11.6
2023-05-24 | 21:55 | B |  | Drum Rear Brake ,YP8 |  |  | 36 |  |  |  | 1.67 |  |  |  | 2.56 |  | 150 | [5 empty] | 43 |  |  |  |  | 12.2
2023-05-24 | 23:40 | C |  | Drum RR Brake _ YHB |  |  | 36 |  |  |  | 1.7 |  |  |  | 2.56 |  | 140 | [5 empty] | 45 |  |  |  |  | 12.4
2023-05-24 | 01:35 | C |  | Drum RR Brake _ YHB |  |  | 35 |  |  |  | 1.75 |  |  |  | 2.54 |  | 140 | [5 empty] | 44 |  |  |  |  | 13.2
2023-05-24 | 03:20 | C |  | Drum RR Brake _ YHB |  |  | 36 |  |  |  | 1.69 |  |  |  | 2.55 |  | 140 | [5 empty] | 45 |  |  |  |  | 11.8
2023-05-24 | 05:15 | C |  | Drum RR Brake _ RBC |  |  | 35 |  |  |  | 1.79 |  |  |  | 2.56 |  | 140 | [5 empty] | 45 |  |  |  |  | 12.2
2023-05-25 | 06:40 | A |  | Drum RR Brake _ RBC | 8.7 |  | 35 |  |  |  | 1.71 | 64.42 | 2.06 | 2.72 | 2.58 |  | 140 | [5 empty] | 43 |  | 10.76 |  | 2.3 | 11.6
2023-05-25 | 08:16 | A |  | Drum RR Brake _ YRA EXPORT |  |  | 35 |  |  |  | 1.7 |  |  |  | 2.56 |  | 140 | [5 empty] | 44 |  |  |  |  | 13.2
2023-05-25 | 10:15 | A |  | Drum RR Brake _ YRA EXPORT |  |  | 36 |  |  |  | 1.65 |  |  |  | 2.6 |  | 150 | [5 empty] | 45 |  |  |  |  | 13.6
2023-05-25 | 11:55 | A |  | Drum RR Brake _ YHB |  |  | 35 |  |  |  | 1.7 |  |  |  | 2.58 |  | 150 | [5 empty] | 45 |  |  |  |  | 14.7
2023-05-25 | 13:45 | A |  | Pulley, Crankshaft Cast_New |  |  | 35 |  |  |  | 1.55 |  |  |  | 2.55 |  | 140 | [5 empty] | 44 |  |  |  |  | 12.4
2023-05-25 | 15:35 | B |  | Drum RR Brake _ YHB |  |  | 36 |  |  |  | 1.58 |  |  |  | 2.58 |  | 140 | [5 empty] | 45 |  |  |  |  | 14.8
2023-05-25 | 17:30 | B |  | Drum RR Brake _ RBC |  |  | 35 |  |  |  | 1.71 |  |  |  | 2.57 |  | 140 | [5 empty] | 43 |  |  |  |  | 13.2
2023-05-25 | 19:35 | B |  | Drum RR Brake _ RBC |  |  | 36 |  |  |  | 1.75 |  |  |  | 2.6 |  | 140 | [5 empty] | 44 |  |  |  |  | 14.8
2023-05-25 | 21:25 | B |  | Drum RR Brake _ YHB |  |  | 35 |  |  |  | 1.69 |  |  |  | 2.55 |  | 150 | [5 empty] | 44 |  |  |  |  | 12.8
2023-05-25 | 23:20 | C |  | Drum RR Brake _ YHB |  |  | 36 |  |  |  | 1.72 |  |  |  | 2.56 |  | 140 | [5 empty] | 45 |  |  |  |  | 11.6
2023-05-25 | 01:15 | C |  | Drum RR Brake _ YRA EXPORT |  |  | 35 |  |  |  | 1.79 |  |  |  | 2.58 |  | 140 | [5 empty] | 45 |  |  |  |  | 12
2023-05-25 | 03:10 | C |  | Compressure Body_Mini (new) |  |  | 35 |  |  |  | 1.7 |  |  |  | 2.56 |  | 150 | [5 empty] | 45 |  |  |  |  | 12.6
2023-05-25 | 05:05 | C |  | CylinderBlock_MA |  |  | 36 |  |  |  | 1.8 |  |  |  | 2.56 |  | 140 | [5 empty] | 44 |  |  |  |  | 13.2
2023-05-26 | 06:40 | A |  | Compressure Body_Mini (new) | 8.7 |  | 35 |  |  |  | 1.75 | 64.48 | 2.07 | 2.7 | 2.58 |  | 140 | [5 empty] | 44 |  | 10.77 |  | 2.29 | 12.8
2023-05-26 | 08:18 | A |  | Flywheel _ YG8 |  |  | 35 |  |  |  | 1.55 |  |  |  | 2.56 |  | 140 | [5 empty] | 45 |  |  |  |  | 12.6
2023-05-26 | 10:15 | A |  | Disc FR Brake _ 2UA |  |  | 36 |  |  |  | 1.62 |  |  |  | 2.58 |  | 140 | [5 empty] | 45 |  |  |  |  | 10.4
2023-05-26 | 12:12 | A |  | Drum RR Brake _ YHB |  |  | 35 |  |  |  | 1.57 |  |  |  | 2.58 |  | 150 | [5 empty] | 44 |  |  |  |  | 15
2023-05-26 | 14:00 | A |  | Disc FR Brake _ 2UA |  |  | 35 |  |  |  | 1.61 |  |  |  | 2.57 |  | 140 | [5 empty] | 45 |  |  |  |  | 13.6
2023-05-26 | 15:55 | B |  | CylinderBlock_BSA |  |  | 35 |  |  |  | 1.68 |  |  |  | 2.6 |  | 140 | [5 empty] | 45 |  |  |  |  | 12.5
2023-05-26 | 17:50 | B |  | Drum RR Brake _ YRA EXPORT |  |  | 35 |  |  |  | 1.71 |  |  |  | 2.58 |  | 140 | [5 empty] | 43 |  |  |  |  | 14.2
2023-05-26 | 19:45 | B |  | Drum RR Brake _ RBC |  |  | 36 |  |  |  | 1.75 |  |  |  | 2.58 |  | 150 | [5 empty] | 44 |  |  |  |  | 13.8
2023-05-26 | 21:40 | B |  | CylinderBlock_BSA |  |  | 36 |  |  |  | 1.8 |  |  |  | 2.56 |  | 140 | [5 empty] | 45 |  |  |  |  | 12
2023-05-26 | 23:40 | C |  | Drum RR Brake _ YHB |  |  | 35 |  |  |  | 1.77 |  |  |  | 2.6 |  | 140 | [5 empty] | 45 |  |  |  |  | 11.8
2023-05-26 | 01:40 | C |  | Disk FR Brake_Vent - YRA |  |  | 36 |  |  |  | 1.83 |  |  |  | 2.56 |  | 140 | [5 empty] | 44 |  |  |  |  | 12.4
2023-05-26 | 03:35 | C |  | DISC RR Brake _ RBC |  |  | 36 |  |  |  | 1.76 |  |  |  | 2.58 |  | 150 | [5 empty] | 45 |  |  |  |  | 12.6
2023-05-29 | 10:10 | A |  | DISC RR Brake _ RBC | 8.65 |  | 35 |  |  |  | 1.77 | 64.26 | 2.1 | 2.74 | 2.58 |  | 140 | [5 empty] | 42 |  | 10.75 |  | 2.3 | 12.8
2023-05-29 | 11:45 | A |  | Disk FR Brake_Vent - YRA |  |  | 37 |  |  |  | 1.6 |  |  |  | 2.62 |  | 140 | [5 empty] | 42 |  |  |  |  | 14.8
2023-05-29 | 13:40 | A |  | Disk FR Brake_Vent - YRA |  |  | 35 |  |  |  | 1.68 |  |  |  | 2.6 |  | 150 | [5 empty] | 44 |  |  |  |  | 13.2
2023-05-29 | 15:35 | B |  | Flywheel _Petrol K12 |  |  | 35 |  |  |  | 1.6 |  |  |  | 2.58 |  | 140 | [5 empty] | 45 |  |  |  |  | 13
2023-05-29 | 17:25 | B |  | Flywheel _Petrol K12 |  |  | 36 |  |  |  | 1.67 |  |  |  | 2.58 |  | 140 | [5 empty] | 45 |  |  |  |  | 12.2
2023-05-29 | 19:15 | B |  | Flywheel _ YG8 |  |  | 35 |  |  |  | 1.65 |  |  |  | 2.6 |  | 140 | [5 empty] | 43 |  |  |  |  | 14
2023-05-29 | 21:05 | B |  | Flywheel _ YG8 |  |  | 35 |  |  |  | 1.62 |  |  |  | 2.56 |  | 150 | [5 empty] | 44 |  |  |  |  | 14.5
2023-05-29 | 23:00 | C |  | Disk FR Brake_Vent - YRA |  |  | 36 |  |  |  | 1.59 |  |  |  | 2.56 |  | 140 | [5 empty] | 43 |  |  |  |  | 13.8
2023-05-29 | 00:25 | C |  | Flywheel _Petrol K12 |  |  | 36 |  |  |  | 1.63 |  |  |  | 2.58 |  | 140 | [5 empty] | 44 |  |  |  |  | 14.2
2023-05-29 | 02:50 | C |  | Flywheel _Petrol K12 |  |  | 35 |  |  |  | 1.61 |  |  |  | 2.58 |  | 140 | [5 empty] | 44 |  |  |  |  | 13.9
2023-05-29 | 04:45 | C |  | DISC RR Brake _ RBC |  |  | 36 |  |  |  | 1.64 |  |  |  | 2.55 |  | 140 | [5 empty] | 43 |  |  |  |  | 14.4
2023-05-30 | 06:10 | A |  | DISC RR Brake _ RBC | 8.68 |  | 35 |  |  |  | 1.59 | 64.16 | 2.12 | 2.72 | 2.56 |  | 140 | [5 empty] | 45 |  | 10.8 |  | 2.28 | 14
2023-05-30 | 08:05 | A |  | Disc FR Brake _ 2UA |  |  | 36 |  |  |  | 1.72 |  |  |  | 2.58 |  | 140 | [5 empty] | 44 |  |  |  |  | 11.8
2023-06-01 | 11:05 | A |  | CylinderBlock_BSA | 8.66 |  | 37 |  |  |  | 1.7 | 64.55 | 2.11 | 2.75 | 2.6 |  | 140 | [5 empty] | 42 |  | 10.77 |  | 2.3 | 13
2023-06-01 | 12:20 | A |  | CylinderBlock_BSA |  |  | 38 |  |  |  | 1.79 |  |  |  | 2.62 |  | 140 | [5 empty] | 43 |  |  |  |  | 12.1
2023-06-01 | 14:15 | B |  | Drum RR Brake _ YRA EXPORT |  |  | 35 |  |  |  | 1.64 |  |  |  | 2.56 |  | 130 | [5 empty] | 44 |  |  |  |  | 10
2023-06-01 | 16:10 | B |  | Drum RR Brake _ YRA EXPORT |  |  | 36 |  |  |  | 1.72 |  |  |  | 2.58 |  | 140 | [5 empty] | 45 |  |  |  |  | 11.2
2023-06-01 | 18:06 | B |  | Drum RR Brake _ YRA EXPORT |  |  | 36 |  |  |  | 1.75 |  |  |  | 2.58 |  | 130 | [5 empty] | 44 |  |  |  |  | 13.2
2023-06-01 | 20:05 | B |  | DISC RR Brake _ RBC |  |  | 37 |  |  |  | 1.7 |  |  |  | 2.6 |  | 140 | [5 empty] | 43 |  |  |  |  | 13.5
2023-06-01 | 21:25 | B |  | CylinderBlock_BSA |  |  | 36 |  |  |  | 1.68 |  |  |  | 2.58 |  | 140 | [5 empty] | 44 |  |  |  |  | 12.2
2023-06-01 | 23:20 | C |  | CylinderBlock_MA |  |  | 35 |  |  |  | 1.71 |  |  |  | 2.56 |  | 140 | [5 empty] | 43 |  |  |  |  | 13.9
2023-06-01 | 01:15 | C |  | Drum RR Brake _ RBC |  |  | 36 |  |  |  | 1.69 |  |  |  | 2.56 |  | 130 | [5 empty] | 44 |  |  |  |  | 12.7
2023-06-01 | 03:05 | C |  | Drum RR Brake _ RBC |  |  | 36 |  |  |  | 1.68 |  |  |  | 2.58 |  | 140 | [5 empty] | 43 |  |  |  |  | 11.4
2023-06-01 | 05:00 | C |  | DISC RR Brake _ RBC |  |  | 35 |  |  |  | 1.7 |  |  |  | 2.6 |  | 130 | [5 empty] | 43 |  |  |  |  | 12.4
2023-06-02 | 06:20 | A | 3F02A | Drum RR Brake _ YHB |  |  | 35 | [7 empty] | 2.6 |  | 130 |  |  |  | 140 |  | 44 |  |  |  |  | 13.2
2023-06-02 | 08:15 | A | 3F02B | Drum RR Brake _ YHB |  |  | 35 |  |  |  | 1.72 |  |  |  | 2.58 |  | 140 |  |  |  | 140 |  | 44 |  |  |  |  | 14.4
2023-06-02 | 10:10 | A | 3F02A | Compressure FS Body_Mini (new) | [6 empty] | 1.75 |  |  |  | 2.6 |  | 140 |  |  |  | 140 |  | 45 |  |  |  |  | 13.8
2023-06-02 | 12:05 | A | 3F02B | Compressure FS Body_Mini (new) | 8.68 |  | 34 |  |  |  | 1.6 | 64.29 | 2.06 | 2.72 | 2.56 |  | 150 |  |  |  | 140 |  | 46 |  | 10.74 |  | 2.28 | 10.6
2023-06-02 | 14:00 | B | 3F02A | CrankCase | [6 empty] | 1.6 |  | 2.06 |  | 2.56 |  | 150 |  |  |  | 140 |  | 46 |  |  |  |  | 11.2
2023-06-02 | 15:55 | B | 3F02A | Pulley, Crankshaft Cast_New |  |  | 36 |  |  |  | 1.77 |  |  |  | 2.58 |  | 140 |  |  |  | 140 |  | 45 |  |  |  |  | 10.8
2023-06-02 | 17:45 | B | 3F02A | Flywheel _Petrol K12 |  |  | 37 |  |  |  | 1.7 |  |  |  | 2.6 |  | 140 |  |  |  | 140 |  | 44 |  |  |  |  | 11.5
2023-06-02 | 19:45 | B | 3F02B | Flywheel _Petrol K12 |  |  | 35 |  |  |  | 1.75 |  |  |  | 2.58 |  | 140 |  |  |  | 140 |  | 45 |  |  |  |  | 12.3
2023-06-02 | 21:25 | B | 3F02C | Flywheel _Petrol K12 |  |  | 34 |  |  |  | 1.68 |  |  |  | 2.56 |  | 140 |  |  |  | 140 |  | 44 |  |  |  |  | 11.8
2023-06-02 | 23:16 | A | 3F02A | Drum RR Brake _ YRA EXPORT |  |  | 33 |  |  |  | 1.71 |  |  |  | 2.58 |  | 140 |  |  |  | 140 |  | 44 |  |  |  |  | 12.2
2023-06-02 | 23:16 | C | 3F02A | DISC RR Brake _ RBC |  |  | 34 |  |  |  | 1.69 |  |  |  | 2.6 |  | 140 |  |  |  | 140 |  | 44 |  |  |  |  | 11.7
2023-06-02 | 01:51 | C | 3F02B | DISC RR Brake _ RBC |  |  | 44 |  |  |  | 1.69 |  |  |  | 2.58 |  | 140 |  |  |  | 140 |  | 43 |  |  |  |  | 10.9
2023-06-02 | 04:45 | C | 3F02A | Flywheel _ YG8 |  |  | 34 |  |  |  | 1.67 |  |  |  | 2.56 |  | 140 |  |  |  | 140
2023-06-03 | 06:20 | A | 3F03A | Flywheel _ YG8 |  |  | 35 |  |  |  | 1.67 |  |  |  | 2.6 |  | 140 |  |  |  | 140 |  | 44 |  |  |  |  | 10.4
2023-06-03 | 08:15 | A | 3F02A | Drum Rear Brake ,YP8 |  |  | 35 |  |  |  | 1.67 |  |  |  | 2.58 |  | 150 |  |  |  | 140 |  | 45 |  |  |  |  | 12.4
2023-06-03 | 10:12 | A | 3F03A | CylinderBlock_MA |  |  | 36 |  |  |  | 1.75 |  |  |  | 2.6 |  | 140 |  |  |  | 140 |  | 46 |  |  |  |  | 11.8
2023-06-03 | 12:10 | A | 3F03A | CylinderBlock_BSA | 8.66 |  | 36 |  |  |  | 1.83 | 64.22 | 2.06 | 2.7 | 2.58 |  | 140 |  |  |  | 140 |  | 47 |  | 10.7 |  | 2.26 | 12.8
2023-06-03 | 14:27 | B | 3F03B | CylinderBlock_BSA |  |  | 37 |  |  |  | 1.69 |  |  |  | 2.6 |  | 150 |  |  |  | 140 |  | 47 |  |  |  |  | 10.5
2023-06-03 | 15:19 | B | 3F03A | Drum RR Brake _ YHB |  |  | 37 |  |  |  | 1.69 |  |  |  | 2.56 |  | 140 |  |  |  | 140 |  | 46 |  |  |  |  | 10.5
2023-06-03 | 16:10 | B | 3F03A | Drum RR Brake _ YRA EXPORT |  |  | 35 |  |  |  | 1.72 |  |  |  | 2.55 |  | 140 |  |  |  | 140 |  | 44 |  |  |  |  | 10.9
2023-06-03 | 18:05 | B | 3F03B | Drum RR Brake _ YRA EXPORT |  |  | 36 |  |  |  | 1.69 |  |  |  | 2.58 |  | 140 |  |  |  | 140 |  | 44 |  |  |  |  | 11.5
2023-06-03 | 20:05 | B | 3F03A | Drum RR Brake _ RBC |  |  | 36 |  |  |  | 1.68 |  |  |  | 2.6 |  | 140 |  |  |  | 140 |  | 45 |  |  |  |  | 12
2023-06-03 | 21:25 | C | 3F03B | Drum RR Brake _ RBC |  |  | 35 |  |  |  | 1.64 |  |  |  | 2.58 |  | 140 |  |  |  | 140 |  | 44 |  |  |  |  | 11.6
2023-06-03 | 23:15 | C | 3F03A | Disc FR Brake _ 2UA |  |  | 36 |  |  |  | 1.69 |  |  |  | 2.56 |  | 140 |  |  |  | 140 |  | 44 |  |  |  |  | 13.2
2023-06-03 | 01:05 | C | 3F03A | Disk FR Brake_Vent - YRA |  |  | 37 |  |  |  | 1.72 |  |  |  | 2.6 |  | 140 |  |  |  | 140 |  | 44 |  |  |  |  | 12.7
2023-06-03 | 02:56 | C | 3F03B | Drum RR Brake _ YHB |  |  | 36 |  |  |  | 1.75 |  |  |  | 2.56 |  | 140 |  |  |  | 140 |  | 45 |  |  |  |  | 12.9
2023-06-03 | 04:55 | C | 3F03C | Drum RR Brake _ YHB |  |  | 36 |  |  |  | 1.73 |  |  |  | 2.56 |  | 140 |  |  |  | 140 |  | 44 |  |  |  |  | 13.1
2023-06-05 | 14:15 | B | 3F05A | Cylinder Block_Samsung |  |  | 37 |  |  |  | 1.76 |  |  |  | 2.64 |  | 130 |  |  |  | 140 |  | 44 |  |  |  |  | 12.6
2023-06-05 | 16:00 | B | 3F05A | CrankCase |  |  | 36 |  |  |  | 1.69 |  |  |  | 2.58 |  | 140 |  |  |  | 140 |  | 43 |  |  |  |  | 11.2
2023-06-05 | 18:00 | B | 3F05A | Compressure FS Body_Mini (new) |  |  | 35 |  |  |  | 1.67 |  |  |  | 2.56 |  | 140 |  |  |  | 140 |  | 44 |  |  |  |  | 12.4
2023-06-05 | 20:30 | B | 3F5A | Drum RR Brake _ YWD(Jymny ) | 8.7 |  | 37 |  |  |  | 1.62 | 64.24 | 2.08 | 2.74 | 2.6 |  | 140 |  |  |  | 140 |  | 43 |  | 10.78 |  | 2.28 | 13.6
2023-06-05 | 22:25 | C | 3F05B | Drum RR Brake _ YWD(Jymny ) |  |  | 36 |  |  |  | 1.6 |  |  |  | 2.58 |  | 140 |  |  |  | 140 |  | 44 |  |  |  |  | 12.5
2023-06-05 | 00:20 | C | 3F05A | CylinderBlock_BSA |  |  | 37 |  |  |  | 1.62 |  |  |  | 2.6 |  | 150 |  |  |  | 140 |  | 43 |  |  |  |  | 13.6
2023-06-05 | 02:15 | C | 3F05A | Disk FR Brake_Vent - YRA |  |  | 36 |  |  |  | 1.71 |  |  |  | 2.58 |  | 140 |  |  |  | 140 |  | 44 |  |  |  |  | 11.4
2023-06-05 | 04:10 | C | 3F05A | Drum RR Brake _ RBC |  |  | 36 |  |  |  | 1.65 |  |  |  | 2.58 |  | 140 |  |  |  | 140 |  | 43 |  |  |  |  | 12.4
2023-06-06 | 06:20 | A | 3F06A | Drum RR Brake _ RBC |  |  | 35 |  |  |  | 1.6 |  |  |  | 2.6 |  | 140 |  |  |  | 140 |  | 44 |  |  |  |  | 13.1
2023-06-06 | 08:15 | A | 3F06A | Drum RR Brake _ YHB |  |  | 37 |  |  |  | 1.71 |  |  |  | 2.5 |  | 140 |  |  |  | 140 |  | 45 |  |  |  |  | 13.2
2023-06-06 | 10:10 | A | 3F06B | Drum RR Brake _ YHB |  |  | 36 |  |  |  | 1.7 |  |  |  | 2.58 |  | 150 |  |  |  | 150 |  | 45 |  |  |  |  | 12
2023-06-06 | 12:06 | A | 3F06A | Flywheel _Petrol K12 | 8.65 |  | 35 |  |  |  | 1.75 | 64.32 | 2.08 | 2.69 | 2.56 |  | 140 |  |  |  | 140 |  | 45 |  | 10.73 |  | 2.28 | 12.4
2023-06-06 | 14:11 | B | 3F06A | Drum Rear Brake (YN4) |  |  | 36 |  |  |  | 1.66 |  | 2.08 |  | 2.56 |  | 140 |  |  |  | 140 |  | 47 |  |  |  |  | 11.2
2023-06-06 | 15:55 | B | 3F06A | Flywheel _ YG8 |  |  | 37 |  |  |  | 1.67 |  |  |  | 2.6 |  | 140 |  |  |  | 140 |  | 44 |  |  |  |  | 13.6
2023-06-06 | 17:50 | B | 3F06A | Flywheel _ YG8 |  |  | 37 |  |  |  | 1.67 |  | 2.08 |  | 2.6 |  | 140 |  |  |  | 140 |  | 44 |  |  |  |  | 13.6
2023-06-06 | 19:45 | B | 3F06A | Disk FR Brake_Vent - YRA |  |  | 36 |  |  |  | 1.75 |  |  |  | 2.6 |  | 140 |  |  |  | 140 |  | 44 |  |  |  |  | 13.6
2023-06-06 | 21:35 | C | 3F06A | Compressure FS Body_Mini (new) |  |  | 36 |  |  |  | 1.69 |  |  |  | 2.58 |  | 140 |  |  |  | 140 |  | 45 |  |  |  |  | 12
2023-06-06 | 22:20 | C | 3F06B | Compressure FS Body_Mini (new) |  |  | 36 |  |  |  | 1.61 |  |  |  | 2.56 |  | 140 |  |  |  | 140 |  | 46 |  |  |  |  | 11.6
2023-06-06 | 00:15 | C | 3F06A | CylinderBlock_MA |  |  | 37 |  |  |  | 1.71 |  |  |  | 2.6 |  | 140 |  |  |  | 140 |  | 44 |  |  |  |  | 13.5
2023-06-06 | 02:12 | C | 3F06A | Drum RR Brake _ YHB |  |  | 36 |  |  |  | 1.8 |  |  |  | 2.58 |  | 150 |  |  |  | 140 |  | 45 |  |  |  |  | 14.4
2023-06-06 | 04:05 | C | 3F06B | Drum RR Brake _ YHB |  |  | 36 |  |  |  | 1.75 |  |  |  | 2.58 |  | 140 |  |  |  | 140 |  | 44 |  |  |  |  | 13.6
2023-06-07 | 06:25 | A | 3F07A | Drum Rear Brake ,YP8 |  |  | 36 |  |  |  | 1.71 |  |  |  | 2.6 |  | 140 |  |  |  | 140 |  | 45 |  |  |  |  | 14.2
2023-06-07 | 08:20 | A | 3F07A | Flywheel _Petrol K12 |  |  | 36 |  |  |  | 1.63 |  |  |  | 2.58 |  | 140 |  |  |  | 140 |  | 44 |  |  |  |  | 11.2
2023-06-07 | 10:15 | A | 3F07A | CylinderBlock_BSA |  |  | 35 |  |  |  | 1.57 |  |  |  | 2.58 |  | 150 |  |  |  | 140 |  | 44 |  |  |  |  | 12.8
2023-06-07 | 12:20 | A | 3F07B | CylinderBlock_BSA | 8.64 |  | 36 |  |  |  | 1.71 | 64.28 | 2.06 | 2.7 | 2.56 |  | 140 |  |  |  | 140 |  | 45 |  | 10.7 |  | 2.3 | 11.2
2023-06-07 | 14:15 | B | 3F07A | Drum RR Brake _ RBC |  |  | 37 |  |  |  | 1.65 |  |  |  | 2.58 |  | 150 |  |  |  | 140 |  | 45 |  |  |  |  | 11.2
2023-06-07 | 16:10 | B | 3f07b | Drum RR Brake _ RBC |  |  | 36 |  |  |  | 1.81 |  |  |  | 2.6 |  | 150 |  |  |  | 140 |  | 45 |  |  |  |  | 10.6
2023-06-07 | 18:05 | B | 3F07A | DISC RR Brake _ RBC |  |  | 35 |  |  |  | 1.7 |  |  |  | 2.56 |  | 140 |  |  |  | 140 |  | 45 |  |  |  |  | 11.6
2023-06-07 | 20:00 | B | 3F07A | Flywheel _ YG8 |  |  | 36 |  |  |  | 1.75 |  |  |  | 2.6 |  | 140 |  |  |  | 140 |  | 44 |  |  |  |  | 13.4
2023-06-07 | 22:00 | C | 3F07B | Flywheel _ YG8 |  |  | 37 |  |  |  | 1.59 |  |  |  | 2.6 |  | 140 |  |  |  | 140 |  | 45 |  |  |  |  | 13.4
2023-06-07 | 00:11 | C | 3F07A | Drum Brake ,EFC |  |  | 35 |  |  |  | 1.55 |  |  |  | 2.55 |  | 140 |  |  |  | 140 |  | 44 |  |  |  |  | 13.1
2023-06-07 | 02:00 | C | 3F07A | Flywheel _Petrol K12 |  |  | 35 |  |  |  | 1.67 |  |  |  | 2.56 |  | 150 |  |  |  | 140 |  | 45 |  |  |  |  | 11.4
2023-06-07 | 03:45 | C | 3F07A | DISC RR Brake _ RBC |  |  | 35 |  |  |  | 1.63 |  |  |  | 2.56 |  | 140 |  |  |  | 140 |  | 45 |  |  |  |  | 12.8
2023-06-07 | 05:30 | C | 3F07A | Drum RR Brake _ YRA EXPORT |  |  | 35 |  |  |  | 1.69 |  |  |  | 2.55 |  | 140 |  |  |  | 140 |  | 45 |  |  |  |  | 12
2023-06-08 | 06:30 | A | 3F08A | Drum RR Brake _ YRA EXPORT |  |  | 35 |  |  |  | 1.7 |  |  |  | 2.58 |  | 140 |  |  |  | 140 |  | 44 |  |  |  |  | 11.7
2023-06-08 | 08:25 | A | 3F08A | Drum RR Brake _ YHB |  |  | 36 |  |  |  | 1.73 |  |  |  | 2.6 |  | 150 |  |  |  | 140 |  | 45 |  |  |  |  | 14.4
2023-06-08 | 10:25 | A | 3F08B | Drum RR Brake _ YHB |  |  | 35 |  |  |  | 1.8 |  |  |  | 2.56 |  | 140 |  |  |  | 140 |  | 45 |  |  |  |  | 12.8
2023-06-08 | 12:10 | A | 3F08A | Drum RR Brake _ YWD(Jymny ) | 8.63 |  | 35 |  |  |  | 1.76 | 64.34 | 2.02 | 2.67 | 2.58 |  | 150 |  |  |  | 140 |  | 44 |  | 10.65 |  | 2.02 | 11.6
2023-06-08 | 14:05 | B | 3F08B | Drum RR Brake _ YWD(Jymny ) |  |  | 38 |  |  |  | 1.68 |  |  |  | 2.56 |  | 140 |  |  |  | 140 |  | 44 |  |  |  |  | 13
2023-06-08 | 17:58 | B | 3F08A | DISC RR Brake _ RBC |  |  | 37 |  |  |  | 1.7 |  |  |  | 2.58 |  | 140 |  |  |  | 140 |  | 44 |  |  |  |  | 14
2023-06-08 | 19:55 | B | 3F09A | Drum RR Brake _ RBC |  |  | 36 |  |  |  | 1.69 |  |  |  | 2.56 |  | 140 |  |  |  | 140 |  | 45 |  |  |  |  | 14.3
2023-06-08 | 22:15 | C | 3F08B | Drum RR Brake _ RBC |  |  | 37 |  |  |  | 1.61 |  |  |  | 2.58 |  | 140 |  |  |  | 140 |  | 45 |  |  |  |  | 13.3
2023-06-08 | 00:15 | C | 3F08A | Pulley, Crankshaft Cast_New |  |  | 35 |  |  |  | 1.68 |  |  |  | 2.56 |  | 140 |  |  |  | 140 |  | 45 |  |  |  |  | 13.1
2023-06-08 | 02:10 | C | 3F08A | Drum Rear Brake ,YP8 |  |  | 36 |  |  |  | 1.7 |  |  |  | 2.58 |  | 150 |  |  |  | 140 |  | 45 |  |  |  |  | 12.2
2023-06-08 | 04:05 | C | 3F08B | DISC RR Brake _ RBC |  |  | 36 |  |  |  | 1.64 |  |  |  | 2.58 |  | 140 |  |  |  | 140 |  | 44 |  |  |  |  | 12.8
2023-06-09 | 06:15 | A | 3F09A | Drum RR Brake _ YRA EXPORT |  |  | 35 |  |  |  | 1.62 |  |  |  | 2.58 |  | 140 |  |  |  | 140 |  | 44 |  |  |  |  | 12
2023-06-09 | 08:15 | A | 3F09A | Drum RR Brake _ YHB |  |  | 37 |  |  |  | 1.63 |  |  |  | 2.62 |  | 150 |  |  |  | 140 |  | 45 |  |  |  |  | 14.8
2023-06-09 | 10:15 | A | 3F09B | Drum RR Brake _ YHB |  |  | 36 |  |  |  | 1.69 |  |  |  | 2.6 |  | 150 |  |  |  | 140 |  | 47 |  |  |  |  | 11.6
2023-06-09 | 12:10 | A | 3F09 | CrankCase | 8.65 |  | 35 |  |  |  | 1.75 | 64.09 | 2.02 | 2.7 | 2.58 |  | 150 |  |  |  | 140 |  | 47 |  | 10.67 |  | 2.27 | 11.6
2023-06-09 | 14:08 | B | 3F09 | Compressure Body_Mini (new) |  |  | 35 |  |  |  | 1.76 |  |  |  | 2.56 |  | 140 |  |  |  | 140 |  | 47 |  |  |  |  | 12.8
2023-06-09 | 16:00 | B | 3F09A | Drum RR Brake _ RBC |  |  | 37 |  |  |  | 1.79 |  |  |  | 2.6 |  | 140 |  |  |  | 140 |  | 46 |  |  |  |  | 11.3
2023-06-09 | 17:55 | B | 3F09A | Flywheel _Petrol K12 |  |  | 35 |  |  |  | 1.7 |  |  |  | 2.56 |  | 140 |  |  |  | 140 |  | 45 |  |  |  |  | 12.5
2023-06-09 | 19:45 | B | 3F09A | DISC RR Brake _ RBC |  |  | 36 |  |  |  | 1.75 |  |  |  | 2.58 |  | 140 |  |  |  | 140 |  | 44 |  |  |  |  | 12
2023-06-09 | 21:35 | B | 3F09A | Flywheel _ YG8 |  |  | 36 |  |  |  | 1.69 |  |  |  | 2.58 |  | 140 |  |  |  | 140 |  | 44 |  |  |  |  | 12.8
2023-06-09 | 22:45 | C | 3F09B | Flywheel _ YG8 |  |  | 36 |  |  |  | 1.7 |  | 2.02 |  | 2.58 |  | 140 |  |  |  | 140 |  | 45 |  |  |  |  | 13.2
2023-06-09 | 00:35 | C | 3F09B | DISC RR Brake _ RBC |  |  | 35 |  |  |  | 1.65 |  |  |  | 2.55 |  | 140 |  |  |  | 140 |  | 44 |  |  |  |  | 12.1
2023-06-09 | 02:30 | C | 3F09B | Drum RR Brake _ RBC |  |  | 35 |  |  |  | 1.65 |  | 2.02 |  | 2.55 |  | 140 |  |  |  | 140 |  | 45 |  |  |  |  | 12.1
2023-06-09 | 04:25 | C | 3F09C | Disk FR Brake_Vent - YRA |  |  | 35 |  |  |  | 1.63 |  |  |  | 2.58 |  | 140 |  |  |  | 140 |  | 44 |  |  |  |  | 13.8
2023-06-10 | 06:30 | A | 3F10A | Drum RR Brake _ YHB |  |  | 36 |  |  |  | 1.61 |  |  |  | 2.6 |  | 150 |  |  |  | 140 |  | 44 |  |  |  |  | 13.2
2023-06-10 | 08:21 | A | 3F10A | Disc FR Brake _ 2UA |  |  | 35 |  |  |  | 1.69 |  |  |  | 2.56 |  | 140 |  |  |  | 140 |  | 45 |  |  |  |  | 12.2
2023-06-10 | 10:15 | A | 3F10A | Flywheel _ YG8 |  |  | 36 |  |  |  | 1.77 |  |  |  | 2.6 |  | 150 |  |  |  | 140 |  | 46 |  |  |  |  | 13.6
2023-06-10 | 12:10 | A | 3F10 | Drum RR Brake _ YRA EXPORT | 8.64 |  | 35 |  |  |  | 1.72 | 64.03 | 2.06 | 2.68 | 2.6 |  | 150 |  |  |  | 140 |  | 44 |  | 10.7 |  | 2.28 | 12.8
2023-06-10 | 14:08 | B | 3F10B | Drum RR Brake _ YRA EXPORT |  |  | 35 |  |  |  | 1.63 |  | 2.06 |  | 2.58 |  | 150 |  |  |  | 140 |  | 44 |  |  |  |  | 12.2
2023-06-10 | 16:00 | B | 3F10B | Drum RR Brake _ YHB |  |  | 36 |  |  |  | 1.74 |  |  |  | 2.56 |  | 140 |  |  |  | 140 |  | 45 |  |  |  |  | 11.7
2023-06-10 | 17:56 | B | 3F10A | Flywheel _Petrol K12 |  |  | 35 |  |  |  | 1.7 |  | 2.06 |  | 2.55 |  | 140 |  |  |  | 140 |  | 44 |  |  |  |  | 13.6
2023-06-10 | 19:50 | B | 3F10A | Drum RR Brake _ RBC |  |  | 36 |  |  |  | 1.76 |  | 2.06 |  | 2.56 |  | 140 |  |  |  | 140 |  | 45 |  |  |  |  | 14.3
2023-06-10 | 21:36 | B | 3F10A | CrankCase |  |  | 35 |  |  |  | 1.71 |  |  |  | 2.58 |  | 150 |  |  |  | 140 |  | 44 |  |  |  |  | 12.4
2023-06-10 | 22:40 | C | 3F10A | Drum Rear Brake ,YP8 |  |  | 35 |  |  |  | 1.71 |  |  |  | 2.58 |  | 140 |  |  |  | 140 |  | 45 |  |  |  |  | 12.4
2023-06-10 | 00:35 | C | 3F10A | Disk FR Brake_Vent - YRA |  |  | 36 |  |  |  | 1.7 |  |  |  | 2.6 |  | 140 |  |  |  | 140 |  | 44 |  |  |  |  | 13
2023-06-10 | 04:30 | C | 3F10B | Drum RR Brake _ RBC |  |  | 36 |  |  |  | 1.64 |  |  |  | 2.58 |  | 140 |  |  |  | 140 |  | 44 |  |  |  |  | 11.6
2023-06-12 | 10:05 | A | 3F12A | CylinderBlock_MA |  |  | 37 |  |  |  | 1.55 |  |  |  | 2.58 |  | 140 |  |  |  | 170 |  | 45 |  |  |  |  | 13.2
2023-06-12 | 12:00 | A | 3F12A | Compressure FS Body_Mini (new) | 8.62 |  | 38 |  |  |  | 1.68 | 69.05 | 2.04 | 2.72 | 2.6 |  | 140 |  |  |  | 140 |  | 45 |  | 10.66 |  | 2.3 | 14
2023-06-12 | 14:00 | B | 3F12B | Compressure FS Body_Mini (new) |  |  | 35 |  |  |  | 1.65 |  |  |  | 2.62 |  | 140 |  |  |  | 140 |  | 45 |  |  |  |  | 13.6
2023-06-12 | 15:55 | B | 3F12A | Disk FR Brake_Vent - YRA |  |  | 36 |  |  |  | 1.67 |  | 2.04 |  | 2.58 |  | 150 |  |  |  | 140 |  | 44 |  |  |  |  | 14
2023-06-12 | 17:55 | B | 3F12A | CylinderBlock_BSA |  |  | 35 |  |  |  | 1.64 |  | 2.04 |  | 2.56 |  | 140 |  |  |  | 140 |  | 44 |  |  |  |  | 14.8
2023-06-12 | 19:55 | B | 3F12B | CylinderBlock_BSA |  |  | 37 |  |  |  | 1.7 |  |  |  | 2.6 |  | 140 |  |  |  | 140 |  | 44 |  |  |  |  | 13.5
2023-06-12 | 21:55 | B | 3F12C | CylinderBlock_BSA |  |  | 37 |  |  |  | 1.6 |  |  |  | 2.6 |  | 150 |  |  |  | 140 |  | 44 |  |  |  |  | 14
2023-06-12 | 23:20 | C | 3F12B | CylinderBlock_MA |  |  | 37 |  |  |  | 1.6 |  |  |  | 2.6 |  | 150 |  |  |  | 140 |  | 44 |  |  |  |  | 14
2023-06-12 | 01:15 | C | 3F12A | Drum RR Brake _ YHB |  |  | 35 |  |  |  | 1.63 |  |  |  | 2.58 |  | 140 |  |  |  | 140 |  | 43 |  |  |  |  | 13.6
2023-06-12 | 03:11 | C | 3F12A | Compressure FS Body_Mini (new) |  |  | 37 |  |  |  | 1.65 |  |  |  | 2.6 |  | 140 |  |  |  | 140 |  | 44 |  |  |  |  | 14
2023-06-12 | 05:05 | C | 3F12B | Compressure FS Body_Mini (new) |  |  | 36 |  |  |  | 1.63 |  | 2.04 |  | 2.58 |  | 140 |  |  |  | 140 |  | 45 |  |  |  |  | 12.2
2023-06-20 | 08:40 | A | 3F20A | Compressure FS Body_Mini (new) |  |  | 40 |  |  |  | 1.78 |  |  |  | 2.64 |  | 140 |  |  |  | 140 |  | 43 |  |  |  |  | 14.4
2023-06-20 | 10:25 | A | 3F20A | CrankCase |  |  | 35 |  |  |  | 1.82 |  |  |  | 2.56 |  | 130 |  |  |  | 140 |  | 43 |  |  |  |  | 13.2
2023-06-20 | 12:18 | A | 3F20A | Compressure Body_Mini (new) | 8.7 |  | 34 |  |  |  | 1.6 | 64.4 | 2.12 | 2.65 | 2.56 |  | 130 | [5 empty] | 46 |  | 10.82 |  | 2.3 | 10
2023-06-20 | 14:10 | B | 3F20A | DISC RR Brake _ RBC |  |  | 36 |  |  |  | 1.7 |  |  |  | 2.58 |  | 140 | [5 empty] | 45 |  |  |  |  | 12
2023-06-20 | 16:05 | B | 3F20A | Drum RR Brake _ RBC |  |  | 35 |  |  |  | 1.61 |  |  |  | 2.58 |  | 130 | [5 empty] | 46 |  |  |  |  | 12
2023-06-20 | 18:05 | B | 3F20D | DISC RR Brake _ RBC |  |  | 36 |  |  |  | 1.64 |  |  |  | 2.55 |  | 140 | [5 empty] | 45 |  |  |  |  | 12.6
2023-06-20 | 20:00 | B | 3F20A | DISC RR Brake _ RBC |  |  | 37 |  |  |  | 1.69 |  |  |  | 2.56 |  | 140 | [5 empty] | 44 |  |  |  |  | 13.5
2023-06-20 | 21:55 | C | 3F20C | DISC RR Brake _ RBC |  |  | 36 |  |  |  | 1.65 |  |  |  | 2.56 |  | 130 | [5 empty] | 44 |  |  |  |  | 12.7
2023-06-20 | 23:50 | C | 3F20C | DISC RR Brake _ RBC |  |  | 37 |  |  |  | 1.68 |  |  |  | 2.58 |  | 130 | [5 empty] | 45 |  |  |  |  | 12.2
2023-06-20 | 01:40 | C | 3F20B | DISC RR Brake _ RBC |  |  | 36 |  |  |  | 1.64 |  |  |  | 2.6 |  | 140 | [5 empty] | 44 |  |  |  |  | 11.9
2023-06-20 | 03:35 | C | 3F20B | Disk FR Brake_Vent - YRA |  |  | 37 |  |  |  | 1.6 |  |  |  | 2.58 |  | 140 | [5 empty] | 45 |  |  |  |  | 11
2023-06-20 | 05:30 | C | 3F20E | CylinderBlock_MA |  |  | 35 |  |  |  | 1.62 |  |  |  | 2.56 |  | 130 | [5 empty] | 45 |  |  |  |  | 10.8
2023-06-21 | 06:20 | A | 3F21A | CylinderBlock_MA |  |  | 34 |  |  |  | 1.72 |  |  |  | 2.58 |  | 140 | [5 empty] | 45 |  |  |  |  | 12.4
2023-06-21 |  | A | 3F21A | Compressure Body_Mini (new) |  |  | 34 |  |  |  | 1.69 |  |  |  | 2.58 |  | 130 | [5 empty] | 44 |  |  |  |  | 10.8
2023-06-21 | 10:12 | A | 3F20A | Drum RR Brake _ RBC |  |  | 35 |  |  |  | 1.75 |  |  |  | 2.58 |  | 140 | [5 empty] | 45 |  |  |  |  | 11.2
2023-06-21 | 12:10 | A | 3F21A | CylinderBlock_MA | 8.72 |  | 34 |  |  |  | 1.67 | 64.5 | 2.14 | 2.67 | 2.58 |  | 130 | [5 empty] | 45 |  | 10.86 |  | 2.3 | 10.8
2023-06-21 | 14:10 | B | 3F21C | CylinderBlock_MA |  |  | 36 |  |  |  | 1.73 |  |  |  | 2.6 |  | 140 | [5 empty] | 45 |  |  |  |  | 13.9
2023-06-21 | 16:10 | B | 23F21B | Compressure Body_Mini (new) |  |  | 37 |  |  |  | 1.6 |  |  |  | 2.57 |  | 130 | [5 empty] | 45 |  |  |  |  | 12
2023-06-21 | 18:10 | B | 3F21B | Drum RR Brake _ RBC |  |  | 36 |  |  |  | 1.69 |  |  |  | 2.56 |  | 130 | [5 empty] | 44 |  |  |  |  | 11.6
2023-06-21 | 20:05 | B | 3F21C | Drum RR Brake _ RBC |  |  | 37 |  |  |  | 1.61 |  |  |  | 2.58 |  | 140 | [5 empty] | 45 |  |  |  |  | 12.2
2023-06-21 | 22:00 | C | 3F21A | CrankCase |  |  | 37 |  |  |  | 1.64 |  |  |  | 2.58 |  | 140 | [5 empty] | 46 |  |  |  |  | 11.6
2023-06-21 | 23:55 | C | 3F21C | CylinderBlock_MA |  |  | 36 |  |  |  | 1.69 |  |  |  | 2.56 |  | 140 | [5 empty] | 45 |  |  |  |  | 12.2
2023-06-21 | 01:45 | C | 3F21A | Disk FR Brake_Vent - YRA |  |  | 37 |  |  |  | 1.65 |  |  |  | 2.55 |  | 130 | [5 empty] | 45 |  |  |  |  | 11.9
2023-06-21 | 03:35 | C | 3F21B | DISC RR Brake _ RBC |  |  | 36 |  |  |  | 1.59 |  |  |  | 2.58 |  | 140 | [5 empty] | 44 |  |  |  |  | 11.6
2023-06-21 | 05:30 | C | 3F21A | Flywheel _ YG8 | 8.71 |  | 35 |  |  |  | 1.63 | 64.52 | 1.72 | 2.67 | 2.56 |  | 130 | [5 empty] | 44 |  | 10.42 |  | 2.29 | 12
2023-06-22 | 06:30 | A | 3F22A | Flywheel _ YG8 |  |  | 35 |  |  |  | 1.58 |  |  |  | 2.58 |  | 140 | [5 empty] | 44 |  |  |  |  | 12.6
2023-06-22 | 08:20 | A | 3F22A | Drum RR Brake _ YHB |  |  | 36 |  |  |  | 1.56 |  |  |  | 2.58 |  | 150 | [5 empty] | 46 |  |  |  |  | 10
2023-06-22 | 10:15 | A | 3F22A | Drum RR Brake _ RBC |  |  | 37 |  |  |  | 1.55 |  |  |  | 2.58 |  | 140 | [5 empty] | 45 |  |  |  |  | 10.4
2023-06-22 | 12:10 | A | 3F22A | Flywheel _Petrol K12 | 8.68 |  | 36 |  |  |  | 1.66 | 64.54 | 2.12 | 2.7 | 2.56 |  | 140 | [5 empty] | 46 |  | 10.8 |  | 2.28 | 10.8
2023-06-22 | 14:05 | B | 3F22A | Drum Rear Brake ,YP8 |  |  | 35 |  |  |  | 1.67 |  |  |  | 2.55 |  | 140 | [5 empty] | 45 |  |  |  |  | 10.6
2023-06-22 | 16:00 | B | 3F22B | Drum Rear Brake ,YP8 |  |  | 36 |  |  |  | 1.6 |  |  |  | 2.56 |  | 150 | [5 empty] | 44 |  |  |  |  | 10.4
2023-06-22 | 18:00 | B | 3F22C | Drum RR Brake _ YHB |  |  | 37 |  |  |  | 1.61 |  |  |  | 2.57 |  | 150 | [5 empty] | 45 |  |  |  |  | 12
2023-06-22 | 20:00 | B | 3F22A | DISC RR Brake _ RBC |  |  | 36 |  |  |  | 1.63 |  |  |  | 2.56 |  | 140 | [5 empty] | 44 |  |  |  |  | 12.6
2023-06-22 | 21:55 | C | 3F22A | Flywheel _ YG8 |  |  | 37 |  |  |  | 1.6 |  |  |  | 2.58 |  | 130 | [5 empty] | 43 |  |  |  |  | 13.8
2023-06-22 | 23:45 | C | 3F22B | Flywheel _ YG8 |  |  | 35 |  |  |  | 1.62 |  |  |  | 2.56 |  | 140 | [5 empty] | 44 |  |  |  |  | 14.8
2023-06-22 | 01:40 | C | 3F22C | Disc FR Brake _ 2UA |  |  | 36 |  |  |  | 1.65 |  |  |  | 2.55 |  | 140 | [5 empty] | 45 |  |  |  |  | 12.3
2023-06-22 | 03:30 | C | 3F22B | Drum RR Brake _ RBC |  |  | 35 |  |  |  | 1.67 |  |  |  | 2.58 |  | 140 | [5 empty] | 44 |  |  |  |  | 13.5
2023-06-22 | 05:15 | C | 3F22C | Drum RR Brake _ RBC |  |  | 36 |  |  |  | 1.59 |  |  |  | 2.56 |  | 140 | [5 empty] | 44 |  |  |  |  | 12.2
2023-06-26 | 09:55 | A | 3F26A | DISC RR Brake _ RBC |  |  | 40 |  |  |  | 1.52 |  |  |  | 2.62 |  | 140 | [5 empty] | 44 |  |  |  |  | 12.8
2023-06-26 | 12:00 | A | 3F26A | Disc FR Brake _ 2UA | 8.7 |  | 37 |  |  |  | 1.58 |  | 2.14 | 2.74 | 2.62 |  | 140 | [5 empty] | 43 |  | 10.84 |  | 2.3 | 12.1
2023-06-26 | 14:24 | B | 3f26a | Drum RR Brake _ YWD(Jymny ) |  |  | 35 |  |  |  | 1.55 |  |  |  | 2.58 |  | 140 | [5 empty] | 44 |  |  |  |  | 12.1
2023-06-26 | 16:20 | B | 23f26A | Compressure Body_Mini (new) |  |  | 35 |  |  |  | 1.52 |  |  |  | 2.56 |  | 140 | [5 empty] | 45 |  |  |  |  | 11.6
2023-06-26 | 18:15 | B | 23F26. | Compressure Body_Mini (new) |  |  | 36 |  |  |  | 1.57 |  |  |  | 2.6 |  | 140 | [5 empty] | 44 |  |  |  |  | 12
2023-06-26 | 20:10 | B | 3F26B | Compressure Body_Mini (new) |  |  | 35 |  |  |  | 1.59 |  |  |  | 2.58 |  | 140 | [5 empty] | 45 |  |  |  |  | 11.6
2023-06-26 | 22:10 | C | 3F26A | Drum RR Brake _ YHB |  |  | 36 |  |  |  | 1.63 |  |  |  | 2.56 |  | 140 | [5 empty] | 44 |  |  |  |  | 11.7
2023-06-26 | 00:10 | C | 3F26C | Drum RR Brake _ YHB |  |  | 36 |  |  |  | 1.57 |  |  |  | 2.57 |  | 150 | [5 empty] | 44 |  |  |  |  | 13.2
2023-06-26 | 02:05 | C | 3F26A | CylinderBlock_BSA |  |  | 35 |  |  |  | 1.6 |  |  |  | 2.56 |  | 140 | [5 empty] | 45 |  |  |  |  | 11.8
2023-06-26 | 04:00 | C | 3F26 | CylinderBlock_BSA |  |  | 36 |  |  |  | 1.55 |  |  |  | 2.56 |  | 140 | [5 empty] | 46 |  |  |  |  | 13
2023-06-27 | 06:25 | A | 3F27A | Drum RR Brake _ RBC |  |  | 34 |  |  |  | 1.59 |  |  |  | 2.58 |  | 140 | [5 empty] | 45 |  |  |  |  | 14.8
2023-06-27 | 08:20 | A | 3F27A | DISC RR Brake _ RBC |  |  | 34 |  |  |  | 1.61 |  |  |  | 2.6 |  | 150 | [5 empty] | 45 |  |  |  |  | 12.4
2023-06-27 | 10:10 | A | 3F27A | Flywheel _ YG8 |  |  | 34 |  |  |  | 1.58 |  |  |  | 2.58 |  | 150 | [5 empty] | 45 |  |  |  |  | 13.3
2023-06-27 | 12:05 | A | 3F27A | Drum Rear Brake ,YP8 | 8.64 |  | 34 |  |  |  | 1.59 | 64.52 | 2.04 | 2.7 | 2.56 |  | 140 | [5 empty] | 44 |  | 10.68 |  | 2.3 | 14.8
2023-06-27 | 14:00 | B | 3F27A | Flywheel _Petrol K12 |  |  | 35 |  |  |  | 1.61 |  |  |  | 2.58 |  | 150 | [5 empty] | 45 |  |  |  |  | 12.8
2023-06-27 | 16:00 | B | F27A | Cylinder Block_Samsung |  |  | 36 |  |  |  | 1.59 |  |  |  | 2.56 |  | 140 | [5 empty] | 45 |  |  |  |  | 13.1
2023-06-27 | 17:55 | B | F27. | Cylinder Block_Samsung |  |  | 35 |  |  |  | 1.63 |  |  |  | 2.58 |  | 140 | [5 empty] | 44 |  |  |  |  | 12.5
2023-06-27 | 19:45 | B | F27B | Cylinder Block_Samsung |  |  | 35 |  |  |  | 1.58 |  |  |  | 2.55 |  | 140 | [5 empty] | 45 |  |  |  |  | 11.8
2023-06-27 | 21:35 | B | 3F27A | Drum RR Brake _ YHB | 8.69 |  | 34 |  |  |  | 1.6 | 64.68 | 1.98 | 2.72 | 2.58 |  | 150 | [5 empty] | 44 |  | 10.66 |  | 2.28 | 12.2
2023-06-27 | 22:35 | C | 3F27B | Drum RR Brake _ YHB |  |  | 35 |  |  |  | 1.63 |  |  |  | 2.56 |  | 140 | [5 empty] | 45 |  |  |  |  | 12.7
2023-06-27 | 00:25 | C | 3F27B | DISC RR Brake _ RBC |  |  | 36 |  |  |  | 1.59 |  |  |  | 2.57 |  | 140 | [5 empty] | 44 |  |  |  |  | 13.1
2023-06-27 | 02:20 | C | F27C | Cylinder Block_Samsung |  |  | 36 |  |  |  | 1.57 |  |  |  | 2.56 |  | 140 | [5 empty] | 45 |  |  |  |  | 12.6
2023-06-27 | 04:15 | C | F27D | Cylinder Block_Samsung |  |  | 35 |  |  |  | 1.55 |  |  |  | 2.56 |  | 140 | [5 empty] | 46 |  |  |  |  | 13.4
2023-06-28 | 06:30 | A | 3F28A | Disc FR Brake _ 2UA |  |  | 36 |  |  |  | 1.58 |  |  |  | 2.58 |  | 150 | [5 empty] | 45 |  |  |  |  | 11.5
2023-06-28 | 08:25 | A | 3F28A | Drum RR Brake _ YWD(Jymny ) |  |  | 36 |  |  |  | 1.58 |  |  |  | 2.6 |  | 150 | [5 empty] | 44 |  |  |  |  | 12
2023-06-28 | 10:20 | A | 3F28B | Drum RR Brake _ YWD(Jymny ) |  |  | 36 |  |  |  | 1.59 |  |  |  | 2.62 |  | 150 | [5 empty] | 46 |  |  |  |  | 14.8
2023-06-28 | 12:15 | A | 3F29A | Cylinder Block_Samsung | 8.64 |  | 37 |  |  |  | 1.59 |  | 2.02 | 2.73 | 2.58 |  | 140 | [5 empty] | 45 |  | 10.66 |  | 2.29 | 11.6
2023-06-28 | 14:10 | B | 3F28A | DISC RR Brake _ RBC |  |  | 40 |  |  |  | 1.61 |  |  |  | 2.58 |  | 150 | [5 empty] | 45 |  |  |  |  | 14.4
2023-06-28 | 16:08 | B | 3F28B | Disc FR Brake _ 2UA |  |  | 38 |  |  |  | 1.56 |  |  |  | 2.56 |  | 150 | [5 empty] | 44 |  |  |  |  | 12.9
2023-06-28 | 18:02 | B | 3F28A | Drum RR Brake _ YHB |  |  | 36 |  |  |  | 1.58 |  |  |  | 2.6 |  | 150 | [5 empty] | 45 |  |  |  |  | 12
2023-06-28 | 20:00 | B | 3F28C | Drum RR Brake _ YWD(Jymny ) | 8.66 |  | 37 |  |  |  | 1.55 | 67.69 | 1.97 | 2.71 | 2.58 |  | 150 | [5 empty] | 44 |  | 10.65 |  | 2.28 | 11.2
2023-06-28 | 22:00 | C | 3F28A | Drum RR Brake _ RBC |  |  | 36 |  |  |  | 1.57 |  |  |  | 2.57 |  | 140 | [5 empty] | 44 |  |  |  |  | 11.7
2023-06-28 | 00:00 | C | 3F28B | DISC RR Brake _ RBC |  |  | 37 |  |  |  | 1.54 |  |  |  | 2.58 |  | 140 | [5 empty] | 43 |  |  |  |  | 12.9
2023-06-28 | 01:50 | C | 3F28A | Flywheel _ YG8 |  |  | 35 |  |  |  | 1.56 |  |  |  | 2.56 |  | 140 | [5 empty] | 43 |  |  |  |  | 13.2
2023-06-28 | 03:40 | C | 3F28B | Drum RR Brake _ RBC |  |  | 36 |  |  |  | 1.55 |  |  |  | 2.56 |  | 140 | [5 empty] | 44 |  |  |  |  | 13.7
2023-06-28 | 05:35 | C | 3F28B | Drum RR Brake _ YHB |  |  | 35 |  |  |  | 1.58 |  |  |  | 2.56 |  | 140 | [5 empty] | 45 |  |  |  |  | 12.4
2023-06-29 | 06:20 | A | 3F29A | Drum RR Brake _ YHB |  |  | 36 |  |  |  | 1.62 |  |  |  | 2.58 |  | 150 | [5 empty] | 45 |  |  |  |  | 12
2023-06-29 | 08:20 | A | 3F29A | Drum RR Brake _ RBC |  |  | 36 |  |  |  | 1.63 |  |  |  | 2.6 |  | 140 | [5 empty] | 45 |  |  |  |  | 11.9
2023-06-29 | 10:10 | A | 3F29A | Cylinder Block_Samsung |  |  | 36 |  |  |  | 1.52 |  |  |  | 2.58 |  | 150 | [5 empty] | 44 |  |  |  |  | 14.2
2023-06-29 | 12:10 | A | 3F29A | Disc FR Brake _ 2UA | 8.62 |  | 36 |  |  |  | 1.64 |  | 1.99 | 2.71 | 2.6 |  | 150 | [5 empty] | 44 |  | 10.61 |  | 2.3 | 13.7
2023-06-29 | 14:05 | B | 3F29A | Drum RR Brake _ RBC |  |  | 36 |  |  |  | 1.6 |  |  |  | 2.58 |  | 150 | [5 empty] | 45 |  |  |  |  | 12
2023-06-29 | 16:00 | B | 3F29B | DISC RR Brake _ RBC | 8.64 |  | 35 |  |  |  | 1.7 | 64.69 | 1.96 | 2.69 | 2.56 |  | 140 | [5 empty] | 45 |  | 10.6 |  | 2.28 | 13.9
2023-07-04 | 11:55 | A | 3G04A | CylinderBlock_MA |  |  | 40 |  |  |  | 1.56 |  |  |  | 2.64 |  | 140 | [5 empty] | 43 |  |  |  |  | 14.4
2023-07-04 | 13:55 | A | 3G04A | Disc FR Brake _ 2UA | 8.6 |  | 36 |  |  |  | 1.8 | 64.2 | 2 | 2.68 | 2.58 |  | 150 | [5 empty] | 44 |  | 10.6 |  | 2.28 | 12
2023-07-04 | 16:00 | B | 3G04A | DISC RR Brake _ RBC |  |  | 37 |  |  |  | 1.58 |  |  |  | 2.56 |  | 150 | [5 empty] | 45 |  |  |  |  | 13.3
2023-07-04 | 17:55 | B | 3G04B | DISC RR Brake _ RBC |  |  | 36 |  |  |  | 1.61 |  |  |  | 2.55 |  | 150 | [5 empty] | 43 |  |  |  |  | 14.8
2023-07-04 | 20:00 | B | 3G04A | Flywheel _ YG8 |  |  | 34 |  |  |  | 1.73 |  |  |  | 2.55 |  | 140 | [5 empty] | 43 |  |  |  |  | 11.4
2023-07-04 | 21:40 | B | 3G04A | Drum RR Brake _ YHB | 8.61 |  | 35 |  |  |  | 1.54 | 64.25 | 2.04 | 2.69 | 2.6 |  | 150 | [5 empty] | 44 |  | 10.65 |  | 2.27 | 13.7
2023-07-04 | 22:40 | C | 3G04A | Flywheel _ YG8 |  |  | 34 |  |  |  | 1.57 |  |  |  | 2.55 |  | 140 | [5 empty] | 44 |  |  |  |  | 12.2
2023-07-04 | 01:00 | C | 3G04B | Drum RR Brake _ YHB |  |  | 36 |  |  |  | 1.67 |  |  |  | 2.57 |  | 140 | [5 empty] | 43 |  |  |  |  | 12.7
2023-07-04 | 02:25 | C | 3G04B | Drum RR Brake _ YHB | 8.6 |  | 35 |  |  |  | 1.69 | 64.2 | 2 | 2.71 | 2.56 |  | 140 | [5 empty] | 44 |  | 10.62 |  | 2.27 | 11.6
2023-07-04 | 04:10 | C | 3G04A | CrankCase |  |  | 36 |  |  |  | 1.61 |  |  |  | 2.57 |  | 140 | [5 empty] | 43 |  |  |  |  | 11.2
2023-07-05 | 08:30 | A | 3G05A | CylinderBlock_MA |  |  | 38 |  |  |  | 1.69 |  |  |  | 2.64 |  | 150 | [5 empty] | 44 |  |  |  |  | 10.2
2023-07-05 | 12:15 | A | 3G05B | CylinderBlock_MA | 8.68 |  | 37 |  |  |  | 1.7 | 63.96 | 2.04 | 2.74 | 2.6 |  | 150 | [5 empty] | 42 |  | 10.72 |  | 2.3 | 14.3
2023-07-05 | 14:10 | B | 3G05A | Drum RR Brake _ YHB |  |  | 36 |  |  |  | 1.7 |  |  |  | 2.6 |  | 150 | [5 empty] | 44 |  |  |  |  | 11.4
2023-07-05 | 16:00 | B | 3G05B | Drum RR Brake _ YHB |  |  | 38 |  |  |  | 1.69 |  |  |  | 2.6 |  | 140 | [5 empty] | 45 |  |  |  |  | 14.4
2023-07-05 | 18:05 | B | 3G05A | Flywheel _ YG8 |  |  | 35 |  |  |  | 1.59 |  |  |  | 2.56 |  | 150 | [5 empty] | 45 |  |  |  |  | 16.3
2023-07-05 | 19:40 | B | 3G05A | DISC RR Brake _ RBC |  |  | 33 |  |  |  | 1.6 |  |  |  | 2.58 |  | 150 | [5 empty] | 46 |  |  |  |  | 13.7
2023-07-05 | 21:15 | B | 3G05A | Flywheel _Petrol K12 | 8.69 |  | 35 |  |  |  | 1.7 | 64.3 | 2.01 | 2.73 | 2.6 |  | 150 | [5 empty] | 43 |  | 10.7 |  | 2.27 | 12.7
2023-07-05 | 22:40 | C | 3G05B | Flywheel _Petrol K12 |  |  | 36 |  |  |  | 1.66 |  |  |  | 2.57 |  | 140 | [5 empty] | 44 |  |  |  |  | 10.2
2023-07-05 | 00:35 | C | 3G05A | Pulley, Crankshaft Cast_New |  |  | 35 |  |  |  | 1.69 |  |  |  | 2.56 |  | 140 | [5 empty] | 43 |  |  |  |  | 10.7
2023-07-05 | 02:30 | C | 3G05A | CylinderBlock_BSA |  |  | 35 |  |  |  | 1.61 |  |  |  | 2.56 |  | 140 | [5 empty] | 44 |  |  |  |  | 10.4
2023-07-05 | 04:20 | C | 3G05A | Disc FR Brake _ 2UA | 8.67 |  | 36 |  |  |  | 1.63 | 63.94 | 2.03 | 2.71 | 2.57 |  | 140 | [5 empty] | 43 |  | 10.7 |  | 2.25 | 11.2
2023-07-06 | 06:25 | A | 3G06A | Drum RR Brake _ YHB |  |  | 40 |  |  |  | 1.55 |  |  |  | 2.58 |  | 140 | [5 empty] | 44 |  |  |  |  | 10
2023-07-06 | 08:30 | A | 3G06A | Drum RR Brake _ YRA EXPORT |  |  | 38 |  |  |  | 1.63 |  |  |  | 2.58 |  | 150 | [5 empty] | 45 |  |  |  |  | 12.9
2023-07-06 | 10:25 | A | 3G06b | Drum RR Brake _ YRA EXPORT |  |  | 37 |  |  |  | 1.64 |  |  |  | 2.62 |  | 140 | [5 empty] | 45 |  |  |  |  | 11.7
2023-07-06 | 12:20 | A | 3G06A | CylinderBlock_BSA | 8.7 |  | 38 |  |  |  | 1.55 | 63.9 | 2 | 2.76 | 2.64 |  | 150 | [5 empty] | 44 |  | 10.7 |  | 2.29 | 11.9
2023-07-06 | 14:15 | B | 3G06A | CylinderBlock_MA |  |  | 38 |  |  |  | 1.64 |  |  |  | 2.56 |  | 150 | [5 empty] | 44 |  |  |  |  | 10.9
2023-07-06 | 16:10 | B | 06G23A | Pressure Plate Casting_Piggy Back |  |  | 37 |  |  |  | 1.6 |  |  |  | 2.58 |  | 150 | [5 empty] | 43 |  |  |  |  | 11
2023-07-06 | 18:00 | B | 3G06A | Drum Rear Brake ,YP8 |  |  | 35 |  |  |  | 1.59 |  |  |  | 2.54 |  | 150 | [5 empty] | 43 |  |  |  |  | 12.3
2023-07-06 | 19:50 | B | 3G06A | CrankCase |  |  | 35 |  |  |  | 1.66 |  |  |  | 2.55 |  | 150 | [5 empty] | 45 |  |  |  |  | 10.1
2023-07-06 | 21:30 | B | 3G06. | CrankCase | 8.71 |  | 36 |  |  |  | 1.62 | 63.89 | 1.98 | 2.75 | 2.54 |  | 150 | [5 empty] | 43 |  | 10.69 |  | 2.28 | 10.4
2023-07-06 | 22:25 | C | 3G06 | CrankCase |  |  | 36 |  |  |  | 1.64 |  |  |  | 2.57 |  | 150 | [5 empty] | 44 |  |  |  |  | 10
2023-07-06 | 00:20 | C | 3G06B | Drum RR Brake _ YHB |  |  | 35 |  |  |  | 1.67 |  |  |  | 2.56 |  | 140 | [5 empty] | 44 |  |  |  |  | 10.3
2023-07-06 | 02:15 | C | 3G06C | Drum RR Brake _ YHB |  |  | 36 |  |  |  | 1.65 |  |  |  | 2.57 |  | 150 | [5 empty] | 45 |  |  |  |  | 12
2023-07-06 | 04:10 | C | 3G06D | Drum RR Brake _ YHB | 8.69 |  | 37 |  |  |  | 1.59 | 63.87 | 1.99 | 2.72 | 2.58 |  | 140 | [5 empty] | 44 |  | 10.68 |  | 2.27 | 12.8
2023-07-07 | 06:20 | A | 3G07A | DISC RR Brake _ RBC |  |  | 35 |  |  |  | 1.58 |  |  |  | 2.58 |  | 140 | [5 empty] | 44 |  |  |  |  | 12.6
2023-07-07 | 08:20 | A | 3G07A | Drum RR Brake _ RBC |  |  | 37 |  |  |  | 1.66 |  |  |  | 2.62 |  | 150 | [5 empty] | 44 |  |  |  |  | 14.4
2023-07-07 | 10:15 | A | 3G07A | Flywheel _ YG8 |  |  | 38 |  |  |  | 1.73 |  |  |  | 2.62 |  | 150 | [5 empty] | 45 |  |  |  |  | 11.7
2023-07-07 | 12:10 | A | 3G07B | Flywheel _ YG8 | 8.66 |  | 37 |  |  |  | 1.64 | 63.98 | 2.02 | 2.75 | 2.59 |  | 140 | [5 empty] | 44 |  | 10.68 |  | 2.3 | 10.2
2023-07-07 | 14:05 | B | 3G07A | Drum Rear Brake ,YP8 |  |  | 35 |  |  |  | 1.74 |  |  |  | 2.56 |  | 150 | [5 empty] | 46 |  |  |  |  | 14.4
2023-07-07 | 16:00 | B | 3G07A | CylinderBlock_MA |  |  | 36 |  |  |  | 1.71 |  |  |  | 2.58 |  | 150 | [5 empty] | 45 |  |  |  |  | 12.7
2023-07-07 | 18:00 | B | 23G07A | Compressure Body_Mini (new) |  |  | 35 |  |  |  | 1.78 |  |  |  | 2.55 |  | 150 | [5 empty] | 43 |  |  |  |  | 10
2023-07-07 | 19:40 | B | 23G07A | CompressureBody | 8.65 |  | 37 |  |  |  | 1.57 | 63.96 | 2.02 | 2.74 | 2.6 |  | 150 | [5 empty] | 46 |  | 10.67 |  | 2.29 | 10
2023-07-07 | 21:35 | B | 3G07A | Drum RR Brake _ YRA EXPORT |  |  | 35 |  |  |  | 1.52 |  |  |  | 2.57 |  | 150 | [5 empty] | 44 |  |  |  |  | 14.4
2023-07-07 | 22:40 | C | 3G07A | Drum RR Brake _ YHB |  |  | 36 |  |  |  | 1.56 |  |  |  | 2.57 |  | 150 | [5 empty] | 44 |  |  |  |  | 11.7
2023-07-07 | 01:00 | C | 3G07B | Drum RR Brake _ YHB |  |  | 36 |  |  |  | 1.58 |  |  |  | 2.58 |  | 140 | [5 empty] | 45 |  |  |  |  | 12.4
2023-07-07 | 03:00 | C | 23G07A | Compressure Body_Mini (new) |  |  | 35 |  |  |  | 1.63 |  |  |  | 2.56 |  | 140 | [5 empty] | 44 |  |  |  |  | 12.9
2023-07-07 | 04:20 | C | 3G07B | Drum RR Brake _ YRA EXPORT | 8.64 |  | 36 |  |  |  | 1.6 | 63.92 | 2 | 2.7 | 2.57 |  | 140 | [5 empty] | 45 |  | 10.64 |  | 2.28 | 11
2023-07-08 | 06:20 | A | 3G08A | Drum RR Brake _ YRA EXPORT |  |  | 35 |  |  |  | 1.55 |  |  |  | 2.58 |  | 140 | [5 empty] | 45 |  |  |  |  | 10.4
2023-07-08 | 08:15 | A | 3G08A | Flywheel _Petrol K12 |  |  | 36 |  |  |  | 1.73 |  |  |  | 2.58 |  | 150 | [5 empty] | 44 |  |  |  |  | 10.2
2023-07-08 | 10:10 | A | 3G08C | Flywheel _Petrol K12 |  |  | 37 |  |  |  | 1.7 |  |  |  | 2.62 |  | 140 | [5 empty] | 45 |  |  |  |  | 12.6
2023-07-08 | 12:05 | A | 3G08A | DISC RR Brake _ RBC | 8.7 |  | 36 |  |  |  | 1.78 | 63.9 | 2 | 2.74 | 2.6 |  | 150 | [5 empty] | 45 |  | 10.7 |  | 2.3 | 14.3
2023-07-08 | 14:00 | B | 3B08A | CrankCase |  |  | 37 |  |  |  | 1.76 | [5 empty] | 140 | [5 empty] | 44 |  |  |  |  | 15.3
2023-07-08 | 16:10 | B | 3G08A | CylinderBlock_MA |  |  | 37 |  |  |  | 1.62 |  |  |  | 2.58 |  | 150 | [5 empty] | 45 |  |  |  |  | 14.4
2023-07-08 | 18:10 | B | 3G08C | Flywheel _Petrol K12 |  |  | 36 |  |  |  | 1.6 |  |  |  | 2.55 |  | 150 | [5 empty] | 46 |  |  |  |  | 15.2
2023-07-08 | 19:50 | B | 3G08A | Flywheel _Petrol K12 | 8.69 |  | 35 |  |  |  | 1.55 | 63.88 | 2 | 2.73 | 2.6 |  | 150 | [5 empty] | 45 |  | 10.69 |  | 2.29 | 16
2023-07-08 | 21:35 | B | 3G08A | Drum RR Brake _ YHB |  |  | 35 |  |  |  | 1.62 |  |  |  | 2.54 |  | 150 | [5 empty] | 44 |  |  |  |  | 15.4
2023-07-08 | 22:45 | C | 3G08B | Drum RR Brake _ YHB |  |  | 36 |  |  |  | 1.59 |  |  |  | 2.57 |  | 150 | [5 empty] | 45 |  |  |  |  | 12.9
2023-07-08 | 00:40 | C | 3G08A | Drum RR Brake _ RBC |  |  | 36 |  |  |  | 1.63 |  |  |  | 2.58 |  | 150 | [5 empty] | 46 |  |  |  |  | 13.4
2023-07-08 | 02:30 | C | 3G08B | Drum RR Brake _ RBC |  |  | 36 |  |  |  | 1.68 |  |  |  | 2.58 |  | 150 | [5 empty] | 44 |  |  |  |  | 12.8
2023-07-08 | 04:25 | C | 3G08C | Drum RR Brake _ YHB | 8.68 |  | 35 |  |  |  | 1.61 | 63.9 | 1.98 | 2.72 | 2.56 |  | 150 | [5 empty] | 43 |  | 10.66 |  | 2.28 | 13.2
2023-07-10 | 10:20 | A | 3G20A | CylinderBlock_BSA |  |  | 36 |  |  |  | 1.79 |  |  |  | 2.58 |  | 150 | [5 empty] | 43 |  |  |  |  | 14.2
2023-07-11 | 09:40 | A | 3G11A | CrankCase |  |  | 38 |  |  |  | 1.71 |  |  |  | 2.58 |  | 140 | [5 empty] | 42 |  |  |  |  | 12.8
2023-07-11 | 11:40 | A | 3G11A | Drum RR Brake _ YHB |  |  | 35 |  |  |  | 1.79 |  |  |  | 2.58 |  | 150 | [5 empty] | 45 |  |  |  |  | 12.3
2023-07-11 | 13:30 | A | 3G11A | Compressure Body_Mini (new) | 8.58 |  | 36 |  |  |  | 1.68 | 63.7 | 1.98 | 2.72 | 2.6 |  | 150 | [5 empty] | 45 |  | 10.56 |  | 2.28 | 14.3
2023-07-11 | 15:20 | B | 3G11A | Drum Rear Brake ,YP8 |  |  | 35 |  |  |  | 1.7 |  |  |  | 2.56 |  | 140 | [5 empty] | 43 |  |  |  |  | 15.8
2023-07-11 | 17:20 | B | 3G11A | Flywheel _ YG8 |  |  | 35 |  |  |  | 1.68 |  |  |  | 2.57 |  | 150 | [5 empty] | 44 |  |  |  |  | 13.5
2023-07-11 | 19:15 | B | 3G11B | Flywheel _ YG8 |  |  | 34 |  |  |  | 1.62 |  |  |  | 2.55 |  | 150 | [5 empty] | 46 |  |  |  |  | 12.3
2023-07-11 | 21:10 | B | G11A | Cylinder Block_Samsung | 8.56 |  | 35 |  |  |  | 1.59 | 63.62 | 2 | 2.7 | 2.56 |  | 150 | [5 empty] | 45 |  | 10.56 |  | 2.27 | 12.9
2023-07-11 | 23:05 | C | 3G11A | Disk FR Brake_Vent - YRA |  |  | 36 |  |  |  | 1.67 |  |  |  | 2.6 |  | 150 | [5 empty] | 45 |  |  |  |  | 11.3
2023-07-11 | 01:00 | C | 3G11A | Drum RR Brake _ YRA EXPORT |  |  | 35 |  |  |  | 1.67 |  |  |  | 2.55 |  | 150 | [5 empty] | 44 |  |  |  |  | 11.7
2023-07-11 | 02:55 | C | 3G11A | Drum RR Brake _ YRA EXPORT |  |  | 36 |  |  |  | 1.63 |  |  |  | 2.6 |  | 150 | [5 empty] | 45 |  |  |  |  | 11.05
2023-07-11 | 04:50 | C | 3G11A | Drum RR Brake _ YHB | 8.59 |  | 36 |  |  |  | 1.63 | 63.78 | 1.94 | 2.76 | 2.58 |  | 150 | [5 empty] | 44 |  | 10.54 |  | 2.27 | 12
2023-07-12 | 06:35 | A | 3G12A | Drum RR Brake _ YHB |  |  | 36 |  |  |  | 1.54 |  |  |  | 2.58 |  | 150 | [5 empty] | 44 |  |  |  |  | 10.4
2023-07-12 | 08:20 | A | 3G12A | Drum RR Brake _ RBC |  |  | 34 |  |  |  | 1.7 |  |  |  | 2.58 |  | 140 | [5 empty] | 43 |  |  |  |  | 12.4
2023-07-12 | 12:06 | A | 3g12b | Drum RR Brake _ RBC |  |  | 35 |  |  |  | 1.75 |  |  |  | 2.56 |  | 150 | [5 empty] | 44 |  |  |  |  | 11.9
2023-07-12 | 12:00 | A | 3g12a | DISC RR Brake _ RBC | 8.58 |  | 36 |  |  |  | 1.77 | 64.74 | 1.96 | 2.7 | 2.6 |  | 140 | [5 empty] | 45 |  | 10.54 |  | 2.29 | 12
2023-07-12 | 13:55 | B | 3G12A | Drum RR Brake _ YHB |  |  | 37 |  |  |  | 1.69 |  |  |  | 2.62 |  | 150 | [5 empty] | 45 |  |  |  |  | 13.2
2023-07-12 | 15:55 | B | 23G11A | Compressure Body_Mini (new) |  |  | 36 |  |  |  | 1.7 |  |  |  | 2.57 |  | 150 | [5 empty] | 44 |  |  |  |  | 15
2023-07-12 | 17:50 | B | G12A | Cylinder Block_Samsung |  |  | 35 |  |  |  | 1.75 |  |  |  | 2.56 |  | 150 | [5 empty] | 47 |  |  |  |  | 14.2
2023-07-12 | 19:40 | B | 3G12B | Drum RR Brake _ YHB |  |  | 35 |  |  |  | 1.68 |  |  |  | 2.56 |  | 150 | [5 empty] | 45 |  |  |  |  | 13.4
2023-07-12 | 21:30 | B | 3G12D | Drum RR Brake _ YHB | 8.6 |  | 36 |  |  |  | 1.66 | 64.65 | 1.95 | 2.68 | 2.57 |  | 150 | [5 empty] | 46 |  | 10.55 |  | 2.28 | 12.6
2023-07-12 | 23:25 | C | 3G12A | Disk FR Brake_Vent - YRA |  |  | 37 |  |  |  | 1.63 |  |  |  | 2.58 |  | 150 | [5 empty] | 45 |  |  |  |  | 13.5
2023-07-12 | 01:15 | C | 3G12A | CrankCase |  |  | 37 |  |  |  | 1.71 |  |  |  | 2.56 |  | 150 | [5 empty] | 44 |  |  |  |  | 12.7
2023-07-12 | 03:10 | C | 3G12A | CylinderBlock_MA |  |  | 38 |  |  |  | 1.77 |  |  |  | 2.6 |  | 150 | [5 empty] | 45 |  |  |  |  | 11.9
2023-07-12 | 05:05 | C | 3G12B | DISC RR Brake _ RBC | 8.59 |  | 37 |  |  |  | 1.71 | 64.71 | 1.99 | 2.72 | 2.58 |  | 150 | [5 empty] | 46 |  | 10.57 |  | 2.27 | 13.4
2023-07-13 | 06:25 | A | 3G13A | Drum RR Brake _ RBC |  |  | 35 |  |  |  | 1.64 |  |  |  | 2.58 |  | 150 | [5 empty] | 44 |  |  |  |  | 11.6
2023-07-13 | 08:20 | A | 3G13B | Drum RR Brake _ RBC |  |  | 36 |  |  |  | 1.72 |  |  |  | 2.6 |  | 150 | [5 empty] | 45 |  |  |  |  | 12.7
2023-07-13 | 10:15 | A | 3G13A | DISC RR Brake _ RBC |  |  | 37 |  |  |  | 1.67 |  |  |  | 2.6 |  | 150 | [5 empty] | 44 |  |  |  |  | 12.1
2023-07-13 | 12:10 | A | 3G13A | Drum RR Brake _ YWD(Jymny ) | 8.56 |  | 36 |  |  |  | 1.78 | 63.66 | 1.94 | 2.73 | 2.6 |  | 150 | [5 empty] | 46 |  | 10.5 |  | 2.29 | 12.1
2023-07-13 | 14:05 | B | 13G23A | Other_COMPT |  |  | 36 |  |  |  | 1.6 |  |  |  | 2.57 |  | 150 | [5 empty] | 45 |  |  |  |  | 12.4
2023-07-13 | 16:00 | B | 3G13A | DISC RR Brake _ RBC |  |  | 37 |  |  |  | 1.72 |  |  |  | 2.58 |  | 150 | [5 empty] | 44 |  |  |  |  | 11.9
2023-07-13 | 18:00 | B | 3G13A | Flywheel _ YG8 |  |  | 36 |  |  |  | 1.69 |  |  |  | 2.57 |  | 150 | [5 empty] | 45 |  |  |  |  | 13.3
2023-07-13 | 20:00 | B | 3G13B | Flywheel _ YG8 | 8.55 |  | 36 |  |  |  | 1.62 | 63.65 | 1.91 | 2.7 | 2.57 |  | 150 | [5 empty] | 44 |  | 10.46 |  | 2.28 | 12.8
2023-07-13 | 22:05 | C | 3G13B | Drum RR Brake _ YHB |  |  | 36 |  |  |  | 1.65 |  |  |  | 2.56 |  | 150 | [5 empty] | 44 |  |  |  |  | 11.7
2023-07-13 | 23:45 | C | 3G13C | Drum RR Brake _ YHB |  |  | 37 |  |  |  | 1.72 |  |  |  | 2.58 |  | 150 | [5 empty] | 45 |  |  |  |  | 12.4
2023-07-13 | 01:35 | C | 3G13A | Drum Rear Brake ,YP8 |  |  | 36 |  |  |  | 1.74 |  |  |  | 2.55 |  | 150 | [5 empty] | 45 |  |  |  |  | 11.7
2023-07-13 | 03:30 | C | 3G13D | Drum RR Brake _ RBC |  |  | 36 |  |  |  | 1.69 |  |  |  | 2.58 |  | 150 | [5 empty] | 44 |  |  |  |  | 12.4
2023-07-13 | 05:15 | C | 3G13A | CylinderBlock_BSA | 8.58 |  | 37 |  |  |  | 1.66 | 64.05 | 1.87 | 2.71 | 2.56 |  | 150 | [5 empty] | 45 |  | 10.45 |  | 2.27 | 11.4
2023-07-14 | 06:20 | A | 3G14A | CylinderBlock_BSA |  |  | 36 |  |  |  | 1.72 |  |  |  | 2.6 |  | 150 | [5 empty] | 45 |  |  |  |  | 12.4
2023-07-14 | 08:20 | A | 3G14A | CylinderBlock_MA |  |  | 37 |  |  |  | 1.68 |  |  |  | 2.62 |  | 150 | [5 empty] | 43 |  |  |  |  | 10.4
2023-07-14 | 10:20 | A | 3G14A | Cylinder Block_Samsung |  |  | 36 |  |  |  | 1.62 |  |  |  | 2.6 |  | 150 | [5 empty] | 44 |  |  |  |  | 12.6
2023-07-14 | 14:05 | A | 3G14B | Cylinder Block_Samsung | 8.6 |  | 37 |  |  |  | 1.74 | 63.72 | 2 | 2.75 | 2.62 |  | 140 | [5 empty] | 43 |  | 10.6 |  | 2.3 | 12.7
2023-07-14 | 16:05 | B | 3G14C | Drum RR Brake _ YHB |  |  | 36 |  |  |  | 1.75 |  |  |  | 2.57 |  | 150 | [5 empty] | 45 |  |  |  |  | 11.2
2023-07-14 | 18:05 | B | 3G14A | Flywheel _Petrol K12 |  |  | 37 |  |  |  | 1.6 |  |  |  | 2.58 |  | 150 | [5 empty] | 45 |  |  |  |  | 10.8
2023-07-14 | 20:00 | B | 3G14C | Flywheel _Petrol K12 |  |  | 36 |  |  |  | 1.64 |  |  |  | 2.57 |  | 150 | [5 empty] | 46 |  |  |  |  | 10.4
2023-07-14 | 21:30 | B | 3G14A | Drum RR Brake _ YRA EXPORT | 8.58 |  | 35 |  |  |  | 1.61 | 63.65 | 1.98 | 2.72 | 2.56 |  | 150 | [5 empty] | 46 |  | 10.56 |  | 2.29 | 11.8
2023-07-14 | 23:25 | C | 3G14A | Flywheel _ YG8 |  |  | 36 |  |  |  | 1.63 |  |  |  | 2.56 |  | 150 | [5 empty] | 45 |  |  |  |  | 12.6
2023-07-14 | 01:20 | C | 3G14B | Flywheel _ YG8 |  |  | 36 |  |  |  | 1.69 |  |  |  | 2.6 |  | 150 | [5 empty] | 44 |  |  |  |  | 11.2
2023-07-14 | 03:15 | C | 3G14C | Flywheel _ YG8 |  |  | 35 |  |  |  | 1.73 |  |  |  | 2.58 |  | 150 | [5 empty] | 44 |  |  |  |  | 11.9
2023-07-14 | 05:05 | C | 3G14C | Drum RR Brake _ YRA EXPORT | 8.61 |  | 36 |  |  |  | 1.76 | 63.7 | 1.97 | 2.74 | 2.56 |  | 150 | [5 empty] | 45 |  | 10.59 |  | 2.28 | 12.2
2023-07-14 | 12:10 | A | 3G14B | Cylinder Block_Samsung |  |  | 36 |  |  |  | 1.62 |  |  |  | 2.58 |  | 150 | [5 empty] | 44 |  |  |  |  | 12.6
2023-07-15 | 06:25 | A | 3G15A | Drum RR Brake _ YRA EXPORT |  |  | 38 |  |  |  | 1.63 |  |  |  | 2.58 |  | 150 | [5 empty] | 44 |  |  |  |  | 10.6
2023-07-15 | 08:20 | A | 3G15A | Cylinder Block_Samsung |  |  | 36 |  |  |  | 1.69 |  |  |  | 2.56 |  | 150 | [5 empty] | 45 |  |  |  |  | 10
2023-07-15 | 10:15 | A | 3G15A | Disk FR Brake_Vent - YRA |  |  | 37 |  |  |  | 1.75 |  |  |  | 2.58 |  | 140 | [5 empty] | 46 |  |  |  |  | 10.3
2023-07-15 | 12:10 | A | 3G15A | Drum RR Brake _ YWD(Jymny ) | 8.58 |  | 38 |  |  |  | 1.72 | 63.8 | 1.98 | 2.7 | 2.58 |  | 150 | [5 empty] | 45 |  | 10.56 |  | 2.28 | 9.9
2023-07-15 | 14:05 | B | 3G15A | Drum RR Brake _ YWD(Jymny ) |  |  | 37 |  |  |  | 1.77 |  |  |  | 2.58 |  | 150 | [5 empty] | 44 |  |  |  |  | 12.2
2023-07-15 | 16:00 | B | 3G15B | Drum RR Brake _ YWD(Jymny ) |  |  | 36 |  |  |  | 1.7 |  |  |  | 2.57 |  | 140 | [5 empty] | 36 |  |  |  |  | 11.6
2023-07-15 | 18:00 | B | 3G15A | Drum RR Brake _ RBC |  |  | 37 |  |  |  | 1.62 |  |  |  | 2.58 |  | 140 | [5 empty] | 45 |  |  |  |  | 10.8
2023-07-15 | 20:00 | B | 3G15A | Drum RR Brake _ YHB | 8.56 |  | 36 |  |  |  | 1.64 | 63.72 | 1.97 | 2.7 | 2.58 |  | 140 | [5 empty] | 45 |  | 10.53 |  | 2.27 | 11
2023-07-15 | 22:00 | C | 3G15B | Drum RR Brake _ YHB |  |  | 37 |  |  |  | 1.66 |  |  |  | 2.58 |  | 150 | [5 empty] | 46 |  |  |  |  | 10.7
2023-07-15 | 23:55 | C | 3G15D | Drum RR Brake _ RBC |  |  | 37 |  |  |  | 1.61 |  |  |  | 2.56 |  | 150 | [5 empty] | 45 |  |  |  |  | 11.9
2023-07-15 | 01:50 | C | 3G15B | Disk FR Brake_Vent - YRA |  |  | 36 |  |  |  | 1.69 |  |  |  | 2.57 |  | 150 | [5 empty] | 46 |  |  |  |  | 10.6
2023-07-15 | 03:45 | C | 3G15B | Drum RR Brake _ YRA EXPORT | 8.59 |  | 36 |  |  |  | 1.67 | 63.77 | 1.97 | 2.73 | 2.58 |  | 150 | [5 empty] | 45 |  | 10.55 |  | 2.27 | 12.4
2023-07-20 | 10:20 | A | 3G20A | CylinderBlock_BSA |  |  | 36 |  |  |  | 1.7 |  |  |  | 2.58 |  | 150 | [5 empty] | 43 |  |  |  |  | 14.2
2023-07-20 | 12:15 | A | 3G20B | CylinderBlock_BSA | 8.66 |  | 35 |  |  |  | 1.81 | 63.53 | 1.98 | 2.74 | 2.58 |  | 150 | [5 empty] | 45 |  | 10.64 |  | 2.29 | 10.8
2023-07-20 | 14:10 | B | 20G23A | Fly Wheel |  |  | 35 |  |  |  | 1.75 |  |  |  | 2.58 |  | 160 | [5 empty] | 46 |  |  |  |  | 14.8
2023-07-20 | 16:07 | B | 3G20A | DISC RR Brake _ RBC |  |  | 35 |  |  |  | 1.69 |  |  |  | 2.56 |  | 150 | [5 empty] | 46 |  |  |  |  | 12.3
2023-07-20 | 18:02 | B | 3G20A | Disk FR Brake_Vent - YRA |  |  | 35 |  |  |  | 1.7 |  |  |  | 2.57 |  | 150 | [5 empty] | 47 |  |  |  |  | 10.7
2023-07-20 | 20:00 | B | 3G20A | CylinderBlock_MA | 8.68 |  | 36 |  |  |  | 1.68 | 63.55 | 1.93 | 2.72 | 2.58 |  | 150 | [5 empty] | 46 |  | 10.61 |  | 2.28 | 11.2
2023-07-20 | 22:00 | C | G20A | Cylinder Block_Samsung |  |  | 36 |  |  |  | 1.6 |  |  |  | 2.58 |  | 150 | [5 empty] | 46 |  |  |  |  | 11.4
2023-07-20 | 00:00 | C | 3G20A | Drum RR Brake _ YHB |  |  | 37 |  |  |  | 1.64 |  |  |  | 2.59 |  | 150 | [5 empty] | 47 |  |  |  |  | 10.9
2023-07-20 | 01:50 | C | 3G20A | Flywheel _ YG8 |  |  | 36 |  |  |  | 1.68 |  |  |  | 2.58 |  | 150 | [5 empty] | 46 |  |  |  |  | 11
2023-07-20 | 03:40 | C | 3G20B | Flywheel _ YG8 |  |  | 37 |  |  |  | 1.74 |  |  |  | 2.59 |  | 150 | [5 empty] | 47 |  |  |  |  | 12.8
2023-07-20 | 05:30 | C | 3G20B | Disk FR Brake_Vent - YRA | 8.65 |  | 35 |  |  |  | 1.7 | 63.45 | 1.95 | 2.71 | 2.57 |  | 150 | [5 empty] | 45 |  | 10.6 |  | 2.27 | 11.2
2023-07-21 | 06:30 | A | 3G21A | Disk FR Brake_Vent - YRA |  |  | 35 |  |  |  | 1.69 |  |  |  | 2.56 |  | 150 | [5 empty] | 45 |  |  |  |  | 11.69
2023-07-21 | 08:25 | A | 3G21A | Drum RR Brake _ YHB |  |  | 35 |  |  |  | 1.71 |  |  |  | 2.57 |  | 150 | [5 empty] | 46 |  |  |  |  | 10.6
2023-07-21 | 10:20 | A | 3G21B | Drum RR Brake _ YHB |  |  | 36 |  |  |  | 1.64 |  |  |  | 2.58 |  | 150 | [5 empty] | 45 |  |  |  |  | 13.6
2023-07-21 | 12:15 | A | 3G21A | DISC RR Brake _ RBC | 8.66 |  | 36 |  |  |  | 1.64 | 63.75 | 2.04 | 2.73 | 2.58 |  | 150 | [5 empty] | 46 |  | 10.7 |  | 2.28 | 12.4
2023-07-21 | 14:10 | B | 3G21B | Drum Rear Brake ,YP8 |  |  | 35 |  |  |  | 1.72 |  |  |  | 2.56 |  | 150 | [5 empty] | 45 |  |  |  |  | 11.9
2023-07-21 | 16:05 | B | 3G21A | Pulley, Crankshaft Cast_New |  |  | 35 |  |  |  | 1.62 |  |  |  | 2.58 |  | 150 | [5 empty] | 46 |  |  |  |  | 12.7
2023-07-21 | 18:05 | B | 3G21A | CylinderBlock_MA |  |  | 36 |  |  |  | 1.77 |  |  |  | 2.57 |  | 150 | [5 empty] | 47 |  |  |  |  | 12
2023-07-21 | 20:00 | B | G21A | Cylinder Block_Samsung | 8.65 | [5 empty] | 1.68 | 63.77 | 2.08 | 2.71 | 2.6 |  | 150 | [5 empty] | 46 |  | 10.72 |  | 2.27 | 12.4
2023-07-21 | 22:00 | C | 3G21A | Flywheel _Petrol K12 |  |  | 37 |  |  |  | 1.65 |  |  |  | 2.59 |  | 150 | [5 empty] | 47 |  |  |  |  | 12
2023-07-21 | 00:00 | C | 3G21B | Flywheel _Petrol K12 |  |  | 36 |  |  |  | 1.63 |  |  |  | 2.58 |  | 150 | [5 empty] | 46 |  |  |  |  | 11.2
2023-07-21 | 01:55 | C | 3G21C | DISC RR Brake _ RBC |  |  | 36 |  |  |  | 1.61 |  |  |  | 2.57 |  | 150 | [5 empty] | 47 |  |  |  |  | 12.2
2023-07-21 | 03:45 | C | 3G21C | Drum RR Brake _ YHB |  |  | 37 |  |  |  | 1.59 |  |  |  | 2.59 |  | 150 | [5 empty] | 46 |  |  |  |  | 10.9
2023-07-21 | 05:30 | C | 3G21B | CylinderBlock_MA | 8.63 |  | 37 |  |  |  | 1.62 | 63.65 | 2 | 2.7 | 2.59 |  | 150 | [5 empty] | 47 |  | 10.63 |  | 2.27 | 11
2023-07-22 | 06:30 | A | 3G22A | CylinderBlock_MA |  |  | 35 |  |  |  | 1.71 |  |  |  | 2.58 |  | 150 | [5 empty] | 45 |  |  |  |  | 10.8
2023-07-22 | 08:25 | A | 3G22A | Drum RR Brake _ RBC |  |  | 36 |  |  |  | 1.76 |  |  |  | 2.6 |  | 150 | [5 empty] | 46 |  |  |  |  | 13.5
2023-07-22 | 10:20 | A | 3G22B | Drum RR Brake _ RBC |  |  | 37 |  |  |  | 1.79 |  |  |  | 2.58 |  | 150 | [5 empty] | 45 |  |  |  |  | 14.6
2023-07-22 | 12:15 | A | 3G22A | CylinderBlock_BSA | 8.64 |  | 35 |  |  |  | 1.74 | 63.8 | 2 | 2.73 | 2.58 |  | 150 | [5 empty] | 46 |  | 10.64 |  | 2.3 | 14.9
2023-07-22 | 14:10 | B | 3G22C | Drum RR Brake _ YHB |  |  | 36 |  |  |  | 1.7 |  |  |  | 2.56 |  | 160 | [5 empty] | 46 |  |  |  |  | 10.4
2023-07-22 | 16:05 | B | 3G22A | Disc FR Brake _ 2UA |  |  | 37 |  |  |  | 1.7 |  |  |  | 2.58 |  | 150 | [5 empty] | 47 |  |  |  |  | 11.2
2023-07-22 | 18:00 | B | G23A | Cylinder Block_Samsung |  |  | 36 |  |  |  | 1.72 |  |  |  | 2.6 |  | 150 | [5 empty] | 46 |  |  |  |  | 11.4
2023-07-22 | 20:00 | B | G23. | Cylinder Block_Samsung | 8.62 |  | 37 |  |  |  | 1.72 | 63.78 | 2.03 | 2.71 | 2.58 |  | 150 | [5 empty] | 46 |  | 10.65 |  | 2.29 | 13.2
2023-07-22 | 22:00 | C | G22B | DISC RR Brake _ RBC |  |  | 38 |  |  |  | 1.62 |  |  |  | 2.6 |  | 150 | [5 empty] | 47 |  |  |  |  | 13.6
2023-07-22 | 23:50 | C | 3G22A | Drum RR Brake _ YRA EXPORT |  |  | 37 |  |  |  | 1.64 |  |  |  | 2.59 |  | 150 | [5 empty] | 46 |  |  |  |  | 11.4
2023-07-22 | 01:45 | C | 3G22B | CylinderBlock_BSA |  |  | 35 |  |  |  | 1.61 |  |  |  | 2.56 |  | 150 | [5 empty] | 46 |  |  |  |  | 11
2023-07-22 | 03:35 | C | 3G22 | CylinderBlock_BSA |  |  | 36 |  |  |  | 1.69 |  |  |  | 2.58 |  | 150 | [5 empty] | 47 |  |  |  |  | 13.2
2023-07-22 | 05:25 | C | 23G22A | CompressureBody | 8.61 |  | 35 |  |  |  | 1.62 | 63.7 | 2 | 2.7 | 2.57 |  | 150 | [5 empty] | 47 |  | 10.61 |  | 2.28 | 12
2023-07-24 | 11:35 | A | 3G24A | CylinderBlock_MA |  |  | 37 |  |  |  | 1.73 |  |  |  | 2.62 |  | 150 | [5 empty] | 44 |  |  |  |  | 12.4
2023-07-24 | 13:30 | A | 3G22A | CompressureBody | 8.6 |  | 36 |  |  |  | 1.71 | 63.9 | 2.02 | 2.72 | 2.6 |  | 150 | [5 empty] | 46 |  | 10.62 |  | 2.28 | 10.6
2023-07-24 | 15:35 | B | 23G24C | CompressureBody |  |  | 37 |  |  |  | 1.63 |  |  |  | 2.58 |  | 150 | [5 empty] | 47 |  |  |  |  | 12.8
2023-07-24 | 17:30 | B | 3G24A | Drum RR Brake _ YRA EXPORT |  |  | 36 |  |  |  | 1.54 |  |  |  | 2.56 |  | 150 | [5 empty] | 46 |  |  |  |  | 11.6
2023-07-24 | 19:15 | B | 3G24A | Drum RR Brake _ YWD(Jymny ) | 8.59 |  | 34 |  |  |  | 1.63 | 63.89 | 2.02 | 2.71 | 2.55 |  | 150 | [5 empty] | 46 |  | 10.61 |  | 2.27 | 10.1
2023-07-24 | 21:10 | B | 3G24B | Drum RR Brake _ YWD(Jymny ) |  |  | 37 |  |  |  | 1.57 |  |  |  | 2.57 |  | 150 | [5 empty] | 45 |  |  |  |  | 10.5
2023-07-24 | 23:00 | C | 3G24A | Disc FR Brake _ 2UA |  |  | 36 |  |  |  | 1.68 |  |  |  | 2.58 |  | 150 | [5 empty] | 45 |  |  |  |  | 12
2023-07-24 | 00:50 | C | 3G24A | Drum RR Brake _ YHB |  |  | 35 |  |  |  | 1.65 |  |  |  | 2.57 |  | 150 | [5 empty] | 47 |  |  |  |  | 10.8
2023-07-24 | 02:45 | C | 3G24C | Drum RR Brake _ YHB |  |  | 36 |  |  |  | 1.61 |  |  |  | 2.58 |  | 150 | [5 empty] | 46 |  |  |  |  | 10.4
2023-07-24 | 04:35 | C | 3G24C | Drum RR Brake _ YRA EXPORT | 8.58 |  | 36 |  |  |  | 1.59 | 63.8 | 1.98 | 2.7 | 2.57 |  | 150 | [5 empty] | 45 |  |  |  | 2.56 | 11
2023-07-25 | 06:30 | A | 3G25A | Flywheel _ YG8 |  |  | 35 |  |  |  | 1.54 |  |  |  | 2.58 |  | 150 | [5 empty] | 46 |  |  |  |  | 13.2
2023-07-25 | 08:25 | A | 3G25A | Drum RR Brake _ YWD(Jymny ) |  |  | 35 |  |  |  | 1.67 |  |  |  | 2.58 |  | 150 | [5 empty] | 45 |  |  |  |  | 14.4
2023-07-25 | 10:20 | A | 3G25A | Cylinder Block_Samsung | 8.68 |  | 35 |  |  |  | 1.76 | 63.86 | 2.04 | 2.7 | 2.55 |  | 140 | [5 empty] | 45 |  | 10.72 |  | 2.27 | 10.4
2023-07-25 | 12:15 | A | 3G25B | Cylinder Block_Samsung |  |  | 35 |  |  |  | 1.71 |  |  |  | 2.58 |  | 150 | [5 empty] | 44 |  |  |  |  | 10
2023-07-25 | 14:12 | B | 3G25A | Drum RR Brake _ YHB |  |  | 34 |  |  |  | 1.72 |  |  |  | 2.58 |  | 150 | [5 empty] | 45 |  |  |  |  | 10.8
2023-07-25 | 16:10 | B | 3G25B | Drum RR Brake _ YHB |  |  | 35 |  |  |  | 1.59 |  |  |  | 2.56 |  | 150 | [5 empty] | 46 |  |  |  |  | 10.3
2023-07-25 | 18:00 | B | 3G25A | Drum Rear Brake ,YP8 |  |  | 37 |  |  |  | 1.63 |  |  |  | 2.55 |  | 150 | [5 empty] | 45 |  |  |  |  | 12.4
2023-07-25 | 19:50 | B | 3G25A | Disc FR Brake _ 2UA | 8.67 |  | 35 |  |  |  | 1.79 | 63.84 | 2.04 | 2.69 | 2.57 |  | 150 | [5 empty] | 45 |  | 10.71 |  | 2.26 | 10.4
2023-07-25 | 21:40 | B | G25C | Cylinder Block_Samsung |  |  | 35 |  |  |  | 1.6 |  |  |  | 2.54 |  | 150 | [5 empty] | 47 |  |  |  |  | 10
2023-07-25 | 23:25 | C | G25D | Cylinder Block_Samsung |  |  | 34 |  |  |  | 1.7 |  |  |  | 2.54 |  | 150 | [5 empty] | 44 |  |  |  |  | 10.2
2023-07-25 | 01:15 | C | 3D25B | Disc FR Brake _ 2UA |  |  | 36 |  |  |  | 1.76 |  |  |  | 2.56 |  | 150 | [5 empty] | 46 |  |  |  |  | 10.8
2023-07-25 | 03:10 | C | 3G25B | Flywheel _ YG8 |  |  | 35 |  |  |  | 1.73 |  |  |  | 2.56 |  | 150 | [5 empty] | 47 |  |  |  |  | 10.6
2023-07-25 | 05:05 | C | 3G25C | Flywheel _ YG8 | 8.65 |  | 34 |  |  |  | 1.59 | 63.8 | 2 | 2.68 | 2.55 |  | 150 | [5 empty] | 45 |  | 10.65 |  | 2.26 | 10
2023-07-26 | 06:10 | A | 3G226A | Drum RR Brake _ YHB |  |  | 34 |  |  |  | 1.55 |  |  |  | 2.58 |  | 150 | [5 empty] | 44 |  |  |  |  | 10.4
2023-07-26 | 08:10 | A | 3G26B | Drum RR Brake _ YHB |  |  | 35 |  |  |  | 1.59 |  |  |  | 2.58 |  | 150 | [5 empty] | 45 |  |  |  |  | 11.2
2023-07-26 | 10:05 | A | 3G26A | Drum RR Brake _ YRA EXPORT |  |  | 34 |  |  |  | 1.66 |  |  |  | 2.58 |  | 150 | [5 empty] | 46 |  |  |  |  | 10.8
2023-07-26 | 12:34 | A | 3G26B | Drum RR Brake _ YRA EXPORT | 8.6 |  | 35 |  |  |  | 1.7 | 63.6 | 2.02 | 2.74 | 2.58 |  | 150 | [5 empty] | 46 |  | 10.64 |  | 2.28 | 11.8
2023-07-26 | 14:00 | B | 3G26A | DISC RR Brake _ RBC |  |  | 36 |  |  |  | 1.73 |  |  |  | 2.56 |  | 150 | [5 empty] | 46 |  |  |  |  | 11.2
2023-07-26 | 15:55 | B | 3G26A | Flywheel _Petrol K12 |  |  | 34 |  |  |  | 1.78 |  |  |  | 2.57 |  | 150 | [5 empty] | 45 |  |  |  |  | 12.7
2023-07-26 | 17:45 | B | G26A | Cylinder Block_Samsung |  |  | 35 |  |  |  | 1.8 |  |  |  | 2.58 |  | 150 | [5 empty] | 46 |  |  |  |  | 11.6
2023-07-26 | 19:40 | B | G26. | Cylinder Block_Samsung | 8.59 |  | 33 |  |  |  | 1.71 | 63.59 | 2.04 | 2.73 | 2.54 |  | 150 | [5 empty] | 45 |  | 10.63 |  | 2.26 | 12
2023-07-26 | 21:30 | B | 3G26A | Drum RR Brake _ YHB |  |  | 35 |  |  |  | 1.75 |  |  |  | 2.6 |  | 150 | [5 empty] | 45 |  |  |  |  | 12.4
2023-07-26 | 22:40 | C | 3G26A | CylinderBlock_MA |  |  | 36 |  |  |  | 1.61 |  |  |  | 2.57 |  | 150 | [5 empty] | 46 |  |  |  |  | 12.7
2023-07-26 | 00:30 | C | 3G26E | Drum RR Brake _ YHB |  |  | 37 |  |  |  | 1.68 |  |  |  | 2.57 |  | 150 | [5 empty] | 45 |  |  |  |  | 10.6
2023-07-26 | 02:25 | C | 3G26B | CylinderBlock_MA |  |  | 36 |  |  |  | 1.64 |  |  |  | 2.57 |  | 150 | [5 empty] | 45 |  |  |  |  | 10.2
2023-07-26 | 04:25 | C | 23G26A | Compressure Body_Mini (new) | 8.57 |  | 36 |  |  |  | 1.61 | 63.55 | 2 | 2.7 | 2.57 |  | 150 | [5 empty] | 46 |  | 10.57 |  | 2.26 | 10.9
2023-07-27 | 06:20 | A | 3G27A | Disk FR Brake_Vent - YRA |  |  | 34 |  |  |  | 1.75 |  |  |  | 2.56 |  | 150 | [5 empty] | 44 |  |  |  |  | 12.6
2023-07-27 | 08:18 | A | 3G27A | Drum RR Brake _ RBC |  |  | 35 |  |  |  | 1.61 |  |  |  | 2.58 |  | 150 | [5 empty] | 44 |  |  |  |  | 10.4
2023-07-27 | 10:10 | A | 3G27A | Drum RR Brake _ YRA EXPORT |  |  | 35 |  |  |  | 1.69 |  |  |  | 2.58 |  | 150 | [5 empty] | 45 |  |  |  |  | 9.6
2023-07-27 | 12:05 | A | 3G27B | Drum RR Brake _ YRA EXPORT | 8.66 |  | 36 |  |  |  | 1.65 | 63.52 | 2.02 | 2.71 | 2.58 |  | 150 | [5 empty] | 45 |  | 10.68 |  | 2.27 | 13.5
2023-07-27 | 14:00 | B | 3G27E | Drum RR Brake _ YRA EXPORT |  |  | 35 |  |  |  | 1.7 |  |  |  | 2.58 |  | 150 | [5 empty] | 46 |  |  |  |  | 10.6
2023-07-27 | 16:00 | B | G27A | Cylinder Block_Samsung |  |  | 35 |  |  |  | 1.71 |  |  |  | 2.56 |  | 150 | [5 empty] | 45 |  |  |  |  | 9.9
2023-07-27 | 17:45 | B | G27B | Cylinder Block_Samsung |  |  | 33 |  |  |  | 1.59 |  |  |  | 2.55 |  | 150 | [5 empty] | 46 |  |  |  |  | 10
2023-07-27 | 19:40 | B | 3G27C | DISC RR Brake _ RBC | 8.65 |  | 35 |  |  |  | 1.69 | 63.5 | 2.02 | 2.7 | 2.6 |  | 150 | [5 empty] | 46 |  | 10.67 |  | 2.26 | 9.8
2023-07-27 | 21:35 | B | 3G27D | DISC RR Brake _ RBC |  |  | 37 |  |  |  | 1.78 |  |  |  | 2.56 |  | 150 | [5 empty] | 45 |  |  |  |  | 10.2
2023-07-27 | 22:40 | C | G27D | Cylinder Block_Samsung |  |  | 36 |  |  |  | 1.68 |  |  |  | 2.55 |  | 150 | [5 empty] | 45 |  |  |  |  | 9.7
2023-07-27 | 00:25 | C | G27D | Cylinder Block_Samsung |  |  | 35 |  |  |  | 1.61 |  |  |  | 2.56 |  | 150 | [5 empty] | 46 |  |  |  |  | 10.4
2023-07-27 | 02:20 | C | G27H | Cylinder Block_Samsung |  |  | 36 |  |  |  | 1.75 |  |  |  | 2.58 |  | 150 | [5 empty] | 45 |  |  |  |  | 11
2023-07-27 | 04:00 | C | D27H | Cylinder Block_Samsung | 8.62 |  | 36 |  |  |  | 1.69 | 63.45 | 2 | 2.68 | 2.58 |  | 150 | [5 empty] | 45 |  | 10.62 |  | 2.26 | 10.6
2023-08-01 | 10:30 | A | 3H01A | CylinderBlock_MA |  |  | 33 |  |  |  | 1.85 |  |  |  | 2.56 |  | 140 | [5 empty] | 45 |  |  |  |  | 10.4
2023-08-01 | 12:25 | A | 3H01B | CylinderBlock_MA | 8.6 |  | 33 |  |  |  | 1.57 | 63.66 | 2.04 | 2.68 | 2.56 |  | 150 | [5 empty] | 45 |  | 10.64 |  | 2.26 | 10.4
2023-08-01 | 14:20 | B | 3H01A | Pressure Plate Casting_Piggy Back |  |  | 34 |  |  |  | 1.6 |  |  |  | 2.58 |  | 140 | [5 empty] | 45 |  |  |  |  | 10.1
2023-08-01 | 16:20 | B | 3H01A | Disk FR Brake_Vent - YRA |  |  | 34 |  |  |  | 1.7 |  |  |  | 2.56 |  | 140 | [5 empty] | 45 |  |  |  |  | 10.6
2023-08-01 | 18:15 | B | 3H01A | CrankCase |  |  | 33 |  |  |  | 1.62 |  |  |  | 2.55 |  | 140 | [5 empty] | 46 |  |  |  |  | 10.3
2023-08-01 | 20:10 | B | 3H01A | CylinderBlock_BSA | 8.58 |  | 34 |  |  |  | 1.61 | 63.6 | 2.02 | 2.65 | 2.54 |  | 140 | [5 empty] | 45 |  | 10.6 |  | 2.27 | 10
2023-08-01 | 22:05 | C | 3H01A | DISC RR Brake _ RBC |  |  | 33 |  |  |  | 1.66 |  |  |  | 2.57 |  | 140 | [5 empty] | 46 |  |  |  |  | 10.7
2023-08-01 | 00:00 | C | 3H01B | DISC RR Brake _ RBC |  |  | 33 |  |  |  | 1.65 |  |  |  | 2.58 |  | 140 | [5 empty] | 46 |  |  |  |  | 10.4
2023-08-01 | 01:55 | C | H01A | Cylinder Block_Samsung |  |  | 34 |  |  |  | 1.63 |  |  |  | 2.56 |  | 140 | [5 empty] | 45 |  |  |  |  | 10
2023-08-01 | 03:45 | C | H01. | Cylinder Block_Samsung |  |  | 34 |  |  |  | 1.67 |  |  |  | 2.57 |  | 140 | [5 empty] | 46 |  |  |  |  | 10.4
2023-08-01 | 05:35 | C | 3H01B | CylinderBlock_MA | 8.59 |  | 33 |  |  |  | 1.71 | 63.64 | 2.04 | 2.67 | 2.57 |  | 140 | [5 empty] | 45 |  | 10.62 |  | 2.29 | 10.2
2023-08-02 | 06:30 | A | 3H02A | CylinderBlock_MA |  |  | 34 |  |  |  | 1.75 |  |  |  | 2.58 |  | 140 | [5 empty] | 46 |  |  |  |  | 12.2
2023-08-02 | 08:20 | A | 3H02A | Drum RR Brake _ YHB |  |  | 33 |  |  |  | 1.8 |  |  |  | 2.58 |  | 140 | [5 empty] | 45 |  |  |  |  | 10
2023-08-02 | 10:10 | A | 3H02A | Fly Wheel |  |  | 33 |  |  |  | 1.77 |  |  |  | 2.56 |  | 140 | [5 empty] | 45 |  |  |  |  | 13.4
2023-08-02 | 12:20 | A | 3H02A | Fly Wheel | 8.62 |  | 33 |  |  |  | 1.79 | 63.75 | 1.94 | 2.64 | 2.58 |  | 150 | [5 empty] | 46 |  | 10.56 |  | 2.26 | 11.8
2023-08-02 | 14:15 | B | 3H02A | Disk FR Brake_Vent - YRA |  |  | 34 |  |  |  | 1.72 |  |  |  | 2.55 |  | 140 | [5 empty] | 45 |  |  |  |  | 14
2023-08-02 | 16:15 | B | 3H02A | DISC RR Brake _ RBC |  |  | 35 |  |  |  | 1.67 |  |  |  | 2.57 |  | 140 | [5 empty] | 46 |  |  |  |  | 12.8
2023-08-02 | 18:10 | B | 3H02A | Drum RR Brake _ RBC |  |  | 35 |  |  |  | 1.62 |  |  |  | 2.56 |  | 140 | [5 empty] | 45 |  |  |  |  | 11.2
2023-08-02 | 20:05 | B | 3H02A | Flywheel _ YG8 | 8.6 |  | 34 |  |  |  | 1.6 | 63.7 | 1.94 | 2.61 | 2.55 |  | 140 | [5 empty] | 44 |  | 10.54 |  | 2.25 | 12.1
2023-08-02 | 22:00 | C | 23H02A | CompressureBody |  |  | 35 |  |  |  | 1.57 |  |  |  | 2.58 |  | 140 | [5 empty] | 45 |  |  |  |  | 12.4
2023-08-02 | 23:55 | C | 23H02. | CompressureBody |  |  | 34 |  |  |  | 1.55 |  |  |  | 2.57 |  | 140 | [5 empty] | 44 |  |  |  |  | 13
2023-08-02 | 01:50 | C | 3H02B | CylinderBlock_MA |  |  | 33 |  |  |  | 1.56 |  |  |  | 2.56 |  | 140 | [5 empty] | 45 |  |  |  |  | 12.6
2023-08-02 | 03:40 | C | 3H02D | Drum RR Brake _ YHB |  |  | 34 |  |  |  | 1.58 |  |  |  | 2.58 |  | 140 | [5 empty] | 45 |  |  |  |  | 11.7
2023-08-02 | 05:30 | C | 3H02E | Drum RR Brake _ YHB | 8.63 |  | 34 |  |  |  | 1.63 | 63.73 | 1.92 | 2.62 | 2.56 |  | 140 | [5 empty] | 44 |  | 10.52 |  | 2.27 | 11.2
2023-08-03 | 06:30 | A | 3h03a | Flywheel _Petrol K12 |  |  | 34 |  |  |  | 1.71 |  |  |  | 2.58 |  | 140 | [5 empty] | 47 |  |  |  |  | 12.4
2023-08-03 | 08:25 | A | 3H03B | Flywheel _Petrol K12 |  |  | 35 |  |  |  | 1.67 |  |  |  | 2.56 |  | 140 | [5 empty] | 45 |  |  |  |  | 10.8
2023-08-03 | 10:18 | A | 3H03C | Flywheel _Petrol K12 |  |  | 34 |  |  |  | 1.81 |  |  |  | 2.58 |  | 140 | [5 empty] | 47 |  |  |  |  | 14
2023-08-03 | 12:10 | A | 3H02A | Disc FR Brake _ 2UA | 8.64 |  | 33 |  |  |  | 1.77 | 63.7 | 1.98 | 2.67 | 2.58 |  | 150 | [5 empty] | 47 |  | 10.62 |  | 2.27 | 12.6
2023-08-03 | 14:05 | B | 3H03A | Pulley, Crankshaft Cast_New |  |  | 34 |  |  |  | 1.8 |  |  |  | 2.58 |  | 140 | [5 empty] | 46 |  |  |  |  | 12.2
2023-08-03 | 16:00 | B | 3H03A | CylinderBlock_MA |  |  | 38 |  |  |  | 1.71 |  |  |  | 2.59 |  | 140 | [5 empty] | 47 |  |  |  |  | 11.6
2023-08-03 | 18:00 | B | 23H03A | Compressure FS Body_Mini (new) |  |  | 40 |  |  |  | 1.64 |  |  |  | 2.62 |  | 140 | [5 empty] | 46 |  |  |  |  | 11.2
2023-08-03 | 20:00 | B | 3H03A | Drum RR Brake _ RBC | 8.6 |  | 40 |  |  |  | 1.66 | 63.65 | 1.95 | 2.63 | 2.63 |  | 140 | [5 empty] | 45 |  | 10.55 |  | 2.27 | 11.4
2023-08-03 | 22:00 | C | 3H03A | Drum RR Brake _ YHB |  |  | 38 |  |  |  | 1.65 |  |  |  | 2.57 |  | 140 | [5 empty] | 44 |  |  |  |  | 11.9
2023-08-03 | 23:55 | C | 3H03B | Drum RR Brake _ YHB |  |  | 39 |  |  |  | 1.67 |  |  |  | 2.59 |  | 140 | [5 empty] | 45 |  |  |  |  | 11.6
2023-08-03 | 01:45 | C | 03H23A | Drum Brake ,EFC |  |  | 38 |  |  |  | 1.59 |  |  |  | 2.56 |  | 140 | [5 empty] | 44 |  |  |  |  | 13
2023-08-03 | 03:35 | C | 3H03A | CrankCase |  |  | 39 |  |  |  | 1.62 |  |  |  | 2.6 |  | 140 | [5 empty] | 44 |  |  |  |  | 11.5
2023-08-03 | 05:30 | C | 3H04A | CylinderBlock_BSA | 8.63 |  | 38 |  |  |  | 1.66 | 63.68 | 2 | 2.65 | 2.57 |  | 140 | [5 empty] | 45 |  | 10.6 |  | 2.29 | 12.2
2023-08-04 | 06:30 | A | 3H04A | CylinderBlock_BSA |  |  | 37 |  |  |  | 1.59 |  |  |  | 2.62 |  | 140 | [5 empty] | 43 |  |  |  |  | 10.8
2023-08-04 | 08:26 | A | 3H04B | CylinderBlock_BSA |  |  | 37 |  |  |  | 1.77 |  |  |  | 2.62 |  | 140 | [5 empty] | 43 |  |  |  |  | 13.8
2023-08-04 | 10:15 | A | 3H04A | DISC RR Brake _ RBC |  |  | 38 |  |  |  | 1.66 |  |  |  | 2.58 |  | 140 | [5 empty] | 44 |  |  |  |  | 10.6
2023-08-04 | 12:12 | A | 3H04A | Drum RR Brake _ YHB | 8.68 |  | 38 |  |  |  | 1.71 | 63.85 | 2.02 | 2.69 | 2.56 |  | 130 | [5 empty] | 44 |  | 10.7 |  | 2.27 | 11.8
2023-08-04 | 14:10 | B | 3H04A | Drum RR Brake _ YRA EXPORT |  |  | 36 |  |  |  | 1.76 |  |  |  | 2.58 |  | 140 | [5 empty] | 44 |  |  |  |  | 14
2023-08-04 | 16:05 | B | 3H04A | Disc FR Brake _ 2UA |  |  | 37 |  |  |  | 1.77 |  |  |  | 2.6 |  | 140 | [5 empty] | 45 |  |  |  |  | 14.8
2023-08-04 | 18:05 | B | 3H04B | Disc FR Brake _ 2UA |  |  | 37 |  |  |  | 1.79 |  |  |  | 2.6 |  | 140 | [5 empty] | 46 |  |  |  |  | 13
2023-08-04 | 20:00 | B | 3H04A | Flywheel _ YG8 | 8.66 |  | 36 |  |  |  | 1.7 | 63.8 | 2 | 2.65 | 2.58 |  | 140 | [5 empty] | 45 |  | 10.66 |  | 2.26 | 13.6
2023-08-04 | 22:00 | C | 3H04B | Flywheel _ YG8 |  |  | 37 |  |  |  | 1.75 |  |  |  | 2.56 |  | 140 | [5 empty] | 45 |  |  |  |  | 12.9
2023-08-04 | 23:50 | C | 3H04C | Drum RR Brake _ YHB |  |  | 36 |  |  |  | 1.67 |  |  |  | 2.57 |  | 140 | [5 empty] | 44 |  |  |  |  | 10.4
2023-08-04 | 01:45 | C | 3H04D | Drum RR Brake _ YHB |  |  | 36 |  |  |  | 1.71 |  |  |  | 2.6 |  | 140 | [5 empty] | 45 |  |  |  |  | 10.7
2023-08-04 | 03:35 | C | 3H04A | Flywheel _Petrol K12 |  |  | 37 |  |  |  | 1.77 |  |  |  | 2.58 |  | 140 | [5 empty] | 44 |  |  |  |  | 12.6
2023-08-04 | 05:30 | C |  | Drum RR Brake _ YHB | 8.65 |  | 37 |  |  |  | 1.72 | 63.83 | 2.08 | 2.67 | 2.59 |  | 140 | [5 empty] | 45 |  | 10.68 |  | 2.28 | 11.4
2023-08-05 | 06:30 | A | 3H05A | Drum RR Brake _ YHB |  |  | 35 |  |  |  | 1.72 |  |  |  | 2.58 |  | 140 | [5 empty] | 45 |  |  |  |  | 12.4
2023-08-05 | 08:25 | A | 3H05B | Drum RR Brake _ YHB |  |  | 36 |  |  |  | 1.74 |  |  |  | 2.6 |  | 140 | [5 empty] | 44 |  |  |  |  | 10
2023-08-05 | 10:20 | A | 3H05A | Drum RR Brake _ YRA EXPORT |  |  | 35 |  |  |  | 1.64 |  |  |  | 2.58 |  | 140 | [5 empty] | 42 |  |  |  |  | 10.3
2023-08-05 | 12:18 | A | 3H05B | Drum RR Brake _ YRA EXPORT | 8.74 |  | 36 |  |  |  | 1.77 | 63.92 | 2.06 | 2.7 | 2.58 |  | 140 | [5 empty] | 44 |  | 10.8 |  | 2.28 | 11.2
2023-08-05 | 14:15 | B | 3H05A | CylinderBlock_BSA |  |  | 35 |  |  |  | 1.67 |  |  |  | 2.57 |  | 140 | [5 empty] | 43 |  |  |  |  | 9.2
2023-08-05 | 16:10 | B | 3H05 | CylinderBlock_BSA |  |  | 37 |  |  |  | 1.73 |  |  |  | 2.59 |  | 140 | [5 empty] | 43 |  |  |  |  | 12.3
2023-08-05 | 18:10 | B | 3H05A | CrankCase |  |  | 36 |  |  |  | 1.7 |  |  |  | 2.58 |  | 140 | [5 empty] | 45 |  |  |  |  | 11
2023-08-05 | 20:05 | B | 3H05A | Flywheel _Petrol K12 | 8.7 |  | 35 |  |  |  | 1.75 | 63.84 | 2 | 2.68 | 2.58 |  | 140 | [5 empty] | 44 |  | 10.7 |  | 2.27 | 12.1
2023-08-05 | 22:00 | C | 23H05. | Compressure FS Body_Mini (new) |  |  | 36 |  |  |  | 1.77 |  |  |  | 2.57 |  | 140 | [5 empty] | 44 |  |  |  |  | 11.7
2023-08-05 | 23:55 | C | 3H05A | Drum RR Brake _ YWD(Jymny ) |  |  | 37 |  |  |  | 1.68 |  |  |  | 2.58 |  | 140 | [5 empty] | 45 |  |  |  |  | 12.4
2023-08-05 | 01:45 | C | 3H05B | Drum RR Brake _ YWD(Jymny ) |  |  | 36 |  |  |  | 1.7 |  |  |  | 2.6 |  | 140 | [5 empty] | 45 |  |  |  |  | 12
2023-08-05 | 03:40 | C | 3H05A | CylinderBlock_BSA |  |  | 37 |  |  |  | 1.65 |  |  |  | 2.59 |  | 140 | [5 empty] | 44 |  |  |  |  | 10.9
2023-08-05 | 05:30 | C | 3H05. | CylinderBlock_BSA | 8.72 |  | 36 |  |  |  | 1.69 | 63.87 | 2.03 | 2.71 | 2.57 |  | 140 | [5 empty] | 45 |  | 10.75 |  | 2.29 | 11
2023-08-09 | 09:25 | A | 3H09A | CylinderBlock_MA |  |  | 38 |  |  |  | 1.72 |  |  |  | 2.6 |  | 140 | [5 empty] | 41 |  |  |  |  | 9.6
2023-08-09 | 11:20 | A | 3H09B | CylinderBlock_MA |  |  | 37 |  |  |  | 1.69 |  |  |  | 2.6 |  | 140 | [5 empty] | 44 |  |  |  |  | 13.2
2023-08-09 | 13:20 | A | 3H09C | CylinderBlock_MA | 8.7 |  | 35 |  |  |  | 1.81 | 64.19 | 2 | 2.7 | 2.6 |  | 140 | [5 empty] | 44 |  | 10.7 |  | 2.28 | 10.2
2023-08-09 | 15:15 | B | 3H09A | Drum RR Brake _ YWD(Jymny ) |  |  | 35 |  |  |  | 1.77 |  |  |  | 2.56 |  | 140 | [5 empty] | 45 |  |  |  |  | 8
2023-08-09 | 17:10 | B | 3H09A | Drum RR Brake _ RBC |  |  | 36 |  |  |  | 1.6 |  |  |  | 2.59 |  | 140 | [5 empty] | 44 |  |  |  |  | 13.8
2023-08-09 | 19:05 | B | 3H09A | Disk FR Brake_Vent - YRA |  |  | 35 |  |  |  | 1.65 |  |  |  | 2.58 |  | 150 | [5 empty] | 44 |  |  |  |  | 11.2
2023-08-09 | 21:00 | B | 3H09A | Disc FR Brake _ 2UA | 8.72 |  | 35 |  |  |  | 1.7 | 64.22 | 1.93 | 2.74 | 2.56 |  | 140 | [5 empty] | 45 |  | 10.69 |  | 2.29 | 10.8
2023-08-09 | 22:30 | C | 23H09A | Compressure Body_Mini (new) |  |  | 35 |  |  |  | 1.73 |  |  |  | 2.57 |  | 150 | [5 empty] | 43 |  |  |  |  | 13.7
2023-08-09 | 00:20 | C | 09H23A | Pressure Plate Casting_Piggy Back |  |  | 36 |  |  |  | 1.77 |  |  |  | 2.58 |  | 150 | [5 empty] | 44 |  |  |  |  | 12.6
2023-08-09 | 02:15 | C | 3H09A | CrankCase |  |  | 35 |  |  |  | 1.7 |  |  |  | 2.57 |  | 150 | [5 empty] | 44 |  |  |  |  | 11.3
2023-08-09 | 04:10 | C | 3H09A | Drum Rear Brake ,YP8 | 8.7 |  | 35 |  |  |  | 1.68 | 64.15 | 1.95 | 2.67 | 2.57 |  | 150 | [5 empty] | 46 |  | 10.65 |  | 2.26 | 10.4
2023-08-10 | 06:25 | A | 3H10A | Drum RR Brake _ YHB |  |  | 36 |  |  |  | 1.76 |  |  |  | 2.62 |  | 140 | [5 empty] | 45 |  |  |  |  | 12.8
2023-08-10 | 08:20 | A | 3H10B | Drum RR Brake _ YHB |  |  | 34 |  |  |  | 1.75 |  |  |  | 2.6 |  | 130 | [5 empty] | 43 |  |  |  |  | 10
2023-08-10 | 10:10 | A | 3H10A | Drum Rear Brake ,YP8 |  |  | 37 |  |  |  | 1.72 |  |  |  | 2.58 |  | 140 | [5 empty] | 44 |  |  |  |  | 14.2
2023-08-10 | 12:05 | A | 3H10A | Drum RR Brake _ YRA EXPORT | 8.74 |  | 35 |  |  |  | 1.77 | 64.26 | 2.08 | 2.73 | 2.58 |  | 150 | [5 empty] | 43 |  | 10.82 |  | 2.28 | 12
2023-08-10 | 14:00 | B | 3H10A | Drum RR Brake _ YRA EXPORT |  |  | 36 |  |  |  | 1.8 |  |  |  | 2.6 |  | 150 | [5 empty] | 45 |  |  |  |  | 13.4
2023-08-10 | 16:08 | B | 3H10A | Drum RR Brake _ RBC |  |  | 36 |  |  |  | 1.7 |  |  |  | 2.57 |  | 140 | [5 empty] | 44 |  |  |  |  | 15
2023-08-10 | 18:05 | B | 3H10A | Flywheel _ YG8 |  |  | 34 |  |  |  | 1.75 |  |  |  | 2.59 |  | 140 | [5 empty] | 43 |  |  |  |  | 14.8
2023-08-10 | 20:00 | B | 3H10C | Drum RR Brake _ RBC | 8.74 |  | 35 |  |  |  | 1.71 | 64.3 | 2.15 | 2.75 | 2.58 |  | 140 | [5 empty] | 45 |  | 10.85 |  | 2.27 | 12.4
2023-08-10 | 22:00 | C | 3H10A | CylinderBlock_MA |  |  | 36 |  |  |  | 1.77 |  |  |  | 2.58 |  | 140 | [5 empty] | 45 |  |  |  |  | 13.1
2023-08-10 | 00:00 | C | 23H10A | Compressure FS Body_Mini (new) |  |  | 37 |  |  |  | 1.65 |  |  |  | 2.6 |  | 140 | [5 empty] | 46 |  |  |  |  | 12.6
2023-08-10 | 01:50 | C | 23H10 | Compressure FS Body_Mini (new) |  |  | 36 |  |  |  | 1.7 |  |  |  | 2.59 |  | 140 | [5 empty] | 45 |  |  |  |  | 12
2023-08-10 | 03:40 | C | 3H10A | Flywheel _Petrol K12 |  |  | 37 |  |  |  | 1.62 |  |  |  | 2.6 |  | 140 | [5 empty] | 46 |  |  |  |  | 13.2
2023-08-10 | 05:30 | C | 3H10B | Flywheel _Petrol K12 | 8.72 |  | 36 |  |  |  | 1.6 | 64.3 | 2.05 | 2.7 | 2.59 |  | 140 | [5 empty] | 46 |  | 10.77 |  | 2.27 | 12.4
2023-08-11 | 06:30 | A | 3H11A | Drum RR Brake _ YHB |  |  | 37 |  |  |  | 1.63 |  |  |  | 2.6 |  | 140 | [5 empty] | 45 |  |  |  |  | 10.1
2023-08-11 | 10:20 | A | 3H11B | Drum RR Brake _ YHB |  |  | 37 |  |  |  | 1.72 |  |  |  | 2.62 |  | 140 | [5 empty] | 44 |  |  |  |  | 10.8
2023-08-11 | 12:15 | A | 3H11C | Drum RR Brake _ YHB | 8.74 |  | 35 |  |  |  | 1.75 | 64.28 | 2.1 | 2.73 | 2.58 |  | 140 | [5 empty] | 45 |  | 10.84 |  | 2.28 | 13.1
2023-08-11 | 14:10 | B | 3H11A | DISC RR Brake _ RBC |  |  | 36 |  |  |  | 1.74 |  |  |  | 2.59 |  | 150 | [5 empty] | 44 |  |  |  |  | 15.6
2023-08-11 | 16:05 | B | 3H11A | Flywheel _ YG8 |  |  | 35 |  |  |  | 1.8 |  |  |  | 2.6 |  | 140 | [5 empty] | 45 |  |  |  |  | 12.8
2023-08-11 | 18:04 | B | 3G11B | Flywheel _ YG8 |  |  | 34 |  |  |  | 1.71 |  |  |  | 2.57 |  | 140 | [5 empty] | 45 |  |  |  |  | 11.8
2023-08-11 | 20:00 | B | 3G11A | CylinderBlock_BSA | 8.76 |  | 36 |  |  |  | 1.75 | 64.3 | 2.1 | 2.75 | 2.58 |  | 140 | [5 empty] | 45 |  | 10.82 |  | 2.27 | 11.2
2023-08-11 | 22:00 | C | 3H11 | CylinderBlock_BSA |  |  | 36 |  |  |  | 1.77 |  |  |  | 2.58 |  | 150 | [5 empty] | 45 |  |  |  |  | 10.7
2023-08-11 | 00:00 | C | 3H11A | Drum RR Brake _ YRA EXPORT |  |  | 35 |  |  |  | 1.71 |  |  |  | 2.57 |  | 140 | [5 empty] | 44 |  |  |  |  | 12.4
2023-08-11 | 01:45 | C | 3H11B | Drum RR Brake _ YRA EXPORT |  |  | 36 |  |  |  | 1.79 |  |  |  | 2.58 |  | 140 | [5 empty] | 44 |  |  |  |  | 11.5
2023-08-11 | 03:35 | C | 3H11B | DISC RR Brake _ RBC |  |  | 37 |  |  |  | 1.7 |  |  |  | 2.6 |  | 140 | [5 empty] | 45 |  |  |  |  | 13.1
2023-08-11 | 05:25 | C | 3H11B | Flywheel _Petrol K12 | 8.72 |  | 36 |  |  |  | 1.72 | 64.2 | 2.05 | 2.7 | 2.59 |  | 140 | [5 empty] | 46 |  | 10.77 |  | 2.26 | 12.6
2023-08-12 | 06:30 | A | 3H12A | Flywheel _Petrol K12 |  |  | 35 |  |  |  | 1.74 |  |  |  | 2.6 |  | 140 | [5 empty] | 45 |  |  |  |  | 11.6
2023-08-12 | 08:20 | A | 3H12B | Flywheel _Petrol K12 |  |  | 36 |  |  |  | 1.77 |  |  |  | 2.6 |  | 140 | [5 empty] | 44 |  |  |  |  | 10.6
2023-08-12 | 10:15 | A | 3H12B | Drum RR Brake _ YHB |  |  | 36 |  |  |  | 1.8 |  |  |  | 2.58 |  | 150 | [5 empty] | 45 |  |  |  |  | 10.3
2023-08-12 | 12:10 | A | 3H12A | Flywheel _ YG8 | 8.7 |  | 35 |  |  |  | 1.71 | 64.28 | 2.1 | 2.72 | 2.56 |  | 140 | [5 empty] | 44 |  | 10.8 |  | 2.29 | 10.8
2023-08-12 | 14:05 | B | 3H12B | Flywheel _ YG8 |  |  | 35 |  |  |  | 1.74 |  |  |  | 2.59 |  | 140 | [5 empty] | 45 |  |  |  |  | 10.2
2023-08-12 | 16:00 | B | 3H12A | Disk FR Brake_Vent - YRA |  |  | 34 |  |  |  | 1.69 |  |  |  | 2.6 |  | 140 | [5 empty] | 46 |  |  |  |  | 10.6
2023-08-12 | 17:40 | B | 3H12A | CylinderBlock_BSA |  |  | 35 |  |  |  | 1.66 |  |  |  | 2.58 |  | 140 | [5 empty] | 44 |  |  |  |  | 13.6
2023-08-12 | 19:30 | B | 3H12A | CylinderBlock_MA |  |  | 36 |  |  |  | 1.71 |  |  |  | 2.57 |  | 150 | [5 empty] | 45 |  |  |  |  | 12
2023-08-12 | 21:25 | B | 3H12D | Drum RR Brake _ YHB | 8.69 |  | 35 |  |  |  | 1.69 | 64.3 | 2.17 | 2.73 | 2.59 |  | 140 | [5 empty] | 44 |  | 10.82 |  | 2.29 | 11.8
2023-08-12 | 22:30 | C | 3H12A | Drum RR Brake _ YWD(Jymny ) |  |  | 35 |  |  |  | 1.71 |  |  |  | 2.57 |  | 140 | [5 empty] | 45 |  |  |  |  | 12.6
2023-08-12 | 00:25 | C | 3H12A | Drum RR Brake _ YRA EXPORT |  |  | 36 |  |  |  | 1.63 |  |  |  | 2.58 |  | 140 | [5 empty] | 44 |  |  |  |  | 13
2023-08-12 | 02:20 | C | 3H12A | DISC RR Brake _ RBC |  |  | 37 |  |  |  | 1.66 |  |  |  | 2.6 |  | 140 | [5 empty] | 45 |  |  |  |  | 12.4
2023-08-12 | 04:15 | C | 3H12A | Flywheel _Petrol K12 | 8.67 |  | 36 |  |  |  | 1.62 | 64.25 | 2.07 | 2.7 | 2.58 |  | 140 | [5 empty] | 46 |  | 10.74 |  | 2.27 | 12.7
2023-08-17 | 10:05 | A | 3H17A | Drum RR Brake _ YHB |  |  | 37 |  |  |  | 1.6 |  |  |  | 2.6 |  | 140 | [5 empty] | 42 |  |  |  |  | 9.5
2023-08-17 | 12:00 | A | 3H17A | Drum RR Brake _ YHB | 8.74 |  | 36 |  |  |  | 1.7 | 64.32 | 2.09 | 2.74 | 2.58 |  | 140 | [5 empty] | 41 |  | 10.83 |  | 2.3 | 9.9
2023-08-17 | 13:55 | B | 3H17A | Drum RR Brake _ YRA EXPORT |  |  | 39 |  |  |  | 1.77 |  |  |  | 2.59 |  | 140 | [5 empty] | 47 |  |  |  |  | 10
2023-08-17 | 15:50 | B | 3H17B | Drum RR Brake _ YRA EXPORT |  |  | 36 |  |  |  | 1.72 |  |  |  | 2.58 |  | 140 | [5 empty] | 45 |  |  |  |  | 10.4
2023-08-17 | 17:40 | B | 3H17A | CylinderBlock_MA |  |  | 34 |  |  |  | 1.7 |  |  |  | 2.57 |  | 140 | [5 empty] | 45 |  |  |  |  | 9.9
2023-08-17 | 19:30 | B | 3H17. | CylinderBlock_MA | 8.73 |  | 36 |  |  |  | 1.59 | 64.29 | 2.09 | 2.73 | 2.56 |  | 150 | [5 empty] | 47 |  | 10.82 |  | 2.29 | 11.2
2023-08-17 | 21:20 | B | 3H17A | DISC RR Brake _ RBC |  |  | 37 |  |  |  | 1.65 |  |  |  | 2.6 |  | 140 | [5 empty] | 43 |  |  |  |  | 14
2023-08-17 | 22:40 | C | 3H17A | CylinderBlock_BSA |  |  | 34 |  |  |  | 1.69 |  |  |  | 2.56 |  | 140 | [5 empty] | 45 |  |  |  |  | 12.7
2023-08-17 | 00:30 | C | 3H17. | CylinderBlock_BSA |  |  | 37 |  |  |  | 1.74 |  |  |  | 2.6 |  | 140 | [5 empty] | 46 |  |  |  |  | 13
2023-08-17 | 02:25 | C | 3H17D | Drum RR Brake _ YHB |  |  | 38 |  |  |  | 1.79 |  |  |  | 2.62 |  | 140 | [5 empty] | 45 |  |  |  |  | 11.9
2023-08-17 | 04:15 | C | 3H17E | Drum RR Brake _ YHB | 8.72 |  | 36 |  |  |  | 1.69 | 64.25 | 2.05 | 2.7 | 2.59 |  | 140 | [5 empty] | 46 |  |  |  | 2.28 | 12.4
2023-08-18 | 06:25 | A | 3H18A | CrankCase |  |  | 35 |  |  |  | 1.7 |  |  |  | 2.58 |  | 140 | [5 empty] | 45 |  |  |  |  | 12.8
2023-08-18 | 08:20 | A | 3H18A | CylinderBlock_MA |  |  | 35 |  |  |  | 1.72 |  |  |  | 2.58 |  | 140 | [5 empty] | 43 |  |  |  |  | 10
2023-08-18 | 10:15 | A | 3H18B | CylinderBlock_MA |  |  | 36 |  |  |  | 1.75 |  |  |  | 2.6 |  | 150 | [5 empty] | 45 |  |  |  |  | 10.3
2023-08-18 | 12:10 | A | 3H18A | Drum RR Brake _ YRA EXPORT | 8.7 |  | 35 |  |  |  | 1.69 | 64.1 | 2.07 | 2.68 | 2.58 |  | 140 | [5 empty] | 46 |  | 10.77 |  | 2.27 | 10
2023-08-18 | 14:05 | B | 3H18B | Drum RR Brake _ YRA EXPORT |  |  | 38 |  |  |  | 1.77 |  |  |  | 2.6 |  | 140 | [5 empty] | 47 |  |  |  |  | 9.9
2023-08-18 | 16:00 | B | 23H18A | Compressure FS Body_Mini (new) |  |  | 36 |  |  |  | 1.78 |  |  |  | 2.59 |  | 140 | [5 empty] | 46 |  |  |  |  | 10
2023-08-18 | 18:10 | B | 3H18B | CylinderBlock_MA |  |  | 36 |  |  |  | 1.75 |  |  |  | 2.58 |  | 150 | [5 empty] | 45 |  |  |  |  | 11.3
2023-08-18 | 19:45 | B | 3H18A | Drum RR Brake _ YWD(Jymny ) | 8.69 |  | 34 |  |  |  | 1.73 | 64.11 | 2.08 | 2.67 | 2.59 |  | 150 | [5 empty] | 46 |  | 10.77 |  | 2.26 | 12.1
2023-08-18 | 21:35 | B | 3H18B | Drum RR Brake _ YWD(Jymny ) |  |  | 36 |  |  |  | 1.72 |  |  |  | 2.56 |  | 150 | [5 empty] | 44 |  |  |  |  | 11.8
2023-08-18 | 22:35 | C | 3H18B | DISC RR Brake _ RBC |  |  | 36 |  |  |  | 1.75 |  |  |  | 2.58 |  | 140 | [5 empty] | 45 |  |  |  |  | 11.2
2023-08-18 | 00:30 | C | 3H18A | Flywheel _ YG8 |  |  | 37 |  |  |  | 1.79 |  |  |  | 2.6 |  | 150 | [5 empty] | 46 |  |  |  |  | 12.4
2023-08-18 | 02:25 | C | 3H18C | Flywheel _ YG8 |  |  | 37 |  |  |  | 1.75 |  |  |  | 2.6 |  | 140 | [5 empty] | 47 |  |  |  |  | 12
2023-08-18 | 04:15 | C | 3H18A | Drum RR Brake _ YHB | 8.68 |  | 38 |  |  |  | 1.78 | 64.05 | 2.05 | 2.65 | 2.6 |  | 150 | [5 empty] | 46 |  | 10.73 |  | 2.27 | 12.2
2023-08-19 | 06:24 | A | 3H19A | Drum RR Brake _ YHB |  |  | 38 |  |  |  | 1.7 |  |  |  | 2.64 |  | 140 | [5 empty] | 45 |  |  |  |  | 11.6
2023-08-19 | 08:20 | A | 3H19A | CompressureBody |  |  | 38 |  |  |  | 1.74 |  |  |  | 2.62 |  | 150 | [5 empty] | 46 |  |  |  |  | 10.4
2023-08-19 | 10:15 | A | 3H19A | CylinderBlock_BSA |  |  | 37 |  |  |  | 1.8 |  |  |  | 2.62 |  | 140 | [5 empty] | 45 |  |  |  |  | 14.8
2023-08-19 | 12:15 | A | 3H19B | CylinderBlock_BSA | 8.74 |  | 36 |  |  |  | 1.7 | 64.06 | 2.08 | 2.71 | 2.6 |  | 140 | [5 empty] | 47 |  | 10.82 |  | 2.28 | 11.4
2023-08-19 | 14:27 | B | 3H19A | Disc FR Brake _ 2UA |  |  | 37 |  |  |  | 1.77 |  |  |  | 2.62 |  | 150 | [5 empty] | 46 |  |  |  |  | 11
2023-08-19 | 16:00 | B | 3H19A | Drum RR Brake _ RBC |  |  | 36 |  |  |  | 1.72 |  |  |  | 2.59 |  | 150 | [5 empty] | 47 |  |  |  |  | 12.1
2023-08-19 | 17:50 | B | 3H19B | Drum RR Brake _ RBC |  |  | 34 |  |  |  | 1.61 |  |  |  | 2.56 |  | 140 | [5 empty] | 45 |  |  |  |  | 10.9
2023-08-19 | 19:40 | B | 3H19B | Drum RR Brake _ RBC | 8.73 |  | 37 |  |  |  | 1.7 | 64.05 | 2.08 | 2.7 | 2.59 |  | 140 | [5 empty] | 45 |  | 10.81 |  | 2.27 | 11.9
2023-08-19 | 21:30 | B | 3H19A | Drum RR Brake _ YRA EXPORT |  |  | 36 |  |  |  | 1.68 |  |  |  | 2.58 |  | 140 | [5 empty] | 44 |  |  |  |  | 11.3
2023-08-19 | 22:30 | C | 3H19B | Drum RR Brake _ YRA EXPORT |  |  | 37 |  |  |  | 1.71 |  |  |  | 2.6 |  | 140 | [5 empty] | 45 |  |  |  |  | 10.9
2023-08-19 | 00:25 | C | 3H19B | Drum RR Brake _ YHB |  |  | 38 |  |  |  | 1.77 |  |  |  | 2.62 |  | 140 | [5 empty] | 46 |  |  |  |  | 11.4
2023-08-19 | 02:20 | C | 3H19A | Disc FR Brake _ 2UA |  |  | 37 |  |  |  | 1.72 |  |  |  | 2.6 |  | 140 | [5 empty] | 47 |  |  |  |  | 10.4
2023-08-19 | 04:15 | C | 3H19C | Drum RR Brake _ YHB | 8.72 |  | 38 |  |  |  | 1.78 | 64.03 | 2.05 | 2.7 | 2.6 |  | 140 | [5 empty] | 46 |  | 10.77 |  | 2.27 | 10.2
2023-08-23 | 09:35 | A | 3H23A | CylinderBlock_BSA |  |  | 39 |  |  |  | 1.53 |  |  |  | 2.64 |  | 140 | [5 empty] | 44 |  |  |  |  | 9.2
2023-08-23 | 09:55 | A | 3H23A | CylinderBlock_BSA |  |  | 38 |  |  |  | 1.76 |  |  |  | 2.62 |  | 140 | [5 empty] | 43 |  |  |  |  | 10.5
2023-08-23 | 11:40 | A | 3H23B | CylinderBlock_BSA | 8.74 |  | 37 |  |  |  | 1.78 | 64.1 | 2.14 | 2.68 | 2.6 |  | 140 | [5 empty] | 44 |  | 10.88 |  | 2.28 | 10.8
2023-08-23 | 13:36 | A | 3h23a | CylinderBlock_MA |  |  | 36 |  |  |  | 1.81 |  |  |  | 2.58 |  | 140 | [5 empty] | 45 |  |  |  |  | 10.3
2023-08-23 | 15:30 | B | 3H23A | Disk FR Brake_Vent - YRA |  |  | 38 |  |  |  | 1.75 |  |  |  | 2.6 |  | 140 | [5 empty] | 43 |  |  |  |  | 12.8
2023-08-23 | 17:25 | B | 3H23A | DISC RR Brake _ RBC |  |  | 37 |  |  |  | 1.78 |  |  |  | 2.6 |  | 140 | [5 empty] | 43 |  |  |  |  | 11.4
2023-08-23 | 19:15 | B | 3H23B | DISC RR Brake _ RBC |  |  | 36 |  |  |  | 1.68 |  |  |  | 2.59 |  | 140 | [5 empty] | 44 |  |  |  |  | 10.8
2023-08-23 | 21:10 | B | 3H23B | Disk FR Brake_Vent - YRA | 8.71 |  | 36 |  |  |  | 1.7 | 64.05 | 2.11 | 2.66 | 2.59 |  | 140 | [5 empty] | 44 |  | 10.82 |  | 2.27 | 11.2
2023-08-23 | 22:40 | C | 3H23A | Drum RR Brake _ YWD(Jymny ) |  |  | 35 |  |  |  | 1.65 |  |  |  | 2.59 |  | 140 | [5 empty] | 45 |  |  |  |  | 10.5
2023-08-23 | 00:35 | C | 3H23B | Disc FR Brake _ 2UA |  |  | 35 |  |  |  | 1.73 |  |  |  | 2.58 |  | 140 | [5 empty] | 46 |  |  |  |  | 12.7
2023-08-23 | 02:30 | C | 3H23D | DISC RR Brake _ RBC |  |  | 33 |  |  |  | 1.66 |  |  |  | 2.57 |  | 130 | [5 empty] | 44 |  |  |  |  | 10.9
2023-08-23 | 04:45 | C | 23H23A | Compressure Body_Mini (new) | 8.73 |  | 35 |  |  |  | 1.6 | 64.02 | 2.14 | 2.67 | 2.58 |  | 140 | [5 empty] | 46 |  | 10.87 |  | 2.26 | 12.1
2023-08-24 | 06:15 | A | 3H24A | Compressure Body_Mini (new) |  |  | 36 |  |  |  | 1.71 |  |  |  | 2.58 |  | 140 | [5 empty] | 45 |  |  |  |  | 11.4
2023-08-24 | 08:12 | A | 3H24A | CylinderBlock_MA |  |  | 34 |  |  |  | 1.74 |  |  |  | 2.6 |  | 140 | [5 empty] | 44 |  |  |  |  | 14
2023-08-24 | 10:10 | A | 3H24A | Drum Rear Brake ,YP8 |  |  | 37 |  |  |  | 1.64 |  |  |  | 2.58 |  | 150 | [5 empty] | 45 |  |  |  |  | 14
2023-08-24 | 11:55 | A | 3H24A | Disc FR Brake _ 2UA |  |  | 34 |  |  |  | 1.83 |  |  |  | 2.56 |  | 140 | [5 empty] | 43 |  |  |  |  | 12.8
2023-08-24 | 13:45 | A | 3H24A | DISC RR Brake _ RBC | 8.76 |  | 36 |  |  |  | 1.6 | 64.2 | 2.12 | 2.73 | 2.6 |  | 150 | [5 empty] | 45 |  | 10.9 |  | 2.3 | 12
2023-08-24 | 15:40 | B | 3H24A | DISC RR Brake _ RBC |  |  | 35 |  |  |  | 1.73 |  |  |  | 2.57 |  | 140 | [5 empty] | 46 |  |  |  |  | 13.6
2023-08-24 | 17:35 | B | 3H24A | CylinderBlock_MA |  |  | 35 |  |  |  | 1.64 |  |  |  | 2.58 |  | 140 | [5 empty] | 43 |  |  |  |  | 12.4
2023-08-24 | 19:25 | B | H24A | Cylinder Block_Samsung |  |  | 37 |  |  |  | 1.6 |  |  |  | 2.6 |  | 140 | [5 empty] | 44 |  |  |  |  | 11
2023-08-24 | 21:15 | B | 3H24A | Drum RR Brake _ YHB | 8.73 |  | 36 |  |  |  | 1.63 | 64.15 | 2.1 | 2.7 | 2.58 |  | 140 | [5 empty] | 45 |  | 10.83 |  | 2.28 | 9.21
2023-08-24 | 22:40 | C | 3H24B | Drum RR Brake _ YHB |  |  | 36 |  |  |  | 1.64 |  |  |  | 2.6 |  | 140 | [5 empty] | 44 |  |  |  |  | 9.9
2023-08-24 | 00:35 | C | 3H24A | Drum RR Brake _ RBC |  |  | 35 |  |  |  | 1.7 |  |  |  | 2.58 |  | 140 | [5 empty] | 45 |  |  |  |  | 11.2
2023-08-24 | 02:25 | C | 3H24B | Disc FR Brake _ 2UA |  |  | 33 |  |  |  | 1.6 |  |  |  | 2.59 |  | 140 | [5 empty] | 45 |  |  |  |  | 10.1
2023-08-24 | 04:20 | C | 3H24A | CylinderBlock_BSA | 8.75 |  | 36 |  |  |  | 1.67 | 64.18 | 2.13 | 2.72 | 2.62 |  | 140 | [5 empty] | 45 |  | 10.88 |  | 2.29 | 12.3
2023-08-25 | 06:25 | A | 3H25A | CylinderBlock_MA |  |  | 37 |  |  |  | 1.61 |  |  |  | 2.64 |  | 140 | [5 empty] | 45 |  |  |  |  | 10.4
2023-08-25 | 08:20 | A | 3H25A | Flywheel _Petrol K12 |  |  | 36 |  |  |  | 1.72 |  |  |  | 2.6 |  | 140 | [5 empty] | 45 |  |  |  |  | 11.6
2023-08-25 | 10:15 | A | 3H25B | Flywheel _Petrol K12 |  |  | 38 |  |  |  | 1.75 |  |  |  | 2.58 |  | 140 | [5 empty] | 46 |  |  |  |  | 12
2023-08-25 | 12:12 | A | 3H25C | Flywheel _Petrol K12 | 8.76 |  | 36 |  |  |  | 1.78 | 64.14 | 2.11 | 2.7 | 2.62 |  | 150 | [5 empty] | 44 |  | 10.87 |  | 2.27 | 13.1
2023-08-25 | 14:05 | B | 3H25A | Disc FR Brake _ 2UA |  |  | 35 |  |  |  | 1.81 |  |  |  | 2.57 |  | 140 | [5 empty] | 44 |  |  |  |  | 10.4
2023-08-25 | 15:50 | B | 23H25A | Compressure FS Body_Mini (new) |  |  | 37 |  |  |  | 1.8 |  |  |  | 2.6 |  | 150 | [5 empty] | 45 |  |  |  |  | 13.6
2023-08-25 | 17:40 | B | H25A | Cylinder Block_Samsung |  |  | 37 |  |  |  | 1.61 |  |  |  | 2.61 |  | 150 | [5 empty] | 44 |  |  |  |  | 12
2023-08-25 | 19:35 | B | 3H25A | Drum RR Brake _ YHB |  |  | 35 |  |  |  | 1.64 |  |  |  | 2.57 |  | 150 | [5 empty] | 45 |  |  |  |  | 10.6
2023-08-25 | 21:25 | B | 3H25B | Drum RR Brake _ YHB | 8.73 |  | 36 |  |  |  | 1.68 | 64.1 | 2.08 | 2.7 | 2.58 |  | 150 | [5 empty] | 45 |  | 10.81 |  | 2.26 | 11.4
2023-08-25 | 22:45 | C | 3H25C | Drum RR Brake _ YHB |  |  | 38 |  |  |  | 1.7 |  |  |  | 2.6 |  | 150 | [5 empty] | 44 |  |  |  |  | 14.1
2023-08-25 | 00:40 | C | 25H23A | Fly Wheel |  |  | 35 |  |  |  | 1.66 |  |  |  | 2.58 |  | 150 | [5 empty] | 46 |  |  |  |  | 12
2023-08-25 | 02:30 | C | 3H25A | Pulley, Crankshaft Cast_New |  |  | 39 |  |  |  | 1.69 |  |  |  | 2.58 |  | 140 | [5 empty] | 45 |  |  |  |  | 12.8
2023-08-25 | 04:25 | C | 23H25A | CompressureBody | 8.75 |  | 36 |  |  |  | 1.7 | 64.13 | 2.1 | 2.71 | 2.57 |  | 140 | [5 empty] | 44 |  | 10.85 |  | 2.28 | 13.7
2023-08-26 | 06:30 | A | 3H26A | Drum RR Brake _ YHB |  |  | 35 |  |  |  | 1.74 |  |  |  | 2.58 |  | 150 | [5 empty] | 44 |  |  |  |  | 10.6
2023-08-26 | 08:15 | A | 3H26A | Flywheel _ YG8 |  |  | 35 |  |  |  | 1.72 |  |  |  | 2.6 |  | 150 | [5 empty] | 43 |  |  |  |  | 10.6
2023-08-26 | 10:00 | A | 3H26B | Flywheel _ YG8 |  |  | 35 |  |  |  | 1.56 |  |  |  | 2.6 |  | 140 | [5 empty] | 44 |  |  |  |  | 11.4
2023-08-26 | 12:00 | A | 3H26A | Drum RR Brake _ YWD(Jymny ) | 8.76 |  | 36 |  |  |  | 1.62 | 64.06 | 2.15 | 2.73 | 2.58 |  | 140 | [5 empty] | 44 |  | 10.91 |  | 2.28 | 12.8
2023-08-26 | 14:00 | B | 3H26B | Drum RR Brake _ YWD(Jymny ) |  |  | 35 |  |  |  | 1.72 |  |  |  | 2.57 |  | 140 | [5 empty] | 44 |  |  |  |  | 11.9
2023-08-26 | 15:50 | B | 3H26C | Drum RR Brake _ YWD(Jymny ) |  |  | 35 |  |  |  | 1.7 |  |  |  | 2.57 |  | 140 | [5 empty] | 45 |  |  |  |  | 12.3
2023-08-26 | 17:40 | B | 3H26A | Drum RR Brake _ RBC |  |  | 36 |  |  |  | 1.74 |  |  |  | 2.59 |  | 140 | [5 empty] | 46 |  |  |  |  | 12.8
2023-08-26 | 19:30 | B | 3H26B | Drum RR Brake _ RBC |  |  | 35 |  |  |  | 1.78 |  |  |  | 2.57 |  | 140 | [5 empty] | 47 |  |  |  |  | 11.4
2023-08-26 | 21:20 | B | 3H26A | Flywheel _Petrol K12 | 8.75 |  | 36 |  |  |  | 1.71 | 64.05 | 2.1 | 2.7 | 2.58 |  | 140 | [5 empty] | 47 |  | 10.85 |  | 2.27 | 12
2023-08-26 | 22:35 | C | 3H26B | Flywheel _Petrol K12 |  |  | 34 |  |  |  | 1.66 |  |  |  | 2.6 |  | 140 | [5 empty] | 46 |  |  |  |  | 11
2023-08-26 | 00:30 | C | 3H26C | Drum RR Brake _ RBC |  |  | 36 |  |  |  | 1.77 |  |  |  | 2.58 |  | 140 | [5 empty] | 45 |  |  |  |  | 10.7
2023-08-26 | 02:20 | C | 3H26E | Drum RR Brake _ RBC |  |  | 36 |  |  |  | 1.66 |  |  |  | 2.59 |  | 140 | [5 empty] | 44 |  |  |  |  | 13
2023-08-26 | 04:15 | C | 3H26B | Drum RR Brake _ YHB | 8.74 |  | 37 |  |  |  | 1.63 | 64.04 | 2.14 | 2.72 | 2.58 |  | 140 | [5 empty] | 44 |  | 10.88 |  | 2.26 | 10.9
2023-09-01 | 10:05 | A | 3J01A | CylinderBlock_MA |  |  | 39 |  |  |  | 1.74 |  |  |  | 2.64 |  | 140 | [5 empty] | 42 |  |  |  |  | 14.4
2023-09-01 | 12:00 | A | 3J01A | Drum RR Brake _ YHB | 8.74 |  | 35 |  |  |  | 1.79 | 64.1 | 2.14 | 2.71 | 2.6 |  | 150 | [5 empty] | 44 |  | 10.88 |  | 2.28 | 14
2023-09-01 | 13:55 | A | 3J01A | Drum RR Brake _ YHB |  |  | 37 |  |  |  | 1.76 |  |  |  | 2.6 |  | 140 | [5 empty] | 45 |  |  |  |  | 13.8
2023-09-01 | 15:50 | B | 3J01C | Drum RR Brake _ RBC |  |  | 36 |  |  |  | 1.72 |  |  |  | 2.6 |  | 140 | [5 empty] | 44 |  |  |  |  | 11.2
2023-09-01 | 17:40 | B | 3J01A | Drum RR Brake _ RBC |  |  | 34 |  |  |  | 1.69 |  |  |  | 2.59 |  | 140 | [5 empty] | 46 |  |  |  |  | 10.7
2023-09-01 | 19:30 | B | 01J23A | Fly Wheel | 8.73 |  | 35 |  |  |  | 1.74 | 64.09 | 2.14 | 2.7 | 2.58 |  | 140 | [5 empty] | 45 |  | 10.87 |  | 2.27 | 10.9
2023-09-01 | 21:20 | B | 3J01A | CylinderBlock_BSA |  |  | 37 |  |  |  | 1.67 |  |  |  | 2.56 |  | 140 | [5 empty] | 46 |  |  |  |  | 13.6
2023-09-01 | 22:30 | C | 3J01A | CylinderBlock_BSA |  |  | 36 |  |  |  | 1.68 |  |  |  | 2.58 |  | 150 | [5 empty] | 46 |  |  |  |  | 12.8
2023-09-01 | 00:30 | C | 01J23B | Fly Wheel |  |  | 35 |  |  |  | 1.74 |  |  |  | 2.58 |  | 150 | [5 empty] | 47 |  |  |  |  | 10.9
2023-09-01 | 02:25 | C | 3J01A | CrankCase |  |  | 36 |  |  |  | 1.77 |  |  |  | 2.59 |  | 140 | [5 empty] | 45 |  |  |  |  | 11
2023-09-01 | 04:20 | C | 01J23A | Pressure Plate Casting_Piggy Back | 8.72 |  | 35 |  |  |  | 1.72 | 64.07 | 2.11 | 2.7 | 2.57 |  | 140 | [5 empty] | 46 |  | 10.83 |  | 2.27 | 10.8
2023-09-02 | 06:15 | A | 3J02A | Compressure FS Body_Mini (new) |  |  | 36 |  |  |  | 1.78 | [11 empty] | 45 |  |  |  |  | 12.8
2023-09-02 | 08:10 | A | 3J02B | Compressure FS Body_Mini (new) |  |  | 37 |  |  |  | 1.8 |  |  |  | 2.6 |  | 140 | [5 empty] | 43 |  |  |  |  | 10
2023-09-02 | 10:05 | A | 3J02A | Fly Wheel |  |  | 35 |  |  |  | 1.79 |  |  |  | 2.58 |  | 140 | [5 empty] | 44 |  |  |  |  | 10.6
2023-09-02 | 12:26 | A | 3J02A | CrankCase | 8.78 |  | 37 |  |  |  | 1.78 | 64.27 | 2.16 | 2.75 | 2.58 |  | 150 | [5 empty] | 45 |  | 10.94 |  | 2.29 | 12.4
2023-09-02 | 14:00 | B | 3J02A | Drum RR Brake _ YHB |  |  | 36 |  |  |  | 1.74 |  |  |  | 2.6 |  | 140 | [5 empty] | 45 |  |  |  |  | 11.6
2023-09-02 | 16:05 | B | 3J02B | Drum RR Brake _ YHB |  |  | 35 |  |  |  | 1.7 |  |  |  | 2.58 |  | 140 | [5 empty] | 44 |  |  |  |  | 10.1
2023-09-02 | 17:45 | B | 3J02A | DISC RR Brake _ RBC |  |  | 34 |  |  |  | 1.62 |  |  |  | 2.58 |  | 140 | [5 empty] | 45 |  |  |  |  | 15.1
2023-09-02 | 19:35 | B | 3J02A | CylinderBlock_BSA | 8.77 |  | 34 |  |  |  | 1.59 | 64.26 | 2.16 | 2.74 | 2.58 |  | 140 | [5 empty] | 47 |  | 10.93 |  | 2.28 | 12
2023-09-02 | 21:30 | B | 3J02. | CylinderBlock_BSA |  |  | 37 |  |  |  | 1.62 |  |  |  | 2.57 |  | 140 | [5 empty] | 46 |  |  |  |  | 11
2023-09-02 | 22:50 | C | 3J02B | CrankCase |  |  | 36 |  |  |  | 1.64 |  |  |  | 2.58 |  | 140 | [5 empty] | 47 |  |  |  |  | 12.4
2023-09-02 | 00:30 | C | 3J02A | Disc FR Brake _ 2UA |  |  | 36 |  |  |  | 1.7 |  |  |  | 2.59 |  | 140 | [5 empty] | 46 |  |  |  |  | 12.2
2023-09-02 | 02:25 | C | 3J02A | Flywheel _ YG8 |  |  | 37 |  |  |  | 1.74 |  |  |  | 2.6 |  | 140 | [5 empty] | 46 |  |  |  |  | 13
2023-09-02 | 04:20 | C | 3J02C | Flywheel _ YG8 | 8.75 |  | 36 |  |  |  | 1.69 | 64.24 | 2.14 | 2.72 | 2.58 |  | 140 | [5 empty] | 45 |  | 10.89 |  | 2.26 | 12.2
2023-09-04 | 10:30 | A | 3J04A | CylinderBlock_MA |  |  | 40 |  |  |  | 1.73 |  |  |  | 2.64 |  | 140 | [5 empty] | 41 |  |  |  |  | 14
2023-09-04 | 12:20 | A | 3J04B | CylinderBlock_MA | 8.76 |  | 35 |  |  |  | 1.75 | 64.32 | 2.14 | 2.74 | 2.56 |  | 140 | [5 empty] | 44 |  | 10.9 |  | 2.3 | 13.8
2023-09-04 | 16:10 | B | 3J04A | DISC RR Brake _ RBC |  |  | 37 |  |  |  | 1.7 |  |  |  | 2.6 |  | 140 | [5 empty] | 44 |  |  |  |  | 10.4
2023-09-04 | 18:05 | B | 3J04A | Drum RR Brake _ YRA EXPORT |  |  | 34 |  |  |  | 1.79 |  |  |  | 2.59 |  | 140 | [5 empty] | 45 |  |  |  |  | 12.7
2023-09-04 | 19:55 | B | 3J04B | Drum RR Brake _ YRA EXPORT | 8.75 |  | 35 |  |  |  | 1.76 | 64.32 | 2.14 | 2.73 | 2.59 |  | 140 | [5 empty] | 47 |  | 10.89 |  | 2.29 | 14
2023-09-04 | 21:40 | B | J04A | Cylinder Block_Samsung |  |  | 36 |  |  |  | 1.71 |  |  |  | 2.56 |  | 140 | [5 empty] | 44 |  |  |  |  | 12.8
2023-09-04 | 22:45 | C | J04A | Cylinder Block_Samsung |  |  | 38 |  |  |  | 1.64 |  |  |  | 2.61 |  | 140 | [5 empty] | 45 |  |  |  |  | 10.4
2023-09-04 | 00:35 | C | 23J04A | CompressureBody |  |  | 39 |  |  |  | 1.69 |  |  |  | 2.62 |  | 140 | [5 empty] | 45 |  |  |  |  | 10.8
2023-09-04 | 02:30 | C | 3J04A | Drum Rear Brake ,YP8 |  |  | 37 |  |  |  | 1.72 |  |  |  | 2.6 |  | 140 | [5 empty] | 47 |  |  |  |  | 11.5
2023-09-04 | 04:20 | C | 3J04. | CylinderBlock_BSA | 8.75 |  | 36 |  |  |  | 1.68 | 64.3 | 2.11 | 2.72 | 2.58 |  | 140 | [5 empty] | 46 |  | 10.86 |  | 2.28 | 12.4
2023-09-05 | 06:30 | A | 3J05A | CylinderBlock_BSA |  |  | 36 |  |  |  | 1.71 |  |  |  | 2.58 |  | 140 | [5 empty] | 45 |  |  |  |  | 11.9
2023-09-05 | 08:22 | A | 3J05A | Cylinder Block_Samsung |  |  | 36 |  |  |  | 1.66 |  |  |  | 2.56 |  | 140 | [5 empty] | 44 |  |  |  |  | 11.8
2023-09-05 | 10:15 | A | 3J04B | Cylinder Block_Samsung |  |  | 35 |  |  |  | 1.73 |  |  |  | 2.58 |  | 140 | [5 empty] | 45 |  |  |  |  | 12.2
2023-09-05 | 12:05 | A | 3J04C | Cylinder Block_Samsung | 8.76 |  | 35 |  |  |  | 1.68 | 64.4 | 2.17 | 2.72 | 2.6 |  | 150 | [5 empty] | 45 |  | 10.93 |  | 2.28 | 12
2023-09-05 | 14:05 | B | 3J05A | Disc FR Brake _ 2UA |  |  | 34 |  |  |  | 1.64 |  |  |  | 2.58 |  | 150 | [5 empty] | 46 |  |  |  |  | 10.8
2023-09-05 | 16:00 | B | 3J05A | DISC RR Brake _ RBC |  |  | 34 |  |  |  | 1.62 |  |  |  | 2.6 |  | 150 | [5 empty] | 45 |  |  |  |  | 11
2023-09-05 | 17:50 | B | 3J05A | CrankCase |  |  | 35 |  |  |  | 1.6 |  |  |  | 2.58 |  | 150 | [5 empty] | 45 |  |  |  |  | 11.3
2023-09-05 | 19:45 | B | 3J05A | CylinderBlock_MA | 8.77 |  | 34 |  |  |  | 1.58 | 64.41 | 2.15 | 2.7 | 2.57 |  | 150 | [5 empty] | 46 |  | 10.92 |  | 2.26 | 12.7
2023-09-05 | 21:35 | B | 3J05A | Drum RR Brake _ RBC |  |  | 34 |  |  |  | 1.66 |  |  |  | 2.62 |  | 150 | [5 empty] | 45 |  |  |  |  | 10.9
2023-09-05 | 22:35 | C | 3J05A | Drum RR Brake _ RBC |  |  | 35 |  |  |  | 1.61 |  |  |  | 2.57 |  | 150 | [5 empty] | 46 |  |  |  |  | 10.6
2023-09-05 | 00:30 | C | 3J05A | Drum RR Brake _ YHB |  |  | 34 |  |  |  | 1.67 |  |  |  | 2.56 |  | 150 | [5 empty] | 45 |  |  |  |  | 11.2
2023-09-05 | 02:20 | C | 3J05B | Drum RR Brake _ YHB |  |  | 34 |  |  |  | 1.71 |  |  |  | 2.56 |  | 150 | [5 empty] | 46 |  |  |  |  | 12.8
2023-09-05 | 04:15 | C | 3J05A | Flywheel _Petrol K12 | 8.75 |  | 36 |  |  |  | 1.62 | 64.35 | 2.15 | 2.7 | 2.58 |  | 150 | [5 empty] | 45 |  | 10.9 |  | 2.26 | 11
2023-09-06 | 06:25 | A | 3J06A | CylinderBlock_BSA |  |  | 37 |  |  |  | 1.68 |  |  |  | 2.64 |  | 150 | [5 empty] | 45 |  |  |  |  | 12.4
2023-09-06 | 08:21 | A | 3J06B | CylinderBlock_BSA |  |  | 36 |  |  |  | 1.77 |  |  |  | 2.62 |  | 150 | [5 empty] | 44 |  |  |  |  | 12.8
2023-09-06 | 10:20 | A | 3J06A | CylinderBlock_MA |  |  | 36 |  |  |  | 1.68 |  |  |  | 2.58 |  | 150 | [5 empty] | 44 |  |  |  |  | 11.6
2023-09-06 | 12:15 | A | 3J06A | DISC RR Brake _ RBC | 8.78 |  | 37 |  |  |  | 1.67 | 64.51 | 2.2 | 2.73 | 2.58 |  | 140 | [5 empty] | 45 |  | 10.98 |  | 2.28 | 11.2
2023-09-06 | 14:10 | B | 3J06B | Drum RR Brake _ YHB |  |  | 36 |  |  |  | 1.7 |  |  |  | 2.58 |  | 140 | [5 empty] | 45 |  |  |  |  | 12.1
2023-09-06 | 16:05 | B | 3J06A | Drum RR Brake _ YWD(Jymny ) |  |  | 35 |  |  |  | 1.68 |  |  |  | 2.57 |  | 140 | [5 empty] | 43 |  |  |  |  | 14.8
2023-09-06 | 17:55 | B | 3J06A | Drum RR Brake _ YRA EXPORT |  |  | 35 |  |  |  | 1.66 |  |  |  | 2.58 |  | 140 | [5 empty] | 44 |  |  |  |  | 10.6
2023-09-06 | 19:50 | B | 3J06B | Drum RR Brake _ YRA EXPORT | 8.77 |  | 36 |  |  |  | 1.7 | 64.5 | 2.2 | 2.72 | 2.62 |  | 140 | [5 empty] | 44 |  | 10.97 |  | 2.27 | 12.3
2023-09-06 | 21:35 | B | 3J06C | Drum RR Brake _ YRA EXPORT |  |  | 33 |  |  |  | 1.63 |  |  |  | 2.56 |  | 140 | [5 empty] | 45 |  |  |  |  | 10.7
2023-09-06 | 22:35 | C | 3J06A | Flywheel _ YG8 |  |  | 34 |  |  |  | 1.72 |  |  |  | 2.56 |  | 140 | [5 empty] | 44 |  |  |  |  | 13.6
2023-09-06 | 00:30 | C | 3J06A | Drum RR Brake _ RBC |  |  | 36 |  |  |  | 1.66 |  |  |  | 2.58 |  | 140 | [5 empty] | 45 |  |  |  |  | 12.8
2023-09-06 | 02:20 | C | 3J06B | Drum RR Brake _ RBC |  |  | 37 |  |  |  | 1.6 |  |  |  | 2.6 |  | 140 | [5 empty] | 45 |  |  |  |  | 11.6
2023-09-06 | 04:15 | C | 23J06A | Compressure FS Body_Mini (new) | 8.76 |  | 36 |  |  |  | 1.69 | 64.45 | 2.16 | 2.7 | 2.58 |  | 140 | [5 empty] | 46 |  | 10.92 |  | 2.27 | 12
2023-09-11 | 07:30 | A | 3J11A | CylinderBlock_MA |  |  | 40 |  |  |  | 1.62 |  |  |  | 2.62 |  | 140 | [5 empty] | 41 |  |  |  |  | 14.2
2023-09-11 | 10:55 | A | 3J11B | CylinderBlock_MA |  |  | 39 |  |  |  | 1.6 |  |  |  | 2.64 |  | 150 | [5 empty] | 43 |  |  |  |  | 10
2023-09-11 | 11:40 | A | 3J11A | CylinderBlock_BSA |  |  | 36 |  |  |  | 1.68 |  |  |  | 2.6 |  | 150 | [5 empty] | 44 |  |  |  |  | 14.8