## Prepared Sand Data (Samp)
pkey | created_by | created_on | deleted | last_updated_by | last_updated_on | version | active_clay | ambient_temp | compactibility | component_id | cone_jolt_test | date | friability_index | gcs | gfn_afs | heat_no | inert_fines | loi | moisture | oolitics | pH_value | permeability | relative_humidity | shatter_index_no | shear_strength | shift | specimen_weight | split_strength | temp_of_sand_after_mix | temp_of_sand_before_mix | time | total_clay | volatile_combustible_matter | volatile_matter | wet_tensile_strength | foundry_line_id | upload_session_id | dry_compression_strength
60352 | laboratory | 2025-01-02 10:42 | 0 | laboratory | 2025-01-03 04:57 | 12 | NULL | 13.71 | 39 | Disk FR Brake_Vent - YRA | NULL | 2025-01-02 | NULL | 1.62 | NULL | 5A02A | NULL | NULL | 2.62 | NULL | NULL | 140 | 83.98 | NULL | NULL | B | 147 | NULL | 35 | NULL | 0.62153 | NULL | NULL | NULL | 17.8 | 2 | NULL | NULL
60353 | laboratory | 2025-01-02 10:43 | 0 | laboratory | 2025-01-03 04:57 | 12 | NULL | 13.8 | 36 | Disk FR Brake_Vent - YRA | NULL | 2025-01-02 | NULL | 1.73 | NULL | 5A02A | NULL | NULL | 2.62 | NULL | NULL | 130 | 82.89 | NULL | NULL | B | 147 | NULL | 38 | NULL | 0.66944 | NULL | NULL | NULL | 15.8 | 2 | NULL | NULL
60354 | laboratory | 2025-01-02 15:57 | 0 | laboratory | 2025-01-03 04:57 | 10 | NULL | 15.08 | 35 | Drum RR Brake - YRA | NULL | 2025-01-02 | NULL | 1.83 | NULL | 5A02A | NULL | NULL | 2.62 | NULL | NULL | 130 | 81.86 | NULL | NULL | B | 147 | NULL | 40 | NULL | 0.75 | NULL | NULL | NULL | 17.5 | 2 | NULL | NULL
60355 | laboratory | 2025-01-02 15:57 | 0 | laboratory | 2025-01-03 04:57 | 10 | NULL | 14.8 | 36 | Disk FR Brake - YJC | NULL | 2025-01-02 | NULL | 1.72 | NULL | 5A02A | NULL | NULL | 2.57 | NULL | NULL | 140 | 80.22 | NULL | NULL | B | 147 | NULL | 41 | NULL | 0.82639 | NULL | NULL | NULL | 14.7 | 2 | NULL | NULL
60356 | laboratory | 2025-01-02 16:05 | 0 | laboratory | 2025-01-03 04:57 | 10 | 8.7 | 14.54 | 35 | Disk FR Brake - YJC | NULL | 2025-01-02 | NULL | 1.68 | 65.32 | 5A02B | 1.85 | 2.65 | 2.58 | NULL | NULL | 140 | 80.56 | NULL | NULL | B | 147 | NULL | 42 | NULL | 0.89931 | 10.55 | NULL | 2.22 | 19.2 | 2 | NULL | NULL
60357 | laboratory | 2025-01-02 20:56 | 0 | laboratory | 2025-01-03 04:57 | 9 | NULL | 13.74 | 37 | Disk FR Brake_Vent - YED | NULL | 2025-01-02 | NULL | 1.65 | NULL | 5A02A | NULL | NULL | 2.65 | NULL | NULL | 140 | 77.48 | NULL | NULL | C | 147 | NULL | 42 | NULL | 0.97222 | NULL | NULL | NULL | 16 | 2 | NULL | NULL
60358 | laboratory | 2025-01-02 20:57 | 0 | laboratory | 2025-01-03 04:57 | 9 | NULL | 13.09 | 36 | Drum Rear Brake _ Jazz (2CT) _ Cav. 3 & 4 | NULL | 2025-01-02 | NULL | 1.7 | NULL | 5A02A | NULL | NULL | 2.63 | NULL | NULL | 140 | 76.9 | NULL | NULL | C | 147 | NULL | 41 | NULL | 0.048611 | NULL | NULL | NULL | 14.6 | 2 | NULL | NULL
60359 | laboratory | 2025-01-02 23:00 | 0 | laboratory | 2025-01-03 04:57 | 7 | NULL | NULL | 36 | Drum Rear Brake _ Jazz (2CT) _ Cav. 3 & 4 | NULL | 2025-01-02 | NULL | 1.73 | NULL | 5A02B | NULL | NULL | 2.62 | NULL | NULL | 140 | NULL | NULL | NULL | C | 147 | NULL | 43 | NULL | 0.125 | NULL | NULL | NULL | 13.8 | 2 | NULL | NULL
60360 | laboratory | 2025-01-02 23:35 | 0 | laboratory | 2025-01-03 04:57 | 6 | 8.72 | NULL | 37 | Disk FR Brake - Model L YAD / YBA | NULL | 2025-01-02 | NULL | 1.68 | 65.3 | 5A02A | 1.82 | 2.62 | 2.65 | NULL | NULL | 140 | NULL | NULL | NULL | C | 147 | NULL | 42 | NULL | 0.20139 | 10.54 | NULL | 2.22 | 14 | 2 | NULL | NULL
60361 | laboratory | 2025-01-03 04:58 | 0 | laboratory | 2025-01-04 05:49 | 23 | NULL | 12.02 | 35 | Disk FR Brake _ YHB | NULL | 2025-01-03 | NULL | 1.81 | NULL | 5A03A | NULL | NULL | 2.62 | NULL | NULL | 140 | 83.81 | NULL | NULL | A | 147 | NULL | 45 | NULL | 0.27431 | NULL | NULL | NULL | 16.9 | 2 | NULL | NULL
60362 | laboratory | 2025-01-03 04:59 | 0 | laboratory | 2025-01-04 05:49 | 22 | NULL | 12.35 | 34 | Disk FR Brake _ YHB | NULL | 2025-01-03 | NULL | 1.77 | NULL | 5A03B | NULL | NULL | 2.62 | NULL | NULL | 140 | 87.55 | NULL | NULL | A | 147 | NULL | 45 | NULL | 0.35069 | NULL | NULL | NULL | 18.8 | 2 | NULL | NULL
60363 | laboratory | 2025-01-03 05:00 | 0 | laboratory | 2025-01-04 05:49 | 22 | NULL | 13.41 | 36 | Drum RR Brake - YRA | NULL | 2025-01-03 | NULL | 1.73 | NULL | 5A03A | NULL | NULL | 2.62 | NULL | NULL | 140 | 91.4 | NULL | NULL | A | 147 | NULL | 44 | NULL | 0.43056 | NULL | NULL | NULL | 13.6 | 2 | NULL | NULL
60364 | laboratory | 2025-01-03 08:17 | 0 | laboratory | 2025-01-04 05:49 | 13 | 8.72 | 16.45 | 35 | Disk FR Brake - Model L YAD / YBA | NULL | 2025-01-03 | NULL | 1.86 | 65.38 | 5A03A | 1.78 | 2.63 | 2.62 | NULL | NULL | 140 | 81.05 | NULL | NULL | A | 147 | NULL | 43 | NULL | 0.51042 | 10.5 | NULL | 2.18 | 18.8 | 2 | NULL | NULL
60365 | laboratory | 2025-01-03 15:44 | 0 | laboratory | 2025-01-04 05:49 | 6 | NULL | 18 | 34 | HONDA 2LT DRUM | NULL | 2025-01-03 | NULL | 1.81 | NULL | 5A03A | NULL | NULL | 2.58 | NULL | NULL | 140 | 74.83 | NULL | NULL | B | 147 | NULL | 41 | NULL | 0.59028 | NULL | NULL | NULL | 15.2 | 2 | NULL | NULL
60366 | laboratory | 2025-01-03 15:45 | 0 | laboratory | 2025-01-04 05:49 | 6 | NULL | 19.46 | 37 | Disk FR Brake_Vent - YRA | NULL | 2025-01-03 | NULL | 1.83 | NULL | 5A03A | NULL | NULL | 2.56 | NULL | NULL | 140 | 69.44 | NULL | NULL | B | 147 | NULL | 42 | NULL | 0.67014 | NULL | NULL | NULL | 20.4 | 2 | NULL | NULL
60367 | laboratory | 2025-01-03 15:45 | 0 | laboratory | 2025-01-04 05:49 | 6 | NULL | 17.15 | 35 | Disk FR Brake - YJC | NULL | 2025-01-03 | NULL | 1.75 | NULL | 5A03A | NULL | NULL | 2.62 | NULL | NULL | 140 | 77.29 | NULL | NULL | B | 147 | NULL | 44 | NULL | 0.75 | NULL | NULL | NULL | 14.5 | 2 | NULL | NULL
60368 | laboratory | 2025-01-03 15:46 | 0 | laboratory | 2025-01-04 05:49 | 6 | NULL | 16.66 | 34 | Disk FR Brake - YJC | NULL | 2025-01-03 | NULL | 1.69 | NULL | 5A03B | NULL | NULL | 2.59 | NULL | NULL | 130 | 75.86 | NULL | NULL | B | 147 | NULL | 43 | NULL | 0.81944 | NULL | NULL | NULL | 16.2 | 2 | NULL | NULL
60369 | laboratory | 2025-01-03 15:55 | 0 | laboratory | 2025-01-04 05:49 | 6 | 8.7 | 15.34 | 36 | Jymny Disc_1 &2 | NULL | 2025-01-03 | NULL | 1.73 | 65.35 | 5A03A | 1.83 | 2.65 | 2.58 | NULL | NULL | 140 | 77.48 | NULL | NULL | B | 147 | NULL | 45 | NULL | 0.89236 | 10.53 | NULL | 2.2 | 13.4 | 2 | NULL | NULL
60370 | laboratory | 2025-01-03 23:45 | 0 | laboratory | 2025-01-04 05:49 | 4 | NULL | 13.88 | 37 | Disk FR Brake_Vent - YED | NULL | 2025-01-03 | NULL | 1.68 | NULL | 5A03A | NULL | NULL | 2.65 | NULL | NULL | 140 | 86.32 | NULL | NULL | C | 147 | NULL | 44 | NULL | 0.96875 | NULL | NULL | NULL | 14.2 | 2 | NULL | NULL
60371 | laboratory | 2025-01-03 23:45 | 0 | laboratory | 2025-01-04 05:49 | 4 | NULL | 13.53 | 36 | Disk FR Brake _ YHB | NULL | 2025-01-03 | NULL | 1.74 | NULL | 5A03B | NULL | NULL | 2.62 | NULL | NULL | 140 | 87.94 | NULL | NULL | C | 147 | NULL | 43 | NULL | 0.045139 | NULL | NULL | NULL | 16.4 | 2 | NULL | NULL
60372 | laboratory | 2025-01-03 23:46 | 0 | laboratory | 2025-01-04 05:49 | 4 | NULL | 13.23 | 37 | Drum RR Brake _YED | NULL | 2025-01-03 | NULL | 1.78 | NULL | 5A03A | NULL | NULL | 2.65 | NULL | NULL | 140 | 87.55 | NULL | NULL | C | 147 | NULL | 43 | NULL | 0.11806 | NULL | NULL | NULL | 14 | 2 | NULL | NULL
60373 | laboratory | 2025-01-03 23:47 | 0 | laboratory | 2025-01-04 05:49 | 4 | 8.75 | 13.29 | 35 | Brake Disc _Cav 7:&8: (Model K) | NULL | 2025-01-03 | NULL | 1.71 | 65.35 | 25ACA | 1.8 | 2.62 | 2.63 | NULL | NULL | 140 | 89.77 | NULL | NULL | C | 147 | NULL | 42 | NULL | 0.19444 | 10.55 | NULL | 2.22 | 15.8 | 2 | NULL | NULL
60374 | laboratory | 2025-01-04 05:50 | 0 | laboratory | 2025-01-06 05:33 | 20 | NULL | NULL | 34 | Cylinder Block _ BMG | NULL | 2025-01-04 | NULL | 1.58 | NULL | 5a04a | NULL | NULL | 2.62 | NULL | NULL | 140 | NULL | NULL | NULL | A | 147 | NULL | 43 | NULL | 0.26736 | NULL | NULL | NULL | 16 | 2 | NULL | NULL
60375 | laboratory | 2025-01-04 05:51 | 0 | laboratory | 2025-01-06 05:33 | 20 | NULL | NULL | 34 | Drum RR Brake - YRA | NULL | 2025-01-04 | NULL | 1.7 | NULL | 5a04a | NULL | NULL | 2.6 | NULL | NULL | 140 | NULL | NULL | NULL | A | 147 | NULL | 42 | NULL | 0.34722 | NULL | NULL | NULL | 17.9 | 2 | NULL | NULL
60376 | laboratory | 2025-01-04 05:52 | 0 | laboratory | 2025-01-06 05:33 | 20 | NULL | NULL | 35 | Drum RR Brake - YRA | NULL | 2025-01-04 | NULL | 1.79 | NULL | 5A04B | NULL | NULL | 2.62 | NULL | NULL | 140 | NULL | NULL | NULL | A | 147 | NULL | 45 | NULL | 0.42708 | NULL | NULL | NULL | 17.6 | 2 | NULL | NULL
60377 | laboratory | 2025-01-04 08:56 | 0 | laboratory | 2025-01-06 05:33 | 16 | 8.7 | NULL | 35 | Brake Disc _Cav 7:&8: (Model K) | NULL | 2025-01-04 | NULL | 1.85 | 65.47 | 25ADA | 1.77 | 2.62 | 2.62 | NULL | NULL | 130 | NULL | NULL | NULL | A | 147 | NULL | 44 | NULL | 0.50694 | 10.47 | NULL | 2.18 | 14.8 | 2 | NULL | NULL
60378 | laboratory | 2025-01-04 08:57 | 0 | laboratory | 2025-01-06 05:33 | 16 | NULL | 21.95 | 34 | Disk FR Brake - Model L YAD / YBA | NULL | 2025-01-04 | NULL | 1.75 | NULL | 5A04A | NULL | NULL | 2.6 | NULL | NULL | 140 | 53.14 | NULL | NULL | B | 147 | NULL | 45 | NULL | 0.58681 | NULL | NULL | NULL | 16.8 | 2 | NULL | NULL
60379 | laboratory | 2025-01-04 15:34 | 0 | laboratory | 2025-01-06 05:33 | 15 | NULL | NULL | 36 | Disk FR Brake - YJC | NULL | 2025-01-04 | NULL | 1.65 | NULL | 5A04A | NULL | NULL | 2.57 | NULL | NULL | 140 | NULL | NULL | NULL | B | 147 | NULL | 45 | NULL | 0.66667 | NULL | NULL | NULL | 13.8 | 2 | NULL | NULL
60380 | laboratory | 2025-01-04 15:35 | 0 | laboratory | 2025-01-06 05:33 | 15 | NULL | 18.53 | 35 | Disk FR Brake - YJC | NULL | 2025-01-04 | NULL | 1.78 | NULL | 5A04B | NULL | NULL | 2.58 | NULL | NULL | 140 | 65.17 | NULL | NULL | B | 147 | NULL | 46 | NULL | 0.75 | NULL | NULL | NULL | 14.2 | 2 | NULL | NULL
60381 | laboratory | 2025-01-04 15:36 | 0 | laboratory | 2025-01-06 05:33 | 15 | NULL | 17.46 | 34 | Brake Disc, (Cav 7,8,9,10)Alto | NULL | 2025-01-04 | NULL | 1.68 | NULL | 04A25A | NULL | NULL | 2.62 | NULL | NULL | 140 | 68.09 | NULL | NULL | B | 147 | NULL | 46 | NULL | 0.83056 | NULL | NULL | NULL | 16 | 2 | NULL | NULL
60382 | laboratory | 2025-01-04 15:40 | 0 | laboratory | 2025-01-06 05:33 | 15 | 8.72 | 16.48 | 35 | Disk FR Brake _ YHB | NULL | 2025-01-04 | NULL | 1.72 | 65.44 | 4A04A | 1.73 | 2.65 | 2.59 | NULL | NULL | 130 | 72.18 | NULL | NULL | B | 147 | NULL | 45 | NULL | 0.88194 | 10.45 | NULL | 2.22 | 15.2 | 2 | NULL | NULL
60383 | laboratory | 2025-01-04 19:01 | 0 | laboratory | 2025-01-06 05:33 | 13 | NULL | 15.85 | 34 | Disk FR Brake _ YHB | NULL | 2025-01-04 | NULL | 1.8 | NULL | 5A04B | NULL | NULL | 2.6 | NULL | NULL | 130 | 74.12 | NULL | NULL | C | 147 | NULL | 47 | NULL | 0.95833 | NULL | NULL | NULL | 16.8 | 2 | NULL | NULL
60384 | laboratory | 2025-01-04 21:30 | 0 | laboratory | 2025-01-06 05:33 | 11 | NULL | 15.91 | 35 | Disc-FR-Brake 14 _Nissan (Cavity 7 & 8 )" | NULL | 2025-01-04 | NULL | 1.77 | NULL | 5A04A | NULL | NULL | 2.6 | NULL | NULL | 130 | 74.65 | NULL | NULL | C | 147 | NULL | 46 | NULL | 0.034722 | NULL | NULL | NULL | 17.6 | 2 | NULL | NULL
60385 | laboratory | 2025-01-04 21:36 | 0 | laboratory | 2025-01-06 05:33 | 10 | NULL | 15.57 | 35 | Crank Case | NULL | 2025-01-04 | NULL | 1.82 | NULL | 04A25A | NULL | NULL | 2.62 | NULL | NULL | 140 | 77.62 | NULL | NULL | C | 147 | NULL | 45 | NULL | 0.11111 | NULL | NULL | NULL | 16.4 | 2 | NULL | NULL
60386 | laboratory | 2025-01-05 00:02 | 0 | laboratory | 2025-01-06 05:33 | 9 | 8.7 | 15.15 | 36 | Disk FR Brake - Model L YAD / YBA | NULL | 2025-01-04 | NULL | 1.75 | 65.45 | 5A04C | 1.75 | 2.65 | 2.62 | NULL | NULL | 140 | 80.03 | NULL | NULL | C | 147 | NULL | 44 | NULL | 0.1875 | 10.45 | NULL | 2.21 | 15.8 | 2 | NULL | NULL
60387 | laboratory | 2025-01-06 05:40 | 0 | laboratory | 2025-01-07 03:52 | 24 | NULL | 13.62 | 38 | Cylinder Block _ BMG | NULL | 2025-01-06 | NULL | 1.63 | NULL | 5A06A | NULL | NULL | 2.62 | NULL | NULL | 140 | 88.59 | NULL | NULL | A | 147 | NULL | 40 | NULL | 0.27431 | NULL | NULL | NULL | 14.8 | 2 | NULL | NULL
60388 | laboratory | 2025-01-06 05:41 | 0 | laboratory | 2025-01-07 03:52 | 24 | NULL | 14.78 | 36 | Disc,FR Brake (Cav 5&6 3&4)_ EFC | NULL | 2025-01-06 | NULL | 1.8 | NULL | 5A06A | NULL | NULL | 2.62 | NULL | NULL | 140 | 88.01 | NULL | NULL | A | 147 | NULL | 42 | NULL | 0.35069 | NULL | NULL | NULL | 17.6 | 2 | NULL | NULL
60389 | laboratory | 2025-01-06 05:42 | 0 | laboratory | 2025-01-07 03:52 | 24 | NULL | 16.18 | 35 | Disc-FR-Brake 14 _Nissan (Cavity 7 & 8 )" | NULL | 2025-01-06 | NULL | 1.73 | NULL | 5A06A | NULL | NULL | 2.62 | NULL | NULL | 140 | 78.6 | NULL | NULL | A | 147 | NULL | 41 | NULL | 0.43056 | NULL | NULL | NULL | 14.6 | 2 | NULL | NULL
60390 | laboratory | 2025-01-06 05:43 | 0 | laboratory | 2025-01-07 03:51 | 36 | NULL | 13.5 | 36 | GODREJ COMPRESSURE BODY C-11 | NULL | 2025-01-06 | NULL | 1.65 | NULL | 5A06A | NULL | NULL | 2.62 | NULL | NULL | 150 | 88.84 | NULL | NULL | A | 146 | NULL | 38 | NULL | 0.27083 | NULL | NULL | NULL | 16.8 | 1 | NULL | NULL
60391 | laboratory | 2025-01-06 05:44 | 0 | laboratory | 2025-01-07 03:51 | 36 | NULL | 14.83 | 37 | Compressure Body_Mini (new) | NULL | 2025-01-06 | NULL | 1.69 | NULL | 5A06A | NULL | NULL | 2.62 | NULL | NULL | 160 | 87.72 | NULL | NULL | A | 146 | NULL | 40 | NULL | 0.34722 | NULL | NULL | NULL | 15.4 | 1 | NULL | NULL
60392 | laboratory | 2025-01-06 05:45 | 0 | laboratory | 2025-01-07 03:51 | 36 | NULL | 16.13 | 37 | Compressure Body_Mini (new) | NULL | 2025-01-06 | NULL | 1.6 | NULL | 5A06B | NULL | NULL | 2.62 | NULL | NULL | 150 | 78.76 | NULL | NULL | A | 146 | NULL | 39 | NULL | 0.43125 | NULL | NULL | NULL | 13.1 | 1 | NULL | NULL
60393 | laboratory | 2025-01-06 07:52 | 0 | laboratory | 2025-01-07 03:51 | 27 | 8.68 | 16.88 | 35 | DISC RR Brake _ RBC | NULL | 2025-01-06 | NULL | 1.63 | 64.18 | 5A06A | 1.84 | 2.6 | 2.6 | NULL | NULL | 160 | 75.89 | NULL | NULL | A | 147 | NULL | 41 | NULL | 0.50694 | 10.52 | NULL | 2.18 | 12.8 | 1 | NULL | NULL
60394 | laboratory | 2025-01-06 07:54 | 0 | laboratory | 2025-01-07 03:52 | 18 | 8.7 | 16.76 | 37 | Disk FR Brake - Model L YAD / YBA | NULL | 2025-01-06 | NULL | 1.66 | 65.4 | 5A06A | 1.75 | 2.61 | 2.59 | NULL | NULL | 140 | 75.97 | NULL | NULL | A | 147 | NULL | 42 | NULL | 0.51042 | 10.45 | NULL | 2.19 | 20.4 | 2 | NULL | NULL
60395 | laboratory | 2025-01-06 10:56 | 0 | laboratory | 2025-01-07 03:51 | 15 | NULL | 15.5 | 34 | Cylinder Block_Samsung | NULL | 2025-01-06 | NULL | 1.58 | NULL | 5A06A | NULL | NULL | 2.64 | NULL | NULL | 160 | 85.54 | NULL | NULL | B | 146 | NULL | 42 | NULL | 0.59028 | NULL | NULL | NULL | 15.4 | 1 | NULL | NULL
60396 | laboratory | 2025-01-06 10:56 | 0 | laboratory | 2025-01-07 03:51 | 15 | NULL | 16.35 | 34 | Cylinder Block_Samsung | NULL | 2025-01-06 | NULL | 1.61 | NULL | 5A06 | NULL | NULL | 2.6 | NULL | NULL | 160 | 82 | NULL | NULL | B | 146 | NULL | 42 | NULL | 0.66667 | NULL | NULL | NULL | 13 | 1 | NULL | NULL
60397 | laboratory | 2025-01-06 10:57 | 0 | laboratory | 2025-01-07 03:52 | 9 | NULL | 15.51 | 35 | Disk FR Brake - YJC | NULL | 2025-01-06 | NULL | 1.74 | NULL | 5A06A | NULL | NULL | 2.62 | NULL | NULL | 140 | 85.16 | NULL | NULL | B | 147 | NULL | 44 | NULL | 0.59028 | NULL | NULL | NULL | 14.8 | 2 | NULL | NULL
60398 | laboratory | 2025-01-06 10:57 | 0 | laboratory | 2025-01-07 03:52 | 9 | NULL | 16.46 | 36 | Drum RR Brake - YRA | NULL | 2025-01-06 | NULL | 1.73 | NULL | 5A06A | NULL | NULL | 2.62 | NULL | NULL | 140 | 81.69 | NULL | NULL | B | 147 | NULL | 43 | NULL | 0.67014 | NULL | NULL | NULL | 13.2 | 2 | NULL | NULL
60399 | laboratory | 2025-01-06 14:58 | 0 | laboratory | 2025-01-07 03:51 | 11 | NULL | 17.13 | 35 | GODREJ COMPRESSURE BODY C-11 | NULL | 2025-01-06 | NULL | 1.65 | NULL | 25A06A | NULL | NULL | 2.6 | NULL | NULL | 150 | 77.5 | NULL | NULL | B | 146 | NULL | 43 | NULL | 0.74028 | NULL | NULL | NULL | 17.2 | 1 | NULL | NULL
60400 | laboratory | 2025-01-06 14:59 | 0 | laboratory | 2025-01-07 03:52 | 6 | NULL | 17.19 | 35 | Drum RR Brake - YRA | NULL | 2025-01-06 | NULL | 1.7 | NULL | 5A06B | NULL | NULL | 2.61 | NULL | NULL | 140 | 77.51 | NULL | NULL | B | 147 | NULL | 44 | NULL | 0.74306 | NULL | NULL | NULL | 18 | 2 | NULL | NULL
60401 | laboratory | 2025-01-06 15:07 | 0 | laboratory | 2025-01-07 03:51 | 8 | NULL | 17.15 | 36 | Drum RR Brake _ YRA EXPORT | NULL | 2025-01-06 | NULL | 1.63 | NULL | 5A06A | NULL | NULL | 2.63 | NULL | NULL | 160 | 77.15 | NULL | NULL | B | 146 | NULL | 43 | NULL | 0.8125 | NULL | NULL | NULL | 16.3 | 1 | NULL | NULL
60402 | laboratory | 2025-01-06 15:08 | 0 | laboratory | 2025-01-07 03:52 | 5 | NULL | 17.11 | 37 | Disk FR Brake _ YHB | NULL | 2025-01-06 | NULL | 1.75 | NULL | 5A06A | NULL | NULL | 2.65 | NULL | NULL | 140 | 77.45 | NULL | NULL | B | 147 | NULL | 45 | NULL | 0.81597 | NULL | NULL | NULL | 19.8 | 2 | NULL | NULL
60403 | laboratory | 2025-01-06 16:17 | 0 | laboratory | 2025-01-07 03:51 | 7 | 8.65 | 16.18 | 35 | Compressure FS Body_Mini (new) | NULL | 2025-01-06 | NULL | 1.6 | 64.15 | 25A06A | 1.85 | 2.62 | 2.61 | NULL | NULL | 160 | 82.57 | NULL | NULL | B | 146 | NULL | 42 | NULL | 0.88542 | 10.5 | NULL | 2.2 | 16.8 | 1 | NULL | NULL
60404 | laboratory | 2025-01-06 16:19 | 0 | laboratory | 2025-01-07 03:52 | 4 | 8.73 | 16.16 | 36 | Disk FR Brake_Vent - YED | NULL | 2025-01-06 | NULL | 1.72 | 65.38 | 5A06A | 1.78 | 2.6 | 2.63 | NULL | NULL | 140 | 82.54 | NULL | NULL | B | 147 | NULL | 44 | NULL | 0.88889 | 10.51 | NULL | 2.22 | 17.2 | 2 | NULL | NULL
60405 | laboratory | 2025-01-06 23:19 | 0 | laboratory | 2025-01-07 03:51 | 4 | NULL | 14.78 | 34 | Compressure FS Body_Mini (new) | NULL | 2025-01-06 | NULL | 1.58 | NULL | 25A06 | NULL | NULL | 2.57 | NULL | NULL | 150 | 90.19 | NULL | NULL | C | 147 | NULL | 41 | NULL | 0.96181 | NULL | NULL | NULL | 14.7 | 1 | NULL | NULL
60406 | laboratory | 2025-01-06 23:19 | 0 | laboratory | 2025-01-07 03:51 | 4 | NULL | 14.66 | 35 | CylinderBlock_MA | NULL | 2025-01-06 | NULL | 1.62 | NULL | 5A06A | NULL | NULL | 2.59 | NULL | NULL | 150 | 88.76 | NULL | NULL | C | 146 | NULL | 43 | NULL | 0.041667 | NULL | NULL | NULL | 15.4 | 1 | NULL | NULL
60407 | laboratory | 2025-01-06 23:20 | 0 | laboratory | 2025-01-07 03:51 | 4 | NULL | 14.7 | 36 | Flywheel _ YG8 | NULL | 2025-01-06 | NULL | 1.65 | NULL | 5A06A | NULL | NULL | 2.58 | NULL | NULL | 160 | 88.21 | NULL | NULL | C | 146 | NULL | 42 | NULL | 0.12153 | NULL | NULL | NULL | 15.1 | 1 | NULL | NULL
60408 | laboratory | 2025-01-06 23:21 | 0 | laboratory | 2025-01-07 03:51 | 4 | 8.67 | 14.03 | 35 | Disc FR Brake _ 2UA | NULL | 2025-01-06 | NULL | 1.68 | 64.17 | 5A06A | 1.87 | 2.65 | 2.62 | NULL | NULL | 150 | 89.7 | NULL | NULL | C | 146 | NULL | 43 | NULL | 0.20139 | 10.54 | NULL | 2.22 | 16.2 | 1 | NULL | NULL
60409 | laboratory | 2025-01-06 23:24 | 0 | laboratory | 2025-01-07 03:52 | 2 | NULL | 14.66 | 37 | Disk FR Brake - Model L YAD / YBA | NULL | 2025-01-06 | NULL | 1.7 | NULL | 5A06B | NULL | NULL | 2.56 | NULL | NULL | 140 | 90.61 | NULL | NULL | C | 147 | NULL | 43 | NULL | 0.96528 | NULL | NULL | NULL | 15.8 | 2 | NULL | NULL
60410 | laboratory | 2025-01-06 23:25 | 0 | laboratory | 2025-01-07 03:52 | 2 | NULL | 14.6 | 35 | Jymny Disc_1 &2 | NULL | 2025-01-06 | NULL | 1.68 | NULL | 5A06A | NULL | NULL | 2.58 | NULL | NULL | 140 | 88.62 | NULL | NULL | C | 147 | NULL | 44 | NULL | 0.045139 | NULL | NULL | NULL | 18.9 | 2 | NULL | NULL
60411 | laboratory | 2025-01-06 23:25 | 0 | laboratory | 2025-01-07 03:52 | 2 | NULL | 14.85 | 37 | Disk FR Brake - YJC | NULL | 2025-01-06 | NULL | 1.73 | NULL | 5A06A | NULL | NULL | 2.62 | NULL | NULL | 140 | 90.04 | NULL | NULL | C | 147 | NULL | 45 | NULL | 0.125 | NULL | NULL | NULL | 17.5 | 2 | NULL | NULL
60412 | laboratory | 2025-01-06 23:27 | 0 | laboratory | 2025-01-07 03:52 | 2 | 8.71 | 14.21 | 36 | Disk FR Brake - YJC | NULL | 2025-01-06 | NULL | 1.75 | 65.37 | 5A06B | 1.77 | 2.64 | 2.57 | NULL | NULL | 130 | 89.9 | NULL | NULL | C | 147 | NULL | 44 | NULL | 0.20486 | 10.48 | NULL | 2.24 | 16.6 | 2 | NULL | NULL
60413 | laboratory | 2025-01-07 03:52 | 0 | laboratory | 2025-01-08 03:42 | 43 | NULL | 14.32 | 35 | Drum RR Brake _ YHB | NULL | 2025-01-07 | NULL | 1.68 | NULL | 5A07A | NULL | NULL | 2.62 | NULL | NULL | 160 | 88.31 | NULL | NULL | A | 146 | NULL | 39 | NULL | 0.26736 | NULL | NULL | NULL | 15.2 | 1 | NULL | NULL
60414 | laboratory | 2025-01-07 03:52 | 0 | laboratory | 2025-01-08 03:42 | 43 | NULL | 16.14 | 34 | Drum RR Brake _ YRA EXPORT | NULL | 2025-01-07 | NULL | 1.61 | NULL | 5A07A | NULL | NULL | 2.62 | NULL | NULL | 150 | 79.56 | NULL | NULL | A | 146 | NULL | 40 | NULL | 0.34722 | NULL | NULL | NULL | 13.9 | 1 | NULL | NULL
60415 | laboratory | 2025-01-07 03:53 | 0 | laboratory | 2025-01-08 03:43 | 28 | NULL | NULL | 36 | Disk FR Brake - YJC | NULL | 2025-01-07 | NULL | 1.63 | NULL | 5A07A | NULL | NULL | 2.62 | NULL | NULL | 140 | NULL | NULL | NULL | A | 147 | NULL | 44 | NULL | 0.27083 | NULL | NULL | NULL | 16.3 | 2 | NULL | NULL
60416 | laboratory | 2025-01-07 03:53 | 0 | laboratory | 2025-01-08 03:43 | 28 | NULL | NULL | 37 | Cylinder Block | NULL | 2025-01-07 | NULL | 1.69 | NULL | 5A07A | NULL | NULL | 2.62 | NULL | NULL | 140 | NULL | NULL | NULL | A | 147 | NULL | 44 | NULL | NULL | NULL | NULL | NULL | 14.2 | 2 | NULL | NULL
60417 | laboratory | 2025-01-07 05:26 | 0 | laboratory | 2025-01-08 03:42 | 26 | NULL | 16.47 | 36 | Cylinder Block_Samsung | NULL | 2025-01-07 | NULL | 1.63 | NULL | 5A07A | NULL | NULL | 2.64 | NULL | NULL | 160 | 74.41 | NULL | NULL | A | 146 | NULL | 42 | NULL | 0.43056 | NULL | NULL | NULL | 15.1 | 1 | NULL | NULL
60418 | laboratory | 2025-01-07 05:27 | 0 | laboratory | 2025-01-08 03:43 | 20 | NULL | 16.41 | 36 | Drum RR Brake _YED | NULL | 2025-01-07 | NULL | 1.65 | NULL | 5A07A | NULL | NULL | 2.64 | NULL | NULL | 140 | 73.88 | NULL | NULL | A | 147 | NULL | 44 | NULL | 0.43403 | NULL | NULL | NULL | 20 | 2 | NULL | NULL
60419 | laboratory | 2025-01-07 08:44 | 0 | laboratory | 2025-01-08 03:42 | 20 | 8.66 | 16.89 | 35 | Cylinder Block_Samsung | NULL | 2025-01-07 | NULL | 1.57 | 64.12 | 5A07 | 1.82 | 2.62 | 2.6 | NULL | NULL | 160 | 71.32 | NULL | NULL | A | 146 | NULL | 41 | NULL | 0.51042 | 10.48 | NULL | 2.18 | 12.3 | 1 | NULL | NULL
60420 | laboratory | 2025-01-07 08:45 | 0 | laboratory | 2025-01-08 03:43 | 14 | 8.68 | 16.91 | 34 | Disk FR Brake - Model L YAD / YBA | NULL | 2025-01-07 | NULL | 1.72 | 65.5 | 5A07A | 1.72 | 2.63 | 2.58 | NULL | NULL | 130 | 71.63 | NULL | NULL | A | 147 | NULL | 43 | NULL | 0.51389 | 10.4 | NULL | 2.19 | 20.4 | 2 | NULL | NULL
60421 | laboratory | 2025-01-07 14:46 | 0 | laboratory | 2025-01-08 03:42 | 13 | NULL | 17.91 | 34 | Cylinder Block_Samsung | NULL | 2025-01-07 | NULL | 1.7 | NULL | A07B | NULL | NULL | 2.58 | NULL | NULL | 160 | 68.93 | NULL | NULL | B | 146 | NULL | 42 | NULL | 0.59028 | NULL | NULL | NULL | 18.8 | 1 | NULL | NULL
60422 | laboratory | 2025-01-07 14:46 | 0 | laboratory | 2025-01-08 03:42 | 13 | NULL | 19.28 | 35 | Disc FR Brake _ 2UA | NULL | 2025-01-07 | NULL | 1.62 | NULL | 5A07A | NULL | NULL | 2.6 | NULL | NULL | 160 | 67.03 | NULL | NULL | B | 146 | NULL | 43 | NULL | 0.67014 | NULL | NULL | NULL | 14.6 | 1 | NULL | NULL
60423 | laboratory | 2025-01-07 14:47 | 0 | laboratory | 2025-01-08 03:42 | 12 | NULL | 19.9 | 34 | Drum RR Brake _ RBC | NULL | 2025-01-07 | NULL | 1.68 | NULL | 5A07A | NULL | NULL | 2.57 | NULL | NULL | 160 | 67.14 | NULL | NULL | B | 146 | NULL | 43 | NULL | 0.74306 | NULL | NULL | NULL | 15.4 | 1 | NULL | NULL
60424 | laboratory | 2025-01-07 14:48 | 0 | laboratory | 2025-01-08 03:42 | 12 | NULL | 19.35 | 35 | CylinderBlock_MA | NULL | 2025-01-07 | NULL | 1.65 | NULL | 5A07A | NULL | NULL | 2.6 | NULL | NULL | 160 | 65.8 | NULL | NULL | B | 146 | NULL | 44 | NULL | 0.81944 | NULL | NULL | NULL | 17 | 1 | NULL | NULL
60425 | laboratory | 2025-01-07 14:49 | 0 | laboratory | 2025-01-08 03:43 | 6 | NULL | 18.04 | 34 | Drum RR Brake - YRA | NULL | 2025-01-07 | NULL | 1.83 | NULL | 5A07B | NULL | NULL | 2.58 | NULL | NULL | 140 | 69.46 | NULL | NULL | B | 147 | NULL | 44 | NULL | 0.59375 | NULL | NULL | NULL | 23.6 | 2 | NULL | NULL
60426 | laboratory | 2025-01-07 14:50 | 0 | laboratory | 2025-01-08 03:43 | 6 | NULL | 19.31 | 35 | Drum RR Brake _ 2UA | NULL | 2025-01-07 | NULL | 1.61 | NULL | 5A07A | NULL | NULL | 2.6 | NULL | NULL | 140 | 66.98 | NULL | NULL | B | 147 | NULL | 44 | NULL | 0.67361 | NULL | NULL | NULL | 17.6 | 2 | NULL | NULL
60427 | laboratory | 2025-01-07 14:51 | 0 | laboratory | 2025-01-08 03:43 | 6 | NULL | 19.91 | 36 | Jymny Disc_1 &2 | NULL | 2025-01-07 | NULL | 1.73 | NULL | 5A07A | NULL | NULL | 2.6 | NULL | NULL | 140 | 67.19 | NULL | NULL | B | 147 | NULL | 45 | NULL | 0.74653 | NULL | NULL | NULL | 19.4 | 2 | NULL | NULL
60428 | laboratory | 2025-01-07 14:51 | 0 | laboratory | 2025-01-08 03:43 | 6 | NULL | 19.36 | 36 | Disk FR Brake_Vent - YED | NULL | 2025-01-07 | NULL | 1.7 | NULL | 4A07A | NULL | NULL | 2.62 | NULL | NULL | 140 | 65.83 | NULL | NULL | B | 147 | NULL | 46 | NULL | 0.82639 | NULL | NULL | NULL | 20.2 | 2 | NULL | NULL
60429 | laboratory | 2025-01-07 16:06 | 0 | laboratory | 2025-01-08 03:43 | 4 | 8.7 | 18.14 | 35 | Disk FR Brake _ YHB | NULL | 2025-01-07 | NULL | 1.74 | 65.47 | 5A07A | 1.75 | 2.6 | 2.6 | NULL | NULL | 140 | 66.95 | NULL | NULL | B | 147 | NULL | 45 | NULL | 0.89583 | 10.45 | NULL | 2.21 | 20.8 | 2 | NULL | NULL
60430 | laboratory | 2025-01-07 16:08 | 0 | laboratory | 2025-01-08 03:42 | 6 | 8.65 | 18.12 | 36 | CylinderBlock_MA | NULL | 2025-01-07 | NULL | 1.62 | 64.1 | 5A07 | 1.8 | 2.6 | 2.62 | NULL | NULL | 160 | 66.93 | NULL | NULL | B | 146 | NULL | 44 | NULL | 0.89236 | 10.45 | NULL | 2.22 | 16.2 | 1 | NULL | NULL
60431 | laboratory | 2025-01-07 23:53 | 0 | laboratory | 2025-01-08 03:42 | 2 | NULL | 17.28 | 35 | Compressure FS Body_Mini (new) | NULL | 2025-01-07 | NULL | 1.66 | NULL | 25A07A | NULL | NULL | 2.56 | NULL | NULL | 150 | 64.77 | NULL | NULL | C | 146 | NULL | 43 | NULL | 0.96875 | NULL | NULL | NULL | 15.7 | 1 | NULL | NULL
60432 | laboratory | 2025-01-07 23:54 | 0 | laboratory | 2025-01-08 03:42 | 2 | NULL | 16.71 | 34 | Drum RR Brake _ RBC | NULL | 2025-01-07 | NULL | 1.68 | NULL | 5A07C | NULL | NULL | 2.58 | NULL | NULL | 160 | 69.39 | NULL | NULL | C | 146 | NULL | 42 | NULL | 0.048611 | NULL | NULL | NULL | 13.9 | 1 | NULL | NULL
60433 | laboratory | 2025-01-07 23:55 | 0 | laboratory | 2025-01-08 03:42 | 2 | NULL | 16.05 | 34 | Cylinder Block_Samsung | NULL | 2025-01-07 | NULL | 1.64 | NULL | A07C | NULL | NULL | 2.62 | NULL | NULL | 160 | 67.71 | NULL | NULL | C | 146 | NULL | 44 | NULL | 0.12847 | NULL | NULL | NULL | 14.5 | 1 | NULL | NULL
60434 | laboratory | 2025-01-07 23:56 | 0 | laboratory | 2025-01-08 03:42 | 2 | 8.67 | 14.88 | 35 | CylinderBlock_MA | NULL | 2025-01-07 | NULL | 1.6 | 64.15 | 5A07B | 1.79 | 2.64 | 2.55 | NULL | NULL | 160 | 66.1 | NULL | NULL | C | 146 | NULL | 42 | NULL | 0.20833 | 10.46 | NULL | 2.24 | 12.1 | 1 | NULL | NULL
60435 | laboratory | 2025-01-08 00:03 | 0 | laboratory | 2025-01-08 03:43 | 1 | NULL | 17.28 | 36 | Disk FR Brake _Vent -Y9T_Domestic | NULL | 2025-01-07 | NULL | 1.69 | NULL | 5A07A | NULL | NULL | 2.58 | NULL | NULL | 140 | 64.78 | NULL | NULL | C | 147 | NULL | 45 | NULL | 0.97222 | NULL | NULL | NULL | 18.4 | 2 | NULL | NULL
60436 | laboratory | 2025-01-08 00:04 | 0 | laboratory | 2025-01-08 03:43 | 1 | NULL | 16.71 | 34 | Disk FR Brake - YJC | NULL | 2025-01-07 | NULL | 1.72 | NULL | 5A07A | NULL | NULL | 2.62 | NULL | NULL | 130 | 69.36 | NULL | NULL | C | 147 | NULL | 44 | NULL | 0.052083 | NULL | NULL | NULL | 19.7 | 2 | NULL | NULL
60437 | laboratory | 2025-01-08 00:05 | 0 | laboratory | 2025-01-08 03:43 | 1 | NULL | 16 | 35 | Disk FR Brake - YJC | NULL | 2025-01-07 | NULL | 1.75 | NULL | 5A07B | NULL | NULL | 2.57 | NULL | NULL | 140 | 67.36 | NULL | NULL | C | 147 | NULL | 46 | NULL | 0.13194 | NULL | NULL | NULL | 21.3 | 2 | NULL | NULL
60438 | laboratory | 2025-01-08 00:06 | 0 | laboratory | 2025-01-08 03:43 | 1 | 8.65 | 14.85 | 35 | Disk FR Brake - Model L YAD / YBA | NULL | 2025-01-07 | NULL | 1.71 | 65.45 | 5A07B | 1.77 | 2.65 | 2.58 | NULL | NULL | 140 | 65.86 | NULL | NULL | C | 147 | NULL | 45 | NULL | 0.21181 | 10.42 | NULL | 2.23 | 18.6 | 2 | NULL | NULL
60439 | laboratory | 2025-01-08 03:43 | 0 | laboratory | 2025-01-09 05:25 | 50 | NULL | 14.61 | 35 | CylinderBlock_MA | NULL | 2025-01-08 | NULL | 1.62 | NULL | 5A08A | NULL | NULL | 2.6 | NULL | NULL | 160 | 64.45 | NULL | NULL | A | 146 | NULL | 40 | NULL | 0.26736 | NULL | NULL | NULL | 14.8 | 1 | NULL | NULL
60440 | laboratory | 2025-01-08 03:43 | 0 | laboratory | 2025-01-09 05:25 | 50 | NULL | 15.15 | 34 | Drum RR Brake _ YHB | NULL | 2025-01-08 | NULL | 1.66 | NULL | 5A08A | NULL | NULL | 2.62 | NULL | NULL | 150 | 61.34 | NULL | NULL | A | 146 | NULL | 41 | NULL | 0.34722 | NULL | NULL | NULL | 16.2 | 1 | NULL | NULL
60441 | laboratory | 2025-01-08 03:44 | 0 | laboratory | 2025-01-09 05:31 | 31 | NULL | 14.61 | 36 | Drum RR Brake - YRA | NULL | 2025-01-08 | NULL | 1.71 | NULL | 5A08A | NULL | NULL | 2.62 | NULL | NULL | 140 | 64.28 | NULL | NULL | A | 147 | NULL | 42 | NULL | 0.27083 | NULL | NULL | NULL | 17.4 | 2 | NULL | NULL
60442 | laboratory | 2025-01-08 03:44 | 0 | laboratory | 2025-01-09 05:31 | 31 | NULL | 15.11 | 35 | Drum RR Brake - YRA | NULL | 2025-01-08 | NULL | 1.76 | NULL | 5A08A | NULL | NULL | 2.62 | NULL | NULL | 140 | 61.29 | NULL | NULL | A | 147 | NULL | 43 | NULL | 0.35069 | NULL | NULL | NULL | 12 | 2 | NULL | NULL
60443 | laboratory | 2025-01-08 08:22 | 0 | laboratory | 2025-01-09 05:25 | 27 | NULL | 16.61 | 34 | Compressure Body_Mini (new) | NULL | 2025-01-08 | NULL | 1.64 | NULL | 5A08A | NULL | NULL | 2.62 | NULL | NULL | 150 | 56.02 | NULL | NULL | A | 146 | NULL | 42 | NULL | 0.42708 | NULL | NULL | NULL | 13.6 | 1 | NULL | NULL
60444 | laboratory | 2025-01-08 08:23 | 0 | laboratory | 2025-01-09 05:25 | 28 | 8.66 | 19.98 | 35 | CylinderBlock_MA | NULL | 2025-01-08 | NULL | 1.59 | 64.16 | 5A08A | 1.84 | 2.62 | 2.62 | NULL | NULL | 150 | 46.33 | NULL | NULL | A | 147 | NULL | 40 | NULL | 0.50694 | 10.5 | NULL | 2.18 | 14 | 1 | NULL | NULL
60445 | laboratory | 2025-01-08 08:23 | 0 | laboratory | 2025-01-09 05:31 | 14 | NULL | 17.09 | 35 | Cylinder Block | NULL | 2025-01-08 | NULL | 1.77 | NULL | 5A08A | NULL | NULL | 2.62 | NULL | NULL | 140 | 54.01 | NULL | NULL | B | 147 | NULL | 43 | NULL | 0.43056 | NULL | NULL | NULL | 15 | 2 | NULL | NULL
60446 | laboratory | 2025-01-08 08:25 | 0 | laboratory | 2025-01-09 05:31 | 15 | 8.68 | 20.08 | 36 | Disk FR Brake _ YHB | NULL | 2025-01-08 | NULL | 1.68 | 65.44 | 5A08A | 1.7 | 2.6 | 2.62 | NULL | NULL | 140 | 46.17 | NULL | NULL | A | 147 | NULL | 44 | NULL | 0.51042 | 10.38 | NULL | 2.18 | 18.4 | 2 | NULL | NULL
60447 | laboratory | 2025-01-09 03:50 | 0 | laboratory | 2025-01-09 05:25 | 9 | NULL | 21.65 | 34 | CylinderBlock_MA | NULL | 2025-01-08 | NULL | 1.65 | NULL | 5A08B | NULL | NULL | 2.6 | NULL | NULL | 150 | 39.67 | NULL | NULL | B | 146 | NULL | 42 | NULL | 0.58333 | NULL | NULL | NULL | 15.2 | 1 | NULL | NULL
60448 | laboratory | 2025-01-09 03:50 | 0 | laboratory | 2025-01-09 05:25 | 9 | NULL | 22.01 | 33 | Compressure FS Body_Mini (new) | NULL | 2025-01-08 | NULL | 1.57 | NULL | 5A08A | NULL | NULL | 2.62 | NULL | NULL | 150 | 39.45 | NULL | NULL | B | 146 | NULL | 41 | NULL | 0.66319 | NULL | NULL | NULL | 16.5 | 1 | NULL | NULL
60449 | laboratory | 2025-01-09 03:51 | 0 | laboratory | 2025-01-09 05:25 | 9 | NULL | 23.09 | 34 | Drum RR Brake _ RBC | NULL | 2025-01-08 | NULL | 1.65 | NULL | 5A08A | NULL | NULL | 2.62 | NULL | NULL | 160 | 44.11 | NULL | NULL | B | 146 | NULL | 42 | NULL | 0.73611 | NULL | NULL | NULL | 16.8 | 1 | NULL | NULL
60450 | laboratory | 2025-01-09 03:51 | 0 | laboratory | 2025-01-09 05:25 | 9 | NULL | 21 | 35 | Drum RR Brake _ RBC | NULL | 2025-01-08 | NULL | 1.62 | NULL | 5A08B | NULL | NULL | 2.62 | NULL | NULL | 150 | 48.22 | NULL | NULL | B | 146 | NULL | 43 | NULL | 0.8125 | NULL | NULL | NULL | 17.2 | 1 | NULL | NULL
60451 | laboratory | 2025-01-09 03:52 | 0 | laboratory | 2025-01-09 05:25 | 9 | 8.66 | 19.38 | 36 | CylinderBlock_MA | NULL | 2025-01-08 | NULL | 1.66 | 64.2 | 5A08C | 1.82 | 2.64 | 2.62 | NULL | NULL | 160 | 51.72 | NULL | NULL | B | 146 | NULL | 43 | NULL | 0.88542 | 10.48 | NULL | 2.2 | 16.4 | 1 | NULL | NULL
60452 | laboratory | 2025-01-09 03:55 | 0 | laboratory | 2025-01-09 05:25 | 8 | NULL | NULL | 35 | Compressure FS Body_Mini (new) | NULL | 2025-01-08 | NULL | 1.6 | NULL | 5A08 | NULL | NULL | 2.62 | NULL | NULL | 150 | NULL | NULL | NULL | C | 146 | NULL | 42 | NULL | 0.95833 | NULL | NULL | NULL | 13.7 | 1 | NULL | NULL
60453 | laboratory | 2025-01-09 03:55 | 0 | laboratory | 2025-01-09 05:25 | 8 | NULL | NULL | 34 | Drum RR Brake _ YWD(Jymny ) | NULL | 2025-01-08 | NULL | 1.63 | NULL | 5A08A | NULL | NULL | 2.62 | NULL | NULL | 150 | NULL | NULL | NULL | C | 146 | NULL | 43 | NULL | 0.038194 | NULL | NULL | NULL | 18.3 | 1 | NULL | NULL
60454 | laboratory | 2025-01-09 03:56 | 0 | laboratory | 2025-01-09 05:25 | 8 | NULL | NULL | 35 | Drum RR Brake _ YWD(Jymny ) | NULL | 2025-01-08 | NULL | 1.59 | NULL | 5A08B | NULL | NULL | 2.6 | NULL | NULL | 160 | NULL | NULL | NULL | C | 146 | NULL | 42 | NULL | 0.11806 | NULL | NULL | NULL | 16.1 | 1 | NULL | NULL
60455 | laboratory | 2025-01-09 03:57 | 0 | laboratory | 2025-01-09 05:25 | 8 | 8.66 | NULL | 35 | DISC RR Brake _ RBC | NULL | 2025-01-08 | NULL | 1.64 | 64.18 | 5A08A | 1.86 | 2.6 | 2.6 | NULL | NULL | 160 | NULL | NULL | NULL | C | 146 | NULL | 43 | NULL | 0.19792 | 10.52 | NULL | 2.18 | 14.8 | 1 | NULL | NULL
60456 | laboratory | 2025-01-09 03:58 | 0 | laboratory | 2025-01-09 05:31 | 5 | NULL | 15.69 | 35 | Brake Disc _Cav 7:&8: (Model K) | NULL | 2025-01-08 | NULL | 1.82 | NULL | 25AHA | NULL | NULL | 2.6 | NULL | NULL | 130 | 59.3 | NULL | NULL | B | 147 | NULL | 44 | NULL | 0.39306 | NULL | NULL | NULL | 21.2 | 2 | NULL | NULL
60457 | laboratory | 2025-01-09 03:59 | 0 | laboratory | 2025-01-09 05:31 | 5 | NULL | 23 | 35 | Disk FR Brake _Vent -Y9T_Domestic | NULL | 2025-01-08 | NULL | 1.73 | NULL | 5A08A | NULL | NULL | 2.62 | NULL | NULL | 140 | 41.55 | NULL | NULL | B | 147 | NULL | 43 | NULL | 0.66667 | NULL | NULL | NULL | 17.6 | 2 | NULL | NULL
60458 | laboratory | 2025-01-09 03:59 | 0 | laboratory | 2025-01-09 05:31 | 5 | NULL | 23.08 | 35 | Disk FR Brake - YJC | NULL | 2025-01-08 | NULL | 1.8 | NULL | 5A08A | NULL | NULL | 2.6 | NULL | NULL | 140 | 44.28 | NULL | NULL | B | 147 | NULL | 44 | NULL | 0.73958 | NULL | NULL | NULL | 22.4 | 2 | NULL | NULL
60459 | laboratory | 2025-01-09 04:00 | 0 | laboratory | 2025-01-09 05:31 | 5 | 8.7 | 19.36 | 36 | Jymny Disc_1 &2 | NULL | 2025-01-08 | NULL | 1.69 | 65.48 | 5A08A | 1.75 | 2.62 | 2.6 | NULL | NULL | 140 | 51.91 | NULL | NULL | B | 147 | NULL | 44 | NULL | 0.88194 | 10.45 | NULL | 2.19 | 18.8 | 2 | NULL | NULL
60460 | laboratory | 2025-01-09 04:01 | 0 | laboratory | 2025-01-09 05:31 | 5 | NULL | 19.11 | 35 | Disk FR Brake - Model L YAD / YBA | NULL | 2025-01-08 | NULL | 1.72 | NULL | 5A08A | NULL | NULL | 2.62 | NULL | NULL | 140 | 52.48 | NULL | NULL | C | 147 | NULL | 45 | NULL | 0.96181 | NULL | NULL | NULL | 19.4 | 2 | NULL | NULL
60461 | laboratory | 2025-01-09 04:01 | 0 | laboratory | 2025-01-09 05:31 | 5 | NULL | 18.54 | 35 | Disk FR Brake_Vent - YED | NULL | 2025-01-08 | NULL | 1.76 | NULL | 5A08A | NULL | NULL | 2.6 | NULL | NULL | 130 | 50.99 | NULL | NULL | C | 147 | NULL | 45 | NULL | 0.041667 | NULL | NULL | NULL | 17.6 | 2 | NULL | NULL
60462 | laboratory | 2025-01-09 04:02 | 0 | laboratory | 2025-01-09 05:31 | 5 | NULL | 17.89 | 36 | Disk FR Brake _ YHB | NULL | 2025-01-08 | NULL | 1.71 | NULL | 5A08A | NULL | NULL | 2.2 | NULL | NULL | 140 | 52.09 | NULL | NULL | C | 147 | NULL | 44 | NULL | 0.12153 | NULL | NULL | NULL | 16.9 | 2 | NULL | NULL
60463 | laboratory | 2025-01-09 04:02 | 0 | laboratory | 2025-01-09 05:31 | 5 | 8.69 | 15.8 | 35 | HONDA 2LT DRUM | NULL | 2025-01-08 | NULL | 1.75 | 65.46 | 5A08A | 1.75 | 2.61 | 2.58 | NULL | NULL | 140 | 57.64 | NULL | NULL | C | 147 | NULL | 44 | NULL | 0.20139 | 10.44 | NULL | 2.18 | 19.2 | 2 | NULL | NULL
60464 | laboratory | 2025-01-09 05:30 | 0 | laboratory | 2025-01-10 05:22 | 26 | NULL | 14.91 | 35 | DISC RR Brake _ RBC | NULL | 2025-01-09 | NULL | 1.59 | NULL | 5A09A | NULL | NULL | 2.62 | NULL | NULL | 160 | 60.24 | NULL | NULL | A | 146 | NULL | 42 | NULL | 0.27083 | NULL | NULL | NULL | 16.4 | 1 | NULL | NULL
60465 | laboratory | 2025-01-09 05:30 | 0 | laboratory | 2025-01-10 05:22 | 26 | NULL | 16 | 35 | Cylinder Block_Samsung | NULL | 2025-01-09 | NULL | 1.6 | NULL | 5A09A | NULL | NULL | 2.6 | NULL | NULL | 160 | 59.6 | NULL | NULL | A | 146 | NULL | 40 | NULL | 0.35069 | NULL | NULL | NULL | 18.2 | 1 | NULL | NULL
60466 | laboratory | 2025-01-09 05:31 | 0 | laboratory | 2025-01-10 05:22 | 26 | NULL | 19.01 | 35 | Cylinder Block_Samsung | NULL | 2025-01-09 | NULL | 1.63 | NULL | 5A09 | NULL | NULL | 2.6 | NULL | NULL | 130 | 55.43 | NULL | NULL | A | 147 | NULL | 41 | NULL | 0.43056 | NULL | NULL | NULL | 15.8 | 1 | NULL | NULL
60467 | laboratory | 2025-01-09 05:31 | 0 | laboratory | 2025-01-10 05:24 | 16 | NULL | 14.96 | 35 | HONDA 2LT DRUM | NULL | 2025-01-09 | NULL | 1.69 | NULL | 5A09A | NULL | NULL | 2.62 | NULL | NULL | 140 | 60.29 | NULL | NULL | A | 147 | NULL | 43 | NULL | 0.27431 | NULL | NULL | NULL | 20 | 2 | NULL | NULL
60468 | laboratory | 2025-01-09 05:32 | 0 | laboratory | 2025-01-10 05:24 | 16 | NULL | 15.83 | 35 | Disk FR Brake _ YHB | NULL | 2025-01-09 | NULL | 1.62 | NULL | 5A09A | NULL | NULL | 2.62 | NULL | NULL | 140 | 59.73 | NULL | NULL | A | 147 | NULL | 44 | NULL | 0.35417 | NULL | NULL | NULL | 23.1 | 2 | NULL | NULL
60469 | laboratory | 2025-01-09 05:32 | 0 | laboratory | 2025-01-10 05:24 | 16 | NULL | 19.14 | 36 | Cylinder Block | NULL | 2025-01-09 | NULL | 1.79 | NULL | 5A09A | NULL | NULL | 2.64 | NULL | NULL | 140 | 55.18 | NULL | NULL | A | 147 | NULL | 43 | NULL | 0.43403 | NULL | NULL | NULL | 24.8 | 2 | NULL | NULL
60470 | laboratory | 2025-01-09 07:10 | 0 | laboratory | 2025-01-10 05:22 | 22 | 8.66 | 22.23 | 36 | Cylinder Block_Samsung | NULL | 2025-01-09 | NULL | 1.57 | 64.23 | 5A09A | 1.86 | 2.59 | 2.64 | NULL | NULL | 160 | 43.91 | NULL | NULL | A | 146 | NULL | 42 | NULL | 0.51042 | 10.52 | NULL | 2.17 | 18.4 | 1 | NULL | NULL
60471 | laboratory | 2025-01-09 07:11 | 0 | laboratory | 2025-01-10 05:24 | 12 | 8.67 | 22.26 | 35 | Drum RR Brake _ XBA ABS | NULL | 2025-01-09 | NULL | 1.75 | 65.48 | 5A09A | 1.75 | 2.6 | 2.64 | NULL | NULL | 140 | 43.51 | NULL | NULL | A | 147 | NULL | 45 | NULL | 0.51389 | 10.42 | NULL | 2.17 | 23.4 | 2 | NULL | NULL
60472 | laboratory | 2025-01-09 15:44 | 0 | laboratory | 2025-01-10 05:22 | 13 | NULL | 24.07 | 35 | Flywheel _Petrol K12 | NULL | 2025-01-09 | NULL | 1.61 | NULL | 5A09A | NULL | NULL | 2.6 | NULL | NULL | 160 | 36.21 | NULL | NULL | B | 146 | NULL | 43 | NULL | 0.59028 | NULL | NULL | NULL | 18.9 | 1 | NULL | NULL
60473 | laboratory | 2025-01-09 15:45 | 0 | laboratory | 2025-01-10 05:22 | 13 | NULL | 23.79 | 35 | Flywheel _Petrol K12 | NULL | 2025-01-09 | NULL | 1.6 | NULL | 5A09B | NULL | NULL | 2.61 | NULL | NULL | 150 | 30.06 | NULL | NULL | B | 146 | NULL | 43 | NULL | 0.67014 | NULL | NULL | NULL | 18.6 | 1 | NULL | NULL
60474 | laboratory | 2025-01-09 15:45 | 0 | laboratory | 2025-01-10 05:22 | 13 | NULL | 22.67 | 34 | Drum RR Brake _ YHB | NULL | 2025-01-09 | NULL | 1.58 | NULL | 5A09A | NULL | NULL | 2.58 | NULL | NULL | 150 | 45.54 | NULL | NULL | B | 146 | NULL | 42 | NULL | 0.75347 | NULL | NULL | NULL | 17.3 | 1 | NULL | NULL
60475 | laboratory | 2025-01-09 15:46 | 0 | laboratory | 2025-01-10 05:22 | 13 | 8.65 | 20.92 | 35 | Drum RR Brake _ YHB | NULL | 2025-01-09 | NULL | 1.62 | 64.25 | 5A09C | 1.85 | 2.6 | 2.61 | NULL | NULL | 160 | 52.63 | NULL | NULL | B | 146 | NULL | 43 | NULL | 0.83333 | 10.5 | NULL | 2.2 | 19.6 | 1 | NULL | NULL
60476 | laboratory | 2025-01-09 15:47 | 0 | laboratory | 2025-01-10 05:24 | 7 | NULL | 24.01 | 36 | Disk FR Brake - YJC | NULL | 2025-01-09 | NULL | 1.65 | NULL | 5A09A | NULL | NULL | 2.62 | NULL | NULL | 140 | 36.52 | NULL | NULL | B | 147 | NULL | 45 | NULL | 0.59375 | NULL | NULL | NULL | 16.8 | 2 | NULL | NULL
60477 | laboratory | 2025-01-09 15:48 | 0 | laboratory | 2025-01-10 05:24 | 7 | NULL | 23.77 | 36 | Drum RR Brake - YRA | NULL | 2025-01-09 | NULL | 1.61 | NULL | 5A09A | NULL | NULL | 2.63 | NULL | NULL | 140 | 29.84 | NULL | NULL | B | 147 | NULL | 45 | NULL | 0.67708 | NULL | NULL | NULL | 22 | 2 | NULL | NULL
60478 | laboratory | 2025-01-09 15:49 | 0 | laboratory | 2025-01-10 05:24 | 7 | NULL | 22.67 | 35 | Disk FR Brake, _Jazz (2CT)_Cav. 3 & 4 | NULL | 2025-01-09 | NULL | 1.66 | NULL | 5A09A | NULL | NULL | 2.6 | NULL | NULL | 140 | 45.25 | NULL | NULL | B | 147 | NULL | 44 | NULL | 0.75694 | NULL | NULL | NULL | 20 | 2 | NULL | NULL
60479 | laboratory | 2025-01-09 15:50 | 0 | laboratory | 2025-01-10 05:24 | 6 | 8.65 | 20.77 | 36 | Disk FR Brake - Model L YAD / YBA | NULL | 2025-01-09 | NULL | 1.68 | 65.48 | 5A09A | 1.78 | 2.62 | 2.62 | NULL | NULL | 140 | 53.12 | NULL | NULL | B | 147 | NULL | 45 | NULL | 0.83681 | 10.43 | NULL | 2.21 | 22 | 2 | NULL | NULL
60480 | laboratory | 2025-01-09 23:10 | 0 | laboratory | 2025-01-10 05:22 | 9 | NULL | 20.03 | 35 | CrankCase | NULL | 2025-01-09 | NULL | 1.65 | NULL | 5A09A | NULL | NULL | 2.56 | NULL | NULL | 160 | 54.98 | NULL | NULL | C | 146 | NULL | 43 | NULL | 0.91667 | NULL | NULL | NULL | 18.8 | 1 | NULL | NULL
60481 | laboratory | 2025-01-09 23:11 | 0 | laboratory | 2025-01-10 05:22 | 9 | NULL | 19.77 | 34 | CylinderBlock_MA | NULL | 2025-01-09 | NULL | 1.59 | NULL | 5A09A | NULL | NULL | 2.59 | NULL | NULL | 160 | 56.36 | NULL | NULL | C | 146 | NULL | 42 | NULL | 0.99653 | NULL | NULL | NULL | 16.4 | 1 | NULL | NULL
60482 | laboratory | 2025-01-09 23:35 | 0 | laboratory | 2025-01-10 05:22 | 9 | NULL | 19.09 | 35 | Flywheel _ YG8 | NULL | 2025-01-09 | NULL | 1.56 | NULL | 5A09A | NULL | NULL | 2.58 | NULL | NULL | 160 | 59.42 | NULL | NULL | C | 146 | NULL | 44 | NULL | 0.076389 | NULL | NULL | NULL | 17.9 | 1 | NULL | NULL
60483 | laboratory | 2025-01-09 23:36 | 0 | laboratory | 2025-01-10 05:22 | 9 | NULL | 18.55 | 34 | Flywheel _ YG8 | NULL | 2025-01-09 | NULL | 1.6 | NULL | 5A09B | NULL | NULL | 2.57 | NULL | NULL | 160 | 62.06 | NULL | NULL | C | 146 | NULL | 43 | NULL | 0.13889 | NULL | NULL | NULL | 19.2 | 1 | NULL | NULL
60484 | laboratory | 2025-01-09 23:37 | 0 | laboratory | 2025-01-10 05:22 | 9 | 8.67 | 17.48 | 35 | Cylinder Block_Samsung | NULL | 2025-01-09 | NULL | 1.65 | 64.23 | A09C | 1.88 | 2.62 | 2.55 | NULL | NULL | 150 | 68.78 | NULL | NULL | C | 146 | NULL | 44 | NULL | 0.21528 | 10.55 | NULL | 2.19 | 16.8 | 1 | NULL | NULL
60485 | laboratory | 2025-01-09 23:39 | 0 | laboratory | 2025-01-10 05:24 | 4 | NULL | 20.06 | 35 | Disc-FR-Brake 14 _Nissan (Cavity 7 & 8 )" | NULL | 2025-01-09 | NULL | 1.71 | NULL | 5A09A | NULL | NULL | 2.62 | NULL | NULL | 140 | 54.96 | NULL | NULL | C | 147 | NULL | 45 | NULL | 0.92014 | NULL | NULL | NULL | 22.7 | 2 | NULL | NULL
60486 | laboratory | 2025-01-09 23:39 | 0 | laboratory | 2025-01-10 05:24 | 4 | NULL | 19.45 | 34 | Disc, Front Brake,YL8 | NULL | 2025-01-09 | NULL | 1.69 | NULL | 5A09A | NULL | NULL | 2.58 | NULL | NULL | 140 | 57.68 | NULL | NULL | C | 147 | NULL | 44 | NULL | 0 | NULL | NULL | NULL | 20.1 | 2 | NULL | NULL
60487 | laboratory | 2025-01-09 23:40 | 0 | laboratory | 2025-01-10 05:24 | 4 | NULL | 19.1 | 36 | Disk FR Brake _ YHB | NULL | 2025-01-09 | NULL | 1.73 | NULL | 5A09B | NULL | NULL | 2.57 | NULL | NULL | 140 | 59.54 | NULL | NULL | C | 147 | NULL | 46 | NULL | 0.079861 | NULL | NULL | NULL | 21.6 | 2 | NULL | NULL
60488 | laboratory | 2025-01-09 23:41 | 0 | laboratory | 2025-01-10 05:24 | 4 | NULL | 18.57 | 35 | Disk FR Brake - YJC | NULL | 2025-01-09 | NULL | 1.7 | NULL | 5A09B | NULL | NULL | 2.57 | NULL | NULL | 140 | 62.11 | NULL | NULL | C | 147 | NULL | 45 | NULL | 0.14236 | NULL | NULL | NULL | 18.5 | 2 | NULL | NULL
60489 | laboratory | 2025-01-09 23:42 | 0 | laboratory | 2025-01-10 05:24 | 4 | 8.66 | 17.43 | 36 | DISC FR BRAKE - 2SJ | NULL | 2025-01-09 | NULL | 1.72 | 65.45 | 5A09C | 1.79 | 2.65 | 2.59 | NULL | NULL | 130 | 68.86 | NULL | NULL | C | 147 | NULL | 45 | NULL | 0.21875 | 10.45 | NULL | 2.23 | 19.4 | 2 | NULL | NULL
60490 | laboratory | 2025-01-10 05:23 | 0 | laboratory | 2025-01-11 05:35 | 21 | NULL | 17.23 | 34 | Cylinder Block_Samsung | NULL | 2025-01-10 | NULL | 1.64 | NULL | 5A10A | NULL | NULL | 2.62 | NULL | NULL | 160 | 69.14 | NULL | NULL | A | 146 | NULL | 39 | NULL | 0.26736 | NULL | NULL | NULL | 16 | 1 | NULL | NULL
60491 | laboratory | 2025-01-10 05:24 | 0 | laboratory | 2025-01-11 05:35 | 21 | NULL | 16.65 | 35 | GODREJ COMPRESSURE BODY C-11 | NULL | 2025-01-10 | NULL | 1.62 | NULL | 5A10A | NULL | NULL | 2.6 | NULL | NULL | 150 | 67.45 | NULL | NULL | A | 147 | NULL | 40 | NULL | 0.35069 | NULL | NULL | NULL | 14.2 | 1 | NULL | NULL
60492 | laboratory | 2025-01-10 05:24 | 0 | laboratory | 2025-01-11 05:35 | 21 | NULL | 17.6 | 35 | Drum RR Brake _ YHB | NULL | 2025-01-10 | NULL | 1.59 | NULL | 5A10A | NULL | NULL | 2.62 | NULL | NULL | 150 | 66.26 | NULL | NULL | A | 146 | NULL | 39 | NULL | 0.43403 | NULL | NULL | NULL | 13.8 | 1 | NULL | NULL
60493 | laboratory | 2025-01-10 05:25 | 0 | laboratory | 2025-01-11 05:38 | 11 | NULL | 17.58 | 36 | Disk FR Brake, _Jazz (2CT)_Cav. 3 & 4 | NULL | 2025-01-10 | NULL | 1.71 | NULL | 5A10A | NULL | NULL | 2.62 | NULL | NULL | 140 | 66.28 | NULL | NULL | A | 147 | NULL | 44 | NULL | 0.45417 | NULL | NULL | NULL | 22.3 | 2 | NULL | NULL
60494 | laboratory | 2025-01-10 05:26 | 0 | laboratory | 2025-01-11 05:38 | 11 | NULL | 16.65 | 37 | Disk FR Brake - Model L YAD / YBA | NULL | 2025-01-10 | NULL | 1.67 | NULL | 5A10A | NULL | NULL | 2.64 | NULL | NULL | 140 | 67.48 | NULL | NULL | A | 147 | NULL | 45 | NULL | 0.35417 | NULL | NULL | NULL | 16.4 | 2 | NULL | NULL
60495 | laboratory | 2025-01-10 05:26 | 0 | laboratory | 2025-01-11 05:38 | 11 | NULL | 17.58 | 35 | Cylinder Block | NULL | 2025-01-10 | NULL | 1.57 | NULL | 5A11A | NULL | NULL | 2.6 | NULL | NULL | 140 | 66.28 | NULL | NULL | A | 147 | NULL | 43 | NULL | 0.43611 | NULL | NULL | NULL | 22.4 | 2 | NULL | NULL
60496 | laboratory | 2025-01-10 08:07 | 0 | laboratory | 2025-01-11 05:35 | 17 | 8.66 | 18.64 | 34 | Drum RR Brake _ YHB | NULL | 2025-01-10 | NULL | 1.63 | 64.3 | 5A10B | 1.89 | 2.61 | 2.62 | NULL | NULL | 160 | 63.49 | NULL | NULL | A | 146 | NULL | 41 | NULL | 0.51389 | 10.55 | NULL | 2.19 | 18.6 | 1 | NULL | NULL
60497 | laboratory | 2025-01-10 08:08 | 0 | laboratory | 2025-01-11 05:38 | 9 | 8.68 | 18.65 | 37 | Disk FR Brake _ YHB | NULL | 2025-01-10 | NULL | 1.61 | 65.52 | 5A10A | 1.72 | 2.63 | 2.64 | NULL | NULL | 140 | 63.5 | NULL | NULL | A | 147 | NULL | 45 | NULL | 0.51736 | 10.4 | NULL | 2.19 | 20.4 | 2 | NULL | NULL
60498 | laboratory | 2025-01-10 16:24 | 0 | laboratory | 2025-01-11 05:35 | 8 | NULL | 21.02 | 34 | Drum RR Brake _ YWD(Jymny ) | NULL | 2025-01-10 | NULL | 1.68 | NULL | 5A10A | NULL | NULL | 2.58 | NULL | NULL | 160 | 56.3 | NULL | NULL | A | 147 | NULL | 43 | NULL | 0.59583 | NULL | NULL | NULL | 17 | 1 | NULL | NULL
60499 | laboratory | 2025-01-10 16:25 | 0 | laboratory | 2025-01-11 05:35 | 8 | NULL | 21.56 | 35 | Drum RR Brake _ YWD(Jymny ) | NULL | 2025-01-10 | NULL | 1.65 | NULL | 5A10B | NULL | NULL | 2.6 | NULL | NULL | 160 | 53.13 | NULL | NULL | A | 146 | NULL | 42 | NULL | 0.67708 | NULL | NULL | NULL | 16.3 | 1 | NULL | NULL
60500 | laboratory | 2025-01-10 16:25 | 0 | laboratory | 2025-01-11 05:35 | 8 | NULL | 19.58 | 35 | Disk FR Brake_Vent - YRA | NULL | 2025-01-10 | NULL | 1.61 | NULL | 5A10A | NULL | NULL | 2.62 | NULL | NULL | 160 | 59.81 | NULL | NULL | A | 146 | NULL | 43 | NULL | 0.75694 | NULL | NULL | NULL | 16.8 | 1 | NULL | NULL
60501 | laboratory | 2025-01-10 16:33 | 0 | laboratory | 2025-01-11 05:35 | 8 | 8.65 | 18.57 | 36 | Drum RR Brake _ RBC | NULL | 2025-01-10 | NULL | 1.66 | 64.33 | 5A10B | 1.9 | 2.6 | 2.62 | NULL | NULL | 150 | 62.56 | NULL | NULL | B | 146 | NULL | 44 | NULL | 0.83681 | 10.55 | NULL | 2.2 | 17.2 | 1 | NULL | NULL
60502 | laboratory | 2025-01-10 16:35 | 0 | laboratory | 2025-01-11 05:38 | 3 | NULL | NULL | 37 | Drum RR Brake - YRA | NULL | 2025-01-10 | NULL | 1.66 | NULL | 5A10A | NULL | NULL | 2.65 | NULL | NULL | 140 | NULL | NULL | NULL | B | 147 | NULL | 44 | NULL | 0.59861 | NULL | NULL | NULL | 21.2 | 2 | NULL | NULL
60503 | laboratory | 2025-01-10 16:36 | 0 | laboratory | 2025-01-11 05:38 | 3 | NULL | NULL | 35 | Drum RR Brake _YED | NULL | 2025-01-10 | NULL | 1.68 | NULL | 5A10A | NULL | NULL | 2.6 | NULL | NULL | 130 | NULL | NULL | NULL | B | 147 | NULL | 45 | NULL | 0.67708 | NULL | NULL | NULL | 23.5 | 2 | NULL | NULL
60504 | laboratory | 2025-01-10 16:36 | 0 | laboratory | 2025-01-11 05:38 | 3 | NULL | NULL | 35 | Disc-FR-Brake 14 _Nissan (Cavity 7 & 8 )" | NULL | 2025-01-10 | NULL | 1.67 | NULL | 5A10A | NULL | NULL | 2.62 | NULL | NULL | 140 | NULL | NULL | NULL | B | 147 | NULL | 44 | NULL | 0.75972 | NULL | NULL | NULL | 18.8 | 2 | NULL | NULL
60505 | laboratory | 2025-01-10 16:37 | 0 | laboratory | 2025-01-11 05:38 | 3 | 8.7 | NULL | 36 | DISC FR BRAKE - 2SJ | NULL | 2025-01-10 | NULL | 1.7 | 65.5 | 5A10A | 1.7 | 2.6 | 2.63 | NULL | NULL | 140 | NULL | NULL | NULL | B | 147 | NULL | 45 | NULL | 0.84028 | 10.4 | NULL | 2.21 | 19.4 | 2 | NULL | NULL
60506 | laboratory | 2025-01-10 23:53 | 0 | laboratory | 2025-01-11 05:35 | 3 | NULL | 17.64 | 34 | Cylinder Block_Samsung | NULL | 2025-01-10 | NULL | 1.64 | NULL | A10C | NULL | NULL | 2.56 | NULL | NULL | 150 | 66.04 | NULL | NULL | C | 146 | NULL | 43 | NULL | 0.91667 | NULL | NULL | NULL | 15.7 | 1 | NULL | NULL
60507 | laboratory | 2025-01-10 23:54 | 0 | laboratory | 2025-01-11 05:35 | 3 | NULL | 17.21 | 35 | Cylinder Block_Samsung | NULL | 2025-01-10 | NULL | 1.6 | NULL | A10. | NULL | NULL | 2.57 | NULL | NULL | 160 | 65.95 | NULL | NULL | C | 146 | NULL | 42 | NULL | 0.99653 | NULL | NULL | NULL | 13.9 | 1 | NULL | NULL
60508 | laboratory | 2025-01-10 23:55 | 0 | laboratory | 2025-01-11 05:35 | 3 | NULL | 16.44 | 34 | CylinderBlock_MA | NULL | 2025-01-10 | NULL | 1.58 | NULL | 5A10A | NULL | NULL | 2.59 | NULL | NULL | 160 | 66.3 | NULL | NULL | C | 146 | NULL | 42 | NULL | 0.069444 | NULL | NULL | NULL | 14.4 | 1 | NULL | NULL
60509 | laboratory | 2025-01-10 23:56 | 0 | laboratory | 2025-01-11 05:35 | 3 | NULL | 16.48 | 35 | Drum RR Brake _ YHB | NULL | 2025-01-10 | NULL | 1.62 | NULL | 5A10D | NULL | NULL | 2.62 | NULL | NULL | 150 | 65.81 | NULL | NULL | C | 146 | NULL | 43 | NULL | 0.13889 | NULL | NULL | NULL | 15.6 | 1 | NULL | NULL
60510 | laboratory | 2025-01-10 23:57 | 0 | laboratory | 2025-01-11 05:35 | 3 | 8.67 | 16.5 | 34 | Disk FR Brake_Vent - YRA | NULL | 2025-01-10 | NULL | 1.65 | 64.36 | 5A10B | 1.91 | 2.62 | 2.58 | NULL | NULL | 160 | 66.82 | NULL | NULL | C | 146 | NULL | 42 | NULL | 0.21528 | 10.58 | NULL | 2.22 | 13.8 | 1 | NULL | NULL
60511 | laboratory | 2025-01-10 23:58 | 0 | laboratory | 2025-01-11 05:38 | 2 | NULL | 17.77 | 35 | Drum RR Brake - YRA | NULL | 2025-01-10 | NULL | 1.69 | NULL | 5A10B | NULL | NULL | 2.58 | NULL | NULL | 140 | 65.72 | NULL | NULL | C | 147 | NULL | 45 | NULL | 0.92014 | NULL | NULL | NULL | 20.6 | 2 | NULL | NULL
60512 | laboratory | 2025-01-10 23:59 | 0 | laboratory | 2025-01-11 05:38 | 2 | NULL | 16.65 | 36 | Drum RR Brake _ 2UA | NULL | 2025-01-10 | NULL | 1.66 | NULL | 5A10A | NULL | NULL | 2.62 | NULL | NULL | 140 | 65.21 | NULL | NULL | C | 147 | NULL | 45 | NULL | 0 | NULL | NULL | NULL | 18.3 | 2 | NULL | NULL
60513 | laboratory | 2025-01-11 | 0 | laboratory | 2025-01-11 05:38 | 2 | NULL | 16.43 | 35 | Disk FR Brake_Vent - YED | NULL | 2025-01-10 | NULL | 1.61 | NULL | 5A10A | NULL | NULL | 2.56 | NULL | NULL | 140 | 66.27 | NULL | NULL | C | 147 | NULL | 44 | NULL | 0.065972 | NULL | NULL | NULL | 16.5 | 2 | NULL | NULL
60514 | laboratory | 2025-01-11 00:01 | 0 | laboratory | 2025-01-11 05:38 | 2 | NULL | 16.48 | 36 | Brake Disc _Cav 7:&8: (Model K) | NULL | 2025-01-10 | NULL | 1.64 | NULL | 24AJA | NULL | NULL | 2.59 | NULL | NULL | 130 | 65.91 | NULL | NULL | C | 147 | NULL | 45 | NULL | 0.14236 | NULL | NULL | NULL | 19.4 | 2 | NULL | NULL
60515 | laboratory | 2025-01-11 00:02 | 0 | laboratory | 2025-01-11 05:38 | 2 | 8.69 | 16.53 | 35 | Disk FR Brake _ YHB | NULL | 2025-01-10 | NULL | 1.68 | 65.48 | 5A10B | 1.76 | 2.65 | 2.62 | NULL | NULL | 140 | 66.85 | NULL | NULL | C | 147 | NULL | 44 | NULL | 0.21875 | 10.45 | NULL | 2.23 | 18.6 | 2 | NULL | NULL
60516 | laboratory | 2025-01-11 05:36 | 0 | laboratory | 2025-01-13 15:44 | 54 | NULL | 16.98 | 37 | Disk FR Brake_Vent - YRA | NULL | 2025-01-11 | NULL | 1.62 | NULL | 5A11A | NULL | NULL | 2.62 | NULL | NULL | 150 | 65.74 | NULL | NULL | A | 147 | NULL | 40 | NULL | 0.26389 | NULL | NULL | NULL | 14.4 | 1 | NULL | NULL
60517 | laboratory | 2025-01-11 05:37 | 0 | laboratory | 2025-01-13 15:44 | 53 | NULL | 17.73 | 36 | Compressure FS Body_Mini (new) | NULL | 2025-01-11 | NULL | 1.6 | NULL | 5A11A | NULL | NULL | 2.62 | NULL | NULL | 150 | 67.64 | NULL | NULL | A | 146 | NULL | 41 | NULL | 0.34375 | NULL | NULL | NULL | 13.2 | 1 | NULL | NULL
60518 | laboratory | 2025-01-11 05:37 | 0 | laboratory | 2025-01-13 15:44 | 53 | NULL | 18.7 | 35 | Compressure FS Body_Mini (new) | NULL | 2025-01-11 | NULL | 1.68 | NULL | 5A11A | NULL | NULL | 2.64 | NULL | NULL | 160 | 64.95 | NULL | NULL | A | 146 | NULL | 35 | NULL | 0.42361 | NULL | NULL | NULL | 14.8 | 1 | NULL | NULL
60519 | laboratory | 2025-01-11 05:38 | 0 | laboratory | 2025-01-13 15:42 | 28 | NULL | 16.97 | 36 | Disk FR Brake _ YHB | NULL | 2025-01-11 | NULL | 1.74 | NULL | 5A11A | NULL | NULL | 2.64 | NULL | NULL | 140 | 65.78 | NULL | NULL | A | 147 | NULL | 42 | NULL | 0.26736 | NULL | NULL | NULL | 18.8 | 2 | NULL | NULL
60520 | laboratory | 2025-01-11 05:44 | 0 | laboratory | 2025-01-13 15:42 | 27 | NULL | 17.66 | 37 | Cylinder Block _ BMG | NULL | 2025-01-11 | NULL | 1.67 | NULL | 5A11A | NULL | NULL | 2.64 | NULL | NULL | 140 | 67.44 | NULL | NULL | A | 147 | NULL | 43 | NULL | 0.34722 | NULL | NULL | NULL | 19.8 | 2 | NULL | NULL
60521 | laboratory | 2025-01-11 05:45 | 0 | laboratory | 2025-01-13 15:42 | 27 | NULL | 18.74 | 35 | Cylinder Block _ BMG | NULL | 2025-01-11 | NULL | 1.66 | NULL | 5A11B | NULL | NULL | 2.62 | NULL | NULL | 140 | 64.89 | NULL | NULL | A | 147 | NULL | 44 | NULL | 0.42708 | NULL | NULL | NULL | 17.2 | 2 | NULL | NULL
60522 | laboratory | 2025-01-11 06:57 | 0 | laboratory | 2025-01-13 15:44 | 49 | 8.68 | 18.92 | 33 | CylinderBlock_MA | NULL | 2025-01-11 | NULL | 1.64 | 64.2 | 5A11A | 1.81 | 2.6 | 2.64 | NULL | NULL | 160 | 62.88 | NULL | NULL | A | 146 | NULL | 42 | NULL | 0.50556 | 10.51 | NULL | 2.18 | 13.6 | 1 | NULL | NULL
60523 | laboratory | 2025-01-11 06:58 | 0 | laboratory | 2025-01-13 15:42 | 25 | 8.7 | 18.91 | 37 | Drum RR Brake - YRA | NULL | 2025-01-11 | NULL | 1.73 | 65.42 | 5A11A | 1.73 | 2.58 | 2.64 | NULL | NULL | 140 | 63.18 | NULL | NULL | A | 147 | NULL | 44 | NULL | 0.50833 | 10.43 | NULL | 2.16 | 16.8 | 2 | NULL | NULL
60524 | laboratory | 2025-01-11 10:43 | 0 | laboratory | 2025-01-13 15:44 | 47 | NULL | 17.48 | 35 | Drum RR Brake _ YHB | NULL | 2025-01-11 | NULL | 1.61 | NULL | 5A11A | NULL | NULL | 2.62 | NULL | NULL | 160 | 72.96 | NULL | NULL | B | 147 | NULL | 43 | NULL | 0.58333 | NULL | NULL | NULL | 16.8 | 1 | NULL | NULL
60525 | laboratory | 2025-01-11 10:44 | 0 | laboratory | 2025-01-13 15:44 | 46 | NULL | 17.48 | 35 | Disk FR Brake_Vent - YRA | NULL | 2025-01-11 | NULL | 1.6 | NULL | 5A11B | NULL | NULL | 2.64 | NULL | NULL | 160 | 72.96 | NULL | NULL | B | 146 | NULL | 44 | NULL | 0.66389 | NULL | NULL | NULL | 17.2 | 1 | NULL | NULL
60526 | laboratory | 2025-01-11 10:45 | 0 | laboratory | 2025-01-13 15:42 | 24 | NULL | 18.4 | 36 | Drum RR Brake - YRA | NULL | 2025-01-11 | NULL | 1.7 | NULL | 5A11B | NULL | NULL | 2.62 | NULL | NULL | 130 | 64.76 | NULL | NULL | B | 147 | NULL | 44 | NULL | 0.58681 | NULL | NULL | NULL | 14.4 | 2 | NULL | NULL
60527 | laboratory | 2025-01-11 10:46 | 0 | laboratory | 2025-01-13 15:42 | 24 | NULL | 16.9 | 37 | Disk FR Brake - Model L YAD / YBA | NULL | 2025-01-11 | NULL | 1.69 | NULL | 5A11A | NULL | NULL | 2.64 | NULL | NULL | 140 | 77.2 | NULL | NULL | B | 147 | NULL | 45 | NULL | 0.66667 | NULL | NULL | NULL | 12.2 | 2 | NULL | NULL
60528 | laboratory | 2025-01-11 14:24 | 0 | laboratory | 2025-01-13 15:44 | 46 | NULL | 16.44 | 34 | Cylinder Block_Samsung | NULL | 2025-01-11 | NULL | 1.67 | NULL | A11A | NULL | NULL | 2.58 | NULL | NULL | 160 | 79.8 | NULL | NULL | B | 146 | NULL | 44 | NULL | 0.73958 | NULL | NULL | NULL | 16.4 | 1 | NULL | NULL
60529 | laboratory | 2025-01-11 14:25 | 0 | laboratory | 2025-01-13 15:42 | 24 | NULL | 16.4 | 36 | HONDA 2LT DRUM | NULL | 2025-01-11 | NULL | 1.66 | NULL | 5A11A | NULL | NULL | 2.62 | NULL | NULL | 140 | 79.56 | NULL | NULL | B | 147 | NULL | 45 | NULL | 0.74306 | NULL | NULL | NULL | 13.8 | 2 | NULL | NULL
60530 | laboratory | 2025-01-11 16:12 | 0 | laboratory | 2025-01-13 15:44 | 43 | NULL | 18.23 | 35 | Cylinder Block_Samsung | NULL | 2025-01-11 | NULL | 1.62 | NULL | A11 | NULL | NULL | 2.6 | NULL | NULL | 160 | 59.03 | NULL | NULL | B | 146 | NULL | 45 | NULL | 0.8125 | NULL | NULL | NULL | 15.6 | 1 | NULL | NULL
60531 | laboratory | 2025-01-11 16:12 | 0 | laboratory | 2025-01-13 15:44 | 44 | 8.65 | 17.84 | 36 | CylinderBlock_MA | NULL | 2025-01-11 | NULL | 1.65 | 64.24 | 5A11C | 1.8 | 2.6 | 2.62 | NULL | NULL | 160 | 60.78 | NULL | NULL | B | 146 | NULL | 43 | NULL | 0.88889 | 10.45 | NULL | 2.2 | 16.4 | 1 | NULL | NULL
60532 | laboratory | 2025-01-11 16:14 | 0 | laboratory | 2025-01-13 15:42 | 21 | NULL | 18.19 | 36 | Disk FR Brake - YJC | NULL | 2025-01-11 | NULL | 1.69 | NULL | 4A11A | NULL | NULL | 2.63 | NULL | NULL | 140 | 58.84 | NULL | NULL | B | 147 | NULL | 44 | NULL | 0.81597 | NULL | NULL | NULL | 14.6 | 2 | NULL | NULL
60533 | laboratory | 2025-01-11 16:15 | 0 | laboratory | 2025-01-13 15:42 | 21 | 8.72 | 17.82 | 35 | Disk FR Brake - YJC | NULL | 2025-01-11 | NULL | 1.74 | 65.4 | 5A11B | 1.75 | 2.6 | 2.61 | NULL | NULL | 140 | 60.86 | NULL | NULL | B | 147 | NULL | 44 | NULL | 0.89236 | 10.47 | NULL | 2.2 | 15.8 | 2 | NULL | NULL
60534 | laboratory | 2025-01-11 23:36 | 0 | laboratory | 2025-01-13 15:44 | 38 | NULL | 16.29 | 34 | Drum Rear Brake ,YP8 | NULL | 2025-01-11 | NULL | 1.6 | NULL | 5A11A | NULL | NULL | 2.56 | NULL | NULL | 160 | 65.07 | NULL | NULL | C | 146 | NULL | 42 | NULL | 0.96875 | NULL | NULL | NULL | 14.7 | 1 | NULL | NULL
60535 | laboratory | 2025-01-11 23:37 | 0 | laboratory | 2025-01-13 15:44 | 38 | NULL | 16.22 | 35 | DISC RR Brake _ RBC | NULL | 2025-01-11 | NULL | 1.63 | NULL | 5A11A | NULL | NULL | 2.58 | NULL | NULL | 160 | 65.77 | NULL | NULL | C | 146 | NULL | 43 | NULL | 0.045139 | NULL | NULL | NULL | 15.1 | 1 | NULL | NULL
60536 | laboratory | 2025-01-11 23:37 | 0 | laboratory | 2025-01-13 15:44 | 38 | NULL | 16.27 | 36 | Disk FR Brake_Vent - YRA | NULL | 2025-01-11 | NULL | 1.58 | NULL | 5A11B | NULL | NULL | 2.62 | NULL | NULL | 160 | 67.02 | NULL | NULL | C | 146 | NULL | 43 | NULL | 0.125 | NULL | NULL | NULL | 13.5 | 1 | NULL | NULL
60537 | laboratory | 2025-01-11 23:39 | 0 | laboratory | 2025-01-13 15:44 | 39 | 8.66 | 16.04 | 35 | Drum RR Brake _ YRA EXPORT | NULL | 2025-01-11 | NULL | 1.64 | 64.22 | 5A11A | 1.82 | 2.62 | 2.57 | NULL | NULL | 150 | 69.16 | NULL | NULL | C | 146 | NULL | 44 | NULL | 0.20486 | 10.48 | NULL | 2.23 | 14.8 | 1 | NULL | NULL
60538 | laboratory | 2025-01-11 23:40 | 0 | laboratory | 2025-01-13 15:42 | 19 | NULL | 16.26 | 36 | Jymny Disc_1 &2 | NULL | 2025-01-11 | NULL | 1.69 | NULL | 5A11A | NULL | NULL | 2.62 | NULL | NULL | 140 | 65.18 | NULL | NULL | C | 147 | NULL | 45 | NULL | 0.97222 | NULL | NULL | NULL | 16.1 | 2 | NULL | NULL
60539 | laboratory | 2025-01-11 23:41 | 0 | laboratory | 2025-01-13 15:42 | 19 | NULL | 16.15 | 35 | Disk FR Brake _ YHB | NULL | 2025-01-11 | NULL | 1.75 | NULL | 5A11B | NULL | NULL | 2.58 | NULL | NULL | 140 | 66.03 | NULL | NULL | C | 147 | NULL | 45 | NULL | 0.048611 | NULL | NULL | NULL | 17.6 | 2 | NULL | NULL
60540 | laboratory | 2025-01-11 23:42 | 0 | laboratory | 2025-01-13 15:42 | 19 | NULL | 16.23 | 36 | Disk FR Brake_Vent - YED | NULL | 2025-01-11 | NULL | 1.7 | NULL | 5A11A | NULL | NULL | 2.59 | NULL | NULL | 140 | 67.15 | NULL | NULL | C | 147 | NULL | 45 | NULL | 0.12847 | NULL | NULL | NULL | 18 | 2 | NULL | NULL
60541 | laboratory | 2025-01-11 23:43 | 0 | laboratory | 2025-01-13 15:42 | 19 | 8.69 | 15.67 | 35 | Drum RR Brake _YED | NULL | 2025-01-11 | NULL | 1.67 | 65.45 | 5A11A | 1.76 | 2.61 | 2.57 | NULL | NULL | 130 | 69.8 | NULL | NULL | C | 147 | NULL | 44 | NULL | 0.20833 | 10.45 | NULL | 2.22 | 14.8 | 2 | NULL | NULL
60542 | laboratory | 2025-01-13 15:44 | 0 | laboratory | 2025-01-14 05:15 | 10 | 8.69 | 16.13 | 34 | HONDA 2LT DRUM | NULL | 2025-01-13 | NULL | 1.59 | 65.4 | 5A13A | 1.76 | 2.65 | 2.57 | NULL | NULL | 140 | 83.14 | NULL | NULL | B | 147 | NULL | 41 | NULL | 0.87153 | 10.45 | NULL | 2.2 | 22.4 | 2 | NULL | NULL
60543 | laboratory | 2025-01-13 15:46 | 0 | laboratory | 2025-01-14 05:12 | 14 | 8.7 | 16.13 | 35 | Disk FR Brake_Vent - YRA | NULL | 2025-01-13 | NULL | 1.57 | 64.24 | 5A13A | 1.85 | 2.62 | 2.58 | NULL | NULL | 150 | 83.16 | NULL | NULL | B | 146 | NULL | 40 | NULL | 0.86806 | 10.55 | NULL | 2.23 | 18.2 | 1 | NULL | NULL
60544 | laboratory | 2025-01-13 21:38 | 0 | laboratory | 2025-01-14 05:12 | 9 | NULL | 16.26 | 37 | Disk FR Brake_Vent - YRA | NULL | 2025-01-13 | NULL | 1.62 | NULL | 5A13B | NULL | NULL | 2.65 | NULL | NULL | 160 | 81.03 | NULL | NULL | C | 146 | NULL | 40 | NULL | 0.94444 | NULL | NULL | NULL | 17.8 | 1 | NULL | NULL
60545 | laboratory | 2025-01-13 21:39 | 0 | laboratory | 2025-01-14 05:12 | 9 | NULL | 16.04 | 36 | DISC RR Brake _ RBC | NULL | 2025-01-13 | NULL | 1.68 | NULL | 5A13A | NULL | NULL | 2.63 | NULL | NULL | 160 | 81.73 | NULL | NULL | C | 146 | NULL | 41 | NULL | 0.020833 | NULL | NULL | NULL | 18.2 | 1 | NULL | NULL
60546 | laboratory | 2025-01-13 21:40 | 0 | laboratory | 2025-01-14 05:12 | 9 | NULL | 15.86 | 35 | Flywheel _ YG8 | NULL | 2025-01-13 | NULL | 1.65 | NULL | 5A13A | NULL | NULL | 2.6 | NULL | NULL | 160 | 77.74 | NULL | NULL | C | 146 | NULL | 42 | NULL | 0.097222 | NULL | NULL | NULL | 16.4 | 1 | NULL | NULL
60547 | laboratory | 2025-01-13 23:46 | 0 | laboratory | 2025-01-14 05:12 | 8 | 8.67 | 15.18 | 34 | Disk FR Brake_Vent - YRA | NULL | 2025-01-13 | NULL | 1.63 | 64.25 | 5A13C | 1.85 | 2.6 | 2.58 | NULL | NULL | 160 | 79.92 | NULL | NULL | C | 146 | NULL | 42 | NULL | 0.17708 | 10.52 | NULL | 2.22 | 14.6 | 1 | NULL | NULL
60548 | laboratory | 2025-01-13 23:47 | 0 | laboratory | 2025-01-14 05:15 | 5 | NULL | 16.28 | 36 | Disk FR Brake _ YHB | NULL | 2025-01-13 | NULL | 1.72 | NULL | 5A13A | NULL | NULL | 2.62 | NULL | NULL | 140 | 81.08 | NULL | NULL | C | 147 | NULL | 42 | NULL | 0.94792 | NULL | NULL | NULL | 19.2 | 2 | NULL | NULL
60549 | laboratory | 2025-01-13 23:47 | 0 | laboratory | 2025-01-14 05:15 | 5 | NULL | 16.03 | 35 | Jymny Disc_1 &2 | NULL | 2025-01-13 | NULL | 1.65 | NULL | 5A13A | NULL | NULL | 2.6 | NULL | NULL | 140 | 81.71 | NULL | NULL | C | 147 | NULL | 42 | NULL | 0.024306 | NULL | NULL | NULL | 16 | 2 | NULL | NULL
60550 | laboratory | 2025-01-13 23:48 | 0 | laboratory | 2025-01-14 05:15 | 5 | NULL | 15.84 | 36 | Disk FR Brake - Model L YAD / YBA | NULL | 2025-01-13 | NULL | 1.7 | NULL | 5A13A | NULL | NULL | 2.63 | NULL | NULL | 140 | 77.82 | NULL | NULL | C | 147 | NULL | 43 | NULL | 0.10069 | NULL | NULL | NULL | 18.6 | 2 | NULL | NULL
60551 | laboratory | 2025-01-13 23:49 | 0 | laboratory | 2025-01-14 05:15 | 5 | 8.7 | 15.19 | 35 | DISC FR BRAKE - 2SJ | NULL | 2025-01-13 | NULL | 1.74 | 65.39 | 5A13A | 1.75 | 2.65 | 2.6 | NULL | NULL | 140 | 79.96 | NULL | NULL | C | 147 | NULL | 42 | NULL | 0.18056 | 10.45 | NULL | 2.21 | 17.3 | 2 | NULL | NULL
60552 | laboratory | 2025-01-14 05:13 | 0 | laboratory | 2025-01-15 05:57 | 26 | NULL | 15.25 | 34 | Flywheel _Petrol K12 | NULL | 2025-01-14 | NULL | 1.6 | NULL | 5A14A | NULL | NULL | 2.62 | NULL | NULL | 150 | 81.51 | NULL | NULL | A | 146 | NULL | 41 | NULL | 0.26389 | NULL | NULL | NULL | 12.2 | 1 | NULL | NULL
60553 | laboratory | 2025-01-14 05:14 | 0 | laboratory | 2025-01-15 05:57 | 27 | NULL | 15.09 | 34 | Cylinder Block_Samsung | NULL | 2025-01-14 | NULL | 1.7 | NULL | 5A14A | NULL | NULL | 2.62 | NULL | NULL | 160 | 79.64 | NULL | NULL | A | 146 | NULL | 42 | NULL | 0.34583 | NULL | NULL | NULL | 14.2 | 1 | NULL | NULL
60554 | laboratory | 2025-01-14 05:15 | 0 | laboratory | 2025-01-15 05:57 | 27 | NULL | 16.58 | 35 | Cylinder Block_Samsung | NULL | 2025-01-14 | NULL | 1.62 | NULL | 5A14 | NULL | NULL | 2.64 | NULL | NULL | 160 | 75.13 | NULL | NULL | A | 146 | NULL | 40 | NULL | 0.42708 | NULL | NULL | NULL | 15.8 | 1 | NULL | NULL
60555 | laboratory | 2025-01-14 05:15 | 0 | laboratory | 2025-01-15 06:00 | 18 | NULL | 16.58 | 35 | Disk FR Brake _ YHB | NULL | 2025-01-14 | NULL | 1.6 | NULL | 5A14A | NULL | NULL | 2.6 | NULL | NULL | 140 | 75.12 | NULL | NULL | A | 147 | NULL | 44 | NULL | 0.44722 | NULL | NULL | NULL | 14.4 | 2 | NULL | NULL
60556 | laboratory | 2025-01-14 05:16 | 0 | laboratory | 2025-01-15 06:00 | 18 | NULL | 16.58 | 34 | Drum RR Brake _Y9T | NULL | 2025-01-14 | NULL | 1.74 | NULL | 5A14A | NULL | NULL | 2.6 | NULL | NULL | 140 | 75.12 | NULL | NULL | A | 147 | NULL | 43 | NULL | 0.43056 | NULL | NULL | NULL | 24 | 2 | NULL | NULL
60557 | laboratory | 2025-01-14 05:33 | 0 | laboratory | 2025-01-15 06:00 | 17 | NULL | 15.1 | 35 | Drum RR Brake - YRA | NULL | 2025-01-14 | NULL | 1.6 | NULL | 5A14A | NULL | NULL | 2.62 | NULL | NULL | 140 | 79.76 | NULL | NULL | A | 147 | NULL | 44 | NULL | 0.34722 | NULL | NULL | NULL | 16.6 | 2 | NULL | NULL
60558 | laboratory | 2025-01-14 07:48 | 0 | laboratory | 2025-01-15 05:57 | 21 | 8.66 | 19.09 | 33 | Cylinder Block_Samsung | NULL | 2025-01-14 | NULL | 1.76 | 64.22 | 5A14A | 1.86 | 2.6 | 2.64 | NULL | NULL | 150 | 64.72 | NULL | NULL | A | 146 | NULL | 42 | NULL | 0.55278 | 10.52 | NULL | 2.16 | 12.6 | 1 | NULL | NULL
60559 | laboratory | 2025-01-14 07:50 | 0 | laboratory | 2025-01-15 06:00 | 12 | 8.68 | 18.19 | 35 | Disk FR Brake - Model L YAD / YBA | NULL | 2025-01-14 | NULL | 1.72 | 65.32 | 5A14A | 1.72 | 2.61 | 2.62 | NULL | NULL | 130 | 70.37 | NULL | NULL | A | 147 | NULL | 44 | NULL | 0.51042 | 10.4 | NULL | 2.18 | 17.2 | 2 | NULL | NULL
60560 | laboratory | 2025-01-14 15:55 | 0 | laboratory | 2025-01-15 05:57 | 17 | NULL | 20.92 | 34 | CylinderBlock_MA | NULL | 2025-01-14 | NULL | 1.65 | NULL | 5A14. | NULL | NULL | 2.56 | NULL | NULL | 150 | 57.68 | NULL | NULL | B | 146 | NULL | 44 | NULL | 0.58681 | NULL | NULL | NULL | 14.2 | 1 | NULL | NULL
60561 | laboratory | 2025-01-14 15:56 | 0 | laboratory | 2025-01-15 05:57 | 17 | NULL | 21.72 | 33 | Drum RR Brake _ RBC | NULL | 2025-01-14 | NULL | 1.6 | NULL | 5A14A | NULL | NULL | 2.55 | NULL | NULL | 160 | 55.29 | NULL | NULL | B | 146 | NULL | 43 | NULL | 0.66806 | NULL | NULL | NULL | 15.1 | 1 | NULL | NULL
60562 | laboratory | 2025-01-14 16:03 | 0 | laboratory | 2025-01-15 05:57 | 17 | NULL | 21.72 | 33 | Drum RR Brake _ RBC | NULL | 2025-01-14 | NULL | 1.59 | NULL | 5A14B | NULL | NULL | 2.62 | NULL | NULL | 150 | 55.29 | NULL | NULL | B | 146 | NULL | 44 | NULL | 0.69444 | NULL | NULL | NULL | 13.2 | 1 | NULL | NULL
60563 | laboratory | 2025-01-14 16:03 | 0 | laboratory | 2025-01-15 05:57 | 17 | NULL | 20.22 | 34 | Compressure FS Body_Mini (new) | NULL | 2025-01-14 | NULL | 1.67 | NULL | 25A14A | NULL | NULL | 2.58 | NULL | NULL | 150 | 60.69 | NULL | NULL | B | 146 | NULL | 45 | NULL | 0.76736 | NULL | NULL | NULL | 14.6 | 1 | NULL | NULL
60564 | laboratory | 2025-01-14 16:04 | 0 | laboratory | 2025-01-15 05:57 | 17 | 8.69 | 18.78 | 33 | Compressure FS Body_Mini (new) | NULL | 2025-01-14 | NULL | 1.67 | 64.25 | 25A14. | 1.86 | 2.62 | 2.56 | NULL | NULL | 150 | 64.28 | NULL | NULL | B | 146 | NULL | 45 | NULL | 0.84722 | 10.55 | NULL | 2.19 | 12.4 | 1 | NULL | NULL
60565 | laboratory | 2025-01-14 16:06 | 0 | laboratory | 2025-01-15 06:00 | 11 | NULL | 20.9 | 34 | Disk FR Brake _ YHB | NULL | 2025-01-14 | NULL | 1.72 | NULL | 5A14A | NULL | NULL | 2.58 | NULL | NULL | 140 | 57.69 | NULL | NULL | B | 147 | NULL | 44 | NULL | 0.59028 | NULL | NULL | NULL | 20.4 | 2 | NULL | NULL
60566 | laboratory | 2025-01-14 16:06 | 0 | laboratory | 2025-01-15 06:00 | 11 | NULL | 21.73 | 35 | Disk FR Brake, _Jazz (2CT)_Cav. 3 & 4 | NULL | 2025-01-14 | NULL | 1.78 | NULL | 5A14A | NULL | NULL | 2.56 | NULL | NULL | 140 | 55.58 | NULL | NULL | B | 147 | NULL | 43 | NULL | 0.67014 | NULL | NULL | NULL | 19.6 | 2 | NULL | NULL
60567 | laboratory | 2025-01-14 16:07 | 0 | laboratory | 2025-01-15 06:00 | 11 | NULL | 20.18 | 34 | Brake Disc _Cav 7:&8: (Model K) | NULL | 2025-01-14 | NULL | 1.86 | NULL | 25AMA | NULL | NULL | 2.62 | NULL | NULL | 140 | 60.72 | NULL | NULL | B | 147 | NULL | 44 | NULL | 0.75347 | NULL | NULL | NULL | 17.2 | 2 | NULL | NULL
60568 | laboratory | 2025-01-14 16:08 | 0 | laboratory | 2025-01-15 06:00 | 11 | NULL | 18.76 | 36 | Disk FR Brake - YJC | NULL | 2025-01-14 | NULL | 1.7 | NULL | 5A14A | NULL | NULL | 2.57 | NULL | NULL | 140 | 64.28 | NULL | NULL | B | 147 | NULL | 44 | NULL | 0.83333 | NULL | NULL | NULL | 16.6 | 2 | NULL | NULL
60569 | laboratory | 2025-01-14 16:09 | 0 | laboratory | 2025-01-15 06:00 | 11 | 8.69 | 18.76 | 35 | Disk FR Brake - YJC | NULL | 2025-01-14 | NULL | 1.72 | 65.35 | 5A14B | 1.73 | 2.65 | 2.56 | NULL | NULL | 130 | 64.28 | NULL | NULL | B | 147 | NULL | 45 | NULL | 0.85417 | 10.42 | NULL | 2.2 | 19.6 | 2 | NULL | NULL
60570 | laboratory | 2025-01-14 17:18 | 0 | laboratory | 2025-01-15 05:57 | 14 | NULL | 17.03 | 34 | Pressure Plate Casting_Piggy Back | NULL | 2025-01-14 | NULL | 1.61 | NULL | 14A25A | NULL | NULL | 2.58 | NULL | NULL | 150 | 70.03 | NULL | NULL | C | 146 | NULL | 41 | NULL | 0.93056 | NULL | NULL | NULL | 14 | 1 | NULL | NULL
60571 | laboratory | 2025-01-14 17:19 | 0 | laboratory | 2025-01-15 06:00 | 9 | NULL | 17.05 | 36 | Disk FR Brake - YJC | NULL | 2025-01-14 | NULL | 1.68 | NULL | 5A14C | NULL | NULL | 2.62 | NULL | NULL | 130 | 70.1 | NULL | NULL | C | 147 | NULL | 45 | NULL | 0.93403 | NULL | NULL | NULL | 17.8 | 2 | NULL | NULL
60572 | laboratory | 2025-01-14 23:02 | 0 | laboratory | 2025-01-15 05:57 | 11 | NULL | 15.6 | 35 | Drum RR Brake _ YWD(Jymny ) | NULL | 2025-01-14 | NULL | 1.68 | NULL | 5A14A | NULL | NULL | 2.6 | NULL | NULL | 150 | 72.58 | NULL | NULL | C | 146 | NULL | 42 | NULL | 0.010417 | NULL | NULL | NULL | 16 | 1 | NULL | NULL
60573 | laboratory | 2025-01-14 23:03 | 0 | laboratory | 2025-01-15 05:57 | 11 | NULL | 15.67 | 36 | Drum RR Brake _ YWD(Jymny ) | NULL | 2025-01-14 | NULL | 1.65 | NULL | 5A14B | NULL | NULL | 2.63 | NULL | NULL | 160 | 70.28 | NULL | NULL | C | 146 | NULL | 41 | NULL | 0.090278 | NULL | NULL | NULL | 14.8 | 1 | NULL | NULL
60574 | laboratory | 2025-01-14 23:04 | 0 | laboratory | 2025-01-15 05:57 | 10 | 8.65 | 14.45 | 35 | Drum RR Brake _ YHB | NULL | 2025-01-14 | NULL | 1.69 | 64.2 | 5A14B | 1.85 | 2.6 | 2.6 | NULL | NULL | 150 | 72.52 | NULL | NULL | C | 146 | NULL | 41 | NULL | 0.17361 | 10.5 | NULL | 2.19 | 15.4 | 1 | NULL | NULL
60575 | laboratory | 2025-01-14 23:05 | 0 | laboratory | 2025-01-15 06:00 | 8 | NULL | 15.59 | 37 | Disk FR Brake - YJC | NULL | 2025-01-14 | NULL | 1.74 | NULL | 5A14C | NULL | NULL | 2.65 | NULL | NULL | 140 | 72.79 | NULL | NULL | C | 147 | NULL | 44 | NULL | 0.013889 | NULL | NULL | NULL | 19 | 2 | NULL | NULL
60576 | laboratory | 2025-01-14 23:05 | 0 | laboratory | 2025-01-15 06:00 | 8 | NULL | 15.6 | 36 | Disk FR Brake - Model L YAD / YBA | NULL | 2025-01-14 | NULL | 1.77 | NULL | 5A14A | NULL | NULL | 2.62 | NULL | NULL | 140 | 70.34 | NULL | NULL | C | 147 | NULL | 44 | NULL | 0.09375 | NULL | NULL | NULL | 20.4 | 2 | NULL | NULL
60577 | laboratory | 2025-01-14 23:06 | 0 | laboratory | 2025-01-15 06:00 | 8 | 8.7 | 14.45 | 36 | DISC FR BRAKE - 2SJ | NULL | 2025-01-14 | NULL | 1.75 | 65.3 | 5A14A | 1.74 | 2.6 | 2.65 | NULL | NULL | 130 | 72.45 | NULL | NULL | C | 147 | NULL | 43 | NULL | 0.17708 | 10.44 | NULL | 2.2 | 18.8 | 2 | NULL | NULL
60578 | laboratory | 2025-01-15 05:59 | 0 | laboratory | 2025-01-16 06:19 | 24 | NULL | 14.21 | 34 | DISC RR Brake _ RBC | NULL | 2025-01-15 | NULL | 1.6 | NULL | 5A15A | NULL | NULL | 2.62 | NULL | NULL | 150 | 75.95 | NULL | NULL | A | 146 | NULL | 42 | NULL | 0.27083 | NULL | NULL | NULL | 14.2 | 1 | NULL | NULL
60579 | laboratory | 2025-01-15 05:59 | 0 | laboratory | 2025-01-16 06:19 | 24 | NULL | 14.14 | 34 | Cylinder Block_Samsung | NULL | 2025-01-15 | NULL | 1.58 | NULL | 5A15A | NULL | NULL | 2.62 | NULL | NULL | 150 | 79.43 | NULL | NULL | A | 146 | NULL | 41 | NULL | 0.34931 | NULL | NULL | NULL | 15.4 | 1 | NULL | NULL
60580 | laboratory | 2025-01-15 06:00 | 0 | laboratory | 2025-01-16 06:19 | 24 | NULL | 16.6 | 33 | Cylinder Block_Samsung | NULL | 2025-01-15 | NULL | 1.56 | NULL | 5A15 | NULL | NULL | 2.62 | NULL | NULL | 160 | 79.14 | NULL | NULL | A | 146 | NULL | 43 | NULL | 0.43056 | NULL | NULL | NULL | 14.2 | 1 | NULL | NULL
60581 | laboratory | 2025-01-15 06:01 | 0 | laboratory | 2025-01-16 06:22 | 15 | NULL | 14.22 | 35 | Disk FR Brake _ YHB | NULL | 2025-01-15 | NULL | 1.69 | NULL | 5A15A | NULL | NULL | 2.62 | NULL | NULL | 140 | 76.05 | NULL | NULL | A | 147 | NULL | 44 | NULL | 0.27431 | NULL | NULL | NULL | 16.6 | 2 | NULL | NULL
60582 | laboratory | 2025-01-15 06:01 | 0 | laboratory | 2025-01-16 06:22 | 15 | NULL | 14.23 | 38 | Cylinder Block _ BMG | NULL | 2025-01-15 | NULL | 1.67 | NULL | 5A15A | NULL | NULL | 2.62 | NULL | NULL | 130 | 79.93 | NULL | NULL | A | 147 | NULL | 43 | NULL | 0.35625 | NULL | NULL | NULL | 21.1 | 2 | NULL | NULL
60583 | laboratory | 2025-01-15 06:02 | 0 | laboratory | 2025-01-16 06:22 | 15 | NULL | 16.64 | 36 | Drum RR Brake - YRA | NULL | 2025-01-15 | NULL | 1.68 | NULL | 5A15A | NULL | NULL | 2.62 | NULL | NULL | 140 | 79.24 | NULL | NULL | A | 147 | NULL | 45 | NULL | 0.4375 | NULL | NULL | NULL | 20.8 | 2 | NULL | NULL
60584 | laboratory | 2025-01-15 08:40 | 0 | laboratory | 2025-01-16 06:19 | 21 | 8.65 | 18.27 | 34 | Cylinder Block_Samsung | NULL | 2025-01-15 | NULL | 1.61 | 64.15 | 5A15 | 1.82 | 2.61 | 2.62 | NULL | NULL | 160 | 71.93 | NULL | NULL | A | 146 | NULL | 42 | NULL | 0.50694 | 10.47 | NULL | 2.21 | 12.8 | 1 | NULL | NULL
60585 | laboratory | 2025-01-15 08:42 | 0 | laboratory | 2025-01-16 06:22 | 13 | 8.68 | 18.31 | 35 | Drum RR Brake - YRA | NULL | 2025-01-15 | NULL | 1.73 | 65.28 | 5A15B | 1.71 | 2.62 | 2.64 | NULL | NULL | 140 | 71.9 | NULL | NULL | A | 147 | NULL | 44 | NULL | 0.51667 | 10.39 | NULL | 2.18 | 16.6 | 2 | NULL | NULL
60586 | laboratory | 2025-01-15 15:10 | 0 | laboratory | 2025-01-16 06:19 | 18 | NULL | 19.69 | 35 | CylinderBlock_MA | NULL | 2025-01-15 | NULL | 1.59 | NULL | 5A15A | NULL | NULL | 2.57 | NULL | NULL | 160 | 64.84 | NULL | NULL | B | 146 | NULL | 44 | NULL | 0.60069 | NULL | NULL | NULL | 13.4 | 1 | NULL | NULL
60587 | laboratory | 2025-01-15 15:11 | 0 | laboratory | 2025-01-16 06:19 | 18 | NULL | 20.54 | 33 | Fly Wheel | NULL | 2025-01-15 | NULL | 1.64 | NULL | 14A25A | NULL | NULL | 2.58 | NULL | NULL | 150 | 62.1 | NULL | NULL | B | 146 | NULL | 43 | NULL | 0.68056 | NULL | NULL | NULL | 14.8 | 1 | NULL | NULL
60588 | laboratory | 2025-01-15 15:12 | 0 | laboratory | 2025-01-16 06:19 | 18 | NULL | 19.81 | 34 | CylinderBlock_MA | NULL | 2025-01-15 | NULL | 1.62 | NULL | 5A15B | NULL | NULL | 2.57 | NULL | NULL | 160 | 64.82 | NULL | NULL | B | 146 | NULL | 44 | NULL | 0.75347 | NULL | NULL | NULL | 15.2 | 1 | NULL | NULL
60589 | laboratory | 2025-01-15 15:13 | 0 | laboratory | 2025-01-16 06:19 | 18 | 8.66 | 19.29 | 35 | Cylinder Block_Samsung | NULL | 2025-01-15 | NULL | 1.69 | 64.18 | A15B | 1.79 | 2.65 | 2.58 | NULL | NULL | 150 | 66.93 | NULL | NULL | B | 146 | NULL | 44 | NULL | 0.83333 | 10.45 | NULL | 2.23 | 13.6 | 1 | NULL | NULL
60590 | laboratory | 2025-01-15 15:14 | 0 | laboratory | 2025-01-16 06:22 | 11 | NULL | 19.85 | 36 | Disk FR Brake, _Jazz (2CT)_Cav. 3 & 4 | NULL | 2025-01-15 | NULL | 1.67 | NULL | 5A15A | NULL | NULL | 2.62 | NULL | NULL | 140 | 63.96 | NULL | NULL | B | 147 | NULL | 44 | NULL | 0.59722 | NULL | NULL | NULL | 16 | 2 | NULL | NULL
60591 | laboratory | 2025-01-15 15:15 | 0 | laboratory | 2025-01-16 06:22 | 11 | NULL | 20.61 | 36 | Disk FR Brake - YJC | NULL | 2025-01-15 | NULL | 1.71 | NULL | 5A15A | NULL | NULL | 2.56 | NULL | NULL | 140 | 61.79 | NULL | NULL | B | 147 | NULL | 45 | NULL | 0.67708 | NULL | NULL | NULL | 22 | 2 | NULL | NULL
60592 | laboratory | 2025-01-15 15:16 | 0 | laboratory | 2025-01-16 06:22 | 11 | NULL | 19.8 | 35 | Disk FR Brake - YJC | NULL | 2025-01-15 | NULL | 1.74 | NULL | 5A15B | NULL | NULL | 2.57 | NULL | NULL | 140 | 64.78 | NULL | NULL | B | 147 | NULL | 45 | NULL | 0.75694 | NULL | NULL | NULL | 18.4 | 2 | NULL | NULL
60593 | laboratory | 2025-01-15 15:17 | 0 | laboratory | 2025-01-16 06:22 | 11 | 8.67 | 19.21 | 36 | Drum RR Brake _ 2UA | NULL | 2025-01-15 | NULL | 1.68 | 65.25 | 5A15A | 1.71 | 2.64 | 2.58 | NULL | NULL | 140 | 67.03 | NULL | NULL | B | 147 | NULL | 44 | NULL | 0.83681 | 10.38 | NULL | 2.2 | 15.2 | 2 | NULL | NULL
60594 | laboratory | 2025-01-15 23:42 | 0 | laboratory | 2025-01-16 06:19 | 15 | NULL | 18.51 | 34 | Compressure Body_Mini (new) | NULL | 2025-01-15 | NULL | 1.64 | NULL | 25A15A | NULL | NULL | 2.58 | NULL | NULL | 150 | 67.8 | NULL | NULL | C | 146 | NULL | 45 | NULL | 0.92014 | NULL | NULL | NULL | 14.2 | 1 | NULL | NULL
60595 | laboratory | 2025-01-15 23:43 | 0 | laboratory | 2025-01-16 06:19 | 15 | NULL | 18.37 | 33 | Flywheel _Petrol K12 | NULL | 2025-01-15 | NULL | 1.63 | NULL | 5A15A | NULL | NULL | 2.57 | NULL | NULL | 160 | 68.83 | NULL | NULL | C | 146 | NULL | 44 | NULL | 0.99306 | NULL | NULL | NULL | 12.8 | 1 | NULL | NULL
60596 | laboratory | 2025-01-15 23:43 | 0 | laboratory | 2025-01-16 06:19 | 15 | NULL | 18.52 | 34 | Flywheel _Petrol K12 | NULL | 2025-01-15 | NULL | 1.66 | NULL | 5A15B | NULL | NULL | 2.59 | NULL | NULL | 160 | 68.67 | NULL | NULL | C | 146 | NULL | 43 | NULL | 0.069444 | NULL | NULL | NULL | 14.3 | 1 | NULL | NULL
60597 | laboratory | 2025-01-15 23:55 | 0 | laboratory | 2025-01-16 06:19 | 14 | NULL | 18.1 | 35 | Drum RR Brake _ YRA EXPORT | NULL | 2025-01-15 | NULL | 1.61 | NULL | 5A15B | NULL | NULL | 2.6 | NULL | NULL | 160 | 71.09 | NULL | NULL | C | 146 | NULL | 43 | NULL | 0.14583 | NULL | NULL | NULL | 13.4 | 1 | NULL | NULL
60598 | laboratory | 2025-01-15 23:56 | 0 | laboratory | 2025-01-16 06:19 | 14 | 8.62 | 17.84 | 35 | Drum RR Brake _ YHB | NULL | 2025-01-15 | NULL | 1.65 | 64.15 | 5A15A | 1.85 | 2.6 | 2.62 | NULL | NULL | 160 | 71.85 | NULL | NULL | C | 146 | NULL | 42 | NULL | 0.21875 | 10.47 | NULL | 2.23 | 13.8 | 1 | NULL | NULL
60599 | laboratory | 2025-01-15 23:57 | 0 | laboratory | 2025-01-16 06:22 | 9 | NULL | 18.51 | 35 | DISC FR BRAKE - 2SJ | NULL | 2025-01-15 | NULL | 1.76 | NULL | 5A15A | NULL | NULL | 2.6 | NULL | NULL | 140 | 67.9 | NULL | NULL | C | 147 | NULL | 46 | NULL | 0.92361 | NULL | NULL | NULL | 17.6 | 2 | NULL | NULL
60600 | laboratory | 2025-01-15 23:57 | 0 | laboratory | 2025-01-16 06:22 | 9 | NULL | 18.37 | 36 | Disk FR Brake_Vent - YED | NULL | 2025-01-15 | NULL | 1.71 | NULL | 5A15A | NULL | NULL | 2.65 | NULL | NULL | 140 | 68.86 | NULL | NULL | C | 147 | NULL | 45 | NULL | 0.99653 | NULL | NULL | NULL | 18.7 | 2 | NULL | NULL
60601 | laboratory | 2025-01-15 23:58 | 0 | laboratory | 2025-01-16 06:22 | 9 | NULL | 18.48 | 35 | Disk FR Brake - Model L YAD / YBA | NULL | 2025-01-15 | NULL | 1.69 | NULL | 5A15A | NULL | NULL | 2.62 | NULL | NULL | 140 | 68.79 | NULL | NULL | C | 147 | NULL | 44 | NULL | 0.072917 | NULL | NULL | NULL | 19.2 | 2 | NULL | NULL
60602 | laboratory | 2025-01-15 23:59 | 0 | laboratory | 2025-01-16 06:22 | 9 | NULL | 18.13 | 36 | Disk FR Brake_Vent - YRA | NULL | 2025-01-15 | NULL | 1.65 | NULL | 5A15A | NULL | NULL | 2.66 | NULL | NULL | 140 | 71 | NULL | NULL | C | 147 | NULL | 44 | NULL | 0.14931 | NULL | NULL | NULL | 16.8 | 2 | NULL | NULL
60603 | laboratory | 2025-01-16 | 0 | laboratory | 2025-01-16 06:22 | 10 | 8.65 | 17.81 | 35 | Disk FR Brake _ YHB | NULL | 2025-01-15 | NULL | 1.7 | 65.3 | 5A15A | 1.72 | 2.6 | 2.62 | NULL | NULL | 140 | 72.01 | NULL | NULL | C | 147 | NULL | 43 | NULL | 0.22222 | 10.37 | NULL | 2.22 | 17.4 | 2 | NULL | NULL
60604 | laboratory | 2025-01-16 06:20 | 0 | laboratory | 2025-01-17 03:45 | 18 | NULL | 17.74 | 33 | Drum RR Brake _ YHB | NULL | 2025-01-16 | NULL | 1.75 | NULL | 5A16A | NULL | NULL | 2.62 | NULL | NULL | 160 | 72.78 | NULL | NULL | A | 146 | NULL | 41 | NULL | 0.26736 | NULL | NULL | NULL | 14 | 1 | NULL | NULL
60605 | laboratory | 2025-01-16 06:21 | 0 | laboratory | 2025-01-17 03:45 | 18 | NULL | 18.21 | 34 | Drum RR Brake _ YHB | NULL | 2025-01-16 | NULL | 1.65 | NULL | 5A11B | NULL | NULL | 2.6 | NULL | NULL | 160 | 73.38 | NULL | NULL | A | 146 | NULL | 42 | NULL | 0.34722 | NULL | NULL | NULL | 16.3 | 1 | NULL | NULL
60606 | laboratory | 2025-01-16 06:22 | 0 | laboratory | 2025-01-17 03:45 | 19 | NULL | 19.24 | 34 | Drum RR Brake _ RBC | NULL | 2025-01-16 | NULL | 1.67 | NULL | 5A16A | NULL | NULL | 2.6 | NULL | NULL | 160 | 69.01 | NULL | NULL | A | 146 | NULL | 41 | NULL | 0.42708 | NULL | NULL | NULL | 13.8 | 1 | NULL | NULL
60607 | laboratory | 2025-01-16 06:23 | 0 | laboratory | 2025-01-17 03:47 | 9 | NULL | 17.77 | 34 | HONDA 2LT DRUM | NULL | 2025-01-16 | NULL | 1.76 | NULL | 5A16A | NULL | NULL | 2.62 | NULL | NULL | 140 | 72.81 | NULL | NULL | A | 147 | NULL | 43 | NULL | 0.27083 | NULL | NULL | NULL | 15.4 | 2 | NULL | NULL
60608 | laboratory | 2025-01-16 06:24 | 0 | laboratory | 2025-01-17 03:47 | 9 | NULL | 18.21 | 35 | Disk FR Brake_Vent - YED | NULL | 2025-01-16 | NULL | 1.73 | NULL | 5A16A | NULL | NULL | 2.62 | NULL | NULL | 140 | 73.33 | NULL | NULL | A | 147 | NULL | 44 | NULL | 0.35069 | NULL | NULL | NULL | 20.4 | 2 | NULL | NULL
60609 | laboratory | 2025-01-16 06:25 | 0 | laboratory | 2025-01-17 03:47 | 9 | NULL | 19.29 | 36 | Disk FR Brake _ YHB | NULL | 2025-01-16 | NULL | 1.66 | NULL | 5A16A | NULL | NULL | 2.62 | NULL | NULL | 140 | 68.81 | NULL | NULL | A | 147 | NULL | 43 | NULL | 0.43056 | NULL | NULL | NULL | 23.2 | 2 | NULL | NULL
60610 | laboratory | 2025-01-16 08:32 | 0 | laboratory | 2025-01-17 03:45 | 13 | 8.64 | 20.73 | 36 | Pulley, Crankshaft Cast_New | NULL | 2025-01-16 | NULL | 1.6 | 64.18 | 5A16A | 1.8 | 2.6 | 2.62 | NULL | NULL | 160 | 61.35 | NULL | NULL | A | 146 | NULL | 42 | NULL | 0.50694 | 10.44 | NULL | 2.17 | 18.8 | 1 | NULL | NULL
60611 | laboratory | 2025-01-16 08:34 | 0 | laboratory | 2025-01-17 03:47 | 7 | 8.66 | 20.76 | 34 | Disk FR Brake - Model L YAD / YBA | NULL | 2025-01-16 | NULL | 1.62 | 65.41 | 5A16A | 1.7 | 2.62 | 2.6 | NULL | NULL | 140 | 61.06 | NULL | NULL | A | 147 | NULL | 44 | NULL | 0.51042 | 10.36 | NULL | 2.17 | 24 | 2 | NULL | NULL
60612 | laboratory | 2025-01-16 15:52 | 0 | laboratory | 2025-01-17 03:45 | 9 | NULL | 21.95 | 34 | Cylinder Block_Samsung | NULL | 2025-01-16 | NULL | 1.58 | NULL | A16. | NULL | NULL | 2.56 | NULL | NULL | 160 | 52.87 | NULL | NULL | B | 146 | NULL | 41 | NULL | 0.58681 | NULL | NULL | NULL | 16.2 | 1 | NULL | NULL
60613 | laboratory | 2025-01-16 15:53 | 0 | laboratory | 2025-01-17 03:45 | 9 | NULL | 21.67 | 35 | Pressure Plate Casting_Piggy Back | NULL | 2025-01-16 | NULL | 1.64 | NULL | 16A25A | NULL | NULL | 2.58 | NULL | NULL | 160 | 56.04 | NULL | NULL | B | 146 | NULL | 43 | NULL | 0.67361 | NULL | NULL | NULL | 18.2 | 1 | NULL | NULL
60614 | laboratory | 2025-01-16 15:54 | 0 | laboratory | 2025-01-17 03:45 | 9 | NULL | 20.46 | 34 | Drum RR Brake _ YWD(Jymny ) | NULL | 2025-01-16 | NULL | 1.59 | NULL | 5A16A | NULL | NULL | 2.6 | NULL | NULL | 160 | 64.49 | NULL | NULL | B | 146 | NULL | 43 | NULL | 0.75347 | NULL | NULL | NULL | 15.4 | 1 | NULL | NULL
60615 | laboratory | 2025-01-16 15:54 | 0 | laboratory | 2025-01-17 03:45 | 9 | NULL | 19.52 | 35 | Flywheel _ YG8 | NULL | 2025-01-16 | NULL | 1.63 | NULL | 5A16A | NULL | NULL | 2.59 | NULL | NULL | 150 | 69.58 | NULL | NULL | B | 146 | NULL | 42 | NULL | 0.81944 | NULL | NULL | NULL | 16.4 | 1 | NULL | NULL
60616 | laboratory | 2025-01-16 15:55 | 0 | laboratory | 2025-01-17 03:45 | 9 | 8.65 | 18.45 | 34 | Flywheel _ YG8 | NULL | 2025-01-16 | NULL | 1.58 | 64.2 | 5A16B | 1.77 | 2.62 | 2.57 | NULL | NULL | 160 | 75.13 | NULL | NULL | B | 146 | NULL | 43 | NULL | 0.88889 | 10.42 | NULL | 2.19 | 14.2 | 1 | NULL | NULL
60617 | laboratory | 2025-01-16 15:57 | 0 | laboratory | 2025-01-17 03:47 | 5 | NULL | 21.88 | 35 | Disk FR Brake - Model L YAD / YBA | NULL | 2025-01-16 | NULL | 1.68 | NULL | 5A16A | NULL | NULL | 2.58 | NULL | NULL | 140 | 52.85 | NULL | NULL | B | 147 | NULL | 44 | NULL | 0.59167 | NULL | NULL | NULL | 21.5 | 2 | NULL | NULL
60618 | laboratory | 2025-01-16 15:58 | 0 | laboratory | 2025-01-17 03:47 | 5 | NULL | 21.77 | 36 | Disk FR Brake - YJC | NULL | 2025-01-16 | NULL | 1.76 | NULL | 5A16A | NULL | NULL | 2.62 | NULL | NULL | 140 | 55.97 | NULL | NULL | B | 147 | NULL | 45 | NULL | 0.67014 | NULL | NULL | NULL | 21.8 | 2 | NULL | NULL
60619 | laboratory | 2025-01-16 15:58 | 0 | laboratory | 2025-01-17 03:47 | 5 | NULL | 20.4 | 37 | Drum RR Brake - YRA | NULL | 2025-01-16 | NULL | 1.8 | NULL | 5A16A | NULL | NULL | 2.57 | NULL | NULL | 140 | 64.72 | NULL | NULL | B | 147 | NULL | 45 | NULL | 0.75 | NULL | NULL | NULL | 18.1 | 2 | NULL | NULL
60620 | laboratory | 2025-01-16 15:59 | 0 | laboratory | 2025-01-17 03:47 | 5 | NULL | 19.52 | 36 | DISC FR BRAKE - 2SJ | NULL | 2025-01-16 | NULL | 1.75 | NULL | 5A16A | NULL | NULL | 2.62 | NULL | NULL | 130 | 69.28 | NULL | NULL | B | 147 | NULL | 44 | NULL | 0.82292 | NULL | NULL | NULL | 19.6 | 2 | NULL | NULL
60621 | laboratory | 2025-01-16 16:01 | 0 | laboratory | 2025-01-17 03:47 | 5 | 8.64 | 18.47 | 35 | Disk FR Brake_Vent - YRA | NULL | 2025-01-16 | NULL | 1.68 | 65.38 | 5A16A | 1.7 | 2.65 | 2.59 | NULL | NULL | 140 | 75.15 | NULL | NULL | B | 147 | NULL | 45 | NULL | 0.89236 | 10.34 | NULL | 2.2 | 16.4 | 2 | NULL | NULL
60622 | laboratory | 2025-01-16 23:03 | 0 | laboratory | 2025-01-17 03:45 | 7 | NULL | 18.06 | 35 | CylinderBlock_MA | NULL | 2025-01-16 | NULL | 1.62 | NULL | 5A16A | NULL | NULL | 2.6 | NULL | NULL | 160 | 73.96 | NULL | NULL | C | 146 | NULL | 44 | NULL | 0.96528 | NULL | NULL | NULL | 16 | 1 | NULL | NULL
60623 | laboratory | 2025-01-16 23:04 | 0 | laboratory | 2025-01-17 03:45 | 7 | NULL | 17.31 | 35 | CylinderBlock_MA | NULL | 2025-01-16 | NULL | 1.6 | NULL | 5A16B | NULL | NULL | 2.6 | NULL | NULL | 160 | 76.65 | NULL | NULL | C | 146 | NULL | 43 | NULL | 0.041667 | NULL | NULL | NULL | 17.6 | 1 | NULL | NULL
60624 | laboratory | 2025-01-16 23:05 | 0 | laboratory | 2025-01-17 03:45 | 7 | NULL | 17.23 | 36 | DISC RR Brake _ RBC | NULL | 2025-01-16 | NULL | 1.65 | NULL | 5A16A | NULL | NULL | 2.63 | NULL | NULL | 160 | 75.85 | NULL | NULL | C | 146 | NULL | 43 | NULL | 0.11806 | NULL | NULL | NULL | 18 | 1 | NULL | NULL
60625 | laboratory | 2025-01-16 23:06 | 0 | laboratory | 2025-01-17 03:47 | 4 | NULL | 18.13 | 36 | Disk FR Brake_Vent - YED | NULL | 2025-01-16 | NULL | 1.74 | NULL | 5A16A | NULL | NULL | 2.63 | NULL | NULL | 140 | 73.97 | NULL | NULL | C | 147 | NULL | 46 | NULL | 0.96875 | NULL | NULL | NULL | 19.4 | 2 | NULL | NULL
60626 | laboratory | 2025-01-16 23:07 | 0 | laboratory | 2025-01-17 03:47 | 4 | NULL | 17.29 | 35 | Brake Disc, (Cav 7,8,9,10)Alto | NULL | 2025-01-16 | NULL | 1.77 | NULL | 25A16B | NULL | NULL | 2.62 | NULL | NULL | 140 | 76.75 | NULL | NULL | C | 147 | NULL | 46 | NULL | 0.045139 | NULL | NULL | NULL | 19 | 2 | NULL | NULL
60627 | laboratory | 2025-01-16 23:53 | 0 | laboratory | 2025-01-17 03:45 | 4 | 8.62 | 16.38 | 35 | DISC RR Brake _ RBC | NULL | 2025-01-16 | NULL | 1.62 | 64.15 | 5A16B | 1.78 | 2.6 | 2.6 | NULL | NULL | 160 | 80.48 | NULL | NULL | C | 146 | NULL | 42 | NULL | 0.19097 | 10.4 | NULL | 2.18 | 15.4 | 1 | NULL | NULL
60628 | laboratory | 2025-01-16 23:54 | 0 | laboratory | 2025-01-17 03:47 | 3 | NULL | 17.2 | 36 | Drum RR Brake - YRA | NULL | 2025-01-16 | NULL | 1.79 | NULL | 5A16B | NULL | NULL | 2.65 | NULL | NULL | 130 | 75.99 | NULL | NULL | C | 147 | NULL | 45 | NULL | 0.12153 | NULL | NULL | NULL | 18.4 | 2 | NULL | NULL
60629 | laboratory | 2025-01-16 23:55 | 0 | laboratory | 2025-01-17 03:47 | 3 | 8.65 | 16.37 | 35 | Brake Disc _Cav 7:&8: (Model K) | NULL | 2025-01-16 | NULL | 1.71 | 65.4 | 25APA | 1.72 | 2.6 | 2.61 | NULL | NULL | 140 | 79.94 | NULL | NULL | C | 147 | NULL | 43 | NULL | 0.19444 | 10.37 | NULL | 2.2 | 16.8 | 2 | NULL | NULL
60630 | laboratory | 2025-01-17 03:46 | 0 | laboratory | 2025-01-18 05:05 | 31 | NULL | 15.94 | 34 | Cylinder Block_Samsung | NULL | 2025-01-17 | NULL | 1.63 | NULL | 5A17A | NULL | NULL | 2.62 | NULL | NULL | 160 | 78.28 | NULL | NULL | A | 146 | NULL | 41 | NULL | 0.26389 | NULL | NULL | NULL | 12.6 | 1 | NULL | NULL
60631 | laboratory | 2025-01-17 03:47 | 0 | laboratory | 2025-01-18 05:05 | 30 | NULL | 14.21 | 34 | CylinderBlock_MA | NULL | 2025-01-17 | NULL | 1.68 | NULL | 5A17A | NULL | NULL | 2.6 | NULL | NULL | 160 | 89 | NULL | NULL | A | 146 | NULL | 42 | NULL | 0.34375 | NULL | NULL | NULL | 14.3 | 1 | NULL | NULL
60632 | laboratory | 2025-01-17 03:47 | 0 | laboratory | 2025-01-18 05:07 | 18 | NULL | 15.89 | 35 | Disk FR Brake _ YHB | NULL | 2025-01-17 | NULL | 1.67 | NULL | 5A17A | NULL | NULL | 2.62 | NULL | NULL | 140 | 78.35 | NULL | NULL | A | 147 | NULL | 43 | NULL | 0.26736 | NULL | NULL | NULL | 14.8 | 2 | NULL | NULL
60633 | laboratory | 2025-01-17 03:48 | 0 | laboratory | 2025-01-18 05:07 | 18 | NULL | 14.34 | 35 | Cylinder Block _ BMG | NULL | 2025-01-17 | NULL | 1.81 | NULL | 5A17A | NULL | NULL | 2.62 | NULL | NULL | 140 | 88.41 | NULL | NULL | A | 147 | NULL | 44 | NULL | 0.34722 | NULL | NULL | NULL | 17.2 | 2 | NULL | NULL
60634 | laboratory | 2025-01-17 05:11 | 0 | laboratory | 2025-01-18 05:07 | 16 | NULL | 14.56 | 34 | Cylinder Block _ BMG | NULL | 2025-01-17 | NULL | 1.72 | NULL | 5A17 | NULL | NULL | 2.62 | NULL | NULL | 140 | 93.48 | NULL | NULL | A | 147 | NULL | 44 | NULL | 0.42708 | NULL | NULL | NULL | 16.8 | 2 | NULL | NULL
60635 | laboratory | 2025-01-17 05:12 | 0 | laboratory | 2025-01-18 05:05 | 24 | NULL | 14.45 | 35 | CylinderBlock_MA | NULL | 2025-01-17 | NULL | 1.64 | NULL | 5A17 | NULL | NULL | 2.62 | NULL | NULL | 160 | 93.39 | NULL | NULL | A | 146 | NULL | 43 | NULL | 0.42708 | NULL | NULL | NULL | 15 | 1 | NULL | NULL
60636 | laboratory | 2025-01-17 08:28 | 0 | laboratory | 2025-01-18 05:05 | 17 | 8.64 | 16.39 | 36 | Sigma_ring 045 | NULL | 2025-01-17 | NULL | 1.58 | 64.26 | 5A17A | 1.78 | 2.61 | 2.6 | NULL | NULL | 160 | 77.71 | NULL | NULL | A | 146 | NULL | 43 | NULL | 0.50347 | 10.42 | NULL | 2.18 | 15.6 | 1 | NULL | NULL
60637 | laboratory | 2025-01-17 08:29 | 0 | laboratory | 2025-01-18 05:07 | 10 | 8.66 | 16.37 | 35 | DISC FR BRAKE - 2SJ | NULL | 2025-01-17 | NULL | 1.8 | 65.5 | 5A17A | 1.77 | 2.64 | 2.62 | NULL | NULL | 130 | 76.98 | NULL | NULL | A | 147 | NULL | 45 | NULL | 0.50694 | 10.43 | NULL | 2.19 | 20 | 2 | NULL | NULL
60638 | laboratory | 2025-01-17 15:08 | 0 | laboratory | 2025-01-18 05:05 | 14 | NULL | 18.2 | 36 | Drum RR Brake _ YHB | NULL | 2025-01-17 | NULL | 1.58 | NULL | 5A17A | NULL | NULL | 2.57 | NULL | NULL | 160 | 71.07 | NULL | NULL | B | 146 | NULL | 42 | NULL | 0.58472 | NULL | NULL | NULL | 18 | 1 | NULL | NULL
60639 | laboratory | 2025-01-17 15:09 | 0 | laboratory | 2025-01-18 05:05 | 14 | NULL | 18.53 | 34 | Drum RR Brake _ YHB | NULL | 2025-01-17 | NULL | 1.64 | NULL | 5A17B | NULL | NULL | 2.62 | NULL | NULL | 160 | 71.2 | NULL | NULL | B | 146 | NULL | 44 | NULL | 0.66667 | NULL | NULL | NULL | 16.8 | 1 | NULL | NULL
60640 | laboratory | 2025-01-17 15:10 | 0 | laboratory | 2025-01-18 05:05 | 14 | NULL | 17.99 | 35 | Compressure FS Body_Mini (new) | NULL | 2025-01-17 | NULL | 1.61 | NULL | 25A17B | NULL | NULL | 2.58 | NULL | NULL | 160 | 74.38 | NULL | NULL | B | 146 | NULL | 45 | NULL | 0.74653 | NULL | NULL | NULL | 17.2 | 1 | NULL | NULL
60641 | laboratory | 2025-01-17 15:10 | 0 | laboratory | 2025-01-18 05:05 | 14 | NULL | 17.2 | 34 | CylinderBlock_MA | NULL | 2025-01-17 | NULL | 1.66 | NULL | 5A17B | NULL | NULL | 2.56 | NULL | NULL | 160 | 80.33 | NULL | NULL | B | 146 | NULL | 44 | NULL | 0.80903 | NULL | NULL | NULL | 14.4 | 1 | NULL | NULL
60642 | laboratory | 2025-01-17 15:12 | 0 | laboratory | 2025-01-18 05:07 | 7 | NULL | 18.2 | 35 | Disc, Front Brake,YL8 | NULL | 2025-01-17 | NULL | 1.78 | NULL | 5A17A | NULL | NULL | 2.62 | NULL | NULL | 130 | 70.87 | NULL | NULL | B | 147 | NULL | 44 | NULL | 0.58681 | NULL | NULL | NULL | 23.6 | 2 | NULL | NULL
60643 | laboratory | 2025-01-17 15:13 | 0 | laboratory | 2025-01-18 05:07 | 7 | NULL | NULL | 34 | Disk FR Brake - YJC | NULL | 2025-01-17 | NULL | 1.75 | NULL | 5A17A | NULL | NULL | 2.58 | NULL | NULL | 140 | NULL | NULL | NULL | B | 147 | NULL | 45 | NULL | 0.66806 | NULL | NULL | NULL | 20.4 | 2 | NULL | NULL
60644 | laboratory | 2025-01-17 15:13 | 0 | laboratory | 2025-01-18 05:07 | 7 | NULL | 17.83 | 35 | Drum RR Brake - YRA | NULL | 2025-01-17 | NULL | 1.78 | NULL | 5A17A | NULL | NULL | 2.56 | NULL | NULL | 130 | 76.86 | NULL | NULL | B | 147 | NULL | 46 | NULL | 0.75 | NULL | NULL | NULL | 16.8 | 2 | NULL | NULL
60645 | laboratory | 2025-01-17 15:14 | 0 | laboratory | 2025-01-18 05:07 | 7 | NULL | 17.09 | 36 | Disk FR Brake _ YHB | NULL | 2025-01-17 | NULL | 1.74 | NULL | 5A17B | NULL | NULL | 2.62 | NULL | NULL | 130 | 80.03 | NULL | NULL | B | 147 | NULL | 46 | NULL | 0.81597 | NULL | NULL | NULL | 18.4 | 2 | NULL | NULL
60646 | laboratory | 2025-01-17 15:50 | 0 | laboratory | 2025-01-18 05:05 | 11 | 8.65 | 16.64 | 35 | CylinderBlock_MA | NULL | 2025-01-17 | NULL | 1.64 | 64.28 | 5A17C | 1.8 | 2.62 | 2.57 | NULL | NULL | 150 | 80.82 | NULL | NULL | B | 146 | NULL | 44 | NULL | 0.88194 | 10.45 | NULL | 2.2 | 16.2 | 1 | NULL | NULL
60647 | laboratory | 2025-01-17 15:52 | 0 | laboratory | 2025-01-18 05:07 | 6 | 8.67 | 16.67 | 35 | Disk FR Brake_Vent - YRA | NULL | 2025-01-17 | NULL | 1.72 | 65.48 | 5A17A | 1.79 | 2.65 | 2.59 | NULL | NULL | 140 | 80.72 | NULL | NULL | B | 147 | NULL | 45 | NULL | 0.88542 | 10.46 | NULL | 2.22 | 19.6 | 2 | NULL | NULL
60648 | laboratory | 2025-01-17 22:38 | 0 | laboratory | 2025-01-18 05:05 | 9 | NULL | 16.16 | 34 | Cylinder Block_Samsung | NULL | 2025-01-17 | NULL | 1.6 | NULL | A17B | NULL | NULL | 2.58 | NULL | NULL | 160 | 83.51 | NULL | NULL | C | 146 | NULL | 43 | NULL | 0.95833 | NULL | NULL | NULL | 14.8 | 1 | NULL | NULL
60649 | laboratory | 2025-01-17 22:40 | 0 | laboratory | 2025-01-18 05:05 | 8 | NULL | 16.34 | 35 | Drum RR Brake _ YHB | NULL | 2025-01-17 | NULL | 1.63 | NULL | 5A17C | NULL | NULL | 2.6 | NULL | NULL | 160 | 83.92 | NULL | NULL | C | 146 | NULL | 43 | NULL | 0.034722 | NULL | NULL | NULL | 13.8 | 1 | NULL | NULL
60650 | laboratory | 2025-01-17 22:41 | 0 | laboratory | 2025-01-18 05:05 | 8 | NULL | 16.8 | 35 | Drum RR Brake _ YHB | NULL | 2025-01-17 | NULL | 1.67 | NULL | 5A17D | NULL | NULL | 2.61 | NULL | NULL | 160 | 74.74 | NULL | NULL | C | 146 | NULL | 42 | NULL | 0.11111 | NULL | NULL | NULL | 16.4 | 1 | NULL | NULL
60651 | laboratory | 2025-01-17 22:41 | 0 | laboratory | 2025-01-18 05:07 | 5 | NULL | 16.18 | 36 | Drum RR Brake _YED | NULL | 2025-01-17 | NULL | 1.75 | NULL | 5A17A | NULL | NULL | 2.62 | NULL | NULL | 130 | 83.71 | NULL | NULL | C | 147 | NULL | 46 | NULL | 0.96181 | NULL | NULL | NULL | 16.8 | 2 | NULL | NULL
60652 | laboratory | 2025-01-17 22:42 | 0 | laboratory | 2025-01-18 05:07 | 5 | NULL | 16.28 | 37 | Disk FR Brake_Vent - YRA | NULL | 2025-01-17 | NULL | 1.78 | NULL | 5A17B | NULL | NULL | 2.65 | NULL | NULL | 130 | 83.63 | NULL | NULL | C | 147 | NULL | 45 | NULL | 0.038194 | NULL | NULL | NULL | 17.6 | 2 | NULL | NULL
60653 | laboratory | 2025-01-17 22:43 | 0 | laboratory | 2025-01-18 05:07 | 5 | NULL | 16.81 | 36 | Jymny Disc_1 &2 | NULL | 2025-01-17 | NULL | 1.72 | NULL | 5A17A | NULL | NULL | 2.63 | NULL | NULL | 130 | 74.42 | NULL | NULL | C | 147 | NULL | 44 | NULL | 0.11458 | NULL | NULL | NULL | 16.2 | 2 | NULL | NULL
60654 | laboratory | 2025-01-18 00:34 | 0 | laboratory | 2025-01-18 05:05 | 4 | 8.62 | 16.24 | 36 | Flywheel _Petrol K12 | NULL | 2025-01-17 | NULL | 1.7 | 64.25 | 5A17A | 1.78 | 2.6 | 2.62 | NULL | NULL | 160 | 72.15 | NULL | NULL | C | 146 | NULL | 42 | NULL | 0.18403 | 10.4 | NULL | 2.2 | 17.4 | 1 | NULL | NULL
60655 | laboratory | 2025-01-18 00:35 | 0 | laboratory | 2025-01-18 05:07 | 4 | 8.65 | 16.22 | 35 | Disk FR Brake _Vent -Y9T_Domestic | NULL | 2025-01-17 | NULL | 1.76 | 65.45 | 5A17A | 1.77 | 2.62 | 2.61 | NULL | NULL | 130 | 72.23 | NULL | NULL | C | 147 | NULL | 43 | NULL | 0.1875 | 10.42 | NULL | 2.21 | 18.6 | 2 | NULL | NULL
60656 | laboratory | 2025-01-18 05:06 | 0 | laboratory | 2025-01-20 06:44 | 40 | NULL | 15.9 | 34 | Flywheel _Petrol K12 | NULL | 2025-01-18 | NULL | 1.64 | NULL | 5A18A | NULL | NULL | 2.62 | NULL | NULL | 150 | 70.44 | NULL | NULL | A | 146 | NULL | 42 | NULL | 0.26042 | NULL | NULL | NULL | 12.6 | 1 | NULL | NULL
60657 | laboratory | 2025-01-18 05:07 | 0 | laboratory | 2025-01-20 06:44 | 40 | NULL | 15.79 | 36 | Drum RR Brake _ YHB | NULL | 2025-01-18 | NULL | 1.66 | NULL | 5A18A | NULL | NULL | 2.65 | NULL | NULL | 160 | 69.88 | NULL | NULL | A | 146 | NULL | 41 | NULL | 0.34375 | NULL | NULL | NULL | 16.4 | 1 | NULL | NULL
60658 | laboratory | 2025-01-18 05:07 | 0 | laboratory | 2025-01-20 06:44 | 40 | NULL | 16.76 | 35 | Drum RR Brake _ YHB | NULL | 2025-01-18 | NULL | 1.58 | NULL | 5A18A | NULL | NULL | 2.64 | NULL | NULL | 160 | 68.32 | NULL | NULL | A | 146 | NULL | 42 | NULL | 0.42569 | NULL | NULL | NULL | 15.2 | 1 | NULL | NULL
60659 | laboratory | 2025-01-18 05:08 | 0 | laboratory | 2025-01-20 06:46 | 24 | NULL | NULL | 35 | Disc, Front Brake,YL8 | NULL | 2025-01-18 | NULL | 1.74 | NULL | 5A18A | NULL | NULL | 2.62 | NULL | NULL | 130 | NULL | NULL | NULL | A | 147 | NULL | 44 | NULL | 0.26389 | NULL | NULL | NULL | 14.2 | 2 | NULL | NULL
60660 | laboratory | 2025-01-18 05:09 | 0 | laboratory | 2025-01-20 06:46 | 24 | NULL | NULL | 34 | Disk FR Brake _Vent -Y9T_Domestic | NULL | 2025-01-18 | NULL | 1.66 | NULL | 5A18A | NULL | NULL | 2.62 | NULL | NULL | 130 | NULL | NULL | NULL | A | 146 | NULL | 42 | NULL | 0.34722 | NULL | NULL | NULL | 14.8 | 2 | NULL | NULL
60661 | laboratory | 2025-01-18 05:09 | 0 | laboratory | 2025-01-20 06:46 | 24 | NULL | NULL | 34 | Disk FR Brake - YJC | NULL | 2025-01-18 | NULL | 1.76 | NULL | 5A18A | NULL | NULL | 2.62 | NULL | NULL | 140 | NULL | NULL | NULL | A | 147 | NULL | 41 | NULL | 0.42986 | NULL | NULL | NULL | 23.1 | 2 | NULL | NULL
60662 | laboratory | 2025-01-18 09:01 | 0 | laboratory | 2025-01-20 06:44 | 32 | 8.64 | 18.94 | 34 | Drum RR Brake _ YL7 | NULL | 2025-01-18 | NULL | 1.56 | 64.22 | 5A18A | 1.81 | 2.62 | 2.62 | NULL | NULL | 160 | 63.84 | NULL | NULL | A | 146 | NULL | 43 | NULL | 0.50694 | 10.45 | NULL | 2.18 | 17.1 | 1 | NULL | NULL
60663 | laboratory | 2025-01-18 09:05 | 0 | laboratory | 2025-01-20 06:46 | 18 | 8.68 | NULL | 35 | Cylinder Block _ BMG | NULL | 2025-01-18 | NULL | 1.82 | 65.56 | 5A18A | 1.8 | 2.64 | 2.62 | NULL | NULL | 130 | NULL | NULL | NULL | A | 147 | NULL | 43 | NULL | 0.51042 | 10.48 | NULL | 2.18 | 24.2 | 2 | NULL | NULL
60664 | laboratory | 2025-01-18 09:08 | 0 | laboratory | 2025-01-20 06:46 | 16 | 8.68 | NULL | 35 | Cylinder Block _ BMG | NULL | 2025-01-18 | NULL | 1.82 | 65.56 | 5A18A | 1.8 | 2.64 | 2.64 | NULL | NULL | 130 | NULL | NULL | NULL | A | 147 | NULL | 43 | NULL | 0.51042 | 10.48 | NULL | 2.19 | 24.2 | 2 | NULL | NULL
60665 | laboratory | 2025-01-18 15:55 | 0 | laboratory | 2025-01-20 06:44 | 22 | NULL | 20.82 | 34 | CylinderBlock_MA | NULL | 2025-01-18 | NULL | 1.62 | NULL | 5A18A | NULL | NULL | 2.56 | NULL | NULL | 160 | 54.16 | NULL | NULL | B | 146 | NULL | 42 | NULL | 0.58681 | NULL | NULL | NULL | 15.6 | 1 | NULL | NULL
60666 | laboratory | 2025-01-18 15:56 | 0 | laboratory | 2025-01-20 06:44 | 22 | NULL | 21.99 | 35 | Pressure Plate Casting_Piggy Back | NULL | 2025-01-18 | NULL | 1.59 | NULL | 18A25A | NULL | NULL | 2.58 | NULL | NULL | 160 | 51.61 | NULL | NULL | B | 146 | NULL | 41 | NULL | 0.66667 | NULL | NULL | NULL | 14.2 | 1 | NULL | NULL
60667 | laboratory | 2025-01-18 15:58 | 0 | laboratory | 2025-01-20 06:44 | 21 | NULL | 21.7 | 34 | Compressure FS Body_Mini (new) | NULL | 2025-01-18 | NULL | 1.62 | NULL | 25A18A | NULL | NULL | 2.57 | NULL | NULL | 160 | 56.73 | NULL | NULL | B | 146 | NULL | 42 | NULL | 0.74653 | NULL | NULL | NULL | 15.3 | 1 | NULL | NULL
60668 | laboratory | 2025-01-18 15:59 | 0 | laboratory | 2025-01-20 06:44 | 21 | NULL | 18.85 | 35 | Drum RR Brake _ YHB | NULL | 2025-01-18 | NULL | 1.65 | NULL | 5A18B | NULL | NULL | 2.62 | NULL | NULL | 160 | 68.53 | NULL | NULL | B | 146 | NULL | 43 | NULL | 0.82292 | NULL | NULL | NULL | 16 | 1 | NULL | NULL
60669 | laboratory | 2025-01-18 16:00 | 0 | laboratory | 2025-01-20 06:44 | 21 | 8.65 | 17.58 | 34 | Disc FR Brake _ 2UA | NULL | 2025-01-18 | NULL | 1.68 | 64.25 | 5A18B | 1.77 | 2.64 | 2.6 | NULL | NULL | 150 | 74.02 | NULL | NULL | B | 146 | NULL | 43 | NULL | 0.89236 | 10.42 | NULL | 2.2 | 17.4 | 1 | NULL | NULL
60670 | laboratory | 2025-01-18 16:03 | 0 | laboratory | 2025-01-20 06:46 | 11 | NULL | NULL | 35 | HONDA 2LT DRUM | NULL | 2025-01-18 | NULL | 1.78 | NULL | 5A18A | NULL | NULL | 2.58 | NULL | NULL | 130 | NULL | NULL | NULL | B | 147 | NULL | 44 | NULL | 0.59028 | NULL | NULL | NULL | 18 | 2 | NULL | NULL
60671 | laboratory | 2025-01-18 16:04 | 0 | laboratory | 2025-01-20 06:46 | 11 | NULL | NULL | 34 | Drum RR Brake _YED | NULL | 2025-01-18 | NULL | 1.86 | NULL | 5A18A | NULL | NULL | 2.57 | NULL | NULL | 130 | NULL | NULL | NULL | B | 147 | NULL | 43 | NULL | 0.67014 | NULL | NULL | NULL | 22 | 2 | NULL | NULL
60672 | laboratory | 2025-01-18 16:05 | 0 | laboratory | 2025-01-20 06:46 | 11 | NULL | NULL | 34 | Disk FR Brake_Vent - YRA | NULL | 2025-01-18 | NULL | 1.68 | NULL | 5A18A | NULL | NULL | 2.58 | NULL | NULL | 140 | NULL | NULL | NULL | B | 147 | NULL | 43 | NULL | 0.75 | NULL | NULL | NULL | 16.4 | 2 | NULL | NULL
60673 | laboratory | 2025-01-18 16:05 | 0 | laboratory | 2025-01-20 06:46 | 11 | NULL | NULL | 34 | Disk FR Brake - YJC | NULL | 2025-01-18 | NULL | 1.71 | NULL | 5A18A | NULL | NULL | 2.59 | NULL | NULL | 130 | NULL | NULL | NULL | B | 147 | NULL | 44 | NULL | 0.81944 | NULL | NULL | NULL | 19.6 | 2 | NULL | NULL
60674 | laboratory | 2025-01-18 16:07 | 0 | laboratory | 2025-01-20 06:46 | 11 | 8.67 | NULL | 35 | Drum RR Brake _Y9T | NULL | 2025-01-18 | NULL | 1.72 | 65.52 | 5A18A | 1.79 | 2.65 | 2.6 | NULL | NULL | 140 | NULL | NULL | NULL | B | 147 | NULL | 44 | NULL | 0.89583 | 10.46 | NULL | 2.21 | 19.8 | 2 | NULL | NULL
60675 | laboratory | 2025-01-18 23:40 | 0 | laboratory | 2025-01-20 06:44 | 17 | NULL | 18.74 | 35 | Cylinder Block_Samsung | NULL | 2025-01-18 | NULL | 1.6 | NULL | A18A | NULL | NULL | 2.6 | NULL | NULL | 160 | 65.46 | NULL | NULL | C | 146 | NULL | 43 | NULL | 0.96875 | NULL | NULL | NULL | 16.2 | 1 | NULL | NULL
60676 | laboratory | 2025-01-18 23:41 | 0 | laboratory | 2025-01-20 06:44 | 17 | NULL | 18.46 | 36 | Cylinder Block_Samsung | NULL | 2025-01-18 | NULL | 1.57 | NULL | A18 | NULL | NULL | 2.63 | NULL | NULL | 160 | 66.73 | NULL | NULL | C | 146 | NULL | 42 | NULL | 0.045139 | NULL | NULL | NULL | 14.7 | 1 | NULL | NULL
60677 | laboratory | 2025-01-18 23:42 | 0 | laboratory | 2025-01-20 06:44 | 17 | NULL | 18.49 | 36 | Compressure Body_Mini (new) | NULL | 2025-01-18 | NULL | 1.61 | NULL | 25A18A | NULL | NULL | 2.62 | NULL | NULL | 160 | 65.68 | NULL | NULL | C | 146 | NULL | 42 | NULL | 0.11806 | NULL | NULL | NULL | 15.2 | 1 | NULL | NULL
60678 | laboratory | 2025-01-18 23:43 | 0 | laboratory | 2025-01-20 06:44 | 17 | 8.62 | NULL | 35 | Ring _聽 Cast _2818 - 028 - 232 | NULL | 2025-01-18 | NULL | 1.6 | 64.2 | 18A25A | 1.8 | 2.6 | 2.6 | NULL | NULL | 160 | NULL | NULL | NULL | C | 146 | NULL | 41 | NULL | 0.19097 | 10.42 | NULL | 2.2 | 13.4 | 1 | NULL | NULL
60679 | laboratory | 2025-01-18 23:43 | 0 | laboratory | 2025-01-20 06:46 | 9 | NULL | 18.74 | 34 | Drum RR Brake - YRA | NULL | 2025-01-18 | NULL | 1.68 | NULL | 5A18B | NULL | NULL | 2.59 | NULL | NULL | 130 | 65.47 | NULL | NULL | C | 147 | NULL | 46 | NULL | 0.97569 | NULL | NULL | NULL | 18.6 | 2 | NULL | NULL
60680 | laboratory | 2025-01-18 23:44 | 0 | laboratory | 2025-01-20 06:46 | 9 | NULL | 18.44 | 35 | Jymny Disc_1 &2 | NULL | 2025-01-18 | NULL | 1.66 | NULL | 5A18A | NULL | NULL | 2.6 | NULL | NULL | 130 | 66.8 | NULL | NULL | C | 147 | NULL | 46 | NULL | 0.048611 | NULL | NULL | NULL | 17 | 2 | NULL | NULL
60681 | laboratory | 2025-01-18 23:45 | 0 | laboratory | 2025-01-20 06:46 | 9 | NULL | 18.49 | 36 | Disk FR Brake_Vent - YED | NULL | 2025-01-18 | NULL | 1.72 | NULL | 5A18A | NULL | NULL | 2.62 | NULL | NULL | 130 | 65.62 | NULL | NULL | C | 147 | NULL | 45 | NULL | 0.12153 | NULL | NULL | NULL | 18.2 | 2 | NULL | NULL
60682 | laboratory | 2025-01-18 23:46 | 0 | laboratory | 2025-01-20 06:46 | 8 | 8.65 | 18.49 | 35 | Disk FR Brake - Model L YAD / YBA | NULL | 2025-01-18 | NULL | 1.69 | 65.55 | 5A18A | 1.77 | 2.62 | 2.6 | NULL | NULL | 130 | 63.61 | NULL | NULL | C | 147 | NULL | 45 | NULL | 0.19444 | 10.42 | NULL | 2.21 | 19.6 | 2 | NULL | NULL
60683 | laboratory | 2025-01-20 06:45 | 0 | laboratory | 2025-01-21 05:20 | 32 | NULL | 19.63 | 38 | Cylinder Block_Samsung | NULL | 2025-01-20 | NULL | 1.68 | NULL | 5A20A | NULL | NULL | 2.66 | NULL | NULL | 150 | 57.93 | NULL | NULL | A | 146 | NULL | 35 | NULL | 0.48611 | NULL | NULL | NULL | 12.6 | 1 | NULL | NULL
60684 | laboratory | 2025-01-20 06:46 | 0 | laboratory | 2025-01-21 05:23 | 19 | NULL | 19.54 | 38 | Cylinder Block _ BMG | NULL | 2025-01-20 | NULL | 1.74 | NULL | 5A20A | NULL | NULL | 2.64 | NULL | NULL | 130 | 57.95 | NULL | NULL | A | 147 | NULL | 41 | NULL | 0.48958 | NULL | NULL | NULL | 14.1 | 2 | NULL | NULL
60685 | laboratory | 2025-01-20 08:34 | 0 | laboratory | 2025-01-21 05:20 | 28 | 8.66 | 22.46 | 35 | Cylinder Block_Samsung | NULL | 2025-01-20 | NULL | 1.73 | 64.28 | 5A20 | 1.84 | 2.61 | 2.62 | NULL | NULL | 150 | 57.09 | NULL | NULL | A | 146 | NULL | 39 | NULL | 0.56597 | 10.5 | NULL | 2.18 | 12.6 | 1 | NULL | NULL
60686 | laboratory | 2025-01-20 08:35 | 0 | laboratory | 2025-01-21 05:23 | 18 | 8.7 | 22.49 | 36 | Cylinder Block _ BMG | NULL | 2025-01-20 | NULL | 1.66 | 65.7 | 5A20 | 1.88 | 2.63 | 2.64 | NULL | NULL | 130 | 57.14 | NULL | NULL | A | 147 | NULL | 42 | NULL | 0.57292 | 10.58 | NULL | 2.17 | 15.4 | 2 | NULL | NULL
60687 | laboratory | 2025-01-20 14:40 | 0 | laboratory | 2025-01-21 05:20 | 22 | NULL | 24.62 | 36 | Compressure Body_Mini (new) | NULL | 2025-01-20 | NULL | 1.6 | NULL | 25A20A | NULL | NULL | 2.62 | NULL | NULL | 150 | 56.34 | NULL | NULL | B | 146 | NULL | 41 | NULL | 0.64236 | NULL | NULL | NULL | 15.2 | 1 | NULL | NULL
60688 | laboratory | 2025-01-20 14:41 | 0 | laboratory | 2025-01-21 05:20 | 22 | NULL | 23.99 | 35 | GODREJ COMPRESSURE BODY C-11 | NULL | 2025-01-20 | NULL | 1.64 | NULL | 25A20A | NULL | NULL | 2.6 | NULL | NULL | 150 | 60.05 | NULL | NULL | B | 146 | NULL | 42 | NULL | 0.71875 | NULL | NULL | NULL | 14.4 | 1 | NULL | NULL
60689 | laboratory | 2025-01-20 14:41 | 0 | laboratory | 2025-01-21 05:20 | 22 | NULL | 23.92 | 34 | Flywheel _Petrol K12 | NULL | 2025-01-20 | NULL | 1.62 | NULL | 5A20A | NULL | NULL | 2.58 | NULL | NULL | 150 | 56.99 | NULL | NULL | B | 146 | NULL | 43 | NULL | 0.79514 | NULL | NULL | NULL | 16 | 1 | NULL | NULL
60690 | laboratory | 2025-01-20 14:42 | 0 | laboratory | 2025-01-21 05:23 | 13 | NULL | 24.63 | 35 | Drum RR Brake - YRA | NULL | 2025-01-20 | NULL | 1.7 | NULL | 5A20A | NULL | NULL | 2.6 | NULL | NULL | 130 | 56.55 | NULL | NULL | B | 147 | NULL | 44 | NULL | 0.64583 | NULL | NULL | NULL | 16.8 | 2 | NULL | NULL
60691 | laboratory | 2025-01-20 14:42 | 0 | laboratory | 2025-01-21 05:23 | 13 | NULL | 23.95 | 36 | Drum RR Brake - YRA | NULL | 2025-01-20 | NULL | 1.75 | NULL | 5A20B | NULL | NULL | 2.63 | NULL | NULL | 130 | 60.02 | NULL | NULL | B | 147 | NULL | 45 | NULL | 0.72222 | NULL | NULL | NULL | 17.6 | 2 | NULL | NULL
60692 | laboratory | 2025-01-20 14:43 | 0 | laboratory | 2025-01-21 05:23 | 13 | NULL | 23.91 | 37 | Disk FR Brake _ YHB | NULL | 2025-01-20 | NULL | 1.72 | NULL | 5A20A | NULL | NULL | 2.65 | NULL | NULL | 130 | 56.84 | NULL | NULL | B | 147 | NULL | 46 | NULL | 0.79861 | NULL | NULL | NULL | 16.2 | 2 | NULL | NULL
60693 | laboratory | 2025-01-20 16:06 | 0 | laboratory | 2025-01-21 05:20 | 19 | 8.65 | 23.2 | 35 | Compressure FS Body_Mini (new) | NULL | 2025-01-20 | NULL | 1.65 | 64.25 | 25A20A | 1.82 | 2.6 | 2.6 | NULL | NULL | 150 | 58.3 | NULL | NULL | B | 146 | NULL | 43 | NULL | 0.86806 | 10.47 | NULL | 2.2 | 15.8 | 1 | NULL | NULL
60694 | laboratory | 2025-01-20 16:07 | 0 | laboratory | 2025-01-21 05:23 | 11 | 8.68 | 23.19 | 36 | Jymny Disc_1 &2 | NULL | 2025-01-20 | NULL | 1.69 | 65.67 | 5A20A | 1.9 | 2.65 | 2.63 | NULL | NULL | 130 | 58.36 | NULL | NULL | B | 147 | NULL | 46 | NULL | 0.87153 | 10.58 | NULL | 2.21 | 17.4 | 2 | NULL | NULL
60695 | laboratory | 2025-01-20 20:33 | 0 | laboratory | 2025-01-21 05:20 | 16 | NULL | 21.41 | 35 | Compressure FS Body_Mini (new) | NULL | 2025-01-20 | NULL | 1.61 | NULL | 25A20A | NULL | NULL | 2.58 | NULL | NULL | 150 | 63.51 | NULL | NULL | C | 146 | NULL | 42 | NULL | 0.9375 | NULL | NULL | NULL | 14.1 | 1 | NULL | NULL
60696 | laboratory | 2025-01-20 20:34 | 0 | laboratory | 2025-01-21 05:20 | 16 | NULL | 20.73 | 34 | GODREJ COMPRESSURE BODY C-11 | NULL | 2025-01-20 | NULL | 1.7 | NULL | 25A20C | NULL | NULL | 2.62 | NULL | NULL | 150 | 64.2 | NULL | NULL | C | 146 | NULL | 43 | NULL | 0.017361 | NULL | NULL | NULL | 16.1 | 1 | NULL | NULL
60697 | laboratory | 2025-01-20 20:36 | 0 | laboratory | 2025-01-21 05:23 | 9 | NULL | NULL | 37 | Disk FR Brake, _Jazz (2CT)_Cav. 3 & 4 | NULL | 2025-01-20 | NULL | 1.73 | NULL | 5A20A | NULL | NULL | 2.62 | NULL | NULL | 130 | NULL | NULL | NULL | C | 147 | NULL | 45 | NULL | 0.94097 | NULL | NULL | NULL | 17.8 | 2 | NULL | NULL
60698 | laboratory | 2025-01-20 20:37 | 0 | laboratory | 2025-01-21 05:23 | 9 | NULL | NULL | 35 | Disk FR Brake - YJC | NULL | 2025-01-20 | NULL | 1.76 | NULL | 5A20A | NULL | NULL | 2.58 | NULL | NULL | 130 | NULL | NULL | NULL | C | 147 | NULL | 46 | NULL | 0.020833 | NULL | NULL | NULL | 14 | 2 | NULL | NULL
60699 | laboratory | 2025-01-20 22:06 | 0 | laboratory | 2025-01-21 05:20 | 12 | NULL | 19.56 | 34 | Disc FR Brake _ 2UA | NULL | 2025-01-20 | NULL | 1.66 | NULL | 5A20A | NULL | NULL | 2.57 | NULL | NULL | 150 | 65.07 | NULL | NULL | C | 146 | NULL | 42 | NULL | 0.097222 | NULL | NULL | NULL | 14.7 | 1 | NULL | NULL
60700 | laboratory | 2025-01-20 22:08 | 0 | laboratory | 2025-01-21 05:23 | 7 | NULL | NULL | 36 | Disk FR Brake_Vent - YED | NULL | 2025-01-20 | NULL | 1.7 | NULL | 5A20A | NULL | NULL | 2.55 | NULL | NULL | 130 | NULL | NULL | NULL | C | NULL | NULL | 45 | NULL | 0.10069 | NULL | NULL | NULL | 16.5 | 2 | NULL | NULL
60701 | laboratory | 2025-01-20 23:10 | 0 | laboratory | 2025-01-21 05:20 | 7 | 8.64 | 18.21 | 35 | Drum RR Brake _ YHB | NULL | 2025-01-20 | NULL | 1.59 | 64.29 | 5A20A | 1.87 | 2.62 | 2.62 | NULL | NULL | 150 | 63.65 | NULL | NULL | C | 146 | NULL | 43 | NULL | 0.17708 | 10.51 | NULL | 2.2 | 12.1 | 1 | NULL | NULL
60702 | laboratory | 2025-01-20 23:12 | 0 | laboratory | 2025-01-21 05:23 | 5 | 8.71 | NULL | 36 | Disk FR Brake _ YHB | NULL | 2025-01-20 | NULL | 1.67 | 65.71 | 5A20B | 1.86 | 2.61 | 2.59 | NULL | NULL | 130 | NULL | NULL | NULL | C | 147 | NULL | 45 | NULL | 0.18056 | 10.57 | NULL | 2.19 | 15.3 | 2 | NULL | NULL
60703 | laboratory | 2025-01-21 05:21 | 0 | laboratory | 2025-01-22 05:26 | 47 | NULL | 17.39 | 33 | Drum RR Brake _ YHB | NULL | 2025-01-21 | NULL | 1.58 | NULL | 5A21A | NULL | NULL | 2.62 | NULL | NULL | 150 | 61.54 | NULL | NULL | A | 146 | NULL | 41 | NULL | 0.27431 | NULL | NULL | NULL | 12.6 | 1 | NULL | NULL
60704 | laboratory | 2025-01-21 05:21 | 0 | laboratory | 2025-01-22 05:26 | 47 | NULL | 16.82 | 34 | CylinderBlock_MA | NULL | 2025-01-21 | NULL | 1.67 | NULL | 5A21A | NULL | NULL | 2.62 | NULL | NULL | 150 | 60.34 | NULL | NULL | A | 146 | NULL | 42 | NULL | 0.35139 | NULL | NULL | NULL | 14.6 | 1 | NULL | NULL
60705 | laboratory | 2025-01-21 05:24 | 0 | laboratory | 2025-01-22 05:29 | 25 | NULL | NULL | 35 | Drum RR Brake _YED | NULL | 2025-01-21 | NULL | 1.66 | NULL | 5A21A | NULL | NULL | 2.64 | NULL | NULL | 130 | NULL | NULL | NULL | A | 147 | NULL | 43 | NULL | 0.27083 | NULL | NULL | NULL | 17.4 | 2 | NULL | NULL
60706 | laboratory | 2025-01-21 05:25 | 0 | laboratory | 2025-01-22 05:29 | 25 | NULL | 16.51 | 36 | Disk FR Brake - Model L YAD / YBA | NULL | 2025-01-21 | NULL | 1.68 | NULL | 5A21A | NULL | NULL | 2.6 | NULL | NULL | 140 | 62.41 | NULL | NULL | A | 147 | NULL | 44 | NULL | 0.35278 | NULL | NULL | NULL | 15.6 | 2 | NULL | NULL
60707 | laboratory | 2025-01-21 05:31 | 0 | laboratory | 2025-01-22 05:26 | 45 | NULL | 19 | 35 | Cylinder Block_Samsung | NULL | 2025-01-21 | NULL | 1.69 | NULL | 5A21A | NULL | NULL | 2.64 | NULL | NULL | 160 | 59.13 | NULL | NULL | A | 146 | NULL | 42 | NULL | 0.43403 | NULL | NULL | NULL | 15 | 1 | NULL | NULL
60708 | laboratory | 2025-01-21 05:32 | 0 | laboratory | 2025-01-22 05:29 | 24 | NULL | 19.2 | 35 | Disk FR Brake _ YHB | NULL | 2025-01-21 | NULL | 1.77 | NULL | 5A21A | NULL | NULL | 2.64 | NULL | NULL | 130 | 58.7 | NULL | NULL | A | 147 | NULL | 44 | NULL | 0.43542 | NULL | NULL | NULL | 13.6 | 2 | NULL | NULL
60709 | laboratory | 2025-01-21 09:10 | 0 | laboratory | 2025-01-22 05:26 | 35 | 8.64 | 22.2 | 36 | Cylinder Block_Samsung | NULL | 2025-01-21 | NULL | 1.62 | 64.07 | 5A21 | 1.83 | 2.64 | 2.62 | NULL | NULL | 160 | 51.2 | NULL | NULL | A | 146 | NULL | 43 | NULL | 0.51389 | 10.47 | NULL | 2.19 | 18.4 | 1 | NULL | NULL
60710 | laboratory | 2025-01-21 09:13 | 0 | laboratory | 2025-01-22 05:29 | 19 | 8.72 | 22.27 | 36 | Jymny Disc_1 &2 | NULL | 2025-01-21 | NULL | 1.74 | 65.9 | 5A21A | 1.88 | 2.64 | 2.64 | NULL | NULL | 140 | 50.97 | NULL | NULL | A | 147 | NULL | 45 | NULL | 0.51597 | 10.6 | NULL | 2.19 | 15.6 | 2 | NULL | NULL
60711 | laboratory | 2025-01-21 15:53 | 0 | laboratory | 2025-01-22 05:26 | 29 | NULL | 23.54 | 36 | Flywheel _Petrol K12 | NULL | 2025-01-21 | NULL | 1.58 | NULL | 5A21B | NULL | NULL | 2.63 | NULL | NULL | 160 | 44.48 | NULL | NULL | B | 146 | NULL | 42 | NULL | 0.59028 | NULL | NULL | NULL | 15.6 | 1 | NULL | NULL
60712 | laboratory | 2025-01-21 15:53 | 0 | laboratory | 2025-01-22 05:26 | 29 | NULL | 25.21 | 34 | Drum RR Brake _ YWD(Jymny ) | NULL | 2025-01-21 | NULL | 1.58 | NULL | 5A21B | NULL | NULL | 2.6 | NULL | NULL | 160 | 43.98 | NULL | NULL | B | 146 | NULL | 41 | NULL | 0.67222 | NULL | NULL | NULL | 16.2 | 1 | NULL | NULL
60713 | laboratory | 2025-01-21 15:54 | 0 | laboratory | 2025-01-22 05:26 | 29 | NULL | 22.56 | 35 | DISC RR Brake _ RBC | NULL | 2025-01-21 | NULL | 1.63 | NULL | 5A21A | NULL | NULL | 2.6 | NULL | NULL | 150 | 51.34 | NULL | NULL | B | 146 | NULL | 43 | NULL | 0.75347 | NULL | NULL | NULL | 17.4 | 1 | NULL | NULL
60714 | laboratory | 2025-01-21 15:55 | 0 | laboratory | 2025-01-22 05:26 | 29 | 8.65 | 20.57 | 34 | CylinderBlock_MA | NULL | 2025-01-21 | NULL | 1.65 | 64.05 | 5A21B | 1.8 | 2.62 | 2.58 | NULL | NULL | 160 | 58.05 | NULL | NULL | B | 146 | NULL | 43 | NULL | 0.83681 | 10.45 | NULL | 2.2 | 15 | 1 | NULL | NULL
60715 | laboratory | 2025-01-21 15:56 | 0 | laboratory | 2025-01-22 05:29 | 16 | NULL | 23.56 | 34 | Disk FR Brake, _Jazz (2CT)_Cav. 3 & 4 | NULL | 2025-01-21 | NULL | 1.67 | NULL | 5A21A | NULL | NULL | 2.6 | NULL | NULL | 130 | 44.19 | NULL | NULL | B | 147 | NULL | 45 | NULL | 0.59375 | NULL | NULL | NULL | 17.2 | 2 | NULL | NULL
60716 | laboratory | 2025-01-21 15:56 | 0 | laboratory | 2025-01-22 05:29 | 16 | NULL | 25.53 | 34 | Disk FR Brake - YJC | NULL | 2025-01-21 | NULL | 1.65 | NULL | 5A21A | NULL | NULL | 2.58 | NULL | NULL | 140 | 43.21 | NULL | NULL | B | 147 | NULL | 44 | NULL | 0.675 | NULL | NULL | NULL | 22 | 2 | NULL | NULL
60717 | laboratory | 2025-01-21 15:57 | 0 | laboratory | 2025-01-22 05:29 | 16 | NULL | 22.53 | 35 | Disk FR Brake - YJC | NULL | 2025-01-21 | NULL | 1.71 | NULL | 5A21B | NULL | NULL | 2.6 | NULL | NULL | 130 | 51.44 | NULL | NULL | B | 147 | NULL | 46 | NULL | 0.75694 | NULL | NULL | NULL | 18.2 | 2 | NULL | NULL
60718 | laboratory | 2025-01-21 15:58 | 0 | laboratory | 2025-01-22 05:29 | 16 | 8.7 | 20.58 | 36 | Drum RR Brake _Y9T | NULL | 2025-01-21 | NULL | 1.78 | 65.85 | 5A21A | 1.85 | 2.65 | 2.63 | NULL | NULL | 130 | 58.08 | NULL | NULL | B | 147 | NULL | 45 | NULL | 0.84028 | 10.55 | NULL | 2.21 | 17.4 | 2 | NULL | NULL
60719 | laboratory | 2025-01-21 19:50 | 0 | laboratory | 2025-01-22 05:26 | 25 | NULL | 20.02 | 34 | Compressure FS Body_Mini (new) | NULL | 2025-01-21 | NULL | 1.63 | NULL | 25A21A | NULL | NULL | 2.62 | NULL | NULL | 160 | 60.57 | NULL | NULL | C | 146 | NULL | 43 | NULL | 0.93403 | NULL | NULL | NULL | 16.4 | 1 | NULL | NULL
60720 | laboratory | 2025-01-21 19:51 | 0 | laboratory | 2025-01-22 05:26 | 25 | NULL | 19.9 | 35 | Drum RR Brake _ RBC | NULL | 2025-01-21 | NULL | 1.61 | NULL | 5A21A | NULL | NULL | 2.58 | NULL | NULL | 150 | 59.71 | NULL | NULL | C | 146 | NULL | 44 | NULL | 0.013889 | NULL | NULL | NULL | 18.1 | 1 | NULL | NULL
60721 | laboratory | 2025-01-21 19:53 | 0 | laboratory | 2025-01-22 05:29 | 14 | NULL | NULL | 35 | Brake Disc _Cav 7:&8: (Model K) | NULL | 2025-01-21 | NULL | 1.74 | NULL | 25AUA | NULL | NULL | 2.59 | NULL | NULL | 140 | NULL | NULL | NULL | C | 147 | NULL | 46 | NULL | 0.9375 | NULL | NULL | NULL | 19.3 | 2 | NULL | NULL
60722 | laboratory | 2025-01-21 19:54 | 0 | laboratory | 2025-01-22 05:29 | 14 | NULL | NULL | 35 | HONDA 2LT DRUM | NULL | 2025-01-21 | NULL | 1.7 | NULL | 5A21A | NULL | NULL | 2.62 | NULL | NULL | 140 | NULL | NULL | NULL | C | 147 | NULL | 44 | NULL | 0.017361 | NULL | NULL | NULL | 16.2 | 2 | NULL | NULL
60723 | laboratory | 2025-01-21 21:38 | 0 | laboratory | 2025-01-22 05:26 | 22 | NULL | 19.55 | 35 | DISC RR Brake _ RBC | NULL | 2025-01-21 | NULL | 1.58 | NULL | 5A21B | NULL | NULL | 2.57 | NULL | NULL | 160 | 60.5 | NULL | NULL | C | 147 | NULL | 43 | NULL | 0.09375 | NULL | NULL | NULL | 17.6 | 1 | NULL | NULL
60724 | laboratory | 2025-01-21 21:39 | 0 | laboratory | 2025-01-22 05:29 | 12 | NULL | NULL | 36 | Disk FR Brake _ YHB | NULL | 2025-01-21 | NULL | 1.76 | NULL | 5A21B | NULL | NULL | 2.64 | NULL | NULL | 140 | NULL | NULL | NULL | C | 147 | NULL | 45 | NULL | 0.097222 | NULL | NULL | NULL | 20.4 | 2 | NULL | NULL
60725 | laboratory | 2025-01-21 23:08 | 0 | laboratory | 2025-01-22 05:26 | 20 | 8.66 | 17.06 | 34 | CrankCase | NULL | 2025-01-21 | NULL | 1.6 | 64.08 | 5A21A | 1.82 | 2.63 | 2.58 | NULL | NULL | 160 | 69.53 | NULL | NULL | C | 146 | NULL | 42 | NULL | 0.17361 | 10.48 | NULL | 2.2 | 15.3 | 1 | NULL | NULL
60726 | laboratory | 2025-01-21 23:12 | 0 | laboratory | 2025-01-22 05:29 | 9 | 8.71 | NULL | 35 | DISC FR BRAKE - 2SJ | NULL | 2025-01-21 | NULL | 1.71 | 65.91 | 5A21A | 1.9 | 2.64 | 2.55 | NULL | NULL | 140 | NULL | NULL | NULL | C | 147 | NULL | 46 | NULL | 0.17708 | 10.61 | NULL | 2.2 | 17.6 | 2 | NULL | NULL
60727 | laboratory | 2025-01-22 05:27 | 0 | laboratory | 2025-01-23 03:46 | 28 | NULL | 16.66 | 33 | Cylinder Block_Samsung | NULL | 2025-01-22 | NULL | 1.55 | NULL | 5A22A | NULL | NULL | 2.62 | NULL | NULL | 150 | 68.21 | NULL | NULL | A | 146 | NULL | 40 | NULL | 0.26042 | NULL | NULL | NULL | 12.2 | 1 | NULL | NULL
60728 | laboratory | 2025-01-22 05:28 | 0 | laboratory | 2025-01-23 03:46 | 28 | NULL | 16.92 | 34 | Drum RR Brake _ YHB | NULL | 2025-01-22 | NULL | 1.62 | NULL | 5A22A | NULL | NULL | 2.62 | NULL | NULL | 150 | 67.92 | NULL | NULL | A | 146 | NULL | 41 | NULL | 0.34028 | NULL | NULL | NULL | 16.2 | 1 | NULL | NULL
60729 | laboratory | 2025-01-22 05:28 | 0 | laboratory | 2025-01-23 03:46 | 28 | NULL | 19.87 | 36 | Drum RR Brake _ YHB | NULL | 2025-01-22 | NULL | 1.71 | NULL | 5A22B | NULL | NULL | 2.62 | NULL | NULL | 150 | 63.24 | NULL | NULL | A | 146 | NULL | 42 | NULL | 0.42014 | NULL | NULL | NULL | 15.6 | 1 | NULL | NULL
60730 | laboratory | 2025-01-22 05:29 | 0 | laboratory | 2025-01-23 03:48 | 21 | NULL | 16.65 | 34 | Drum RR Brake _YED | NULL | 2025-01-22 | NULL | 1.62 | NULL | 5A22A | NULL | NULL | 2.62 | NULL | NULL | 130 | 68.24 | NULL | NULL | A | 147 | NULL | 42 | NULL | 0.26389 | NULL | NULL | NULL | 15.4 | 2 | NULL | NULL
60731 | laboratory | 2025-01-22 05:30 | 0 | laboratory | 2025-01-23 03:48 | 21 | NULL | 16.95 | 35 | Disk FR Brake _ YHB | NULL | 2025-01-22 | NULL | 1.82 | NULL | 5A22A | NULL | NULL | 2.62 | NULL | NULL | 130 | 67.96 | NULL | NULL | A | 147 | NULL | 43 | NULL | 0.34375 | NULL | NULL | NULL | 23.2 | 2 | NULL | NULL
60732 | laboratory | 2025-01-22 05:30 | 0 | laboratory | 2025-01-23 03:48 | 21 | NULL | 19.98 | 37 | Disk FR Brake - Model L YAD / YBA | NULL | 2025-01-22 | NULL | 1.67 | NULL | 5A22A | NULL | NULL | 2.62 | NULL | NULL | 140 | 63.33 | NULL | NULL | A | 147 | NULL | 45 | NULL | 0.42361 | NULL | NULL | NULL | 21.6 | 2 | NULL | NULL
60733 | laboratory | 2025-01-22 08:35 | 0 | laboratory | 2025-01-23 03:46 | 27 | 8.66 | 24.34 | 34 | Drum RR Brake _ YHB | NULL | 2025-01-22 | NULL | 1.74 | 64.02 | 5A22C | 1.84 | 2.63 | 2.62 | NULL | NULL | 150 | 50.54 | NULL | NULL | A | 147 | NULL | 42 | NULL | 0.53819 | 10.5 | NULL | 2.17 | 15.6 | 1 | NULL | NULL
60734 | laboratory | 2025-01-22 08:37 | 0 | laboratory | 2025-01-23 03:48 | 17 | 8.74 | 23.15 | 35 | Drum RR Brake - YRA | NULL | 2025-01-22 | NULL | 1.8 | 65.98 | 5A22A | 1.88 | 2.62 | 2.64 | NULL | NULL | 130 | 54.74 | NULL | NULL | A | 147 | NULL | 44 | NULL | 0.50486 | 10.62 | NULL | 2.16 | 22.5 | 2 | NULL | NULL
60735 | laboratory | 2025-01-22 11:10 | 0 | laboratory | 2025-01-23 03:46 | 22 | NULL | 24.34 | 35 | DISC RR Brake _ RBC | NULL | 2025-01-22 | NULL | 1.65 | NULL | 5A22A | NULL | NULL | 2.62 | NULL | NULL | 160 | 50.54 | NULL | NULL | B | 146 | NULL | 41 | NULL | 0.57986 | NULL | NULL | NULL | 14.2 | 1 | NULL | NULL
60736 | laboratory | 2025-01-22 11:11 | 0 | laboratory | 2025-01-23 03:46 | 22 | NULL | 25.44 | 34 | Drum RR Brake _ YRA EXPORT | NULL | 2025-01-22 | NULL | 1.62 | NULL | 5A22A | NULL | NULL | 2.62 | NULL | NULL | 150 | 43.89 | NULL | NULL | B | 146 | NULL | 43 | NULL | 0.66111 | NULL | NULL | NULL | 20 | 1 | NULL | NULL
60737 | laboratory | 2025-01-22 11:12 | 0 | laboratory | 2025-01-23 03:48 | 16 | NULL | 25.13 | 34 | Drum RR Brake - YRA | NULL | 2025-01-22 | NULL | 1.87 | NULL | 5A22B | NULL | NULL | 2.62 | NULL | NULL | 130 | 44 | NULL | NULL | B | 147 | NULL | 45 | NULL | 0.58333 | NULL | NULL | NULL | 18.8 | 2 | NULL | NULL
60738 | laboratory | 2025-01-22 11:13 | 0 | laboratory | 2025-01-23 03:48 | 16 | NULL | 25.58 | 35 | Disk FR Brake - YJC | NULL | 2025-01-22 | NULL | 1.69 | NULL | 5A22A | NULL | NULL | 2.6 | NULL | NULL | 140 | 43.57 | NULL | NULL | B | 147 | NULL | 45 | NULL | 0.66319 | NULL | NULL | NULL | 23.2 | 2 | NULL | NULL
60739 | laboratory | 2025-01-22 14:30 | 0 | laboratory | 2025-01-23 03:46 | 19 | NULL | 24.88 | 35 | Drum Rear Brake ,YP8 | NULL | 2025-01-22 | NULL | 1.66 | NULL | 5A22A | NULL | NULL | 2.6 | NULL | NULL | 150 | 49.13 | NULL | NULL | B | 146 | NULL | 43 | NULL | 0.73611 | NULL | NULL | NULL | 17.4 | 1 | NULL | NULL
60740 | laboratory | 2025-01-22 14:33 | 0 | laboratory | 2025-01-23 03:46 | 19 | NULL | 22.17 | 36 | Drum Rear Brake ,YP8 | NULL | 2025-01-22 | NULL | 1.68 | NULL | 5A22B | NULL | NULL | 2.63 | NULL | NULL | 150 | 60.02 | NULL | NULL | B | 146 | NULL | 44 | NULL | 0.8125 | NULL | NULL | NULL | 16.7 | 1 | NULL | NULL
60741 | laboratory | 2025-01-22 14:35 | 0 | laboratory | 2025-01-23 03:48 | 14 | NULL | 24.84 | 36 | HONDA 2LT DRUM | NULL | 2025-01-22 | NULL | 1.74 | NULL | 5A22A | NULL | NULL | 2.62 | NULL | NULL | 140 | 49.15 | NULL | NULL | B | 147 | NULL | 46 | NULL | 0.73958 | NULL | NULL | NULL | 19.6 | 2 | NULL | NULL
60742 | laboratory | 2025-01-22 14:36 | 0 | laboratory | 2025-01-23 03:48 | 14 | NULL | 22.12 | 36 | Disk FR Brake _ YHB | NULL | 2025-01-22 | NULL | 1.79 | NULL | 5A22B | NULL | NULL | 2.63 | NULL | NULL | 130 | 60.16 | NULL | NULL | B | 147 | NULL | 47 | NULL | 0.81597 | NULL | NULL | NULL | 18.4 | 2 | NULL | NULL
60743 | laboratory | 2025-01-22 16:03 | 0 | laboratory | 2025-01-23 03:46 | 16 | 8.65 | 20.72 | 35 | Drum RR Brake _ RBC | NULL | 2025-01-22 | NULL | 1.65 | 64.05 | 5A22A | 1.85 | 2.6 | 2.6 | NULL | NULL | 150 | 65.23 | NULL | NULL | B | 146 | NULL | 42 | NULL | 0.88542 | 10.5 | NULL | 2.2 | 15.8 | 1 | NULL | NULL
60744 | laboratory | 2025-01-22 16:04 | 0 | laboratory | 2025-01-23 03:48 | 11 | 8.75 | 20.77 | 35 | Drum Rear Brake _ Jazz (2CT) _ Cav. 3 & 4 | NULL | 2025-01-22 | NULL | 1.72 | 65.95 | 5A22A | 1.85 | 2.6 | 2.6 | NULL | NULL | 130 | 65.18 | NULL | NULL | B | 147 | NULL | 46 | NULL | 0.88889 | 10.6 | NULL | 2.19 | 19.8 | 2 | NULL | NULL
60745 | laboratory | 2025-01-22 20:44 | 0 | laboratory | 2025-01-23 03:46 | 11 | NULL | 20.97 | 35 | Drum RR Brake _ RBC | NULL | 2025-01-22 | NULL | 1.61 | NULL | 5A22B | NULL | NULL | 2.62 | NULL | NULL | 150 | 62.65 | NULL | NULL | C | 146 | NULL | 44 | NULL | 0.9375 | NULL | NULL | NULL | 17.1 | 1 | NULL | NULL
60746 | laboratory | 2025-01-22 20:45 | 0 | laboratory | 2025-01-23 03:46 | 11 | NULL | 21.16 | 36 | Flywheel _Petrol K12 | NULL | 2025-01-22 | NULL | 1.71 | NULL | 5A22A | NULL | NULL | 2.58 | NULL | NULL | 150 | 70.34 | NULL | NULL | C | 146 | NULL | 45 | NULL | 0.017361 | NULL | NULL | NULL | 14.2 | 1 | NULL | NULL
60747 | laboratory | 2025-01-22 20:47 | 0 | laboratory | 2025-01-23 03:48 | 7 | NULL | NULL | 37 | Disk FR Brake_Vent - YED | NULL | 2025-01-22 | NULL | 1.75 | NULL | 5A22A | NULL | NULL | 2.59 | NULL | NULL | 140 | NULL | NULL | NULL | C | 147 | NULL | 47 | NULL | 0.94097 | NULL | NULL | NULL | 22.4 | 2 | NULL | NULL
60748 | laboratory | 2025-01-22 20:48 | 0 | laboratory | 2025-01-23 03:48 | 7 | NULL | NULL | 35 | Disk FR Brake _Vent -Y9T_Domestic | NULL | 2025-01-22 | NULL | 1.69 | NULL | 5A22B | NULL | NULL | 2.62 | NULL | NULL | 140 | NULL | NULL | NULL | C | 147 | NULL | 47 | NULL | 0.020833 | NULL | NULL | NULL | 19 | 2 | NULL | NULL
60749 | laboratory | 2025-01-22 20:52 | 0 | laboratory | 2025-01-23 03:46 | 9 | NULL | 21.58 | 35 | Cylinder Block_Samsung | NULL | 2025-01-22 | NULL | 1.66 | NULL | A22A | NULL | NULL | 2.55 | NULL | NULL | 160 | 67.1 | NULL | NULL | C | 146 | NULL | 44 | NULL | 0.097222 | NULL | NULL | NULL | 16.3 | 1 | NULL | NULL
60750 | laboratory | 2025-01-22 20:58 | 0 | laboratory | 2025-01-23 03:48 | 6 | NULL | NULL | 36 | Disk FR Brake - YJC | NULL | 2025-01-22 | NULL | 1.71 | NULL | 5A22B | NULL | NULL | 2.56 | NULL | NULL | 130 | NULL | NULL | NULL | C | 147 | NULL | 46 | NULL | 0.10069 | NULL | NULL | NULL | 20.1 | 2 | NULL | NULL
60751 | laboratory | 2025-01-22 22:59 | 0 | laboratory | 2025-01-23 03:46 | 6 | 8.67 | 20.78 | 34 | Cylinder Block_Samsung | NULL | 2025-01-22 | NULL | 1.62 | 64.03 | A22. | 1.84 | 2.61 | 2.58 | NULL | NULL | 150 | 66.59 | NULL | NULL | C | 146 | NULL | 43 | NULL | 0.17708 | 10.51 | NULL | 2.18 | 15.7 | 1 | NULL | NULL
60752 | laboratory | 2025-01-22 23:01 | 0 | laboratory | 2025-01-23 03:48 | 4 | 8.73 | NULL | 35 | DISC FR BRAKE - 2SJ | NULL | 2025-01-22 | NULL | 1.69 | 65.99 | 5A22A | 1.88 | 2.63 | 2.57 | NULL | NULL | 140 | NULL | NULL | NULL | C | 147 | NULL | 45 | NULL | 0.18056 | 10.61 | NULL | 2.17 | 21.5 | 2 | NULL | NULL
60753 | laboratory | 2025-01-23 03:47 | 0 | laboratory | 2025-01-24 03:48 | 39 | NULL | 18.73 | 36 | Flywheel _ YG8 | NULL | 2025-01-23 | NULL | 1.59 | NULL | 5A23A | NULL | NULL | 2.62 | NULL | NULL | 160 | 69.1 | NULL | NULL | A | 146 | NULL | 42 | NULL | 0.26389 | NULL | NULL | NULL | 16 | 1 | NULL | NULL
60754 | laboratory | 2025-01-23 03:47 | 0 | laboratory | 2025-01-24 03:48 | 39 | NULL | 18.22 | 35 | Flywheel _ YG8 | NULL | 2025-01-23 | NULL | 1.56 | NULL | 5A23B | NULL | NULL | 2.62 | NULL | NULL | 150 | 69.74 | NULL | NULL | A | 143 | NULL | 41 | NULL | 0.34375 | NULL | NULL | NULL | 15.1 | 1 | NULL | NULL
60755 | laboratory | 2025-01-23 03:48 | 0 | laboratory | 2025-01-24 03:50 | 24 | NULL | NULL | 36 | Drum RR Brake _YED | NULL | 2025-01-23 | NULL | 1.66 | NULL | 5A23A | NULL | NULL | 2.62 | NULL | NULL | 130 | NULL | NULL | NULL | A | 147 | NULL | 44 | NULL | 0.26736 | NULL | NULL | NULL | 20.4 | 2 | NULL | NULL
60756 | laboratory | 2025-01-23 03:49 | 0 | laboratory | 2025-01-24 03:50 | 24 | NULL | NULL | 36 | Drum RR Brake - YRA | NULL | 2025-01-23 | NULL | 1.64 | NULL | 5A23A | NULL | NULL | 2.62 | NULL | NULL | 140 | NULL | NULL | NULL | A | 147 | NULL | 43 | NULL | 0.34722 | NULL | NULL | NULL | 22.2 | 2 | NULL | NULL
60757 | laboratory | 2025-01-23 08:24 | 0 | laboratory | 2025-01-24 03:48 | 24 | NULL | 19.69 | 36 | CylinderBlock_MA | NULL | 2025-01-23 | NULL | 1.65 | NULL | 5A23A | NULL | NULL | 2.62 | NULL | NULL | 150 | 66.79 | NULL | NULL | A | 147 | NULL | 43 | NULL | 0.42361 | NULL | NULL | NULL | 13.6 | 1 | NULL | NULL
60758 | laboratory | 2025-01-23 08:25 | 0 | laboratory | 2025-01-24 03:48 | 24 | 8.66 | 22.96 | 34 | Cylinder Block_Samsung | NULL | 2025-01-23 | NULL | 1.71 | 64.05 | 5A23A | 1.82 | 2.6 | 2.6 | NULL | NULL | 150 | 55.24 | NULL | NULL | A | 146 | NULL | 44 | NULL | 0.53125 | 10.48 | NULL | 2.17 | 14.4 | 1 | NULL | NULL
60759 | laboratory | 2025-01-23 08:26 | 0 | laboratory | 2025-01-24 03:50 | 14 | NULL | 20.5 | 35 | Drum RR Brake - YRA | NULL | 2025-01-23 | NULL | 1.61 | NULL | 5A23B | NULL | NULL | 2.62 | NULL | NULL | 130 | 64.08 | NULL | NULL | A | 147 | NULL | 44 | NULL | 0.42708 | NULL | NULL | NULL | 16.8 | 2 | NULL | NULL
60760 | laboratory | 2025-01-23 08:27 | 0 | laboratory | 2025-01-24 03:50 | 15 | 8.7 | 23.1 | 34 | Disk FR Brake - Model L YAD / YBA | NULL | 2025-01-23 | NULL | 1.58 | 65.94 | 5A23A | 1.87 | 2.65 | 2.62 | NULL | NULL | 130 | 54.54 | NULL | NULL | A | 147 | NULL | 45 | NULL | 0.50694 | 10.57 | NULL | 2.18 | 15.2 | 2 | NULL | NULL
60761 | laboratory | 2025-01-23 15:47 | 0 | laboratory | 2025-01-24 03:48 | 17 | NULL | 24.5 | 34 | GODREJ COMPRESSURE BODY C-11 | NULL | 2025-01-23 | NULL | 1.61 | NULL | 25A23A | NULL | NULL | 2.58 | NULL | NULL | 150 | 40.58 | NULL | NULL | B | 146 | NULL | 43 | NULL | 0.58333 | NULL | NULL | NULL | 14.8 | 1 | NULL | NULL
60762 | laboratory | 2025-01-23 15:48 | 0 | laboratory | 2025-01-24 03:48 | 17 | NULL | 24.45 | 34 | Drum RR Brake _ YHB | NULL | 2025-01-23 | NULL | 1.69 | NULL | 5A23A | NULL | NULL | 2.6 | NULL | NULL | 150 | 35.9 | NULL | NULL | B | 146 | NULL | 42 | NULL | 0.66319 | NULL | NULL | NULL | 16.2 | 1 | NULL | NULL
60763 | laboratory | 2025-01-23 15:48 | 0 | laboratory | 2025-01-24 03:48 | 17 | NULL | 25.26 | 35 | Drum RR Brake _ YHB | NULL | 2025-01-23 | NULL | 1.64 | NULL | 5A23B | NULL | NULL | 2.61 | NULL | NULL | 150 | 40.91 | NULL | NULL | B | 146 | NULL | 42 | NULL | 0.73611 | NULL | NULL | NULL | 14.4 | 1 | NULL | NULL
60764 | laboratory | 2025-01-23 15:49 | 0 | laboratory | 2025-01-24 03:48 | 17 | NULL | 23.25 | 34 | Drum RR Brake _ YHB | NULL | 2025-01-23 | NULL | 1.67 | NULL | 5A23C | NULL | NULL | 2.58 | NULL | NULL | 150 | 48.21 | NULL | NULL | B | 146 | NULL | 43 | NULL | 0.8125 | NULL | NULL | NULL | 16.6 | 1 | NULL | NULL
60765 | laboratory | 2025-01-23 16:08 | 0 | laboratory | 2025-01-24 03:48 | 16 | 8.65 | 21.97 | 35 | Drum RR Brake _ YWD(Jymny ) | NULL | 2025-01-23 | NULL | 1.65 | 64.02 | 5A23A | 1.8 | 2.62 | 2.6 | NULL | NULL | 150 | 54.09 | NULL | NULL | B | 146 | NULL | 43 | NULL | 0.88542 | 10.45 | NULL | 2.2 | 14 | 1 | NULL | NULL
60766 | laboratory | 2025-01-23 16:09 | 0 | laboratory | 2025-01-24 03:50 | 10 | NULL | 24.45 | 36 | Disk FR Brake - Model L YAD / YBA | NULL | 2025-01-23 | NULL | 1.62 | NULL | 5A23B | NULL | NULL | 2.63 | NULL | NULL | 130 | 38.46 | NULL | NULL | B | 147 | NULL | 45 | NULL | 0.58681 | NULL | NULL | NULL | 12.4 | 2 | NULL | NULL
60767 | laboratory | 2025-01-23 16:10 | 0 | laboratory | 2025-01-24 03:50 | 10 | NULL | 24.44 | 35 | Disk FR Brake - YJC | NULL | 2025-01-23 | NULL | 1.72 | NULL | 5A23A | NULL | NULL | 2.6 | NULL | NULL | 130 | 38.43 | NULL | NULL | B | 147 | NULL | 44 | NULL | 0.66667 | NULL | NULL | NULL | 16 | 2 | NULL | NULL
60768 | laboratory | 2025-01-23 16:10 | 0 | laboratory | 2025-01-24 03:50 | 10 | NULL | 25.22 | 37 | Disk FR Brake _ YHB | NULL | 2025-01-23 | NULL | 1.77 | NULL | 5A23A | NULL | NULL | 2.65 | NULL | NULL | 130 | 41.01 | NULL | NULL | B | 147 | NULL | 47 | NULL | 0.73958 | NULL | NULL | NULL | 17.8 | 2 | NULL | NULL
60769 | laboratory | 2025-01-23 16:11 | 0 | laboratory | 2025-01-24 03:50 | 10 | NULL | 23.26 | 36 | Disk FR Brake _ YHB | NULL | 2025-01-23 | NULL | 1.78 | NULL | 5A23B | NULL | NULL | 2.63 | NULL | NULL | 130 | 48.45 | NULL | NULL | B | 147 | NULL | 46 | NULL | 0.81597 | NULL | NULL | NULL | 20.2 | 2 | NULL | NULL
60770 | laboratory | 2025-01-23 16:12 | 0 | laboratory | 2025-01-24 03:50 | 9 | 8.72 | 21.92 | 36 | Brake Disc _Cav 7:&8: (Model K) | NULL | 2025-01-23 | NULL | 1.71 | 65.95 | 24AWA | 1.85 | 2.62 | 2.62 | NULL | NULL | 140 | 54.71 | NULL | NULL | B | 147 | NULL | 47 | NULL | 0.88889 | 10.57 | NULL | 2.2 | 15.6 | 2 | NULL | NULL
60771 | laboratory | 2025-01-23 20:32 | 0 | laboratory | 2025-01-24 03:48 | 11 | NULL | 21.01 | 34 | Drum RR Brake _ YWD(Jymny ) | NULL | 2025-01-23 | NULL | 1.62 | NULL | 5A23B | NULL | NULL | 2.62 | NULL | NULL | 150 | 57.57 | NULL | NULL | C | 146 | NULL | 44 | NULL | 0.94097 | NULL | NULL | NULL | 13.4 | 1 | NULL | NULL
60772 | laboratory | 2025-01-23 20:32 | 0 | laboratory | 2025-01-24 03:48 | 11 | NULL | 20.7 | 36 | Flywheel _Petrol K12 | NULL | 2025-01-23 | NULL | 1.59 | NULL | 5A23A | NULL | NULL | 2.59 | NULL | NULL | 150 | 56.95 | NULL | NULL | C | 146 | NULL | 45 | NULL | 0.020833 | NULL | NULL | NULL | 16 | 1 | NULL | NULL
60773 | laboratory | 2025-01-23 20:34 | 0 | laboratory | 2025-01-24 03:50 | 5 | NULL | 21.01 | 37 | Brake Disc _Cav 7:&8: (Model K) | NULL | 2025-01-23 | NULL | 1.68 | NULL | 25AWA | NULL | NULL | 2.58 | NULL | NULL | 130 | 57.73 | NULL | NULL | C | 147 | NULL | 47 | NULL | 0.94444 | NULL | NULL | NULL | 16.3 | 2 | NULL | NULL
60774 | laboratory | 2025-01-23 20:35 | 0 | laboratory | 2025-01-24 03:50 | 5 | NULL | 20.65 | 35 | DISC FR BRAKE - 2SJ | NULL | 2025-01-23 | NULL | 1.73 | NULL | 5A23A | NULL | NULL | 2.62 | NULL | NULL | 130 | 56.94 | NULL | NULL | C | 147 | NULL | 45 | NULL | 0.024306 | NULL | NULL | NULL | 22.1 | 2 | NULL | NULL
60775 | laboratory | 2025-01-23 21:20 | 0 | laboratory | 2025-01-24 03:48 | 6 | NULL | 19.6 | 34 | Compressure Body_Mini (new) | NULL | 2025-01-23 | NULL | 1.61 | NULL | 25A23A | NULL | NULL | 2.58 | NULL | NULL | 150 | 56.29 | NULL | NULL | C | 146 | NULL | 44 | NULL | 0.10069 | NULL | NULL | NULL | 16.7 | 1 | NULL | NULL
60776 | laboratory | 2025-01-23 21:22 | 0 | laboratory | 2025-01-24 03:50 | 3 | NULL | 19.57 | 36 | Disc-FR-Brake 14 _Nissan (Cavity 7 & 8 )" | NULL | 2025-01-23 | NULL | 1.69 | NULL | 5A23A | NULL | NULL | 2.57 | NULL | NULL | 130 | 56.21 | NULL | NULL | C | 147 | NULL | 47 | NULL | 0.10417 | NULL | NULL | NULL | 20.6 | 2 | NULL | NULL
60777 | laboratory | 2025-01-23 23:19 | 0 | laboratory | 2025-01-24 03:48 | 4 | 8.67 | 18.55 | 35 | CylinderBlock_MA | NULL | 2025-01-23 | NULL | 1.65 | 64.06 | 5A23C | 1.82 | 2.61 | 2.62 | NULL | NULL | 150 | 59.42 | NULL | NULL | C | 146 | NULL | 43 | NULL | 0.18056 | 10.49 | NULL | 2.2 | 17.9 | 1 | NULL | NULL
60778 | laboratory | 2025-01-23 23:21 | 0 | laboratory | 2025-01-24 03:50 | 1 | 8.71 | 18.54 | 37 | DISC FR BRAKE - 2SJ | NULL | 2025-01-23 | NULL | 1.71 | 65.96 | 5A23B | 1.87 | 2.64 | 2.59 | NULL | NULL | 140 | 59.26 | NULL | NULL | C | 147 | NULL | 46 | NULL | 0.18403 | 10.58 | NULL | 2.19 | 21.1 | 2 | NULL | NULL
60779 | laboratory | 2025-01-24 03:49 | 0 | laboratory | 2025-01-25 03:40 | 38 | NULL | 16.15 | 34 | Drum Rear Brake ,YP8 | NULL | 2025-01-24 | NULL | 1.66 | NULL | 5A24A | NULL | NULL | 2.62 | NULL | NULL | 150 | 63.83 | NULL | NULL | A | 146 | NULL | 42 | NULL | 0.26042 | NULL | NULL | NULL | 13.4 | 1 | NULL | NULL
60780 | laboratory | 2025-01-24 03:49 | 0 | laboratory | 2025-01-25 03:40 | 38 | NULL | 17.31 | 35 | Drum Rear Brake ,YP8 | NULL | 2025-01-24 | NULL | 1.68 | NULL | 5A24B | NULL | NULL | 2.62 | NULL | NULL | 150 | 59.6 | NULL | NULL | A | 147 | NULL | 42 | NULL | 0.34028 | NULL | NULL | NULL | 14.3 | 1 | NULL | NULL
60781 | laboratory | 2025-01-24 03:50 | 0 | laboratory | 2025-01-25 03:42 | 21 | NULL | NULL | 35 | Drum RR Brake _YED | NULL | 2025-01-24 | NULL | 1.72 | NULL | 5A24A | NULL | NULL | 2.62 | NULL | NULL | 130 | NULL | NULL | NULL | A | 147 | NULL | 44 | NULL | 0.26389 | NULL | NULL | NULL | 15.2 | 2 | NULL | NULL
60782 | laboratory | 2025-01-24 03:51 | 0 | laboratory | 2025-01-25 03:42 | 21 | NULL | 17.9 | 35 | Disk FR Brake _Vent -Y9T_Domestic | NULL | 2025-01-24 | NULL | 1.74 | NULL | 5A24A | NULL | NULL | 2.64 | NULL | NULL | 130 | 57.79 | NULL | NULL | A | 147 | NULL | 45 | NULL | 0.34375 | NULL | NULL | NULL | 16.4 | 2 | NULL | NULL
60783 | laboratory | 2025-01-24 05:20 | 0 | laboratory | 2025-01-25 03:40 | 32 | NULL | 19.24 | 34 | Drum RR Brake _ YHB | NULL | 2025-01-24 | NULL | 1.67 | NULL | 5A24A | NULL | NULL | 2.62 | NULL | NULL | 150 | 57.36 | NULL | NULL | A | 147 | NULL | 41 | NULL | 0.42014 | NULL | NULL | NULL | 12.6 | 1 | NULL | NULL
60784 | laboratory | 2025-01-24 05:21 | 0 | laboratory | 2025-01-25 03:42 | 17 | NULL | 19.26 | 36 | Disk FR Brake - YJC | NULL | 2025-01-24 | NULL | 1.75 | NULL | 5A24A | NULL | NULL | 2.62 | NULL | NULL | 130 | 57.54 | NULL | NULL | A | 147 | NULL | 44 | NULL | 0.42361 | NULL | NULL | NULL | 12.6 | 2 | NULL | NULL
60785 | laboratory | 2025-01-24 07:35 | 0 | laboratory | 2025-01-25 03:40 | 22 | 8.64 | 21.28 | 33 | Drum RR Brake _ YHB | NULL | 2025-01-24 | NULL | 1.82 | 63.98 | 5A24C | 1.86 | 2.63 | 2.62 | NULL | NULL | 150 | 51.32 | NULL | NULL | A | 147 | NULL | 41 | NULL | 0.48611 | 10.5 | NULL | 2.18 | 14.4 | 1 | NULL | NULL
60786 | laboratory | 2025-01-24 07:37 | 0 | laboratory | 2025-01-25 03:42 | 11 | 8.72 | 21.36 | 36 | Disk FR Brake - YJC | NULL | 2025-01-24 | NULL | 1.72 | 65.98 | 5A24B | 1.87 | 2.6 | 2.62 | NULL | NULL | 130 | 50.7 | NULL | NULL | A | 147 | NULL | 42 | NULL | 0.48958 | 10.59 | NULL | 2.16 | 17 | 2 | NULL | NULL
60787 | laboratory | 2025-01-24 15:15 | 0 | laboratory | 2025-01-25 03:40 | 21 | NULL | 22.98 | 34 | Drum RR Brake _ YHB | NULL | 2025-01-24 | NULL | 1.65 | NULL | 5A24C | NULL | NULL | 2.58 | NULL | NULL | 160 | 42.51 | NULL | NULL | A | 146 | NULL | 42 | NULL | 0.56597 | NULL | NULL | NULL | 13.8 | 1 | NULL | NULL
60788 | laboratory | 2025-01-24 15:15 | 0 | laboratory | 2025-01-25 03:40 | 21 | NULL | 24.08 | 32 | Drum RR Brake _ YWD(Jymny ) | NULL | 2025-01-24 | NULL | 1.62 | NULL | 5A24B | NULL | NULL | 2.55 | NULL | NULL | 150 | 32.31 | NULL | NULL | B | 146 | NULL | 41 | NULL | 0.64583 | NULL | NULL | NULL | 11.3 | 1 | NULL | NULL
60789 | laboratory | 2025-01-24 15:16 | 0 | laboratory | 2025-01-25 03:40 | 20 | NULL | 23.99 | 35 | Flywheel _ YG8 | NULL | 2025-01-24 | NULL | 1.68 | NULL | 5A24A | NULL | NULL | 2.6 | NULL | NULL | 160 | 35.22 | NULL | NULL | B | 146 | NULL | 42 | NULL | 0.72222 | NULL | NULL | NULL | 15.1 | 1 | NULL | NULL
60790 | laboratory | 2025-01-24 15:17 | 0 | laboratory | 2025-01-25 03:40 | 20 | NULL | 21.46 | 34 | CrankCase | NULL | 2025-01-24 | NULL | 1.7 | NULL | 5A24A | NULL | NULL | 2.57 | NULL | NULL | 160 | 39.69 | NULL | NULL | B | 146 | NULL | 42 | NULL | 0.79861 | NULL | NULL | NULL | 14.6 | 1 | NULL | NULL
60791 | laboratory | 2025-01-24 15:19 | 0 | laboratory | 2025-01-25 03:42 | 10 | NULL | 23.09 | 37 | Disc-FR-Brake 14 _Nissan (Cavity 7 & 8 )" | NULL | 2025-01-24 | NULL | 1.67 | NULL | 5A24A | NULL | NULL | 2.65 | NULL | NULL | 140 | 41.71 | NULL | NULL | A | 147 | NULL | 43 | NULL | 0.56944 | NULL | NULL | NULL | 11.6 | 2 | NULL | NULL
60792 | laboratory | 2025-01-24 15:19 | 0 | laboratory | 2025-01-25 03:42 | 10 | NULL | 24.08 | 35 | Disk FR Brake, _Jazz (2CT)_Cav. 3 & 4 | NULL | 2025-01-24 | NULL | 1.65 | NULL | 5A24A | NULL | NULL | 2.62 | NULL | NULL | 140 | 31.94 | NULL | NULL | B | 147 | NULL | 43 | NULL | 0.64931 | NULL | NULL | NULL | 14.2 | 2 | NULL | NULL
60793 | laboratory | 2025-01-24 15:20 | 0 | laboratory | 2025-01-25 03:42 | 10 | NULL | 23.98 | 36 | Drum RR Brake - YRA | NULL | 2025-01-24 | NULL | 1.69 | NULL | 5A24A | NULL | NULL | 2.63 | NULL | NULL | 140 | 35.21 | NULL | NULL | B | 147 | NULL | 45 | NULL | 0.72569 | NULL | NULL | NULL | 16.4 | 2 | NULL | NULL
60794 | laboratory | 2025-01-24 15:21 | 0 | laboratory | 2025-01-25 03:42 | 10 | NULL | 21.52 | 37 | Drum RR Brake - YRA | NULL | 2025-01-24 | NULL | 1.68 | NULL | 5A24B | NULL | NULL | 2.65 | NULL | NULL | 140 | 39.61 | NULL | NULL | B | 147 | NULL | 47 | NULL | 0.80208 | NULL | NULL | NULL | 15.8 | 2 | NULL | NULL
60795 | laboratory | 2025-01-24 16:02 | 0 | laboratory | 2025-01-25 03:42 | 10 | 8.7 | 19.94 | 36 | Disk FR Brake_Vent - YED | NULL | 2025-01-24 | NULL | 1.64 | 65.95 | 5A24A | 1.85 | 2.62 | 2.63 | NULL | NULL | 140 | 42.54 | NULL | NULL | B | 147 | NULL | 47 | NULL | 0.87847 | 10.55 | NULL | 2.2 | 16 | 2 | NULL | NULL
60796 | laboratory | 2025-01-24 16:04 | 0 | laboratory | 2025-01-25 03:40 | 14 | 8.65 | 19.96 | 35 | CylinderBlock_MA | NULL | 2025-01-24 | NULL | 1.65 | 63.95 | 5A24A | 1.85 | 2.6 | 2.61 | NULL | NULL | 160 | 42.51 | NULL | NULL | B | 146 | NULL | 41 | NULL | 0.875 | 10.5 | NULL | 2.2 | 12.8 | 1 | NULL | NULL
60797 | laboratory | 2025-01-24 19:45 | 0 | laboratory | 2025-01-25 03:40 | 12 | NULL | 19.85 | 34 | CylinderBlock_MA | NULL | 2025-01-24 | NULL | 1.64 | NULL | 5A24. | NULL | NULL | 2.62 | NULL | NULL | 150 | 43 | NULL | NULL | C | 146 | NULL | 42 | NULL | 0.94097 | NULL | NULL | NULL | 11.3 | 1 | NULL | NULL
60798 | laboratory | 2025-01-24 19:45 | 0 | laboratory | 2025-01-25 03:40 | 12 | NULL | 18.83 | 36 | Compressure FS Body_Mini (new) | NULL | 2025-01-24 | NULL | 1.59 | NULL | 25A24A | NULL | NULL | 2.59 | NULL | NULL | 150 | 45.89 | NULL | NULL | C | 146 | NULL | 43 | NULL | 0.020833 | NULL | NULL | NULL | 14 | 1 | NULL | NULL
60799 | laboratory | 2025-01-24 19:46 | 0 | laboratory | 2025-01-25 03:42 | 6 | NULL | 19.82 | 35 | HONDA 2LT DRUM | NULL | 2025-01-24 | NULL | 1.6 | NULL | 5A24A | NULL | NULL | 2.58 | NULL | NULL | 130 | 43.07 | NULL | NULL | C | 147 | NULL | 46 | NULL | 0.94444 | NULL | NULL | NULL | 15.6 | 2 | NULL | NULL
60800 | laboratory | 2025-01-24 19:47 | 0 | laboratory | 2025-01-25 03:42 | 6 | NULL | 18.84 | 35 | Disk FR Brake - Model L YAD / YBA | NULL | 2025-01-24 | NULL | 1.72 | NULL | 5A24A | NULL | NULL | 2.62 | NULL | NULL | 130 | 46.27 | NULL | NULL | C | 147 | NULL | 46 | NULL | 0.024306 | NULL | NULL | NULL | 17.1 | 2 | NULL | NULL
60801 | laboratory | 2025-01-24 21:08 | 0 | laboratory | 2025-01-25 03:40 | 8 | NULL | 18.19 | 34 | Drum RR Brake _ RBC | NULL | 2025-01-24 | NULL | 1.66 | NULL | 5A24A | NULL | NULL | 2.56 | NULL | NULL | 150 | 48.14 | NULL | NULL | C | 146 | NULL | 41 | NULL | 0.10069 | NULL | NULL | NULL | 16 | 1 | NULL | NULL
60802 | laboratory | 2025-01-24 21:09 | 0 | laboratory | 2025-01-25 03:42 | 4 | NULL | 18.16 | 36 | DISC FR BRAKE - 2SJ | NULL | 2025-01-24 | NULL | 1.64 | NULL | 5A24A | NULL | NULL | 2.57 | NULL | NULL | 140 | 47.89 | NULL | NULL | C | 147 | NULL | 45 | NULL | 0.10417 | NULL | NULL | NULL | 15.4 | 2 | NULL | NULL
60803 | laboratory | 2025-01-24 23:05 | 0 | laboratory | 2025-01-25 03:40 | 5 | 8.63 | 17.9 | 35 | DISC RR Brake _ RBC | NULL | 2025-01-24 | NULL | 1.71 | 63.98 | 5A24A | 1.88 | 2.62 | 2.58 | NULL | NULL | 150 | 44.84 | NULL | NULL | C | 146 | NULL | 41 | NULL | 0.18056 | 10.51 | NULL | 2.19 | 18.1 | 1 | NULL | NULL
60804 | laboratory | 2025-01-24 23:07 | 0 | laboratory | 2025-01-25 03:42 | 2 | 8.71 | 17.84 | 35 | Disk FR Brake, _Jazz (2CT)_Cav. 3 & 4 | NULL | 2025-01-24 | NULL | 1.69 | 65.96 | 5A24B | 1.89 | 2.61 | 2.59 | NULL | NULL | 140 | 44.98 | NULL | NULL | C | 147 | NULL | 45 | NULL | 0.18403 | 10.6 | NULL | 2.17 | 14.9 | 2 | NULL | NULL
60805 | laboratory | 2025-01-25 03:41 | 0 | laboratory | 2025-01-27 11:43 | 62 | NULL | 16.3 | 35 | GODREJ COMPRESSURE BODY C-11 | NULL | 2025-01-25 | NULL | 1.61 | NULL | 5A25A | NULL | NULL | 2.62 | NULL | NULL | 150 | 47.51 | NULL | NULL | A | 146 | NULL | 41 | NULL | 0.26389 | NULL | NULL | NULL | 12.6 | 1 | NULL | NULL
60806 | laboratory | 2025-01-25 03:42 | 0 | laboratory | 2025-01-27 11:43 | 62 | NULL | 16.93 | 35 | CylinderBlock_MA | NULL | 2025-01-25 | NULL | 1.64 | NULL | 5A24A | NULL | NULL | 2.6 | NULL | NULL | 160 | 44.44 | NULL | NULL | A | 146 | NULL | 42 | NULL | 0.34375 | NULL | NULL | NULL | 13.2 | 1 | NULL | NULL
60807 | laboratory | 2025-01-25 03:43 | 0 | laboratory | 2025-01-27 07:48 | 38 | NULL | 16.28 | 36 | Disk FR Brake_Vent - YED | NULL | 2025-01-25 | NULL | 1.7 | NULL | 5A25A | NULL | NULL | 2.62 | NULL | NULL | 130 | 47.21 | NULL | NULL | A | 147 | NULL | 43 | NULL | 0.26736 | NULL | NULL | NULL | 14.2 | 2 | NULL | NULL
60808 | laboratory | 2025-01-25 03:43 | 0 | laboratory | 2025-01-27 07:48 | 38 | NULL | 16.89 | 36 | Disk FR Brake _ YHB | NULL | 2025-01-25 | NULL | 1.72 | NULL | 5A25A | NULL | NULL | 2.64 | NULL | NULL | 140 | 44.48 | NULL | NULL | A | 147 | NULL | 44 | NULL | 0.34722 | NULL | NULL | NULL | 12.6 | 2 | NULL | NULL
60809 | laboratory | 2025-01-25 08:19 | 0 | laboratory | 2025-01-27 11:43 | 56 | NULL | 19.01 | 35 | Compressure Body_Mini (new) | NULL | 2025-01-25 | NULL | 1.68 | NULL | 5A25A | NULL | NULL | 2.62 | NULL | NULL | 150 | 44.92 | NULL | NULL | A | 146 | NULL | 41 | NULL | 0.42361 | NULL | NULL | NULL | 12.4 | 1 | NULL | NULL
60810 | laboratory | 2025-01-25 08:20 | 0 | laboratory | 2025-01-27 11:43 | 56 | 8.64 | 21.35 | 34 | Flywheel _Petrol K12 | NULL | 2025-01-25 | NULL | 1.65 | 63.95 | 5A25A | 1.83 | 2.62 | 2.62 | NULL | NULL | 150 | 37.72 | NULL | NULL | A | 145 | NULL | 42 | NULL | 0.50347 | 10.47 | NULL | 2.17 | 14.8 | 1 | NULL | NULL
60811 | laboratory | 2025-01-25 08:21 | 0 | laboratory | 2025-01-27 07:48 | 34 | NULL | 19.03 | 37 | Drum RR Brake _YED | NULL | 2025-01-25 | NULL | 1.71 | NULL | 5A25A | NULL | NULL | 2.66 | NULL | NULL | 140 | 44.95 | NULL | NULL | A | 147 | NULL | 43 | NULL | 0.42708 | NULL | NULL | NULL | 13.2 | 2 | NULL | NULL
60812 | laboratory | 2025-01-25 08:21 | 0 | laboratory | 2025-01-27 07:48 | 35 | 8.7 | 21.44 | 35 | Disk FR Brake - YJC | NULL | 2025-01-25 | NULL | 1.67 | 66.02 | 5A25A | 1.85 | 2.63 | 2.62 | NULL | NULL | 130 | 37.36 | NULL | NULL | A | 147 | NULL | 44 | NULL | 0.50694 | 10.55 | NULL | 2.17 | 16 | 2 | NULL | NULL
60813 | laboratory | 2025-01-25 10:54 | 0 | laboratory | 2025-01-27 11:43 | 53 | NULL | 22.81 | 35 | Flywheel _Petrol K12 | NULL | 2025-01-25 | NULL | 1.6 | NULL | 5A25B | NULL | NULL | 2.6 | NULL | NULL | 150 | 32.31 | NULL | NULL | B | 146 | NULL | 43 | NULL | 0.57986 | NULL | NULL | NULL | 13.3 | 1 | NULL | NULL
60814 | laboratory | 2025-01-25 10:54 | 0 | laboratory | 2025-01-27 11:43 | 53 | NULL | 24.35 | 35 | Drum RR Brake _ YHB | NULL | 2025-01-25 | NULL | 1.62 | NULL | 5A25A | NULL | NULL | 2.62 | NULL | NULL | 150 | 29.14 | NULL | NULL | B | 146 | NULL | 42 | NULL | 0.67361 | NULL | NULL | NULL | 15.1 | 1 | NULL | NULL
60815 | laboratory | 2025-01-25 10:55 | 0 | laboratory | 2025-01-27 07:48 | 31 | NULL | 23.48 | 36 | Disk FR Brake - YJC | NULL | 2025-01-25 | NULL | 1.66 | NULL | 5A25B | NULL | NULL | 2.62 | NULL | NULL | 130 | 28.09 | NULL | NULL | B | 147 | NULL | 44 | NULL | 0.58333 | NULL | NULL | NULL | 14.2 | 2 | NULL | NULL
60816 | laboratory | 2025-01-25 10:56 | 0 | laboratory | 2025-01-27 07:48 | 30 | NULL | 24.01 | 37 | Disk FR Brake - YJC | NULL | 2025-01-25 | NULL | 1.64 | NULL | 5A25C | NULL | NULL | 2.62 | NULL | NULL | NULL | 28.26 | NULL | NULL | B | 147 | NULL | 44 | NULL | 0.66319 | NULL | NULL | NULL | 17.6 | 2 | NULL | NULL
60817 | laboratory | 2025-01-25 16:05 | 0 | laboratory | 2025-01-27 11:43 | 52 | NULL | 23.91 | 36 | CylinderBlock_MA | NULL | 2025-01-25 | NULL | 1.68 | NULL | 5A25B | NULL | NULL | 2.62 | NULL | NULL | 150 | 33.37 | NULL | NULL | B | 146 | NULL | 43 | NULL | 0.73958 | NULL | NULL | NULL | 16.2 | 1 | NULL | NULL
60818 | laboratory | 2025-01-25 16:05 | 0 | laboratory | 2025-01-27 11:43 | 52 | NULL | 20.55 | 35 | CylinderBlock_MA | NULL | 2025-01-25 | NULL | 1.65 | NULL | 5A25C | NULL | NULL | 2.6 | NULL | NULL | 150 | 41.54 | NULL | NULL | B | 146 | NULL | 43 | NULL | 0.81597 | NULL | NULL | NULL | 14.7 | 1 | NULL | NULL
60819 | laboratory | 2025-01-25 16:06 | 0 | laboratory | 2025-01-27 11:43 | 52 | 8.65 | 19.69 | 34 | Compressure FS Body_Mini (new) | NULL | 2025-01-25 | NULL | 1.61 | 63.92 | 25A25A | 1.82 | 2.6 | 2.58 | NULL | NULL | 150 | 42.69 | NULL | NULL | B | 146 | NULL | 42 | NULL | 0.88889 | 10.47 | NULL | 2.2 | 12.8 | 1 | NULL | NULL
60820 | laboratory | 2025-01-25 16:07 | 0 | laboratory | 2025-01-27 07:48 | 28 | NULL | 23.86 | 36 | DISC FR BRAKE - 2SJ | NULL | 2025-01-25 | NULL | 1.7 | NULL | 5A25A | NULL | NULL | 2.63 | NULL | NULL | 130 | 33.56 | NULL | NULL | B | 147 | NULL | 46 | NULL | 0.74306 | NULL | NULL | NULL | 19.8 | 2 | NULL | NULL
60821 | laboratory | 2025-01-25 16:07 | 0 | laboratory | 2025-01-27 07:48 | 28 | NULL | 20.46 | 36 | Disk FR Brake_Vent - YED | NULL | 2025-01-25 | NULL | 1.72 | NULL | 5A25A | NULL | NULL | 2.65 | NULL | NULL | 140 | 41.69 | NULL | NULL | B | 147 | NULL | 45 | NULL | 0.81944 | NULL | NULL | NULL | 20.2 | 2 | NULL | NULL
60822 | laboratory | 2025-01-25 16:08 | 0 | laboratory | 2025-01-27 07:48 | 28 | 8.7 | 19.64 | 35 | Brake Disc _Cav 7:&8: (Model K) | NULL | 2025-01-25 | NULL | 1.68 | 66 | 25AYA | 1.82 | 2.65 | 2.61 | NULL | NULL | 140 | 42.89 | NULL | NULL | B | 147 | NULL | 45 | NULL | 0.89236 | 10.52 | NULL | 2.2 | 18.4 | 2 | NULL | NULL
60823 | laboratory | 2025-01-25 20:52 | 0 | laboratory | 2025-01-27 11:43 | 49 | NULL | 19.98 | 35 | Drum RR Brake _ YHB | NULL | 2025-01-25 | NULL | 1.61 | NULL | 5A25B | NULL | NULL | 2.62 | NULL | NULL | 150 | 40.82 | NULL | NULL | C | 146 | NULL | 42 | NULL | 0.94097 | NULL | NULL | NULL | 13.4 | 1 | NULL | NULL
60824 | laboratory | 2025-01-25 20:53 | 0 | laboratory | 2025-01-27 11:43 | 49 | NULL | 20.51 | 36 | Drum RR Brake _ YHB | NULL | 2025-01-25 | NULL | 1.69 | NULL | 5A25C | NULL | NULL | 2.59 | NULL | NULL | 150 | 38.07 | NULL | NULL | C | 146 | NULL | 41 | NULL | 0.020833 | NULL | NULL | NULL | 15.1 | 1 | NULL | NULL
60825 | laboratory | 2025-01-25 20:55 | 0 | laboratory | 2025-01-27 07:48 | 25 | NULL | 19.94 | 36 | Disk FR Brake - Model L YAD / YBA | NULL | 2025-01-25 | NULL | 1.78 | NULL | 5A25A | NULL | NULL | 2.58 | NULL | NULL | 130 | 40.63 | NULL | NULL | C | 147 | NULL | 46 | NULL | 0.94444 | NULL | NULL | NULL | 22.4 | 2 | NULL | NULL
60826 | laboratory | 2025-01-25 20:56 | 0 | laboratory | 2025-01-27 07:48 | 25 | NULL | 20.52 | 36 | Disk FR Brake - Model L YAD / YBA | NULL | 2025-01-25 | NULL | 1.65 | NULL | 5A25B | NULL | NULL | 2.62 | NULL | NULL | 130 | 38.15 | NULL | NULL | C | 147 | NULL | 46 | NULL | 0.024306 | NULL | NULL | NULL | 19.9 | 2 | NULL | NULL
60827 | laboratory | 2025-01-25 20:57 | 0 | laboratory | 2025-01-27 11:43 | 46 | NULL | 19.82 | 35 | Flywheel _ YG8 | NULL | 2025-01-25 | NULL | 1.7 | NULL | 5A25A | NULL | NULL | 2.56 | NULL | NULL | 150 | 39.41 | NULL | NULL | C | 146 | NULL | 41 | NULL | 0.10069 | NULL | NULL | NULL | 15.7 | 1 | NULL | NULL
60828 | laboratory | 2025-01-25 21:02 | 0 | laboratory | 2025-01-27 07:48 | 24 | NULL | 19.72 | 35 | Disk FR Brake_Vent - YRA | NULL | 2025-01-25 | NULL | 1.73 | NULL | 5A25A | NULL | NULL | 2.58 | NULL | NULL | 140 | 39.48 | NULL | NULL | C | 147 | NULL | 45 | NULL | 0.10417 | NULL | NULL | NULL | 20.3 | 2 | NULL | NULL
60829 | laboratory | 2025-01-25 22:53 | 0 | laboratory | 2025-01-27 11:43 | 42 | 8.63 | 18.72 | 35 | Flywheel _ YG8 | NULL | 2025-01-25 | NULL | 1.68 | 63.96 | 5A25B | 1.85 | 2.61 | 2.58 | NULL | NULL | 150 | 40.05 | NULL | NULL | C | 146 | NULL | 42 | NULL | 0.18056 | 10.48 | NULL | 2.19 | 14.5 | 1 | NULL | NULL
60830 | laboratory | 2025-01-25 22:57 | 0 | laboratory | 2025-01-27 07:48 | 21 | 8.71 | 18.72 | 36 | Disk FR Brake _ YHB | NULL | 2025-01-25 | NULL | 1.69 | 66.03 | 5A25B | 1.85 | 2.64 | 2.59 | NULL | NULL | 140 | 40.35 | NULL | NULL | C | 147 | NULL | 45 | NULL | 0.18403 | 10.56 | NULL | 2.18 | 18.7 | 2 | NULL | NULL
60831 | laboratory | 2025-01-27 07:49 | 0 | laboratory | 2025-01-28 01:31 | 14 | NULL | NULL | 40 | Cylinder Block | NULL | 2025-01-27 | NULL | 1.62 | NULL | 5A27A | NULL | NULL | 2.62 | NULL | NULL | 140 | NULL | NULL | NULL | A | 147 | NULL | 43 | NULL | 0.46528 | NULL | NULL | NULL | 12.8 | 2 | NULL | NULL
60832 | laboratory | 2025-01-27 07:52 | 0 | laboratory | 2025-01-28 01:31 | 13 | 8.7 | NULL | 36 | Cylinder Block | NULL | 2025-01-27 | NULL | 1.6 | 65.75 | 5A27A | 1.82 | 2.61 | 2.62 | NULL | NULL | 130 | NULL | NULL | NULL | A | 147 | NULL | 44 | NULL | 0.51736 | 10.52 | NULL | 2.18 | 13.6 | 2 | NULL | NULL
60833 | laboratory | 2025-01-27 11:42 | 0 | laboratory | 2025-01-28 01:31 | 6 | NULL | 22.3 | 36 | Drum RR Brake - YRA | NULL | 2025-01-27 | NULL | 1.71 | NULL | 5A27A | NULL | NULL | 2.58 | NULL | NULL | 140 | 36 | NULL | NULL | B | 147 | NULL | 43 | NULL | 0.59722 | NULL | NULL | NULL | 22.4 | 2 | NULL | NULL
60834 | laboratory | 2025-01-27 11:43 | 0 | laboratory | 2025-01-28 01:31 | 6 | NULL | 22.95 | 35 | Drum RR Brake - YRA | NULL | 2025-01-27 | NULL | 1.8 | NULL | 5A27B | NULL | NULL | 2.59 | NULL | NULL | 130 | 35.36 | NULL | NULL | B | 147 | NULL | 42 | NULL | 0.67361 | NULL | NULL | NULL | 24.3 | 2 | NULL | NULL
60835 | laboratory | 2025-01-27 11:44 | 0 | laboratory | 2025-01-28 01:26 | 12 | NULL | 22.25 | 39 | CylinderBlock_MA | NULL | 2025-01-27 | NULL | 1.56 | NULL | 5A27A | NULL | NULL | 2.59 | NULL | NULL | 150 | 35.85 | NULL | NULL | B | 146 | NULL | 37 | NULL | 0.59375 | NULL | NULL | NULL | 12.4 | 1 | NULL | NULL
60836 | laboratory | 2025-01-27 11:45 | 0 | laboratory | 2025-01-28 01:26 | 12 | NULL | 22.93 | 35 | CylinderBlock_MA | NULL | 2025-01-27 | NULL | 1.69 | NULL | 5A27. | NULL | NULL | 2.58 | NULL | NULL | 150 | 35.4 | NULL | NULL | B | 146 | NULL | 42 | NULL | 0.67014 | NULL | NULL | NULL | 14.8 | 1 | NULL | NULL
60837 | laboratory | 2025-01-27 15:11 | 0 | laboratory | 2025-01-28 01:26 | 10 | NULL | 23.56 | 38 | Disc FR Brake _ 2UA | NULL | 2025-01-27 | NULL | 1.65 | NULL | 5A27A | NULL | NULL | 2.62 | NULL | NULL | 150 | 37.72 | NULL | NULL | B | 146 | NULL | 42 | NULL | 0.74306 | NULL | NULL | NULL | 16.3 | 1 | NULL | NULL
60838 | laboratory | 2025-01-27 15:13 | 0 | laboratory | 2025-01-28 01:26 | 10 | 8.64 | 21.22 | 36 | CylinderBlock_BSA | NULL | 2025-01-27 | NULL | 1.71 | 63.95 | 5A27A | 1.83 | 2.62 | 2.56 | NULL | NULL | 150 | 44.26 | NULL | NULL | B | 146 | NULL | 43 | NULL | 0.81944 | 10.47 | NULL | 2.17 | 22 | 1 | NULL | NULL
60839 | laboratory | 2025-01-27 15:14 | 0 | laboratory | 2025-01-28 01:31 | 4 | NULL | 23.61 | 37 | Drum RR Brake - YRA | NULL | 2025-01-27 | NULL | 1.75 | NULL | 5A27B | NULL | NULL | 2.58 | NULL | NULL | 130 | 37.39 | NULL | NULL | B | 147 | NULL | 43 | NULL | 0.74653 | NULL | NULL | NULL | 19.1 | 2 | NULL | NULL
60840 | laboratory | 2025-01-27 15:16 | 0 | laboratory | 2025-01-28 01:31 | 4 | 8.71 | 21.26 | 35 | DISC FR BRAKE - 2SJ | NULL | 2025-01-27 | NULL | 1.69 | 65.76 | 5A27A | 1.82 | 2.6 | 2.62 | NULL | NULL | 130 | 44.12 | NULL | NULL | B | 147 | NULL | 44 | NULL | 0.82292 | 10.53 | NULL | 2.19 | 14.9 | 2 | NULL | NULL
60841 | laboratory | 2025-01-27 16:19 | 0 | laboratory | 2025-01-28 01:26 | 6 | NULL | 19.58 | 35 | CylinderBlock_BSA | NULL | 2025-01-27 | NULL | 1.67 | NULL | 5A27. | NULL | NULL | 2.58 | NULL | NULL | 150 | 48.98 | NULL | NULL | C | 146 | NULL | 42 | NULL | 0.89931 | NULL | NULL | NULL | 13.5 | 1 | NULL | NULL
60842 | laboratory | 2025-01-27 16:20 | 0 | laboratory | 2025-01-28 01:31 | 2 | NULL | 19.52 | 36 | Disk FR Brake - YJC | NULL | 2025-01-27 | NULL | 1.73 | NULL | 5A27A | NULL | NULL | 2.56 | NULL | NULL | 130 | 49.15 | NULL | NULL | C | 147 | NULL | 45 | NULL | 0.90278 | NULL | NULL | NULL | 16.6 | 2 | NULL | NULL
60843 | laboratory | 2025-01-27 23:39 | 0 | laboratory | 2025-01-28 01:26 | 2 | NULL | 18.31 | 34 | CrankCase | NULL | 2025-01-27 | NULL | 1.59 | NULL | 5A27A | NULL | NULL | 2.56 | NULL | NULL | 150 | 49.81 | NULL | NULL | C | 146 | NULL | 43 | NULL | 0.97917 | NULL | NULL | NULL | 15.4 | 1 | NULL | NULL
60844 | laboratory | 2025-01-27 23:40 | 0 | laboratory | 2025-01-28 01:26 | 2 | NULL | 17.73 | 35 | Flywheel _Petrol K12 | NULL | 2025-01-27 | NULL | 1.63 | NULL | 5A27A | NULL | NULL | 2.58 | NULL | NULL | 160 | 48.38 | NULL | NULL | C | 146 | NULL | 42 | NULL | 0.055556 | NULL | NULL | NULL | 14.2 | 1 | NULL | NULL
60845 | laboratory | 2025-01-27 23:41 | 0 | laboratory | 2025-01-28 01:26 | 2 | NULL | 16.76 | 34 | Flywheel _Petrol K12 | NULL | 2025-01-27 | NULL | 1.66 | NULL | 5A27B | NULL | NULL | 2.62 | NULL | NULL | 150 | 50.25 | NULL | NULL | C | 146 | NULL | 43 | NULL | 0.13194 | NULL | NULL | NULL | 16.4 | 1 | NULL | NULL
60846 | laboratory | 2025-01-27 23:42 | 0 | laboratory | 2025-01-28 01:26 | 2 | 8.65 | 16.32 | 34 | Compressure FS Body_Mini (new) | NULL | 2025-01-27 | NULL | 1.6 | 63.9 | 25A27A | 1.83 | 2.65 | 2.55 | NULL | NULL | 150 | 50.43 | NULL | NULL | C | 146 | NULL | 42 | NULL | 0.21181 | 10.48 | NULL | 2.2 | 13.6 | 1 | NULL | NULL
60847 | laboratory | 2025-01-27 23:43 | 0 | laboratory | 2025-01-28 01:31 | 1 | NULL | 18.33 | 35 | Disk FR Brake - Model L YAD / YBA | NULL | 2025-01-27 | NULL | 1.7 | NULL | 5A27A | NULL | NULL | 2.58 | NULL | NULL | 140 | 50.04 | NULL | NULL | C | 147 | NULL | 46 | NULL | 0.98264 | NULL | NULL | NULL | 18.2 | 2 | NULL | NULL
60848 | laboratory | 2025-01-27 23:44 | 0 | laboratory | 2025-01-28 01:31 | 1 | NULL | 17.7 | 36 | Disk FR Brake_Vent - YED | NULL | 2025-01-27 | NULL | 1.72 | NULL | 4A27A | NULL | NULL | 2.57 | NULL | NULL | 130 | 48.25 | NULL | NULL | C | 147 | NULL | 45 | NULL | 0.059028 | NULL | NULL | NULL | 19.6 | 2 | NULL | NULL
60849 | laboratory | 2025-01-27 23:45 | 0 | laboratory | 2025-01-28 01:31 | 1 | NULL | 16.77 | 35 | Disk FR Brake _ YHB | NULL | 2025-01-27 | NULL | 1.68 | NULL | 5A27A | NULL | NULL | 2.58 | NULL | NULL | 140 | 50.33 | NULL | NULL | C | 147 | NULL | 45 | NULL | 0.13542 | NULL | NULL | NULL | 21.2 | 2 | NULL | NULL
60850 | laboratory | 2025-01-27 23:46 | 0 | laboratory | 2025-01-28 01:31 | 1 | 8.69 | 16.28 | 36 | Disk FR Brake _ YHB | NULL | 2025-01-27 | NULL | 1.7 | 65.72 | 5A27B | 1.86 | 2.62 | 2.59 | NULL | NULL | 130 | 49.93 | NULL | NULL | C | 147 | NULL | 46 | NULL | 0.21528 | 10.55 | NULL | 2.21 | 17.4 | 2 | NULL | NULL
60851 | laboratory | 2025-01-28 01:30 | 0 | laboratory | 2025-01-29 01:40 | 35 | NULL | 15.77 | 35 | CylinderBlock_MA | NULL | 2025-01-28 | NULL | 1.64 | NULL | 5A27B | NULL | NULL | 2.6 | NULL | NULL | 160 | 50.65 | NULL | NULL | A | 146 | NULL | 42 | NULL | 0.27431 | NULL | NULL | NULL | 15.4 | 1 | NULL | NULL
60852 | laboratory | 2025-01-28 01:31 | 0 | laboratory | 2025-01-29 01:42 | 18 | NULL | 15.77 | 37 | Disk FR Brake _ YHB | NULL | 2025-01-28 | NULL | 1.63 | NULL | 5A27B | NULL | NULL | 2.65 | NULL | NULL | 130 | 50.71 | NULL | NULL | A | 147 | NULL | 45 | NULL | 0.27778 | NULL | NULL | NULL | 14.8 | 2 | NULL | NULL
60853 | laboratory | 2025-01-28 05:26 | 0 | laboratory | 2025-01-29 01:40 | 27 | NULL | 15.55 | 36 | Compressure Body_Mini (new) | NULL | 2025-01-28 | NULL | 1.68 | NULL | 5A28A | NULL | NULL | 2.62 | NULL | NULL | 150 | 51.91 | NULL | NULL | A | 146 | NULL | 41 | NULL | 0.35069 | NULL | NULL | NULL | 14.4 | 1 | NULL | NULL
60854 | laboratory | 2025-01-28 05:26 | 0 | laboratory | 2025-01-29 01:40 | 26 | NULL | 19.42 | 35 | Drum RR Brake _ YHB | NULL | 2025-01-28 | NULL | 1.67 | NULL | 5A28A | NULL | NULL | 2.62 | NULL | NULL | 150 | 47.35 | NULL | NULL | A | 146 | NULL | 41 | NULL | 0.43056 | NULL | NULL | NULL | 16.2 | 1 | NULL | NULL
60855 | laboratory | 2025-01-28 05:28 | 0 | laboratory | 2025-01-29 01:42 | 12 | NULL | 15.58 | 35 | Drum RR Brake - YRA | NULL | 2025-01-28 | NULL | 1.58 | NULL | 5A28A | NULL | NULL | 2.62 | NULL | NULL | 140 | 52.03 | NULL | NULL | A | 147 | NULL | 44 | NULL | 0.35417 | NULL | NULL | NULL | 15.8 | 2 | NULL | NULL
60856 | laboratory | 2025-01-28 05:28 | 0 | laboratory | 2025-01-29 01:42 | 12 | NULL | 19.56 | 35 | Drum RR Brake - YRA | NULL | 2025-01-28 | NULL | 1.73 | NULL | 5A28B | NULL | NULL | 2.62 | NULL | NULL | 130 | 47.27 | NULL | NULL | A | 147 | NULL | 43 | NULL | 0.43403 | NULL | NULL | NULL | 18.4 | 2 | NULL | NULL
60857 | laboratory | 2025-01-28 08:36 | 0 | laboratory | 2025-01-29 01:40 | 20 | 8.663 | 22.71 | 35 | Drum RR Brake _ YHB | NULL | 2025-01-28 | NULL | 1.6 | 63.9 | 5A28B | 1.84 | 2.6 | 2.6 | NULL | NULL | 150 | 38.23 | NULL | NULL | A | 146 | NULL | 42 | NULL | 0.50347 | 10.5 | NULL | 2.16 | 13.8 | 1 | NULL | NULL
60858 | laboratory | 2025-01-28 08:37 | 0 | laboratory | 2025-01-29 01:42 | 12 | 8.72 | 22.61 | 34 | Drum RR Brake _ 2UA | NULL | 2025-01-28 | NULL | 1.77 | 65.59 | 5A28A | 1.82 | 2.6 | 2.62 | NULL | NULL | 140 | 38.2 | NULL | NULL | A | 147 | NULL | 44 | NULL | 0.50486 | 10.54 | NULL | 2.16 | 15.6 | 2 | NULL | NULL
60859 | laboratory | 2025-01-28 10:18 | 0 | laboratory | 2025-01-29 01:40 | 18 | NULL | 24.77 | 34 | Drum RR Brake _ RBC | NULL | 2025-01-28 | NULL | 1.74 | NULL | 5A28A | NULL | NULL | 2.62 | NULL | NULL | 150 | 34.33 | NULL | NULL | B | 146 | NULL | 43 | NULL | 0.58333 | NULL | NULL | NULL | 19.2 | 1 | NULL | NULL
60860 | laboratory | 2025-01-28 10:19 | 0 | laboratory | 2025-01-29 01:42 | 10 | NULL | 24.87 | 35 | DISC FR BRAKE - 2SJ | NULL | 2025-01-28 | NULL | 1.81 | NULL | 44 | NULL | NULL | 2.64 | NULL | NULL | 140 | 35.37 | NULL | NULL | B | 147 | NULL | 44 | NULL | 0.58681 | NULL | NULL | NULL | 18.8 | 2 | NULL | NULL
60861 | laboratory | 2025-01-28 11:46 | 0 | laboratory | 2025-01-29 01:42 | 10 | NULL | 25.99 | 35 | Brake Disc _Cav 7:&8: (Model K) | NULL | 2025-01-28 | NULL | 1.64 | NULL | 25AA2A | NULL | NULL | 2.58 | NULL | NULL | 140 | 35.84 | NULL | NULL | B | 147 | NULL | 45 | NULL | 0.65972 | NULL | NULL | NULL | 20.4 | 2 | NULL | NULL
60862 | laboratory | 2025-01-28 11:48 | 0 | laboratory | 2025-01-29 01:40 | 15 | NULL | 25.98 | 36 | Drum RR Brake _ RBC | NULL | 2025-01-28 | NULL | 1.69 | NULL | 5A28B | NULL | NULL | 2.56 | NULL | NULL | 160 | 35.8 | NULL | NULL | B | 146 | NULL | 41 | NULL | 0.65625 | NULL | NULL | NULL | 14.2 | 1 | NULL | NULL
60863 | laboratory | 2025-01-28 12:36 | 0 | laboratory | 2025-01-29 01:40 | 12 | NULL | 25.73 | 35 | Cylinder Block_Samsung | NULL | 2025-01-28 | NULL | 1.6 | NULL | A28A | NULL | NULL | 2.62 | NULL | NULL | 160 | 34.34 | NULL | NULL | B | 146 | NULL | 42 | NULL | 0.73611 | NULL | NULL | NULL | 14.3 | 1 | NULL | NULL
60864 | laboratory | 2025-01-28 12:38 | 0 | laboratory | 2025-01-29 01:42 | 5 | NULL | 25.87 | 35 | Disk FR Brake - Model L YAD / YBA | NULL | 2025-01-28 | NULL | 1.74 | NULL | 5A28A | NULL | NULL | 2.59 | NULL | NULL | 140 | 33.84 | NULL | NULL | B | 147 | NULL | 45 | NULL | 0.73958 | NULL | NULL | NULL | 12.4 | 2 | NULL | NULL
60865 | laboratory | 2025-01-28 14:51 | 0 | laboratory | 2025-01-29 01:40 | 9 | 8.65 | 23.25 | 34 | CrankCase | NULL | 2025-01-28 | NULL | 1.71 | 63.89 | 5A28A | 1.86 | 2.61 | 2.56 | NULL | NULL | 160 | 43.52 | NULL | NULL | B | 146 | NULL | 42 | NULL | 0.81597 | 10.51 | NULL | 2.17 | 19.3 | 1 | NULL | NULL
60866 | laboratory | 2025-01-28 14:52 | 0 | laboratory | 2025-01-29 01:42 | 4 | 8.73 | 23.25 | 37 | Disk FR Brake_Vent - YRA | NULL | 2025-01-28 | NULL | 1.69 | 65.6 | 5A28A | 1.82 | 2.63 | 2.58 | NULL | NULL | 140 | 43.71 | NULL | NULL | B | 147 | NULL | 45 | NULL | 0.81944 | 10.55 | NULL | 2.18 | 14.8 | 2 | NULL | NULL
60867 | laboratory | 2025-01-28 16:01 | 0 | laboratory | 2025-01-29 01:40 | 7 | NULL | 21.37 | 35 | Cylinder Block_Samsung | NULL | 2025-01-28 | NULL | 1.68 | NULL | A28B | NULL | NULL | 2.58 | NULL | NULL | 160 | 47.36 | NULL | NULL | B | 146 | NULL | 43 | NULL | 0.89236 | NULL | NULL | NULL | 12.6 | 1 | NULL | NULL
60868 | laboratory | 2025-01-28 16:02 | 0 | laboratory | 2025-01-29 01:42 | 3 | NULL | 21.35 | 36 | Cylinder Block _ BMG | NULL | 2025-01-28 | NULL | 1.7 | NULL | 5A28A | NULL | NULL | 2.62 | NULL | NULL | 140 | 47.54 | NULL | NULL | B | 147 | NULL | 46 | NULL | 0.89583 | NULL | NULL | NULL | 14.6 | 2 | NULL | NULL
60869 | laboratory | 2025-01-28 22:51 | 0 | laboratory | 2025-01-29 01:40 | 5 | NULL | 20.24 | 34 | Flywheel _ YG8 | NULL | 2025-01-28 | NULL | 1.73 | NULL | 5A28A | NULL | NULL | 2.62 | NULL | NULL | 150 | 50.95 | NULL | NULL | C | 146 | NULL | 43 | NULL | 0.97222 | NULL | NULL | NULL | 14.2 | 1 | NULL | NULL
60870 | laboratory | 2025-01-28 22:52 | 0 | laboratory | 2025-01-29 01:40 | 5 | NULL | 18.94 | 35 | DISC RR Brake _ RBC | NULL | 2025-01-28 | NULL | 1.77 | NULL | 5A28A | NULL | NULL | 2.58 | NULL | NULL | 150 | 54.87 | NULL | NULL | C | 146 | NULL | 42 | NULL | 0.052083 | NULL | NULL | NULL | 13.4 | 1 | NULL | NULL
60871 | laboratory | 2025-01-28 22:53 | 0 | laboratory | 2025-01-29 01:40 | 5 | NULL | 18.43 | 34 | DISC RR Brake _ RBC | NULL | 2025-01-28 | NULL | 1.64 | NULL | 5A28B | NULL | NULL | 2.56 | NULL | NULL | 150 | 55.19 | NULL | NULL | C | 146 | NULL | 41 | NULL | 0.13194 | NULL | NULL | NULL | 12.2 | 1 | NULL | NULL
60872 | laboratory | 2025-01-28 22:55 | 0 | laboratory | 2025-01-29 01:42 | 2 | NULL | 20.23 | 35 | Disk FR Brake - YJC | NULL | 2025-01-28 | NULL | 1.78 | NULL | 5A28A | NULL | NULL | 2.57 | NULL | NULL | 140 | 50.8 | NULL | NULL | C | 147 | NULL | 45 | NULL | 0.97569 | NULL | NULL | NULL | 16.4 | 2 | NULL | NULL
60873 | laboratory | 2025-01-28 22:55 | 0 | laboratory | 2025-01-29 01:42 | 2 | NULL | 18.93 | 36 | Disk FR Brake - YJC | NULL | 2025-01-28 | NULL | 1.83 | NULL | 5A28B | NULL | NULL | 2.58 | NULL | NULL | 130 | 54.93 | NULL | NULL | C | 147 | NULL | 46 | NULL | 0.055556 | NULL | NULL | NULL | 15.2 | 2 | NULL | NULL
60874 | laboratory | 2025-01-28 22:56 | 0 | laboratory | 2025-01-29 01:42 | 2 | NULL | 18.44 | 35 | HONDA 2LT DRUM | NULL | 2025-01-28 | NULL | 1.76 | NULL | 5A28A | NULL | NULL | 2.62 | NULL | NULL | 140 | 55.15 | NULL | NULL | C | 147 | NULL | 45 | NULL | 0.13542 | NULL | NULL | NULL | 17.4 | 2 | NULL | NULL
60875 | laboratory | 2025-01-29 | 0 | laboratory | 2025-01-29 01:40 | 2 | 8.67 | 17.86 | 35 | Drum RR Brake _ YRA EXPORT | NULL | 2025-01-28 | NULL | 1.68 | 63.92 | 5A28A | 1.85 | 2.63 | 2.59 | NULL | NULL | 160 | 55.62 | NULL | NULL | C | 146 | NULL | 43 | NULL | 0.20833 | 10.52 | NULL | 2.19 | 14.6 | 1 | NULL | NULL
60876 | laboratory | 2025-01-29 00:01 | 0 | laboratory | 2025-01-29 01:42 | 1 | 8.71 | 17.85 | 35 | Disk FR Brake_Vent - YED | NULL | 2025-01-28 | NULL | 1.72 | 65.55 | 5A28A | 1.85 | 2.65 | 2.57 | NULL | NULL | 140 | 55.59 | NULL | NULL | C | 147 | NULL | 45 | NULL | 0.21181 | 10.56 | NULL | 2.2 | 18.2 | 2 | NULL | NULL
60877 | laboratory | 2025-01-29 01:42 | 0 | laboratory | 2025-01-30 01:16 | 31 | NULL | 17.98 | 34 | Drum RR Brake _ YRA EXPORT | NULL | 2025-01-29 | NULL | 1.64 | NULL | 5A28B | NULL | NULL | 2.59 | NULL | NULL | 160 | 55.9 | NULL | NULL | A | 146 | NULL | 41 | NULL | 0.27083 | NULL | NULL | NULL | 12.2 | 1 | NULL | NULL
60878 | laboratory | 2025-01-29 01:43 | 0 | laboratory | 2025-01-30 01:17 | 20 | NULL | 17.92 | 35 | Disk FR Brake_Vent - YED | NULL | 2025-01-29 | NULL | 1.78 | NULL | 5A28A | NULL | NULL | 2.6 | NULL | NULL | 140 | 55.8 | NULL | NULL | A | 147 | NULL | 44 | NULL | 0.27431 | NULL | NULL | NULL | 16.2 | 2 | NULL | NULL
60879 | laboratory | 2025-01-29 03:44 | 0 | laboratory | 2025-01-30 01:16 | 29 | NULL | 18.84 | 35 | Cylinder Block_Samsung | NULL | 2025-01-29 | NULL | 1.68 | NULL | 5A29A | NULL | NULL | 2.62 | NULL | NULL | 160 | 56.77 | NULL | NULL | A | 146 | NULL | 42 | NULL | 0.35069 | NULL | NULL | NULL | 13.6 | 1 | NULL | NULL
60880 | laboratory | 2025-01-29 03:45 | 0 | laboratory | 2025-01-30 01:17 | 18 | NULL | 18.97 | 35 | Disk FR Brake _ YHB | NULL | 2025-01-29 | NULL | 1.74 | NULL | 5A29A | NULL | NULL | 2.62 | NULL | NULL | 140 | 56.7 | NULL | NULL | A | 147 | NULL | 45 | NULL | 0.35417 | NULL | NULL | NULL | 14.4 | 2 | NULL | NULL
60881 | laboratory | 2025-01-29 08:04 | 0 | laboratory | 2025-01-30 01:16 | 14 | NULL | 23.11 | 35 | Compressure FS Body_Mini (new) | NULL | 2025-01-29 | NULL | 1.59 | NULL | 5A29A | NULL | NULL | 2.6 | NULL | NULL | 150 | 46.47 | NULL | NULL | A | 146 | NULL | 41 | NULL | 0.43403 | NULL | NULL | NULL | 15.1 | 1 | NULL | NULL
60882 | laboratory | 2025-01-29 08:05 | 0 | laboratory | 2025-01-30 01:16 | 14 | 8.65 | 25.96 | 34 | Cylinder Block_Samsung | NULL | 2025-01-29 | NULL | 1.63 | 64 | 5A29 | 1.85 | 2.62 | 2.62 | NULL | NULL | 150 | 35.81 | NULL | NULL | A | 146 | NULL | 42 | NULL | 0.51042 | 10.5 | NULL | 2.17 | 16 | 1 | NULL | NULL
60883 | laboratory | 2025-01-29 08:06 | 0 | laboratory | 2025-01-30 01:17 | 9 | NULL | 23.27 | 36 | Drum Rear Brake _ Jazz (2CT) _ Cav. 3 & 4 | NULL | 2025-01-29 | NULL | 1.68 | NULL | 5A29A | NULL | NULL | 2.6 | NULL | NULL | 140 | 45.71 | NULL | NULL | A | 147 | NULL | 44 | NULL | 0.43403 | NULL | NULL | NULL | 15.8 | 2 | NULL | NULL
60884 | laboratory | 2025-01-29 08:07 | 0 | laboratory | 2025-01-30 01:17 | 10 | 8.71 | 25.98 | 35 | Drum RR Brake - YRA | NULL | 2025-01-29 | NULL | 1.81 | 65.55 | 5A29A | 1.8 | 2.61 | 2.62 | NULL | NULL | 130 | 35.69 | NULL | NULL | A | 147 | NULL | 43 | NULL | 0.51389 | 10.51 | NULL | 2.16 | 24 | 2 | NULL | NULL
60885 | laboratory | 2025-01-29 10:29 | 0 | laboratory | 2025-01-30 01:16 | 12 | NULL | 27.42 | 34 | Cylinder Block_Samsung | NULL | 2025-01-29 | NULL | 1.58 | NULL | 5A29B | NULL | NULL | 2.58 | NULL | NULL | 150 | 33.63 | NULL | NULL | B | 146 | NULL | 43 | NULL | 0.59028 | NULL | NULL | NULL | 14.8 | 1 | NULL | NULL
60886 | laboratory | 2025-01-29 10:32 | 0 | laboratory | 2025-01-30 01:16 | 11 | NULL | 27.98 | 35 | Drum RR Brake _ YHB | NULL | 2025-01-29 | NULL | 1.67 | NULL | 5A29A | NULL | NULL | 2.58 | NULL | NULL | 160 | 32.93 | NULL | NULL | B | 146 | NULL | 43 | NULL | 0.66319 | NULL | NULL | NULL | 13.2 | 1 | NULL | NULL
60887 | laboratory | 2025-01-29 10:33 | 0 | laboratory | 2025-01-30 01:17 | 6 | NULL | 27.37 | 34 | Drum RR Brake - YRA | NULL | 2025-01-29 | NULL | 1.83 | NULL | 5A29B | NULL | NULL | 2.62 | NULL | NULL | 140 | 33.74 | NULL | NULL | B | 147 | NULL | 45 | NULL | 0.59375 | NULL | NULL | NULL | 22.6 | 2 | NULL | NULL
60888 | laboratory | 2025-01-29 10:34 | 0 | laboratory | 2025-01-30 01:17 | 6 | NULL | 28.15 | 36 | Disc,FR Brake (Cav 5&6 3&4)_ EFC | NULL | 2025-01-29 | NULL | 1.73 | NULL | 5A29A | NULL | NULL | 2.6 | NULL | NULL | 140 | 33.17 | NULL | NULL | B | 147 | NULL | 45 | NULL | 0.66667 | NULL | NULL | NULL | 14.8 | 2 | NULL | NULL
60889 | laboratory | 2025-01-29 13:53 | 0 | laboratory | 2025-01-30 01:17 | 5 | NULL | 27.55 | 37 | DISC FR BRAKE - 2SJ | NULL | 2025-01-29 | NULL | 1.8 | NULL | 5A29A | NULL | NULL | 2.58 | NULL | NULL | 140 | 40.61 | NULL | NULL | B | 147 | NULL | 46 | NULL | 0.73958 | NULL | NULL | NULL | 16.6 | 2 | NULL | NULL
60890 | laboratory | 2025-01-29 13:54 | 0 | laboratory | 2025-01-30 01:16 | 9 | NULL | 27.7 | 34 | Drum RR Brake _ YHB | NULL | 2025-01-29 | NULL | 1.7 | NULL | 5A29B | NULL | NULL | 2.62 | NULL | NULL | 150 | 40.28 | NULL | NULL | B | 146 | NULL | 44 | NULL | 0.73611 | NULL | NULL | NULL | 12.4 | 1 | NULL | NULL
60891 | laboratory | 2025-01-29 14:01 | 0 | laboratory | 2025-01-30 01:16 | 8 | 8.66 | 25.49 | 35 | Flywheel _Petrol K12 | NULL | 2025-01-29 | NULL | 1.57 | 64.1 | 5A29A | 1.85 | 2.61 | 2.58 | NULL | NULL | 150 | 46.62 | NULL | NULL | B | 146 | NULL | 44 | NULL | 0.8125 | 10.51 | NULL | 2.19 | 16.1 | 1 | NULL | NULL
60892 | laboratory | 2025-01-29 14:09 | 0 | laboratory | 2025-01-30 01:17 | 4 | 8.7 | 25.38 | 35 | Disc-FR-Brake 14 _Nissan (Cavity 7 & 8 )" | NULL | 2025-01-29 | NULL | 1.77 | 65.57 | 5A29A | 1.83 | 2.6 | 2.57 | NULL | NULL | 140 | 46.76 | NULL | NULL | B | 147 | NULL | 45 | NULL | 0.81597 | 10.53 | NULL | 2.17 | 22 | 2 | NULL | NULL
60893 | laboratory | 2025-01-29 16:07 | 0 | laboratory | 2025-01-30 01:16 | 5 | NULL | 23.82 | 34 | Flywheel _Petrol K12 | NULL | 2025-01-29 | NULL | 1.7 | NULL | 5A29B | NULL | NULL | 2.59 | NULL | NULL | 150 | 49.2 | NULL | NULL | B | 146 | NULL | 43 | NULL | 0.89236 | NULL | NULL | NULL | 14.5 | 1 | NULL | NULL
60894 | laboratory | 2025-01-29 16:08 | 0 | laboratory | 2025-01-30 01:17 | 2 | NULL | 23.83 | 37 | Disk FR Brake _ YHB | NULL | 2025-01-29 | NULL | 1.83 | NULL | 5A29B | NULL | NULL | 2.62 | NULL | NULL | 140 | 49.22 | NULL | NULL | B | 147 | NULL | 46 | NULL | 0.89583 | NULL | NULL | NULL | 15.9 | 2 | NULL | NULL
60895 | laboratory | 2025-01-29 23:27 | 0 | laboratory | 2025-01-30 01:16 | 2 | NULL | 22.35 | 35 | CylinderBlock_BSA | NULL | 2025-01-29 | NULL | 1.66 | NULL | 5A29A | NULL | NULL | 2.56 | NULL | NULL | 150 | 53.98 | NULL | NULL | C | 146 | NULL | 42 | NULL | 0.97222 | NULL | NULL | NULL | 12.4 | 1 | NULL | NULL
60896 | laboratory | 2025-01-29 23:28 | 0 | laboratory | 2025-01-30 01:16 | 2 | NULL | 22.31 | 34 | GODREJ COMPRESSURE BODY C-11 | NULL | 2025-01-29 | NULL | 1.64 | NULL | 25A29A | NULL | NULL | 2.59 | NULL | NULL | 160 | 54.17 | NULL | NULL | C | 146 | NULL | 42 | NULL | 0.048611 | NULL | NULL | NULL | 14.2 | 1 | NULL | NULL
60897 | laboratory | 2025-01-29 23:29 | 0 | laboratory | 2025-01-30 01:16 | 2 | NULL | 21.85 | 35 | Cylinder Block_Samsung | NULL | 2025-01-29 | NULL | 1.69 | NULL | A29C | NULL | NULL | 2.58 | NULL | NULL | 160 | 53.99 | NULL | NULL | C | 146 | NULL | 43 | NULL | 0.125 | NULL | NULL | NULL | 13.4 | 1 | NULL | NULL
60898 | laboratory | 2025-01-29 23:30 | 0 | laboratory | 2025-01-30 01:16 | 2 | 8.68 | 21.49 | 35 | Drum Rear Brake ,YP8 | NULL | 2025-01-29 | NULL | 1.65 | 64.08 | 5A29A | 1.86 | 2.65 | 2.55 | NULL | NULL | 150 | 55.38 | NULL | NULL | C | 146 | NULL | 43 | NULL | 0.20486 | 10.54 | NULL | 2.21 | 15.3 | 1 | NULL | NULL
60899 | laboratory | 2025-01-29 23:32 | 0 | laboratory | 2025-01-30 01:17 | 1 | NULL | 22.41 | 36 | Disk FR Brake _Vent -Y9T_Domestic | NULL | 2025-01-29 | NULL | 1.78 | NULL | 5A29A | NULL | NULL | 2.58 | NULL | NULL | 140 | 53.8 | NULL | NULL | C | 147 | NULL | 46 | NULL | 0.97569 | NULL | NULL | NULL | 17.2 | 2 | NULL | NULL
60900 | laboratory | 2025-01-29 23:33 | 0 | laboratory | 2025-01-30 01:17 | 1 | NULL | 22.33 | 35 | Disk FR Brake - YJC | NULL | 2025-01-29 | NULL | 1.85 | NULL | 5A29A | NULL | NULL | 2.56 | NULL | NULL | 130 | 54.05 | NULL | NULL | C | 147 | NULL | 45 | NULL | 0.052083 | NULL | NULL | NULL | 14.6 | 2 | NULL | NULL
60901 | laboratory | 2025-01-29 23:33 | 0 | laboratory | 2025-01-30 01:17 | 1 | NULL | 21.82 | 36 | Disk FR Brake - YJC | NULL | 2025-01-29 | NULL | 1.72 | NULL | 5A29C | NULL | NULL | 2.62 | NULL | NULL | 130 | 53.96 | NULL | NULL | C | 147 | NULL | 45 | NULL | 0.12847 | NULL | NULL | NULL | 15.4 | 2 | NULL | NULL
60902 | laboratory | 2025-01-29 23:34 | 0 | laboratory | 2025-01-30 01:17 | 1 | 8.72 | NULL | 35 | Disk FR Brake - Model L YAD / YBA | NULL | 2025-01-29 | NULL | 1.75 | 65.53 | 5A29A | 1.83 | 2.62 | 2.57 | NULL | NULL | 140 | NULL | NULL | NULL | C | 147 | NULL | 46 | NULL | 0.20833 | 10.55 | NULL | 2.19 | 18.6 | 2 | NULL | NULL
60903 | laboratory | 2025-01-30 01:17 | 0 | laboratory | 2025-02-03 05:06 | 89 | NULL | 20.64 | 34 | Drum RR Brake _ RBC | NULL | 2025-01-30 | NULL | 1.68 | NULL | 5A30A | NULL | NULL | 2.6 | NULL | NULL | 160 | 57.02 | NULL | NULL | A | 146 | NULL | 42 | NULL | 0.27431 | NULL | NULL | NULL | 14.6 | 1 | NULL | NULL
60904 | laboratory | 2025-01-30 01:17 | 0 | laboratory | 2025-01-31 03:01 | 32 | NULL | 20.65 | 35 | Drum RR Brake _YED | NULL | 2025-01-30 | NULL | 1.74 | NULL | 5A30A | NULL | NULL | 2.61 | NULL | NULL | 140 | 56.99 | NULL | NULL | A | 147 | NULL | 43 | NULL | 0.27778 | NULL | NULL | NULL | 16.5 | 2 | NULL | NULL
60905 | laboratory | 2025-01-30 06:41 | 0 | laboratory | 2025-02-03 05:06 | 73 | NULL | 20.81 | 35 | Drum RR Brake _ RBC | NULL | 2025-01-30 | NULL | 1.7 | NULL | 5A30B | NULL | NULL | 2.62 | NULL | NULL | 160 | 57.94 | NULL | NULL | A | 146 | NULL | 43 | NULL | 0.35069 | NULL | NULL | NULL | 16.4 | 1 | NULL | NULL
60906 | laboratory | 2025-01-30 06:42 | 0 | laboratory | 2025-02-03 05:06 | 72 | NULL | 23.8 | 34 | Disk FR Brake_Vent - YRA | NULL | 2025-01-30 | NULL | 1.75 | NULL | 5A30A | NULL | NULL | 2.6 | NULL | NULL | 160 | 50.66 | NULL | NULL | A | 146 | NULL | 42 | NULL | 0.43056 | NULL | NULL | NULL | 15.1 | 1 | NULL | NULL
60907 | laboratory | 2025-01-30 06:43 | 0 | laboratory | 2025-02-03 05:06 | 72 | 8.68 | 26.37 | 34 | Flywheel _Petrol K12 | NULL | 2025-01-30 | NULL | 1.68 | 64.22 | 5A30A | 1.87 | 2.6 | 2.6 | NULL | NULL | 160 | 44.76 | NULL | NULL | A | 146 | NULL | 41 | NULL | 0.50347 | 10.55 | NULL | 2.16 | 16 | 1 | NULL | NULL
60908 | laboratory | 2025-01-30 06:45 | 0 | laboratory | 2025-01-31 03:01 | 19 | NULL | 20.77 | 36 | Drum RR Brake _YED | NULL | 2025-01-30 | NULL | 1.7 | NULL | 5A30B | NULL | NULL | 2.62 | NULL | NULL | 140 | 57.94 | NULL | NULL | A | 147 | NULL | 45 | NULL | 0.35417 | NULL | NULL | NULL | 19.3 | 2 | NULL | NULL
60909 | laboratory | 2025-01-30 08:18 | 0 | laboratory | 2025-01-31 03:01 | 16 | NULL | 23.76 | 36 | Cylinder Block _ BMG | NULL | 2025-01-30 | NULL | 1.6 | NULL | 5A30A | NULL | NULL | 2.6 | NULL | NULL | 140 | 50.79 | NULL | NULL | A | 147 | NULL | 44 | NULL | 0.43403 | NULL | NULL | NULL | 13.2 | 2 | NULL | NULL
60910 | laboratory | 2025-01-30 08:19 | 0 | laboratory | 2025-01-31 03:01 | 16 | 8.74 | 26.34 | 35 | Drum RR Brake - YRA | NULL | 2025-01-30 | NULL | 1.75 | 65.5 | 5A30A | 1.78 | 2.6 | 2.62 | NULL | NULL | 140 | 43.98 | NULL | NULL | A | 147 | NULL | 45 | NULL | 0.50694 | 10.52 | NULL | 2.16 | 14.4 | 2 | NULL | NULL
60911 | laboratory | 2025-01-30 12:03 | 0 | laboratory | 2025-02-03 05:06 | 61 | NULL | 27.89 | 36 | Flywheel _Petrol K12 | NULL | 2025-01-30 | NULL | 1.72 | NULL | 5A30B | NULL | NULL | 2.62 | NULL | NULL | 160 | 38.69 | NULL | NULL | B | 146 | NULL | 42 | NULL | 0.58542 | NULL | NULL | NULL | 13.2 | 1 | NULL | NULL
60912 | laboratory | 2025-01-30 12:04 | 0 | laboratory | 2025-02-03 05:06 | 61 | NULL | 28.52 | 35 | Compressure Body_Mini (new) | NULL | 2025-01-30 | NULL | 1.62 | NULL | 25A30A | NULL | NULL | 2.59 | NULL | NULL | 160 | 41.64 | NULL | NULL | B | 146 | NULL | 43 | NULL | 0.66667 | NULL | NULL | NULL | 15.8 | 1 | NULL | NULL
60913 | laboratory | 2025-01-30 12:05 | 0 | laboratory | 2025-01-31 03:01 | 12 | NULL | 27.9 | 35 | Drum RR Brake - YRA | NULL | 2025-01-30 | NULL | 1.64 | NULL | 5A30C | NULL | NULL | 2.59 | NULL | NULL | 140 | 38.81 | NULL | NULL | B | 147 | NULL | 46 | NULL | 0.58819 | NULL | NULL | NULL | 21.6 | 2 | NULL | NULL
60914 | laboratory | 2025-01-30 12:06 | 0 | laboratory | 2025-01-31 03:01 | 12 | NULL | 28.46 | 34 | Disk FR Brake_Vent - YED | NULL | 2025-01-30 | NULL | 1.77 | NULL | 5A30A | NULL | NULL | 2.58 | NULL | NULL | 140 | 41.72 | NULL | NULL | B | 147 | NULL | 45 | NULL | 0.67014 | NULL | NULL | NULL | 20.8 | 2 | NULL | NULL
60915 | laboratory | 2025-01-30 13:25 | 0 | laboratory | 2025-01-31 03:01 | 8 | NULL | 27 | 35 | Disk FR Brake_Vent - YED | NULL | 2025-01-30 | NULL | 1.69 | NULL | 5A30A | NULL | NULL | 2.56 | NULL | NULL | 140 | 45.83 | NULL | NULL | B | 147 | NULL | 45 | NULL | 0.74306 | NULL | NULL | NULL | 13 | 2 | NULL | NULL
60916 | laboratory | 2025-01-30 13:26 | 0 | laboratory | 2025-02-03 05:06 | 54 | NULL | 27.16 | 34 | CylinderBlock_MA | NULL | 2025-01-30 | NULL | 1.67 | NULL | 5A30A | NULL | NULL | 2.58 | NULL | NULL | 160 | 45.31 | NULL | NULL | B | 146 | NULL | 44 | NULL | 0.73958 | NULL | NULL | NULL | 13.4 | 1 | NULL | NULL
60917 | laboratory | 2025-01-30 14:34 | 0 | laboratory | 2025-02-03 05:06 | 53 | 8.69 | 24.99 | 34 | Cylinder Block_Samsung | NULL | 2025-01-30 | NULL | 1.67 | 64.25 | A30A | 1.88 | 2.59 | 2.62 | NULL | NULL | 160 | 55.66 | NULL | NULL | B | 146 | NULL | 44 | NULL | 0.81944 | 10.57 | NULL | 2.18 | 13.4 | 1 | NULL | NULL
60918 | laboratory | 2025-01-30 14:36 | 0 | laboratory | 2025-01-31 03:01 | 6 | 8.73 | 24.95 | 37 | Disc-FR-Brake 14 _Nissan (Cavity 7 & 8 )" | NULL | 2025-01-30 | NULL | 1.76 | 65.52 | 5A30A | 1.82 | 2.61 | 2.59 | NULL | NULL | 140 | 55.78 | NULL | NULL | B | 147 | NULL | 46 | NULL | 0.82292 | 10.55 | NULL | 2.17 | 14.8 | 2 | NULL | NULL
60919 | laboratory | 2025-01-30 16:19 | 0 | laboratory | 2025-01-31 03:01 | 5 | NULL | 23.86 | 36 | Disk FR Brake - YJC | NULL | 2025-01-30 | NULL | 1.71 | NULL | 5A30A | NULL | NULL | 2.55 | NULL | NULL | 140 | 58.69 | NULL | NULL | B | 147 | NULL | 47 | NULL | 0.89931 | NULL | NULL | NULL | 20.4 | 2 | NULL | NULL
60920 | laboratory | 2025-01-30 16:20 | 0 | laboratory | 2025-02-03 05:06 | 50 | NULL | 23.81 | 35 | Cylinder Block_Samsung | NULL | 2025-01-30 | NULL | 1.69 | NULL | A30. | NULL | NULL | 2.62 | NULL | NULL | 150 | 58.89 | NULL | NULL | B | 146 | NULL | 43 | NULL | 0.89583 | NULL | NULL | NULL | 16.2 | 1 | NULL | NULL
60921 | laboratory | 2025-01-30 23:42 | 0 | laboratory | 2025-02-03 05:06 | 48 | NULL | 21.71 | 36 | Disk FR Brake_Vent - YRA | NULL | 2025-01-30 | NULL | 1.64 | NULL | 5A30B | NULL | NULL | 2.62 | NULL | NULL | 160 | 66.51 | NULL | NULL | C | 146 | NULL | 43 | NULL | 0.97222 | NULL | NULL | NULL | 17.1 | 1 | NULL | NULL
60922 | laboratory | 2025-01-30 23:43 | 0 | laboratory | 2025-02-03 05:06 | 48 | NULL | 20.96 | 35 | Flywheel _ YG8 | NULL | 2025-01-30 | NULL | 1.73 | NULL | 5A30A | NULL | NULL | 2.58 | NULL | NULL | 160 | 68.61 | NULL | NULL | C | 146 | NULL | 42 | NULL | 0.052083 | NULL | NULL | NULL | 13.2 | 1 | NULL | NULL
60923 | laboratory | 2025-01-30 23:43 | 0 | laboratory | 2025-02-03 05:06 | 48 | NULL | 19.18 | 36 | CylinderBlock_MA | NULL | 2025-01-30 | NULL | 1.66 | NULL | 5A30B | NULL | NULL | 2.56 | NULL | NULL | 150 | 73.56 | NULL | NULL | C | 146 | NULL | 42 | NULL | 0.12847 | NULL | NULL | NULL | 15.8 | 1 | NULL | NULL
60924 | laboratory | 2025-01-30 23:44 | 0 | laboratory | 2025-02-03 05:06 | 48 | 8.67 | 18.25 | 34 | DISC RR Brake _ RBC | NULL | 2025-01-30 | NULL | 1.63 | 64.2 | 5A30A | 1.86 | 2.62 | 2.59 | NULL | NULL | 150 | 70.67 | NULL | NULL | C | 146 | NULL | 41 | NULL | 0.20833 | 10.53 | NULL | 2.2 | 12.4 | 1 | NULL | NULL
60925 | laboratory | 2025-01-30 23:46 | 0 | laboratory | 2025-01-31 03:01 | 3 | NULL | 21.64 | 35 | Disk FR Brake - YJC | NULL | 2025-01-30 | NULL | 1.77 | NULL | 5A30B | NULL | NULL | 2.58 | NULL | NULL | 140 | 66.98 | NULL | NULL | C | 147 | NULL | 46 | NULL | 0.97569 | NULL | NULL | NULL | 19.6 | 2 | NULL | NULL
60927 | laboratory | 2025-01-30 23:51 | 0 | laboratory | 2025-01-31 03:01 | 1 | NULL | 20.96 | 36 | Drum RR Brake _YED | NULL | 2025-01-30 | NULL | 1.8 | NULL | 5A30B | NULL | NULL | 2.57 | NULL | NULL | 140 | 68.73 | NULL | NULL | C | 147 | NULL | 46 | NULL | 0.055556 | NULL | NULL | NULL | 17.5 | 2 | NULL | NULL
60928 | laboratory | 2025-01-30 23:52 | 0 | laboratory | 2025-01-31 03:01 | 1 | NULL | 19.2 | 37 | HONDA 2LT DRUM | NULL | 2025-01-30 | NULL | 1.85 | NULL | 5A30A | NULL | NULL | 2.62 | NULL | NULL | 140 | 73.55 | NULL | NULL | C | 147 | NULL | 45 | NULL | 0.13194 | NULL | NULL | NULL | 20.4 | 2 | NULL | NULL
60929 | laboratory | 2025-01-30 23:54 | 0 | laboratory | 2025-01-31 03:01 | 1 | 8.72 | 18.15 | 35 | Disk FR Brake_Vent - YED | NULL | 2025-01-30 | NULL | 1.83 | 65.48 | 5A30B | 1.86 | 2.63 | 2.6 | NULL | NULL | 130 | 69.49 | NULL | NULL | C | 147 | NULL | 45 | NULL | 0.21181 | 10.58 | NULL | 2.19 | 16.8 | 2 | NULL | NULL
60930 | laboratory | 2025-01-31 03:02 | 0 | laboratory | 2025-02-03 05:08 | 31 | NULL | 17.63 | 35 | Disk FR Brake_Vent - YED | NULL | 2025-01-31 | NULL | 1.76 | NULL | 5A30B | NULL | NULL | 2.6 | NULL | NULL | 140 | 70.16 | NULL | NULL | A | 147 | NULL | 44 | NULL | 0.27083 | NULL | NULL | NULL | 20.2 | 2 | NULL | NULL
60931 | laboratory | 2025-01-31 03:03 | 0 | laboratory | 2025-02-03 05:08 | 30 | NULL | 17.42 | 36 | Drum RR Brake _Y9T | NULL | 2025-01-31 | NULL | 1.82 | NULL | 5A31A | NULL | NULL | 2.63 | NULL | NULL | 140 | 69.99 | NULL | NULL | A | 147 | NULL | 46 | NULL | 0.34722 | NULL | NULL | NULL | 18.4 | 2 | NULL | NULL
60934 | laboratory | 2025-01-31 05:39 | 0 | laboratory | 2025-02-03 05:08 | 20 | NULL | 19.92 | 34 | Disk FR Brake_Vent - YRA | NULL | 2025-01-31 | NULL | 1.83 | NULL | 5A31A | NULL | NULL | 2.58 | NULL | NULL | 140 | 67.26 | NULL | NULL | A | 147 | NULL | 45 | NULL | 0.43056 | NULL | NULL | NULL | 23.2 | 2 | NULL | NULL
60935 | laboratory | 2025-02-01 04:31 | 0 | laboratory | 2025-02-03 05:08 | 13 | NULL | 22.92 | 35 | Drum RR Brake _YED | NULL | 2025-01-31 | NULL | 1.72 | NULL | 5A31A | NULL | NULL | 2.62 | NULL | NULL | 140 | 58.2 | NULL | NULL | A | 147 | NULL | 45 | NULL | 0.51042 | NULL | NULL | NULL | 14.4 | 2 | NULL | NULL
60936 | laboratory | 2025-02-01 04:32 | 0 | laboratory | 2025-02-03 05:08 | 13 | 8.72 | 24.41 | 36 | HONDA 2LT DRUM | NULL | 2025-01-31 | NULL | 1.81 | 65.52 | 5A31A | 1.76 | 2.62 | 2.62 | NULL | NULL | 140 | 50.84 | NULL | NULL | A | 147 | NULL | 46 | NULL | 0.58333 | 10.48 | NULL | 2.17 | 17.9 | 2 | NULL | NULL
60937 | laboratory | 2025-02-03 05:06 | 0 | laboratory | 2025-02-04 05:33 | 41 | NULL | 13.01 | 34 | Cylinder Block_Samsung | NULL | 2025-02-03 | NULL | 1.79 | NULL | 5B03A | NULL | NULL | 2.62 | NULL | NULL | 140 | 94.4 | NULL | NULL | A | 146 | NULL | 38 | NULL | 0.27431 | NULL | NULL | NULL | 14.2 | 1 | NULL | NULL
60938 | laboratory | 2025-02-03 05:07 | 0 | laboratory | 2025-02-04 05:33 | 40 | NULL | 13.53 | 36 | Cylinder Block_Samsung | NULL | 2025-02-03 | NULL | 1.66 | NULL | 5B03 | NULL | NULL | 2.62 | NULL | NULL | 150 | 91.42 | NULL | NULL | A | 146 | NULL | 40 | NULL | 0.35417 | NULL | NULL | NULL | 16.8 | 1 | NULL | NULL
60939 | laboratory | 2025-02-03 05:08 | 0 | laboratory | 2025-02-04 05:33 | 40 | NULL | 15.35 | 34 | GODREJ COMPRESSURE BODY C-11 | NULL | 2025-02-03 | NULL | 1.63 | NULL | 5B03A | NULL | NULL | 2.62 | NULL | NULL | 150 | 84.27 | NULL | NULL | A | 146 | NULL | 40 | NULL | 0.43403 | NULL | NULL | NULL | 12.4 | 1 | NULL | NULL
60940 | laboratory | 2025-02-03 05:09 | 0 | laboratory | 2025-02-04 05:38 | 30 | NULL | 13.03 | 35 | Drum RR Brake _YED | NULL | 2025-02-03 | NULL | 1.82 | NULL | 5B03A | NULL | NULL | 2.62 | NULL | NULL | 130 | 94.34 | NULL | NULL | A | 147 | NULL | 40 | NULL | 0.27778 | NULL | NULL | NULL | 16.4 | 2 | NULL | NULL
60941 | laboratory | 2025-02-03 05:10 | 0 | laboratory | 2025-02-04 05:38 | 30 | NULL | 13.51 | 37 | Drum RR Brake _YED | NULL | 2025-02-03 | NULL | 1.74 | NULL | 5B03A | NULL | NULL | 2.64 | NULL | NULL | 140 | 91.73 | NULL | NULL | A | 147 | NULL | 41 | NULL | 0.35764 | NULL | NULL | NULL | 22 | 2 | NULL | NULL
60942 | laboratory | 2025-02-03 05:30 | 0 | laboratory | 2025-02-04 05:38 | 28 | NULL | 15.55 | 37 | Disk FR Brake_Vent - YED | NULL | 2025-02-03 | NULL | 1.77 | NULL | 5B03A | NULL | NULL | 2.64 | NULL | NULL | 140 | 82.89 | NULL | NULL | A | 147 | NULL | 42 | NULL | 0.4375 | NULL | NULL | NULL | 20.8 | 2 | NULL | NULL
60943 | laboratory | 2025-02-03 07:19 | 0 | laboratory | 2025-02-04 05:33 | 35 | 8.68 | 19.74 | 36 | Drum Rear Brake ,YP8 | NULL | 2025-02-03 | NULL | 1.72 | 65.16 | 5B03A | 1.84 | 2.59 | 2.64 | NULL | NULL | 150 | 57.84 | NULL | NULL | A | 146 | NULL | 39 | NULL | 0.51389 | 10.52 | NULL | 2.16 | 13.4 | 1 | NULL | NULL
60944 | laboratory | 2025-02-03 07:20 | 0 | laboratory | 2025-02-04 05:38 | 25 | 8.7 | 19.72 | 34 | HONDA 2LT DRUM | NULL | 2025-02-03 | NULL | 1.82 | 65.48 | 5B03A | 1.75 | 2.6 | 2.6 | NULL | NULL | 140 | 57.88 | NULL | NULL | A | 147 | NULL | 41 | NULL | 0.51736 | 10.45 | NULL | 2.16 | 14.4 | 2 | NULL | NULL
60945 | laboratory | 2025-02-03 11:21 | 0 | Munjalkiriu | 2025-02-21 09:31 | 24 | NULL | 22.74 | 35 | Compressure FS Body_Mini (new) | NULL | 2025-02-03 | NULL | 1.59 | NULL | 5B03A | NULL | NULL | 2.6 | NULL | NULL | 150 | 39.99 | NULL | NULL | B | 147 | NULL | 42 | NULL | 0.59375 | NULL | NULL | NULL | 14.8 | 1 | NULL | NULL
60946 | laboratory | 2025-02-03 11:21 | 0 | laboratory | 2025-02-04 05:33 | 23 | NULL | 23.82 | 35 | Cylinder Block_Samsung | NULL | 2025-02-03 | NULL | 1.58 | NULL | 5B03B | NULL | NULL | 2.62 | NULL | NULL | 150 | 38.33 | NULL | NULL | B | 146 | NULL | 41 | NULL | 0.66667 | NULL | NULL | NULL | 19.4 | 1 | NULL | NULL
60947 | laboratory | 2025-02-03 11:22 | 0 | laboratory | 2025-02-04 05:38 | 15 | NULL | 22.66 | 36 | Drum RR Brake _ XBA ABS | NULL | 2025-02-03 | NULL | 1.87 | NULL | 5B03A | NULL | NULL | 2.62 | NULL | NULL | 140 | 39.94 | NULL | NULL | B | 147 | NULL | 43 | NULL | 0.59722 | NULL | NULL | NULL | 19.5 | 2 | NULL | NULL
60948 | laboratory | 2025-02-03 11:23 | 0 | laboratory | 2025-02-04 05:38 | 15 | NULL | 23.88 | 35 | DISC FR BRAKE - 2SJ | NULL | 2025-02-03 | NULL | 1.85 | NULL | 5B03A | NULL | NULL | 2.62 | NULL | NULL | 140 | 38.49 | NULL | NULL | B | 147 | NULL | 42 | NULL | 0.66875 | NULL | NULL | NULL | 18.8 | 2 | NULL | NULL
60949 | laboratory | 2025-02-03 15:17 | 0 | laboratory | 2025-02-04 05:33 | 23 | NULL | 20.63 | 34 | Drum RR Brake _ YHB | NULL | 2025-02-03 | NULL | 1.62 | NULL | 5B03A | NULL | NULL | 2.62 | NULL | NULL | 150 | 58.19 | NULL | NULL | B | 146 | NULL | 42 | NULL | 0.74653 | NULL | NULL | NULL | 18.4 | 1 | NULL | NULL
60950 | laboratory | 2025-02-03 15:20 | 0 | laboratory | 2025-02-04 05:33 | 20 | NULL | 21.54 | 35 | Drum RR Brake _ YHB | NULL | 2025-02-03 | NULL | 1.64 | NULL | 5B03B | NULL | NULL | 2.58 | NULL | NULL | 150 | 53.5 | NULL | NULL | B | 146 | NULL | 43 | NULL | 0.81944 | NULL | NULL | NULL | 20.2 | 1 | NULL | NULL
60951 | laboratory | 2025-02-03 15:21 | 0 | laboratory | 2025-02-04 05:38 | 14 | NULL | 22.77 | 34 | Disk FR Brake _ YHB | NULL | 2025-02-03 | NULL | 1.8 | NULL | 5B03A | NULL | NULL | 2.58 | NULL | NULL | 140 | 47.91 | NULL | NULL | B | 147 | NULL | 43 | NULL | 0.75 | NULL | NULL | NULL | 16.2 | 2 | NULL | NULL
60952 | laboratory | 2025-02-03 15:22 | 0 | laboratory | 2025-02-04 05:38 | 14 | NULL | 21.5 | 35 | Disk FR Brake_Vent - YRA | NULL | 2025-02-03 | NULL | 1.76 | NULL | 5B03A | NULL | NULL | 2.57 | NULL | NULL | 140 | 53.77 | NULL | NULL | B | 147 | NULL | 44 | NULL | 0.82292 | NULL | NULL | NULL | 18.6 | 2 | NULL | NULL
60953 | laboratory | 2025-02-03 15:50 | 0 | laboratory | 2025-02-04 05:33 | 18 | 8.67 | 20.3 | 35 | Drum RR Brake _ YRA EXPORT | NULL | 2025-02-03 | NULL | 1.63 | 65.18 | 5B03A | 1.87 | 2.6 | 2.59 | NULL | NULL | 150 | 58.83 | NULL | NULL | B | 146 | NULL | 43 | NULL | 0.89236 | 10.54 | NULL | 2.18 | 16.8 | 1 | NULL | NULL
60954 | laboratory | 2025-02-03 15:52 | 0 | laboratory | 2025-02-04 05:38 | 13 | 8.69 | 20.29 | 35 | Disk FR Brake _ YHB | NULL | 2025-02-03 | NULL | 1.78 | 65.45 | 5B03B | 1.79 | 2.62 | 2.57 | NULL | NULL | 130 | 58.61 | NULL | NULL | B | 147 | NULL | 45 | NULL | 0.89236 | 10.48 | NULL | 2.19 | 19.4 | 2 | NULL | NULL
60955 | laboratory | 2025-02-03 20:24 | 0 | laboratory | 2025-02-04 05:33 | 15 | NULL | 21.03 | 34 | CylinderBlock_MA | NULL | 2025-02-03 | NULL | 1.6 | NULL | 5B03A | NULL | NULL | 2.6 | NULL | NULL | 150 | 56.91 | NULL | NULL | C | 146 | NULL | 44 | NULL | 0.96875 | NULL | NULL | NULL | 17.2 | 1 | NULL | NULL
60956 | laboratory | 2025-02-03 20:24 | 0 | laboratory | 2025-02-04 05:33 | 15 | NULL | 21.15 | 35 | CylinderBlock_MA | NULL | 2025-02-03 | NULL | 1.65 | NULL | 5B03B | NULL | NULL | 2.62 | NULL | NULL | 150 | 54.34 | NULL | NULL | C | 146 | NULL | 43 | NULL | 0.045139 | NULL | NULL | NULL | 16 | 1 | NULL | NULL
60957 | laboratory | 2025-02-03 20:25 | 0 | laboratory | 2025-02-04 05:38 | 10 | NULL | 20.99 | 36 | Disk FR Brake - YJC | NULL | 2025-02-03 | NULL | 1.73 | NULL | 5B03A | NULL | NULL | 2.65 | NULL | NULL | 140 | 56.9 | NULL | NULL | C | 147 | NULL | 46 | NULL | 0.97222 | NULL | NULL | NULL | 18.8 | 2 | NULL | NULL
60958 | laboratory | 2025-02-03 20:25 | 0 | laboratory | 2025-02-04 05:38 | 10 | NULL | 21.13 | 36 | Disk FR Brake - YJC | NULL | 2025-02-03 | NULL | 1.75 | NULL | 5B03B | NULL | NULL | 2.63 | NULL | NULL | 140 | 54.37 | NULL | NULL | C | 147 | NULL | 45 | NULL | 0.048611 | NULL | NULL | NULL | 17.8 | 2 | NULL | NULL
60959 | laboratory | 2025-02-04 00:05 | 0 | laboratory | 2025-02-04 05:33 | 12 | NULL | 21.11 | 36 | Flywheel _ YG8 | NULL | 2025-02-03 | NULL | 1.68 | NULL | 5B03A | NULL | NULL | 2.62 | NULL | NULL | 150 | 56.38 | NULL | NULL | C | 146 | NULL | 44 | NULL | 0.11806 | NULL | NULL | NULL | 14.7 | 1 | NULL | NULL
60960 | laboratory | 2025-02-04 00:06 | 0 | laboratory | 2025-02-04 05:33 | 12 | 8.65 | 20.21 | 35 | Drum RR Brake _ YHB | NULL | 2025-02-03 | NULL | 1.64 | 65.15 | 5B03C | 1.85 | 2.6 | 2.6 | NULL | NULL | 150 | 61.74 | NULL | NULL | C | 146 | NULL | 43 | NULL | 0.1875 | 10.5 | NULL | 2.19 | 15.6 | 1 | NULL | NULL
60961 | laboratory | 2025-02-04 00:07 | 0 | laboratory | 2025-02-04 05:38 | 8 | NULL | 21.1 | 35 | Cylinder Block _ BMG | NULL | 2025-02-03 | NULL | 1.79 | NULL | 5B03A | NULL | NULL | 2.62 | NULL | NULL | 140 | 56.52 | NULL | NULL | C | 147 | NULL | 45 | NULL | 0.12153 | NULL | NULL | NULL | 20.2 | 2 | NULL | NULL
60962 | laboratory | 2025-02-04 00:08 | 0 | laboratory | 2025-02-04 05:38 | 8 | 8.68 | 20.25 | 36 | Drum RR Brake _YED | NULL | 2025-02-03 | NULL | 1.74 | 65.45 | 5B03B | 1.77 | 2.62 | 2.62 | NULL | NULL | 140 | 61.64 | NULL | NULL | C | 147 | NULL | 44 | NULL | 0.19097 | 10.45 | NULL | 2.2 | 18.8 | 2 | NULL | NULL
60963 | laboratory | 2025-02-04 05:35 | 0 | laboratory | 2025-02-05 03:32 | 29 | NULL | 19.46 | 36 | Drum RR Brake _ YHB | NULL | 2025-02-04 | NULL | 1.6 | NULL | 5B04A | NULL | NULL | 2.6 | NULL | NULL | 160 | 58.66 | NULL | NULL | A | 146 | NULL | 40 | NULL | 0.27431 | NULL | NULL | NULL | 13.4 | 1 | NULL | NULL
60964 | laboratory | 2025-02-04 05:37 | 0 | laboratory | 2025-02-05 03:32 | 29 | NULL | 19.96 | 35 | Drum RR Brake _ RBC | NULL | 2025-02-04 | NULL | 1.68 | NULL | 5B04A | NULL | NULL | 2.62 | NULL | NULL | 150 | 59.83 | NULL | NULL | A | 146 | NULL | 41 | NULL | 0.35417 | NULL | NULL | NULL | 14.8 | 1 | NULL | NULL
60965 | laboratory | 2025-02-04 05:37 | 0 | laboratory | 2025-02-05 03:32 | 29 | NULL | 23.5 | 34 | CylinderBlock_MA | NULL | 2025-02-04 | NULL | 1.72 | NULL | 5B04A | NULL | NULL | 2.62 | NULL | NULL | 150 | 44.61 | NULL | NULL | A | 146 | NULL | 40 | NULL | 0.43056 | NULL | NULL | NULL | 12.8 | 1 | NULL | NULL
60966 | laboratory | 2025-02-04 05:39 | 0 | laboratory | 2025-02-05 03:34 | 21 | NULL | 19.45 | 35 | Drum RR Brake _YED | NULL | 2025-02-04 | NULL | 1.82 | NULL | 5B04A | NULL | NULL | 2.62 | NULL | NULL | 140 | 58.46 | NULL | NULL | A | 147 | NULL | 44 | NULL | 0.28472 | NULL | NULL | NULL | 21.6 | 2 | NULL | NULL
60967 | laboratory | 2025-02-04 05:40 | 0 | laboratory | 2025-02-05 03:34 | 21 | NULL | 19.91 | 36 | Drum RR Brake _ 2UA | NULL | 2025-02-04 | NULL | 1.77 | NULL | 5B04A | NULL | NULL | 2.64 | NULL | NULL | 140 | 59.92 | NULL | NULL | A | 147 | NULL | 44 | NULL | 0.35764 | NULL | NULL | NULL | 16.2 | 2 | NULL | NULL
60968 | laboratory | 2025-02-04 05:40 | 0 | laboratory | 2025-02-05 03:34 | 21 | NULL | 23.48 | 35 | Drum RR Brake _Y9T | NULL | 2025-02-04 | NULL | 1.68 | NULL | 5B04A | NULL | NULL | 2.62 | NULL | NULL | 130 | 44.73 | NULL | NULL | A | 147 | NULL | 43 | NULL | 0.43403 | NULL | NULL | NULL | 24.2 | 2 | NULL | NULL
60969 | laboratory | 2025-02-04 08:23 | 0 | laboratory | 2025-02-05 03:32 | 27 | 8.66 | 27.37 | 34 | DISC RR Brake _ RBC | NULL | 2025-02-04 | NULL | 1.76 | 64.23 | 5B04A | 1.83 | 2.6 | 2.64 | NULL | NULL | 150 | 34.41 | NULL | NULL | A | 147 | NULL | 42 | NULL | 0.51042 | 10.49 | NULL | 2.16 | 14.4 | 1 | NULL | NULL
60970 | laboratory | 2025-02-04 08:25 | 0 | laboratory | 2025-02-05 03:34 | 18 | 8.7 | 27.32 | 36 | Disk FR Brake_Vent - YED | NULL | 2025-02-04 | NULL | 1.63 | 65.5 | 5B04A | 1.71 | 2.62 | 2.64 | NULL | NULL | 130 | 34.41 | NULL | NULL | A | 147 | NULL | 45 | NULL | 0.51389 | 10.43 | NULL | 2.17 | 18.8 | 2 | NULL | NULL
60971 | laboratory | 2025-02-04 10:41 | 0 | laboratory | 2025-02-05 03:32 | 21 | NULL | 27.04 | 36 | Disk FR Brake_Vent - YRA | NULL | 2025-02-04 | NULL | 1.65 | NULL | 5B04A | NULL | NULL | 2.62 | NULL | NULL | 160 | 37.43 | NULL | NULL | B | 146 | NULL | 41 | NULL | 0.59028 | NULL | NULL | NULL | 12.8 | 1 | NULL | NULL
60972 | laboratory | 2025-02-04 10:42 | 0 | laboratory | 2025-02-05 03:34 | 15 | NULL | 27.01 | 35 | Disk FR Brake _ YHB | NULL | 2025-02-04 | NULL | 1.72 | NULL | 5B04A | NULL | NULL | 2.62 | NULL | NULL | 140 | 37.44 | NULL | NULL | B | 147 | NULL | 44 | NULL | 0.59375 | NULL | NULL | NULL | 17.6 | 2 | NULL | NULL
60973 | laboratory | 2025-02-04 13:01 | 0 | laboratory | 2025-02-05 03:32 | 19 | NULL | 26.41 | 36 | Drum Rear Brake ,YP8 | NULL | 2025-02-04 | NULL | 1.61 | NULL | 5B04A | NULL | NULL | 2.58 | NULL | NULL | 160 | 48.19 | NULL | NULL | B | 146 | NULL | 43 | NULL | 0.67014 | NULL | NULL | NULL | 14.1 | 1 | NULL | NULL
60974 | laboratory | 2025-02-04 13:02 | 0 | laboratory | 2025-02-05 03:32 | 19 | NULL | 23.16 | 35 | Cylinder Block_Samsung | NULL | 2025-02-04 | NULL | 1.63 | NULL | B04A | NULL | NULL | 2.62 | NULL | NULL | 160 | 60.2 | NULL | NULL | B | 146 | NULL | 43 | NULL | 0.75 | NULL | NULL | NULL | 16.2 | 1 | NULL | NULL
60975 | laboratory | 2025-02-04 13:04 | 0 | laboratory | 2025-02-05 03:34 | 14 | NULL | 26.34 | 34 | HONDA 2LT DRUM | NULL | 2025-02-04 | NULL | 1.7 | NULL | 5B04A | NULL | NULL | 2.59 | NULL | NULL | 140 | 48.74 | NULL | NULL | B | 147 | NULL | 46 | NULL | 0.67361 | NULL | NULL | NULL | 21.2 | 2 | NULL | NULL
60976 | laboratory | 2025-02-04 13:05 | 0 | laboratory | 2025-02-05 03:34 | 14 | NULL | 23.12 | 35 | DISC FR BRAKE - 2SJ | NULL | 2025-02-04 | NULL | 1.66 | NULL | 5B04A | NULL | NULL | 2.62 | NULL | NULL | 140 | 59.62 | NULL | NULL | B | 147 | NULL | 45 | NULL | 0.75347 | NULL | NULL | NULL | 18.4 | 2 | NULL | NULL
60977 | laboratory | 2025-02-04 14:47 | 0 | laboratory | 2025-02-05 03:32 | 15 | 8.65 | 21.97 | 36 | Cylinder Block_Samsung | NULL | 2025-02-04 | NULL | 1.71 | 64.24 | B04. | 1.85 | 2.61 | 2.58 | NULL | NULL | 160 | 56.56 | NULL | NULL | B | 146 | NULL | 44 | NULL | 0.81944 | 10.5 | NULL | 2.17 | 13.7 | 1 | NULL | NULL
60978 | laboratory | 2025-02-04 14:48 | 0 | laboratory | 2025-02-05 03:34 | 12 | 8.71 | 21.93 | 35 | Disk FR Brake _ YHB | NULL | 2025-02-04 | NULL | 1.69 | 65.51 | 5B04B | 1.74 | 2.63 | 2.57 | NULL | NULL | 140 | 56.64 | NULL | NULL | B | 147 | NULL | 45 | NULL | 0.82292 | 10.45 | NULL | 2.19 | 16.2 | 2 | NULL | NULL
60979 | laboratory | 2025-02-04 16:12 | 0 | laboratory | 2025-02-05 03:32 | 13 | NULL | 21.42 | 35 | Cylinder Block_Samsung | NULL | 2025-02-04 | NULL | 1.62 | NULL | B04B | NULL | NULL | 2.56 | NULL | NULL | 160 | 63.03 | NULL | NULL | B | 146 | NULL | 43 | NULL | 0.89931 | NULL | NULL | NULL | 15.7 | 1 | NULL | NULL
60980 | laboratory | 2025-02-04 16:13 | 0 | laboratory | 2025-02-05 03:34 | 11 | NULL | 21.41 | 36 | Drum RR Brake - YRA | NULL | 2025-02-04 | NULL | 1.67 | NULL | 5B04A | NULL | NULL | 2.58 | NULL | NULL | 140 | 63.02 | NULL | NULL | B | 147 | NULL | 45 | NULL | 0.90278 | NULL | NULL | NULL | 13.2 | 2 | NULL | NULL
60981 | laboratory | 2025-02-04 20:57 | 0 | laboratory | 2025-02-05 03:32 | 8 | NULL | 20.99 | 35 | Disc FR Brake _ 2UA | NULL | 2025-02-04 | NULL | 1.6 | NULL | 5B04A | NULL | NULL | 2.6 | NULL | NULL | 150 | 65.49 | NULL | NULL | C | 146 | NULL | 44 | NULL | 0.97569 | NULL | NULL | NULL | 13.6 | 1 | NULL | NULL
60982 | laboratory | 2025-02-04 20:58 | 0 | laboratory | 2025-02-05 03:32 | 8 | NULL | 20.1 | 36 | Compressure FS Body_Mini (new) | NULL | 2025-02-04 | NULL | 1.64 | NULL | 25B04A | NULL | NULL | 2.63 | NULL | NULL | 150 | 67.24 | NULL | NULL | C | 146 | NULL | 43 | NULL | 0.052083 | NULL | NULL | NULL | 14.7 | 1 | NULL | NULL
60983 | laboratory | 2025-02-04 21:01 | 0 | laboratory | 2025-02-05 03:34 | 6 | NULL | 20.95 | 36 | Disk FR Brake_Vent - YRA | NULL | 2025-02-04 | NULL | 1.65 | NULL | 5B04A | NULL | NULL | 2.63 | NULL | NULL | 130 | 65.84 | NULL | NULL | C | 147 | NULL | 46 | NULL | 0.97917 | NULL | NULL | NULL | 15.2 | 2 | NULL | NULL
60984 | laboratory | 2025-02-04 21:01 | 0 | laboratory | 2025-02-05 03:34 | 6 | NULL | 20.07 | 37 | Drum RR Brake _YED | NULL | 2025-02-04 | NULL | 1.68 | NULL | 5B04B | NULL | NULL | 2.65 | NULL | NULL | 140 | 67.62 | NULL | NULL | C | 147 | NULL | 45 | NULL | 0.055556 | NULL | NULL | NULL | 16.3 | 2 | NULL | NULL
60985 | laboratory | 2025-02-04 23:33 | 0 | laboratory | 2025-02-05 03:32 | 6 | NULL | 18.54 | 35 | CrankCase | NULL | 2025-02-04 | NULL | 1.63 | NULL | 5B04A | NULL | NULL | 2.6 | NULL | NULL | 160 | 74.16 | NULL | NULL | C | 146 | NULL | 43 | NULL | 0.12847 | NULL | NULL | NULL | 16.5 | 1 | NULL | NULL
60986 | laboratory | 2025-02-04 23:33 | 0 | laboratory | 2025-02-05 03:34 | 5 | NULL | 18.5 | 36 | HONDA 2LT DRUM | NULL | 2025-02-04 | NULL | 1.67 | NULL | 5B04B | NULL | NULL | 2.63 | NULL | NULL | 140 | 74.28 | NULL | NULL | C | 147 | NULL | 45 | NULL | 0.13194 | NULL | NULL | NULL | 14.6 | 2 | NULL | NULL
60987 | laboratory | 2025-02-05 00:03 | 0 | laboratory | 2025-02-05 03:32 | 4 | 8.65 | 17.45 | 34 | Cylinder Block_Samsung | NULL | 2025-02-04 | NULL | 1.61 | 64.2 | B04C | 1.85 | 2.6 | 2.6 | NULL | NULL | 150 | 68.63 | NULL | NULL | C | 146 | NULL | 42 | NULL | 0.20833 | 10.5 | NULL | 2.19 | 14.6 | 1 | NULL | NULL
60988 | laboratory | 2025-02-05 00:04 | 0 | laboratory | 2025-02-05 03:34 | 2 | 8.7 | 17.44 | 35 | Disc-FR-Brake 14 _Nissan (Cavity 7 & 8 )" | NULL | 2025-02-04 | NULL | 1.7 | 65.48 | 5A04A | 1.7 | 2.6 | 2.6 | NULL | NULL | 130 | 68.64 | NULL | NULL | C | 147 | NULL | 44 | NULL | 0.21181 | 10.4 | NULL | 2.2 | 19.4 | 2 | NULL | NULL
60989 | laboratory | 2025-02-05 03:33 | 0 | laboratory | 2025-02-06 03:56 | 42 | NULL | 16.55 | 36 | Cylinder Block_Samsung | NULL | 2025-02-05 | NULL | 1.63 | NULL | 5B05A | NULL | NULL | 2.62 | NULL | NULL | 160 | 68.51 | NULL | NULL | A | 146 | NULL | 39 | NULL | 0.26042 | NULL | NULL | NULL | 13.2 | 1 | NULL | NULL
60990 | laboratory | 2025-02-05 03:34 | 0 | laboratory | 2025-02-06 03:56 | 42 | NULL | 16.65 | 37 | Drum RR Brake _ YHB | NULL | 2025-02-05 | NULL | 1.67 | NULL | 5B05A | NULL | NULL | 2.64 | NULL | NULL | 160 | 69.95 | NULL | NULL | A | 146 | NULL | 40 | NULL | 0.34028 | NULL | NULL | NULL | 12.4 | 1 | NULL | NULL
60991 | laboratory | 2025-02-05 03:34 | 0 | laboratory | 2025-02-06 03:57 | 29 | NULL | 16.59 | 35 | Disc-FR-Brake 14 _Nissan (Cavity 7 & 8 )" | NULL | 2025-02-05 | NULL | 1.81 | NULL | 5B05A | NULL | NULL | 2.62 | NULL | NULL | 140 | 68.49 | NULL | NULL | A | 147 | NULL | 43 | NULL | 0.26389 | NULL | NULL | NULL | 17.8 | 2 | NULL | NULL
60992 | laboratory | 2025-02-05 03:35 | 0 | laboratory | 2025-02-06 03:57 | 29 | NULL | 16.67 | 34 | Disk FR Brake_Vent - YED | NULL | 2025-02-05 | NULL | 1.79 | NULL | 5B05A | NULL | NULL | 2.64 | NULL | NULL | 130 | 69.66 | NULL | NULL | A | 147 | NULL | 43 | NULL | 0.34375 | NULL | NULL | NULL | 14.8 | 2 | NULL | NULL
60993 | laboratory | 2025-02-05 08:05 | 0 | laboratory | 2025-02-06 03:56 | 32 | NULL | 18.67 | 36 | CylinderBlock_MA | NULL | 2025-02-05 | NULL | 1.59 | NULL | 5B05A | NULL | NULL | 2.64 | NULL | NULL | 160 | 64.95 | NULL | NULL | A | 146 | NULL | 42 | NULL | 0.42014 | NULL | NULL | NULL | 13.8 | 1 | NULL | NULL
60994 | laboratory | 2025-02-05 08:06 | 0 | laboratory | 2025-02-06 03:56 | 32 | 8.67 | 21.23 | 34 | Pressure Plate Casting_Piggy Back | NULL | 2025-02-05 | NULL | 1.66 | 64.37 | 5B05A | 1.88 | 2.62 | 2.62 | NULL | NULL | 150 | 48.9 | NULL | NULL | A | 146 | NULL | 42 | NULL | 0.5 | 10.55 | NULL | 2.17 | 13.8 | 1 | NULL | NULL
60995 | laboratory | 2025-02-05 08:07 | 0 | laboratory | 2025-02-06 03:57 | 24 | NULL | 18.65 | 35 | Drum RR Brake _YED | NULL | 2025-02-05 | NULL | 1.83 | NULL | 5B05A | NULL | NULL | 2.62 | NULL | NULL | 140 | 64.94 | NULL | NULL | A | 147 | NULL | 45 | NULL | 0.42361 | NULL | NULL | NULL | 18.7 | 2 | NULL | NULL
60996 | laboratory | 2025-02-05 08:08 | 0 | laboratory | 2025-02-06 03:57 | 24 | 8.72 | 21.35 | 36 | Disc,FR Brake (Cav 5&6 3&4)_ EFC | NULL | 2025-02-05 | NULL | 1.75 | 65.53 | 5B05A | 1.72 | 2.63 | 2.64 | NULL | NULL | 140 | 48.59 | NULL | NULL | A | 147 | NULL | 44 | NULL | 0.50347 | 10.44 | NULL | 2.18 | 22.3 | 2 | NULL | NULL
60997 | laboratory | 2025-02-05 12:01 | 0 | laboratory | 2025-02-06 03:56 | 25 | NULL | 22.04 | 35 | Cylinder Block_Samsung | NULL | 2025-02-05 | NULL | 1.68 | NULL | B05B | NULL | NULL | 2.62 | NULL | NULL | 150 | 43.29 | NULL | NULL | B | 146 | NULL | 39 | NULL | 0.57986 | NULL | NULL | NULL | 12.8 | 1 | NULL | NULL
60998 | laboratory | 2025-02-05 12:02 | 0 | laboratory | 2025-02-06 03:56 | 25 | NULL | 23.24 | 34 | Flywheel _ YG8 | NULL | 2025-02-05 | NULL | 1.65 | NULL | 5B05A | NULL | NULL | 2.58 | NULL | NULL | 160 | 34.52 | NULL | NULL | B | 146 | NULL | 41 | NULL | 0.65972 | NULL | NULL | NULL | 12.2 | 1 | NULL | NULL
60999 | laboratory | 2025-02-05 12:03 | 0 | laboratory | 2025-02-06 03:57 | 18 | NULL | 22.35 | 36 | DISC FR BRAKE - 2SJ | NULL | 2025-02-05 | NULL | 1.71 | NULL | 5B05A | NULL | NULL | 2.59 | NULL | NULL | 140 | 35.15 | NULL | NULL | B | 147 | NULL | 45 | NULL | 0.58333 | NULL | NULL | NULL | 14.8 | 2 | NULL | NULL
61000 | laboratory | 2025-02-05 12:04 | 0 | laboratory | 2025-02-06 03:57 | 18 | NULL | 23.19 | 35 | Disk FR Brake _ YHB | NULL | 2025-02-05 | NULL | 1.68 | NULL | 5B05A | NULL | NULL | 2.62 | NULL | NULL | 140 | 34.56 | NULL | NULL | B | 147 | NULL | 45 | NULL | 0.66319 | NULL | NULL | NULL | 18.4 | 2 | NULL | NULL
61001 | laboratory | 2025-02-05 13:21 | 0 | laboratory | 2025-02-06 03:57 | 17 | NULL | 24.12 | 36 | Drum RR Brake - YRA | NULL | 2025-02-05 | NULL | 1.74 | NULL | 5B05A | NULL | NULL | 2.55 | NULL | NULL | 140 | 37.37 | NULL | NULL | B | 147 | NULL | 45 | NULL | 0.73958 | NULL | NULL | NULL | 16.2 | 2 | NULL | NULL
61002 | laboratory | 2025-02-05 13:22 | 0 | laboratory | 2025-02-06 03:56 | 21 | NULL | 24.1 | 35 | Flywheel _ YG8 | NULL | 2025-02-05 | NULL | 1.66 | NULL | 5B05B | NULL | NULL | 2.62 | NULL | NULL | 160 | 37.4 | NULL | NULL | B | 146 | NULL | 42 | NULL | 0.73611 | NULL | NULL | NULL | 13.6 | 1 | NULL | NULL
61003 | laboratory | 2025-02-05 14:27 | 0 | laboratory | 2025-02-06 03:56 | 20 | 8.68 | 21.68 | 36 | DISC RR Brake _ RBC | NULL | 2025-02-05 | NULL | 1.61 | 64.38 | 5B05A | 1.88 | 2.63 | 2.58 | NULL | NULL | 150 | 45.74 | NULL | NULL | B | 146 | NULL | 43 | NULL | 0.81597 | 10.56 | NULL | 2.18 | 15.7 | 1 | NULL | NULL
61004 | laboratory | 2025-02-05 14:28 | 0 | laboratory | 2025-02-06 03:57 | 15 | 8.71 | 21.68 | 36 | Drum RR Brake - YRA | NULL | 2025-02-05 | NULL | 1.83 | 65.54 | 5B05B | 1.75 | 2.62 | 2.56 | NULL | NULL | 140 | 45.83 | NULL | NULL | B | 147 | NULL | 44 | NULL | 0.81944 | 10.46 | NULL | 2.2 | 21.2 | 2 | NULL | NULL
61005 | laboratory | 2025-02-05 16:01 | 0 | laboratory | 2025-02-06 03:56 | 17 | NULL | 21.24 | 35 | Drum RR Brake _ RBC | NULL | 2025-02-05 | NULL | 1.68 | NULL | 5B05A | NULL | NULL | 2.59 | NULL | NULL | 160 | 46.07 | NULL | NULL | B | 146 | NULL | 42 | NULL | 0.89583 | NULL | NULL | NULL | 14.2 | 1 | NULL | NULL
61006 | laboratory | 2025-02-05 16:06 | 0 | laboratory | 2025-02-06 03:57 | 12 | NULL | 21.25 | 35 | Drum RR Brake _ XBA ABS | NULL | 2025-02-05 | NULL | 1.72 | NULL | 5B05A | NULL | NULL | 2.59 | NULL | NULL | 140 | 46.23 | NULL | NULL | B | 147 | NULL | 45 | NULL | 0.89931 | NULL | NULL | NULL | 14.4 | 2 | NULL | NULL
61007 | laboratory | 2025-02-05 19:21 | 0 | laboratory | 2025-02-06 03:56 | 12 | NULL | 18.27 | 34 | Cylinder Block_Samsung | NULL | 2025-02-05 | NULL | 1.71 | NULL | B05C | NULL | NULL | 2.58 | NULL | NULL | 160 | 54.95 | NULL | NULL | C | 146 | NULL | 43 | NULL | 0.97917 | NULL | NULL | NULL | 18.4 | 1 | NULL | NULL
61008 | laboratory | 2025-02-05 19:22 | 0 | laboratory | 2025-02-06 03:57 | 9 | NULL | 18.3 | 36 | Disk FR Brake _Vent -Y9T_Domestic | NULL | 2025-02-05 | NULL | 1.78 | NULL | 5B05A | NULL | NULL | 2.62 | NULL | NULL | 140 | 55 | NULL | NULL | C | 147 | NULL | 46 | NULL | 0.97569 | NULL | NULL | NULL | 19.1 | 2 | NULL | NULL
61009 | laboratory | 2025-02-05 22:48 | 0 | laboratory | 2025-02-06 03:56 | 10 | NULL | 18.45 | 35 | CylinderBlock_MA | NULL | 2025-02-05 | NULL | 1.73 | NULL | 5B05B | NULL | NULL | 2.6 | NULL | NULL | 160 | 59.29 | NULL | NULL | C | 146 | NULL | 43 | NULL | 0.048611 | NULL | NULL | NULL | 16.2 | 1 | NULL | NULL
61010 | laboratory | 2025-02-05 22:49 | 0 | laboratory | 2025-02-06 03:56 | 10 | NULL | 18.65 | 35 | Compressure FS Body_Mini (new) | NULL | 2025-02-05 | NULL | 1.74 | NULL | 25B05A | NULL | NULL | 2.62 | NULL | NULL | 150 | 60.1 | NULL | NULL | C | 146 | NULL | 42 | NULL | 0.125 | NULL | NULL | NULL | 14.6 | 1 | NULL | NULL
61011 | laboratory | 2025-02-05 22:52 | 0 | laboratory | 2025-02-06 03:57 | 7 | NULL | 18.43 | 37 | Disk FR Brake - YJC | NULL | 2025-02-05 | NULL | 1.74 | NULL | 5B05B | NULL | NULL | 2.65 | NULL | NULL | 140 | 58.9 | NULL | NULL | C | 147 | NULL | 45 | NULL | 0.052083 | NULL | NULL | NULL | 18 | 2 | NULL | NULL
61012 | laboratory | 2025-02-06 00:18 | 0 | laboratory | 2025-02-06 03:56 | 7 | 8.65 | 18.25 | 36 | Disk FR Brake_Vent - YRA | NULL | 2025-02-05 | NULL | 1.68 | 64.35 | 5B05A | 1.86 | 2.6 | 2.62 | NULL | NULL | 150 | 62.57 | NULL | NULL | C | 147 | NULL | 42 | NULL | 0.20139 | 10.51 | NULL | 2.19 | 12.8 | 1 | NULL | NULL
61013 | laboratory | 2025-02-06 00:19 | 0 | laboratory | 2025-02-06 03:57 | 4 | NULL | 18.63 | 38 | Crank Case | NULL | 2025-02-05 | NULL | 1.7 | NULL | 05B25A | NULL | NULL | 2.67 | NULL | NULL | 140 | 59.85 | NULL | NULL | C | 147 | NULL | 44 | NULL | 0.12847 | NULL | NULL | NULL | 16.2 | 2 | NULL | NULL
61014 | laboratory | 2025-02-06 00:20 | 0 | laboratory | 2025-02-06 03:57 | 4 | 8.7 | 18.25 | 36 | Disk FR Brake - Model L YAD / YBA | NULL | 2025-02-05 | NULL | 1.73 | 65.5 | 5B05A | 1.75 | 2.6 | 2.62 | NULL | NULL | 140 | 62.63 | NULL | NULL | C | 147 | NULL | 44 | NULL | 0.20486 | 10.45 | NULL | 2.2 | 15.8 | 2 | NULL | NULL
61015 | laboratory | 2025-02-06 03:57 | 0 | Munjalkiriu | 2025-02-07 03:49 | 46 | NULL | 17.64 | 36 | DISC RR Brake _ RBC | NULL | 2025-02-06 | NULL | 1.62 | NULL | 5B06A | NULL | NULL | 2.62 | NULL | NULL | 160 | 64.37 | NULL | NULL | A | 146 | NULL | 40 | NULL | 0.26389 | NULL | NULL | NULL | 16.4 | 1 | NULL | NULL
61016 | laboratory | 2025-02-06 03:57 | 0 | Munjalkiriu | 2025-02-07 03:49 | 46 | NULL | 15.99 | 35 | Disc FR Brake _ 2UA | NULL | 2025-02-06 | NULL | 1.65 | NULL | 5B06A | NULL | NULL | 2.64 | NULL | NULL | 160 | 67.62 | NULL | NULL | A | 146 | NULL | 41 | NULL | 0.34375 | NULL | NULL | NULL | 13.2 | 1 | NULL | NULL
61017 | laboratory | 2025-02-06 03:58 | 0 | laboratory | 2025-02-07 05:00 | 33 | NULL | 17.68 | 35 | Disk FR Brake - Model L YAD / YBA | NULL | 2025-02-06 | NULL | 1.75 | NULL | 5B06A | NULL | NULL | 2.62 | NULL | NULL | 140 | 64.4 | NULL | NULL | A | 147 | NULL | 45 | NULL | 0.26736 | NULL | NULL | NULL | 19.6 | 2 | NULL | NULL
61018 | laboratory | 2025-02-06 03:59 | 0 | laboratory | 2025-02-07 05:00 | 33 | NULL | 15.98 | 34 | Disk FR Brake _ YHB | NULL | 2025-02-06 | NULL | 1.78 | NULL | 5B06A | NULL | NULL | 2.62 | NULL | NULL | 140 | 67.73 | NULL | NULL | A | 147 | NULL | 45 | NULL | 0.34722 | NULL | NULL | NULL | 21.2 | 2 | NULL | NULL
61019 | laboratory | 2025-02-06 06:48 | 0 | Munjalkiriu | 2025-02-07 03:49 | 34 | NULL | 18.62 | 35 | Disc FR Brake _ 2UA | NULL | 2025-02-06 | NULL | 1.61 | NULL | 4B06B | NULL | NULL | 2.62 | NULL | NULL | 140 | 60.13 | NULL | NULL | A | 147 | NULL | 40 | NULL | 0.42361 | NULL | NULL | NULL | 14 | 1 | NULL | NULL
61020 | laboratory | 2025-02-06 06:49 | 0 | Munjalkiriu | 2025-02-07 03:49 | 34 | 8.66 | 20.84 | 35 | Drum Rear Brake ,YP8 | NULL | 2025-02-06 | NULL | 1.63 | 64.37 | 5B06A | 1.87 | 2.6 | 2.62 | NULL | NULL | 160 | 38.04 | NULL | NULL | A | 146 | NULL | 41 | NULL | 0.50347 | 10.53 | NULL | 2.16 | 14.8 | 1 | NULL | NULL
61021 | laboratory | 2025-02-06 06:50 | 0 | laboratory | 2025-02-07 05:00 | 26 | NULL | 18.65 | 35 | Disk FR Brake_Vent - YED | NULL | 2025-02-06 | NULL | 1.66 | NULL | 5B06A | NULL | NULL | 2.62 | NULL | NULL | 140 | 59.95 | NULL | NULL | A | 147 | NULL | 45 | NULL | 0.42708 | NULL | NULL | NULL | 23.8 | 2 | NULL | NULL
61022 | laboratory | 2025-02-06 06:51 | 0 | laboratory | 2025-02-07 05:00 | 26 | 8.73 | 20.87 | 35 | HONDA 2LT DRUM | NULL | 2025-02-06 | NULL | 1.7 | 65.53 | 5B06A | 1.69 | 2.61 | 2.6 | NULL | NULL | 140 | 38.27 | NULL | NULL | A | 147 | NULL | 45 | NULL | 0.50486 | 10.42 | NULL | 2.17 | 20.4 | 2 | NULL | NULL
61023 | laboratory | 2025-02-06 13:28 | 0 | Munjalkiriu | 2025-02-07 03:49 | 17 | NULL | 22.98 | 34 | Drum RR Brake _ YHB | NULL | 2025-02-06 | NULL | 1.7 | NULL | 5B06A | NULL | NULL | 2.62 | NULL | NULL | 160 | 26.92 | NULL | NULL | B | 146 | NULL | 42 | NULL | 0.58681 | NULL | NULL | NULL | 12.8 | 1 | NULL | NULL
61024 | laboratory | 2025-02-06 13:29 | 0 | Munjalkiriu | 2025-02-07 03:49 | 17 | NULL | 22.65 | 35 | CylinderBlock_MA | NULL | 2025-02-06 | NULL | 1.68 | NULL | 5B06A | NULL | NULL | 2.58 | NULL | NULL | 160 | 31.67 | NULL | NULL | B | 146 | NULL | 40 | NULL | 0.72917 | NULL | NULL | NULL | 14.6 | 1 | NULL | NULL
61025 | laboratory | 2025-02-06 13:32 | 0 | laboratory | 2025-02-07 05:00 | 16 | NULL | 22.93 | 34 | Disk FR Brake _ YHB | NULL | 2025-02-06 | NULL | 1.68 | NULL | 5B06B | NULL | NULL | 2.59 | NULL | NULL | NULL | 27 | NULL | NULL | B | 147 | NULL | 44 | NULL | 0.58819 | NULL | NULL | NULL | 18.2 | 2 | NULL | NULL
61026 | laboratory | 2025-02-06 13:33 | 0 | laboratory | 2025-02-07 05:00 | 16 | NULL | 22.38 | 34 | Disk FR Brake_Vent - YRA | NULL | 2025-02-06 | NULL | 1.69 | NULL | 5B06A | NULL | NULL | 2.62 | NULL | NULL | 140 | 29.96 | NULL | NULL | B | 147 | NULL | 45 | NULL | 0.66667 | NULL | NULL | NULL | 19.1 | 2 | NULL | NULL
61027 | laboratory | 2025-02-06 13:34 | 0 | laboratory | 2025-02-07 05:00 | 16 | NULL | 22.59 | 36 | Cylinder Block _ BMG | NULL | 2025-02-06 | NULL | 1.64 | NULL | 5B06A | NULL | NULL | 2.58 | NULL | NULL | 140 | 31.93 | NULL | NULL | B | 147 | NULL | 45 | NULL | 0.73264 | NULL | NULL | NULL | 16 | 2 | NULL | NULL
61028 | laboratory | 2025-02-06 14:26 | 0 | laboratory | 2025-02-07 05:00 | 15 | 8.72 | 20.88 | 35 | Drum RR Brake _ 2UA | NULL | 2025-02-06 | NULL | 1.66 | 65.54 | 5B06A | 1.71 | 2.6 | 2.62 | NULL | NULL | 140 | 42.14 | NULL | NULL | B | 147 | NULL | 44 | NULL | 0.8125 | 10.43 | NULL | 2.19 | 22 | 2 | NULL | NULL
61029 | laboratory | 2025-02-06 14:27 | 0 | Munjalkiriu | 2025-02-07 03:49 | 14 | 8.65 | 20.89 | 36 | Cylinder Block_Samsung | NULL | 2025-02-06 | NULL | 1.73 | 64.38 | B06A | 1.89 | 2.59 | 2.56 | NULL | NULL | 160 | 42.14 | NULL | NULL | B | 146 | NULL | 42 | NULL | 0.80903 | 10.54 | NULL | 2.17 | 16.1 | 1 | NULL | NULL
61030 | laboratory | 2025-02-06 16:05 | 0 | laboratory | 2025-02-07 05:00 | 14 | NULL | 19.26 | 36 | Drum RR Brake - YRA | NULL | 2025-02-06 | NULL | 1.63 | NULL | 5B06A | NULL | NULL | 2.58 | NULL | NULL | 140 | 49.82 | NULL | NULL | B | 147 | NULL | 45 | NULL | 0.89236 | NULL | NULL | NULL | 20.4 | 2 | NULL | NULL
61031 | laboratory | 2025-02-06 16:06 | 0 | Munjalkiriu | 2025-02-07 03:49 | 12 | NULL | 19.26 | 35 | CylinderBlock_MA | NULL | 2025-02-06 | NULL | 1.61 | NULL | 5B06B | NULL | NULL | 2.56 | NULL | NULL | 160 | 49.79 | NULL | NULL | B | 146 | NULL | 41 | NULL | 0.88889 | NULL | NULL | NULL | 15.2 | 1 | NULL | NULL
61032 | laboratory | 2025-02-06 20:59 | 0 | Munjalkiriu | 2025-02-07 03:49 | 10 | NULL | 19.12 | 34 | Compressure FS Body_Mini (new) | NULL | 2025-02-06 | NULL | 1.58 | NULL | 25B06A | NULL | NULL | 2.6 | NULL | NULL | 160 | 48.97 | NULL | NULL | C | 146 | NULL | 42 | NULL | 0.96528 | NULL | NULL | NULL | 14.6 | 1 | NULL | NULL
61033 | laboratory | 2025-02-06 21:10 | 0 | Munjalkiriu | 2025-02-07 03:49 | 10 | NULL | 18.95 | 36 | Drum RR Brake _ YHB | NULL | 2025-02-06 | NULL | 1.65 | NULL | 5B06B | NULL | NULL | 2.63 | NULL | NULL | 160 | 51.52 | NULL | NULL | C | 146 | NULL | 41 | NULL | 0.041667 | NULL | NULL | NULL | 17 | 1 | NULL | NULL
61034 | laboratory | 2025-02-06 21:11 | 0 | laboratory | 2025-02-07 05:00 | 12 | NULL | 19.12 | 38 | HONDA 2LT DRUM | NULL | 2025-02-06 | NULL | 1.67 | NULL | 5B06A | NULL | NULL | 2.65 | NULL | NULL | 140 | 49.05 | NULL | NULL | C | 147 | NULL | 46 | NULL | 0.96875 | NULL | NULL | NULL | 18.6 | 2 | NULL | NULL
61035 | laboratory | 2025-02-06 21:12 | 0 | laboratory | 2025-02-07 05:00 | 12 | NULL | 18.95 | 36 | Disc-FR-Brake 14 _Nissan (Cavity 7 & 8 )" | NULL | 2025-02-06 | NULL | 1.7 | NULL | 5B06A | NULL | NULL | 2.62 | NULL | NULL | 140 | 51.45 | NULL | NULL | C | 147 | NULL | 47 | NULL | 0.045139 | NULL | NULL | NULL | 17.8 | 2 | NULL | NULL
61036 | laboratory | 2025-02-06 22:52 | 0 | laboratory | 2025-02-07 05:00 | 11 | NULL | 18.49 | 35 | Disk FR Brake _Vent -Y9T_Domestic | NULL | 2025-02-06 | NULL | 1.68 | NULL | 5B06A | NULL | NULL | 2.6 | NULL | NULL | 140 | 52.31 | NULL | NULL | C | 147 | NULL | 46 | NULL | 0.12153 | NULL | NULL | NULL | 19.4 | 2 | NULL | NULL
61037 | laboratory | 2025-02-06 22:52 | 0 | Munjalkiriu | 2025-02-07 03:49 | 8 | NULL | 18.52 | 37 | Flywheel _Petrol K12 | NULL | 2025-02-06 | NULL | 1.67 | NULL | 5B06A | NULL | NULL | 2.65 | NULL | NULL | 160 | 52.29 | NULL | NULL | C | 146 | NULL | 41 | NULL | 0.11806 | NULL | NULL | NULL | 15.4 | 1 | NULL | NULL
61038 | laboratory | 2025-02-06 23:49 | 0 | Munjalkiriu | 2025-02-07 03:49 | 6 | 8.65 | 17.4 | 36 | Flywheel _Petrol K12 | NULL | 2025-02-06 | NULL | 1.64 | 64.35 | 5B06B | 1.85 | 2.58 | 2.63 | NULL | NULL | 160 | 55.48 | NULL | NULL | C | 146 | NULL | 40 | NULL | 0.19097 | 10.5 | NULL | 2.19 | 14.2 | 1 | NULL | NULL
61039 | laboratory | 2025-02-06 23:51 | 0 | laboratory | 2025-02-07 05:00 | 8 | 8.7 | 17.39 | 36 | Disk FR Brake - YJC | NULL | 2025-02-06 | NULL | 1.71 | 65.5 | 5B06B | 1.7 | 2.6 | 2.62 | NULL | NULL | 140 | 55.41 | NULL | NULL | C | 147 | NULL | 45 | NULL | 0.19444 | 10.4 | NULL | 2.2 | 18.8 | 2 | NULL | NULL
61040 | laboratory | 2025-02-07 03:51 | 0 | laboratory | 2025-02-08 03:19 | 27 | NULL | 16.62 | 37 | Cylinder Block_Samsung | NULL | 2025-02-07 | NULL | 1.6 | NULL | 5B07A | NULL | NULL | 2.62 | NULL | NULL | 160 | 54.42 | NULL | NULL | A | 146 | NULL | 40 | NULL | 0.26042 | NULL | NULL | NULL | 12.2 | 1 | NULL | NULL
61041 | laboratory | 2025-02-07 03:53 | 0 | laboratory | 2025-02-08 03:19 | 27 | NULL | 16.75 | 36 | CylinderBlock_MA | NULL | 2025-02-07 | NULL | 1.64 | NULL | 5B07A | NULL | NULL | 2.62 | NULL | NULL | 160 | 52.44 | NULL | NULL | A | 146 | NULL | 40 | NULL | 0.34028 | NULL | NULL | NULL | 14.6 | 1 | NULL | NULL
61042 | laboratory | 2025-02-07 05:00 | 0 | laboratory | 2025-02-08 03:19 | 22 | NULL | 17.45 | 36 | CylinderBlock_MA | NULL | 2025-02-07 | NULL | 1.7 | NULL | 5B07A | NULL | NULL | 2.62 | NULL | NULL | 160 | 49.57 | NULL | NULL | A | 146 | NULL | 39 | NULL | 0.42361 | NULL | NULL | NULL | 14.1 | 1 | NULL | NULL
61043 | laboratory | 2025-02-07 05:00 | 0 | laboratory | 2025-02-08 03:25 | 14 | NULL | 16.59 | 35 | Disk FR Brake _ YHB | NULL | 2025-02-07 | NULL | 1.69 | NULL | 5B07A | NULL | NULL | 2.62 | NULL | NULL | 140 | 54.48 | NULL | NULL | A | 147 | NULL | 44 | NULL | 0.26389 | NULL | NULL | NULL | 15.8 | 2 | NULL | NULL
61044 | laboratory | 2025-02-07 05:01 | 0 | laboratory | 2025-02-08 03:25 | 14 | NULL | 16.67 | 36 | Brake Disc, (Cav 7,8,9,10)Alto | NULL | 2025-02-07 | NULL | 1.73 | NULL | 25B07A | NULL | NULL | 2.62 | NULL | NULL | 140 | 52.31 | NULL | NULL | A | 147 | NULL | 45 | NULL | 0.34375 | NULL | NULL | NULL | 17.6 | 2 | NULL | NULL
61045 | laboratory | 2025-02-07 05:02 | 0 | laboratory | 2025-02-08 03:25 | 14 | NULL | 17.48 | 36 | Disk FR Brake - Model L YAD / YBA | NULL | 2025-02-07 | NULL | 1.68 | NULL | 5B07A | NULL | NULL | 2.6 | NULL | NULL | 140 | 49.4 | NULL | NULL | A | 147 | NULL | 44 | NULL | 0.42361 | NULL | NULL | NULL | 13.8 | 2 | NULL | NULL
61046 | laboratory | 2025-02-07 08:02 | 0 | laboratory | 2025-02-08 03:19 | 18 | 8.66 | 21.26 | 35 | Drum RR Brake _ YRA EXPORT | NULL | 2025-02-07 | NULL | 1.67 | 64.15 | 5B07A | 1.83 | 2.62 | 2.64 | NULL | NULL | 160 | 33.55 | NULL | NULL | A | 146 | NULL | 41 | NULL | 0.5 | 10.49 | NULL | 2.17 | 15.2 | 1 | NULL | NULL
61047 | laboratory | 2025-02-07 08:38 | 0 | laboratory | 2025-02-08 03:25 | 10 | 8.73 | 21.18 | 34 | DISC FR BRAKE - 2SJ | NULL | 2025-02-07 | NULL | 1.66 | 65.53 | 5B07A | 1.72 | 2.62 | 2.62 | NULL | NULL | 130 | 33.61 | NULL | NULL | A | 147 | NULL | 45 | NULL | 0.50278 | 10.45 | NULL | 2.12 | 18 | 2 | NULL | NULL
61048 | laboratory | 2025-02-07 13:45 | 0 | laboratory | 2025-02-08 03:19 | 16 | NULL | 22.72 | 34 | CylinderBlock_MA | NULL | 2025-02-07 | NULL | 1.6 | NULL | 5b07b | NULL | NULL | 2.62 | NULL | NULL | 150 | 27.65 | NULL | NULL | B | 146 | NULL | 40 | NULL | 0.58333 | NULL | NULL | NULL | 12.9 | 1 | NULL | NULL
61049 | laboratory | 2025-02-07 13:48 | 0 | laboratory | 2025-02-08 03:19 | 14 | NULL | 23.15 | 34 | Pressure Plate Casting_Piggy Back | NULL | 2025-02-07 | NULL | 1.57 | NULL | 07B25A | NULL | NULL | 2.59 | NULL | NULL | 150 | 28.26 | NULL | NULL | B | 146 | NULL | 40 | NULL | 0.66319 | NULL | NULL | NULL | 14.6 | 1 | NULL | NULL
61050 | laboratory | 2025-02-07 13:49 | 0 | laboratory | 2025-02-08 03:19 | 13 | NULL | 22.84 | 35 | CylinderBlock_MA | NULL | 2025-02-07 | NULL | 1.6 | NULL | 5B07C | NULL | NULL | 2.58 | NULL | NULL | 150 | 33.86 | NULL | NULL | B | 146 | NULL | 41 | NULL | 0.74306 | NULL | NULL | NULL | 15.2 | 1 | NULL | NULL
61051 | laboratory | 2025-02-07 13:51 | 0 | laboratory | 2025-02-08 03:25 | 9 | NULL | 22.74 | 34 | DISC FR BRAKE - 2SJ | NULL | 2025-02-07 | NULL | 1.69 | NULL | 5B07A | NULL | NULL | 2.59 | NULL | NULL | 130 | 27.56 | NULL | NULL | B | 147 | NULL | 45 | NULL | 0.58472 | NULL | NULL | NULL | 15.6 | 2 | NULL | NULL
61052 | laboratory | 2025-02-07 13:52 | 0 | laboratory | 2025-02-08 03:25 | 9 | NULL | 23.35 | 35 | Disk FR Brake_Vent - YED | NULL | 2025-02-07 | NULL | 1.58 | NULL | 5B07A | NULL | NULL | 2.58 | NULL | NULL | 130 | 29.82 | NULL | NULL | B | 147 | NULL | 44 | NULL | 0.66667 | NULL | NULL | NULL | 17.2 | 2 | NULL | NULL
61053 | laboratory | 2025-02-07 13:53 | 0 | laboratory | 2025-02-08 03:25 | 9 | NULL | 22.86 | 36 | Drum RR Brake _YED | NULL | 2025-02-07 | NULL | 1.62 | NULL | 5B07A | NULL | NULL | 2.62 | NULL | NULL | 130 | 33.82 | NULL | NULL | B | 147 | NULL | 45 | NULL | 0.74653 | NULL | NULL | NULL | 14.6 | 2 | NULL | NULL
61054 | laboratory | 2025-02-07 14:17 | 0 | laboratory | 2025-02-08 03:25 | 9 | 8.72 | 22.2 | 34 | Disk FR Brake _ YHB | NULL | 2025-02-07 | NULL | 1.68 | 65.54 | 5B07B | 1.74 | 2.63 | 2.56 | NULL | NULL | 130 | 37.53 | NULL | NULL | B | 147 | NULL | 45 | NULL | 0.81944 | 10.46 | NULL | 2.15 | 17.2 | 2 | NULL | NULL
61055 | laboratory | 2025-02-07 14:18 | 0 | laboratory | 2025-02-08 03:19 | 10 | 8.67 | 22.15 | 35 | CylinderBlock_MA | NULL | 2025-02-07 | NULL | 1.57 | 64.16 | 5B07. | 1.83 | 2.61 | 2.62 | NULL | NULL | 150 | 37.76 | NULL | NULL | B | 146 | NULL | 42 | NULL | 0.81597 | 10.5 | NULL | 2.19 | 12.9 | 1 | NULL | NULL
61056 | laboratory | 2025-02-07 16:01 | 0 | laboratory | 2025-02-08 03:19 | 7 | NULL | 20.58 | 34 | Flywheel _Petrol K12 | NULL | 2025-02-07 | NULL | 1.62 | NULL | 5B07A | NULL | NULL | 2.62 | NULL | NULL | 150 | 40.56 | NULL | NULL | B | 146 | NULL | 41 | NULL | 0.89583 | NULL | NULL | NULL | 14.6 | 1 | NULL | NULL
61057 | laboratory | 2025-02-07 16:07 | 0 | laboratory | 2025-02-08 03:25 | 5 | NULL | 20.54 | 35 | Drum RR Brake - YRA | NULL | 2025-02-07 | NULL | 1.63 | NULL | 5B07A | NULL | NULL | 2.55 | NULL | NULL | 130 | 40.73 | NULL | NULL | B | 147 | NULL | 44 | NULL | 0.89931 | NULL | NULL | NULL | 13.4 | 2 | NULL | NULL
61058 | laboratory | 2025-02-07 22:05 | 0 | laboratory | 2025-02-08 03:19 | 4 | NULL | 19.47 | 35 | Flywheel _Petrol K12 | NULL | 2025-02-07 | NULL | 1.65 | NULL | 5B07A | NULL | NULL | 2.6 | NULL | NULL | 150 | 44.29 | NULL | NULL | C | 146 | NULL | 43 | NULL | 0.97222 | NULL | NULL | NULL | 13.8 | 1 | NULL | NULL
61059 | laboratory | 2025-02-07 22:06 | 0 | laboratory | 2025-02-08 03:19 | 4 | NULL | 19.51 | 36 | CylinderBlock_MA | NULL | 2025-02-07 | NULL | 1.61 | NULL | 5B07D | NULL | NULL | 2.63 | NULL | NULL | 160 | 43.65 | NULL | NULL | C | 146 | NULL | 42 | NULL | 0.048611 | NULL | NULL | NULL | 14 | 1 | NULL | NULL
61060 | laboratory | 2025-02-07 22:06 | 0 | laboratory | 2025-02-08 03:19 | 4 | NULL | 18.84 | 35 | CylinderBlock_MA | NULL | 2025-02-07 | NULL | 1.64 | NULL | 5B07E | NULL | NULL | 2.61 | NULL | NULL | 150 | 45.4 | NULL | NULL | C | 146 | NULL | 41 | NULL | 0.125 | NULL | NULL | NULL | 12.6 | 1 | NULL | NULL
61061 | laboratory | 2025-02-07 22:07 | 0 | laboratory | 2025-02-08 03:25 | 2 | NULL | NULL | 37 | Drum RR Brake - YRA | NULL | 2025-02-07 | NULL | 1.67 | NULL | 5B07B | NULL | NULL | 2.65 | NULL | NULL | 140 | NULL | NULL | NULL | C | 147 | NULL | 45 | NULL | 0.97569 | NULL | NULL | NULL | 15.6 | 2 | NULL | NULL
61062 | laboratory | 2025-02-07 22:08 | 0 | laboratory | 2025-02-08 03:25 | 2 | NULL | NULL | 35 | Cylinder Block _ BMG | NULL | 2025-02-07 | NULL | 1.71 | NULL | 5B07A | NULL | NULL | 2.62 | NULL | NULL | 140 | NULL | NULL | NULL | C | 147 | NULL | 46 | NULL | 0.052083 | NULL | NULL | NULL | 14.8 | 2 | NULL | NULL
61063 | laboratory | 2025-02-07 22:08 | 0 | laboratory | 2025-02-08 03:25 | 2 | NULL | NULL | 36 | Disc-FR-Brake 14 _Nissan (Cavity 7 & 8 )" | NULL | 2025-02-07 | NULL | 1.69 | NULL | 5B07A | NULL | NULL | 2.63 | NULL | NULL | 130 | NULL | NULL | NULL | C | 147 | NULL | 45 | NULL | 0.12847 | NULL | NULL | NULL | 16.8 | 2 | NULL | NULL
61068 | laboratory | 2025-02-08 03:32 | 0 |  | NULL | 0 | NULL | 18.27 | 35 | Drum RR Brake _ YHB | NULL | 2025-02-07 | NULL | 1.62 | NULL | 5B07A | NULL | NULL | 2.6 | NULL | NULL | 154 | 47.28 | NULL | NULL | C | 146 | NULL | 41 | NULL | 0.19792 | NULL | NULL | NULL | 13.89 | 1 | NULL | NULL
61070 | laboratory | 2025-02-08 06:02 | 0 |  | NULL | 0 | NULL | NULL | 35 | Disk FR Brake_Vent - YRA | NULL | 2025-02-07 | NULL | 1.72 | NULL | 5B07A | NULL | NULL | 2.64 | NULL | NULL | 134 | NULL | NULL | NULL | C | 147 | NULL | 45 | NULL | 0.20139 | NULL | NULL | NULL | 17.4 | 2 | NULL | NULL
61064 | laboratory | 2025-02-08 03:20 | 0 | laboratory | 2025-02-10 06:13 | 42 | NULL | 17.73 | 35 | Drum RR Brake _ YHB | NULL | 2025-02-08 | NULL | 1.61 | NULL | 5B08A | NULL | NULL | 2.62 | NULL | NULL | 160 | 45.07 | NULL | NULL | A | 146 | NULL | 40 | NULL | 0.27083 | NULL | NULL | NULL | 13.2 | 1 | NULL | NULL
61065 | laboratory | 2025-02-08 03:22 | 0 | laboratory | 2025-02-10 06:13 | 41 | NULL | 17.8 | 36 | DISC RR Brake _ RBC | NULL | 2025-02-08 | NULL | 1.63 | NULL | 5B08 | NULL | NULL | 2.62 | NULL | NULL | 150 | 45.16 | NULL | NULL | A | 146 | NULL | 41 | NULL | 0.35069 | NULL | NULL | NULL | 14.6 | 1 | NULL | NULL
61066 | laboratory | 2025-02-08 03:26 | 0 | laboratory | 2025-02-10 06:17 | 27 | NULL | 16.59 | 34 | Disk FR Brake_Vent - YRA | NULL | 2025-02-08 | NULL | 1.69 | NULL | 5B08A | NULL | NULL | 2.6 | NULL | NULL | 140 | 49.56 | NULL | NULL | A | 147 | NULL | 46 | NULL | 0.27431 | NULL | NULL | NULL | 16.2 | 2 | NULL | NULL
61067 | laboratory | 2025-02-08 03:27 | 0 | laboratory | 2025-02-10 06:17 | 27 | NULL | 17.86 | 35 | Brake Disc _Cav 7:&8: (Model K) | NULL | 2025-02-08 | NULL | 1.66 | NULL | 5BHA | NULL | NULL | 2.62 | NULL | NULL | 130 | 45.27 | NULL | NULL | A | 147 | NULL | 45 | NULL | 0.35417 | NULL | NULL | NULL | 15.4 | 2 | NULL | NULL
61069 | laboratory | 2025-02-08 05:46 | 0 | laboratory | 2025-02-10 06:13 | 35 | NULL | 19.67 | 36 | Cylinder Block_Samsung | NULL | 2025-02-08 | NULL | 1.59 | NULL | 5B08 | NULL | NULL | 2.62 | NULL | NULL | 150 | 45.77 | NULL | NULL | A | 146 | NULL | 40 | NULL | 0.43056 | NULL | NULL | NULL | 12.8 | 1 | NULL | NULL
61071 | laboratory | 2025-02-08 08:18 | 0 | laboratory | 2025-02-10 06:13 | 31 | 8.65 | 23.5 | 34 | Cylinder Block_Samsung | NULL | 2025-02-08 | NULL | 1.57 | 64.2 | 5B08 | 1.81 | 2.62 | 2.62 | NULL | NULL | 150 | 34.35 | NULL | NULL | A | 146 | NULL | 42 | NULL | 0.57361 | 10.46 | NULL | 2.16 | 14 | 1 | NULL | NULL
61072 | laboratory | 2025-02-08 08:19 | 0 | laboratory | 2025-02-10 06:17 | 22 | 8.7 | 22.65 | 34 | Disk FR Brake - Model L YAD / YBA | NULL | 2025-02-08 | NULL | 1.68 | 65.6 | 5B08B | 1.7 | 2.63 | 2.6 | NULL | NULL | 130 | 35.02 | NULL | NULL | A | 147 | NULL | 45 | NULL | 0.51389 | 10.4 | NULL | 2.17 | 15.2 | 2 | NULL | NULL
61073 | laboratory | 2025-02-08 08:20 | 0 | laboratory | 2025-02-10 06:17 | 22 | NULL | 19.58 | 34 | Disk FR Brake - Model L YAD / YBA | NULL | 2025-02-08 | NULL | 1.71 | NULL | 5B08A | NULL | NULL | 2.62 | NULL | NULL | 130 | 45.99 | NULL | NULL | A | 147 | NULL | 44 | NULL | 0.43403 | NULL | NULL | NULL | 16 | 2 | NULL | NULL
61074 | laboratory | 2025-02-08 10:46 | 0 | laboratory | 2025-02-10 06:13 | 26 | NULL | 24.73 | 36 | Drum RR Brake _ YHB | NULL | 2025-02-08 | NULL | 1.64 | NULL | 5B08A | NULL | NULL | 2.58 | NULL | NULL | 150 | 28.85 | NULL | NULL | B | 146 | NULL | 41 | NULL | 0.58819 | NULL | NULL | NULL | 14 | 1 | NULL | NULL
61075 | laboratory | 2025-02-08 10:47 | 0 | laboratory | 2025-02-10 06:13 | 27 | 8.66 | 26 | 35 | Drum RR Brake _ YHB | NULL | 2025-02-08 | NULL | 1.71 | 64.21 | 5B08B | 1.81 | 2.61 | 2.62 | NULL | NULL | 150 | 29.48 | NULL | NULL | B | 146 | NULL | 42 | NULL | 0.67014 | 10.47 | NULL | 2.17 | 13.4 | 1 | NULL | NULL
61076 | laboratory | 2025-02-08 10:47 | 0 | laboratory | 2025-02-10 06:17 | 19 | NULL | 24.75 | 35 | Disk FR Brake - YJC | NULL | 2025-02-08 | NULL | 1.72 | NULL | 5B08B | NULL | NULL | 2.62 | NULL | NULL | 130 | 28.54 | NULL | NULL | B | 147 | NULL | 44 | NULL | 0.59167 | NULL | NULL | NULL | 17.6 | 2 | NULL | NULL
61077 | laboratory | 2025-02-08 10:48 | 0 | laboratory | 2025-02-10 06:17 | 19 | NULL | 26.04 | 34 | HONDA 2LT DRUM | NULL | 2025-02-08 | NULL | 1.69 | NULL | 5B08A | NULL | NULL | 2.6 | NULL | NULL | 130 | 30.02 | NULL | NULL | B | 147 | NULL | 45 | NULL | 0.67014 | NULL | NULL | NULL | 20.6 | 2 | NULL | NULL
61078 | laboratory | 2025-02-08 13:55 | 0 | laboratory | 2025-02-10 06:17 | 18 | NULL | 26.16 | 35 | HONDA 2LT DRUM | NULL | 2025-02-08 | NULL | 1.63 | NULL | 5B08A | NULL | NULL | 2.58 | NULL | NULL | 130 | 31.83 | NULL | NULL | B | 147 | NULL | 45 | NULL | 0.74306 | NULL | NULL | NULL | 14.4 | 2 | NULL | NULL
61079 | laboratory | 2025-02-08 15:14 | 0 | laboratory | 2025-02-10 06:17 | 17 | 8.71 | 24.6 | 34 | Disk FR Brake - YJC | NULL | 2025-02-08 | NULL | 1.7 | 65.61 | 5B08C | 1.7 | 2.62 | 2.62 | NULL | NULL | 130 | 36.08 | NULL | NULL | B | 147 | NULL | 45 | NULL | 0.82292 | 10.41 | NULL | 2.19 | 15.9 | 2 | NULL | NULL
61080 | laboratory | 2025-02-08 16:08 | 0 | laboratory | 2025-02-10 06:13 | 22 | NULL | 22.51 | 35 | Flywheel _ YG8 | NULL | 2025-02-08 | NULL | 1.63 | NULL | 5B08B | NULL | NULL | 2.58 | NULL | NULL | 150 | 41.2 | NULL | NULL | B | 146 | NULL | 42 | NULL | 0.89931 | NULL | NULL | NULL | 13 | 1 | NULL | NULL
61081 | laboratory | 2025-02-08 16:11 | 0 | laboratory | 2025-02-10 06:17 | 16 | NULL | 22.48 | 35 | Crank Case | NULL | 2025-02-08 | NULL | 1.56 | NULL | 08B25A | NULL | NULL | 2.56 | NULL | NULL | 130 | 41.26 | NULL | NULL | B | 147 | NULL | 45 | NULL | 0.90278 | NULL | NULL | NULL | 12.7 | 2 | NULL | NULL
61082 | laboratory | 2025-02-08 23:24 | 0 | laboratory | 2025-02-10 06:13 | 17 | NULL | 21.29 | 34 | Drum RR Brake _ RBC | NULL | 2025-02-08 | NULL | 1.61 | NULL | 5B08A | NULL | NULL | 2.6 | NULL | NULL | 150 | 42.5 | NULL | NULL | C | 146 | NULL | 43 | NULL | 0.97569 | NULL | NULL | NULL | 15.6 | 1 | NULL | NULL
61083 | laboratory | 2025-02-08 23:25 | 0 | laboratory | 2025-02-10 06:13 | 17 | NULL | 18.05 | 35 | CylinderBlock_MA | NULL | 2025-02-08 | NULL | 1.66 | NULL | 5B08A | NULL | NULL | 2.61 | NULL | NULL | 150 | 51.82 | NULL | NULL | C | 146 | NULL | 42 | NULL | 0.052083 | NULL | NULL | NULL | 14.8 | 1 | NULL | NULL
61084 | laboratory | 2025-02-08 23:25 | 0 | laboratory | 2025-02-10 06:13 | 17 | NULL | 19.3 | 36 | CylinderBlock_MA | NULL | 2025-02-08 | NULL | 1.62 | NULL | 5B08 | NULL | NULL | 2.64 | NULL | NULL | 150 | 48.36 | NULL | NULL | C | 146 | NULL | 42 | NULL | 0.125 | NULL | NULL | NULL | 12.4 | 1 | NULL | NULL
61085 | laboratory | 2025-02-08 23:26 | 0 | laboratory | 2025-02-10 06:17 | 12 | NULL | 21.24 | 36 | Drum RR Brake - YRA | NULL | 2025-02-08 | NULL | 1.63 | NULL | 5B08B | NULL | NULL | 2.65 | NULL | NULL | 140 | 42.68 | NULL | NULL | C | 147 | NULL | 46 | NULL | 0.97917 | NULL | NULL | NULL | 14.4 | 2 | NULL | NULL
61086 | laboratory | 2025-02-08 23:27 | 0 | laboratory | 2025-02-10 06:17 | 12 | NULL | 18.02 | 38 | Disk FR Brake_Vent - YED | NULL | 2025-02-08 | NULL | 1.6 | NULL | 5B08A | NULL | NULL | 2.67 | NULL | NULL | 130 | 51.87 | NULL | NULL | C | 147 | NULL | 46 | NULL | 0.055556 | NULL | NULL | NULL | 13.8 | 2 | NULL | NULL
61087 | laboratory | 2025-02-08 23:27 | 0 | laboratory | 2025-02-10 06:17 | 12 | NULL | 19.25 | 37 | Disk FR Brake, _Jazz (2CT)_Cav. 3 & 4 | NULL | 2025-02-08 | NULL | 1.69 | NULL | 5B08A | NULL | NULL | 2.65 | NULL | NULL | 140 | 48.49 | NULL | NULL | C | 147 | NULL | 45 | NULL | 0.12847 | NULL | NULL | NULL | 16.4 | 2 | NULL | NULL
61088 | laboratory | 2025-02-08 23:38 | 0 | laboratory | 2025-02-10 06:13 | 14 | 8.62 | 18.27 | 35 | Compressure Body_Mini (new) | NULL | 2025-02-08 | NULL | 1.6 | 64.18 | 25B08A | 1.8 | 2.6 | 2.6 | NULL | NULL | 150 | 49.91 | NULL | NULL | C | 146 | NULL | 41 | NULL | 0.20139 | 10.42 | NULL | 2.18 | 14.2 | 1 | NULL | NULL
61089 | laboratory | 2025-02-08 23:39 | 0 | laboratory | 2025-02-10 06:17 | 9 | 8.67 | 18.3 | 36 | DISC FR BRAKE - 2SJ | NULL | 2025-02-08 | NULL | 1.65 | 65.55 | 5B08A | 1.72 | 2.6 | 2.62 | NULL | NULL | 140 | 49.88 | NULL | NULL | C | 147 | NULL | 45 | NULL | 0.20486 | 10.39 | NULL | 2.2 | 15.6 | 2 | NULL | NULL
61090 | laboratory | 2025-02-10 06:16 | 0 | laboratory | 2025-02-11 03:24 | 40 | NULL | 22.23 | 39 | CylinderBlock_MA | NULL | 2025-02-10 | NULL | 1.59 | NULL | 5B10A | NULL | NULL | 2.66 | NULL | NULL | 150 | 52.82 | NULL | NULL | A | 146 | NULL | 36 | NULL | 0.47222 | NULL | NULL | NULL | 14.2 | 1 | NULL | NULL
61091 | laboratory | 2025-02-10 06:17 | 0 | laboratory | 2025-02-11 03:27 | 26 | NULL | 22.32 | 36 | Disk FR Brake _ YHB | NULL | 2025-02-10 | NULL | 1.61 | NULL | 5B10A | NULL | NULL | 2.62 | NULL | NULL | 130 | 52.44 | NULL | NULL | A | 147 | NULL | 39 | NULL | 0.47569 | NULL | NULL | NULL | 21.2 | 2 | NULL | NULL
61092 | laboratory | 2025-02-10 08:28 | 0 | laboratory | 2025-02-11 03:24 | 31 | 8.64 | 26.58 | 35 | CrankCase | NULL | 2025-02-10 | NULL | 1.7 | 64.12 | 5B10A | 1.8 | 2.63 | 2.55 | NULL | NULL | 150 | 37.19 | NULL | NULL | A | 146 | NULL | 40 | NULL | 0.54861 | 10.44 | NULL | 2.17 | 15.9 | 1 | NULL | NULL
61093 | laboratory | 2025-02-10 08:29 | 0 | laboratory | 2025-02-11 03:27 | 22 | 8.66 | 26.62 | 35 | Disk FR Brake_Vent - YED | NULL | 2025-02-10 | NULL | 1.67 | 65.58 | 5A10A | 1.72 | 2.6 | 2.54 | NULL | NULL | 140 | 37.04 | NULL | NULL | A | 147 | NULL | 42 | NULL | 0.55208 | 10.38 | NULL | 2.16 | 21.9 | 2 | NULL | NULL
61094 | laboratory | 2025-02-10 14:45 | 0 | laboratory | 2025-02-11 03:24 | 15 | NULL | 27.2 | 34 | Drum RR Brake _ YHB | NULL | 2025-02-10 | NULL | 1.66 | NULL | 5B10A | NULL | NULL | 2.6 | NULL | NULL | 150 | 31.14 | NULL | NULL | B | 146 | NULL | 42 | NULL | 0.625 | NULL | NULL | NULL | 16.4 | 1 | NULL | NULL
61095 | laboratory | 2025-02-10 14:45 | 0 | laboratory | 2025-02-11 03:24 | 15 | NULL | 27.68 | 35 | Drum RR Brake _ YHB | NULL | 2025-02-10 | NULL | 1.65 | NULL | 5B10B | NULL | NULL | 2.62 | NULL | NULL | 150 | 33.41 | NULL | NULL | B | 146 | NULL | 41 | NULL | 0.69097 | NULL | NULL | NULL | 18.8 | 1 | NULL | NULL
61096 | laboratory | 2025-02-10 14:46 | 0 | Munjalkiriu | 2025-02-21 09:36 | 16 | NULL | 26.26 | 35 | CylinderBlock_MA | NULL | 2025-02-10 | NULL | 1.63 | NULL | 5B10A | NULL | NULL | 2.62 | NULL | NULL | 150 | 36.19 | NULL | NULL | B | 146 | NULL | 42 | NULL | 0.76736 | NULL | NULL | NULL | 17.3 | 1 | NULL | NULL
61097 | laboratory | 2025-02-10 14:47 | 0 | laboratory | 2025-02-11 03:27 | 11 | NULL | 27.2 | 35 | Disk FR Brake _ YHB | NULL | 2025-02-10 | NULL | 1.68 | NULL | 5B10A | NULL | NULL | 2.6 | NULL | NULL | 130 | 30.93 | NULL | NULL | B | 147 | NULL | 44 | NULL | 0.62847 | NULL | NULL | NULL | 18.8 | 2 | NULL | NULL
61098 | laboratory | 2025-02-10 16:09 | 0 | laboratory | 2025-02-11 03:24 | 12 | 8.65 | 23.16 | 36 | Cylinder Block_Samsung | NULL | 2025-02-10 | NULL | 1.6 | 64.1 | B10A | 1.8 | 2.6 | 2.62 | NULL | NULL | 150 | 48.64 | NULL | NULL | B | 146 | NULL | 42 | NULL | 0.84375 | 10.45 | NULL | 2.2 | 17 | 1 | NULL | NULL
61099 | laboratory | 2025-02-10 16:10 | 0 | laboratory | 2025-02-11 03:27 | 9 | NULL | 27.66 | 36 | Drum RR Brake _ 2UA | NULL | 2025-02-10 | NULL | 1.73 | NULL | 5B10A | NULL | NULL | 2.63 | NULL | NULL | 130 | 33.32 | NULL | NULL | B | 147 | NULL | 43 | NULL | 0.69444 | NULL | NULL | NULL | 20.3 | 2 | NULL | NULL
61100 | laboratory | 2025-02-10 16:11 | 0 | laboratory | 2025-02-11 03:27 | 9 | NULL | 26.27 | 37 | Drum Rear Brake _ Jazz (2CT) _ Cav. 3 & 4 | NULL | 2025-02-10 | NULL | 1.69 | NULL | 5B10A | NULL | NULL | 2.65 | NULL | NULL | 130 | 36.28 | NULL | NULL | B | 147 | NULL | 45 | NULL | 0.77083 | NULL | NULL | NULL | 19.3 | 2 | NULL | NULL
61101 | laboratory | 2025-02-10 16:12 | 0 | laboratory | 2025-02-11 03:27 | 8 | 8.65 | 23.1 | 36 | Disc-FR-Brake 14 _Nissan (Cavity 7 & 8 )" | NULL | 2025-02-10 | NULL | 1.72 | 65.55 | 5B10A | 1.74 | 2.6 | 2.63 | NULL | NULL | 130 | 48.94 | NULL | NULL | B | 147 | NULL | 46 | NULL | 0.84722 | 10.39 | NULL | 2.19 | 18.4 | 2 | NULL | NULL
61102 | laboratory | 2025-02-10 21:15 | 0 | laboratory | 2025-02-11 03:24 | 8 | NULL | 20.53 | 35 | CylinderBlock_MA | NULL | 2025-02-10 | NULL | 1.62 | NULL | 5B10B | NULL | NULL | 2.62 | NULL | NULL | 150 | 55.95 | NULL | NULL | C | 146 | NULL | 43 | NULL | 0.93403 | NULL | NULL | NULL | 16.3 | 1 | NULL | NULL
61103 | laboratory | 2025-02-10 21:16 | 0 | laboratory | 2025-02-11 03:24 | 8 | NULL | 20.03 | 34 | Drum RR Brake _ RBC | NULL | 2025-02-10 | NULL | 1.64 | NULL | 5B10A | NULL | NULL | 2.58 | NULL | NULL | 160 | 58.21 | NULL | NULL | C | 146 | NULL | 44 | NULL | 0.013889 | NULL | NULL | NULL | 15.4 | 1 | NULL | NULL
61104 | laboratory | 2025-02-10 21:18 | 0 | laboratory | 2025-02-11 03:24 | 8 | 8.63 | 19.2 | 35 | Drum RR Brake _ RBC | NULL | 2025-02-10 | NULL | 1.59 | 64.13 | 5B10B | 1.8 | 2.62 | 2.56 | NULL | NULL | 150 | 58.47 | NULL | NULL | C | 146 | NULL | 44 | NULL | 0.09375 | 10.43 | NULL | 2.19 | 18.9 | 1 | NULL | NULL
61105 | laboratory | 2025-02-10 21:25 | 0 | laboratory | 2025-02-11 03:27 | 5 | NULL | 20.52 | 35 | Disk FR Brake - Model L YAD / YBA | NULL | 2025-02-10 | NULL | 1.66 | NULL | 5B10A | NULL | NULL | 2.59 | NULL | NULL | 130 | 56.02 | NULL | NULL | C | 147 | NULL | 45 | NULL | 0.9375 | NULL | NULL | NULL | 14.6 | 2 | NULL | NULL
61106 | laboratory | 2025-02-10 21:26 | 0 | laboratory | 2025-02-11 03:27 | 5 | NULL | 20.01 | 34 | Disk FR Brake - YJC | NULL | 2025-02-10 | NULL | 1.74 | NULL | 5B10A | NULL | NULL | 2.62 | NULL | NULL | 140 | 58.24 | NULL | NULL | C | 147 | NULL | 45 | NULL | 0.016667 | NULL | NULL | NULL | 15.9 | 2 | NULL | NULL
61107 | laboratory | 2025-02-10 21:28 | 0 | laboratory | 2025-02-11 03:27 | 5 | 8.67 | 19.25 | 35 | Drum RR Brake - YRA | NULL | 2025-02-10 | NULL | 1.7 | 65.59 | 5B10A | 1.72 | 2.61 | 2.57 | NULL | NULL | 140 | 58.49 | NULL | NULL | C | 147 | NULL | 44 | NULL | 0.097222 | 10.39 | NULL | 2.17 | 21 | 2 | NULL | NULL
61108 | laboratory | 2025-02-10 22:55 | 0 | laboratory | 2025-02-11 03:27 | 4 | NULL | 20.76 | 34 | Drum RR Brake _YED | NULL | 2025-02-10 | NULL | 1.65 | NULL | 5B10A | NULL | NULL | 2.62 | NULL | NULL | 140 | 53.75 | NULL | NULL | C | 147 | NULL | 45 | NULL | 0.17708 | NULL | NULL | NULL | 16.4 | 2 | NULL | NULL
61109 | laboratory | 2025-02-10 22:56 | 0 | laboratory | 2025-02-11 03:24 | 5 | NULL | 20.78 | 35 | Flywheel _ YG8 | NULL | 2025-02-10 | NULL | 1.6 | NULL | 5B10A | NULL | NULL | 2.56 | NULL | NULL | 160 | 53.7 | NULL | NULL | C | 146 | NULL | 43 | NULL | 0.17361 | NULL | NULL | NULL | 17.2 | 1 | NULL | NULL
61110 | laboratory | 2025-02-11 03:26 | 0 | laboratory | 2025-02-12 03:18 | 43 | NULL | 19.32 | 35 | GODREJ COMPRESSURE BODY C-11 | NULL | 2025-02-11 | NULL | 1.61 | NULL | 25B11A | NULL | NULL | 2.56 | NULL | NULL | 150 | 57.37 | NULL | NULL | A | 146 | NULL | 42 | NULL | 0.27083 | NULL | NULL | NULL | 14.2 | 1 | NULL | NULL
61111 | laboratory | 2025-02-11 03:27 | 0 | laboratory | 2025-02-12 03:18 | 43 | NULL | 19.36 | 36 | Cylinder Block_Samsung | NULL | 2025-02-11 | NULL | 1.65 | NULL | B11A | NULL | NULL | 2.57 | NULL | NULL | 150 | 60.89 | NULL | NULL | A | 146 | NULL | 42 | NULL | 0.35069 | NULL | NULL | NULL | 13.3 | 1 | NULL | NULL
61112 | laboratory | 2025-02-11 03:28 | 0 | laboratory | 2025-02-12 03:19 | 28 | NULL | 19.38 | 34 | Disk FR Brake _Vent -Y9T_Domestic | NULL | 2025-02-11 | NULL | 1.68 | NULL | 5B11A | NULL | NULL | 2.58 | NULL | NULL | 140 | 57.07 | NULL | NULL | A | 147 | NULL | 45 | NULL | 0.27431 | NULL | NULL | NULL | 16.4 | 2 | NULL | NULL
61113 | laboratory | 2025-02-11 03:29 | 0 | laboratory | 2025-02-12 03:19 | 28 | NULL | 19.48 | 35 | Disk FR Brake - YJC | NULL | 2025-02-11 | NULL | 1.71 | NULL | 5B11A | NULL | NULL | 2.62 | NULL | NULL | 130 | 60.89 | NULL | NULL | A | 147 | NULL | 44 | NULL | 0.35417 | NULL | NULL | NULL | 15 | 2 | NULL | NULL
61114 | laboratory | 2025-02-11 05:52 | 0 | laboratory | 2025-02-12 03:18 | 32 | NULL | 25.46 | 35 | CylinderBlock_MA | NULL | 2025-02-11 | NULL | 1.62 | NULL | 5B11A | NULL | NULL | 2.62 | NULL | NULL | 160 | 44.37 | NULL | NULL | A | 147 | NULL | 41 | NULL | 0.38889 | NULL | NULL | NULL | 12.8 | 1 | NULL | NULL
61115 | laboratory | 2025-02-11 05:53 | 0 | laboratory | 2025-02-12 03:19 | 20 | NULL | 24.09 | 34 | Disk FR Brake - YJC | NULL | 2025-02-11 | NULL | 1.7 | NULL | 5B11A | NULL | NULL | 2.62 | NULL | NULL | 140 | 49.47 | NULL | NULL | A | 147 | NULL | 45 | NULL | 0.43403 | NULL | NULL | NULL | 22.4 | 2 | NULL | NULL
61116 | laboratory | 2025-02-11 07:49 | 0 | laboratory | 2025-02-12 03:18 | 26 | 8.63 | 26.25 | 38 | Drum RR Brake _ YRA EXPORT | NULL | 2025-02-11 | NULL | 1.57 | 64.1 | 5B11A | 1.79 | 2.62 | 2.62 | NULL | NULL | 160 | 42.52 | NULL | NULL | A | 147 | NULL | 41 | NULL | 0.49167 | 10.42 | NULL | 2.18 | 16.4 | 1 | NULL | NULL
61117 | laboratory | 2025-02-11 07:51 | 0 | laboratory | 2025-02-12 03:19 | 15 | 8.65 | 26.39 | 35 | Disk FR Brake - YJC | NULL | 2025-02-11 | NULL | 1.69 | 65.5 | 5B11B | 1.71 | 2.62 | 2.6 | NULL | NULL | 140 | 42.24 | NULL | NULL | A | 147 | NULL | 42 | NULL | 0.48611 | 10.36 | NULL | 2.18 | 20.4 | 2 | NULL | NULL
61118 | laboratory | 2025-02-11 12:36 | 0 | laboratory | 2025-02-12 03:18 | 15 | NULL | 28.97 | 35 | Drum RR Brake _ YHB | NULL | 2025-02-11 | NULL | 1.73 | NULL | 5B11B | NULL | NULL | 2.6 | NULL | NULL | 150 | 34.26 | NULL | NULL | B | 146 | NULL | 40 | NULL | 0.57639 | NULL | NULL | NULL | 18.8 | 1 | NULL | NULL
61119 | laboratory | 2025-02-11 12:37 | 0 | laboratory | 2025-02-12 03:18 | 15 | NULL | 29.68 | 34 | Compressure FS Body_Mini (new) | NULL | 2025-02-11 | NULL | 1.68 | NULL | 25B11A | NULL | NULL | 2.58 | NULL | NULL | 160 | 35.44 | NULL | NULL | B | 146 | NULL | 42 | NULL | 0.64931 | NULL | NULL | NULL | 17.2 | 1 | NULL | NULL
61120 | laboratory | 2025-02-11 12:38 | 0 | laboratory | 2025-02-12 03:18 | 15 | NULL | 29.61 | 35 | CylinderBlock_MA | NULL | 2025-02-11 | NULL | 1.64 | NULL | 5B11B | NULL | NULL | 2.6 | NULL | NULL | 160 | 39.61 | NULL | NULL | B | 146 | NULL | 42 | NULL | 0.72569 | NULL | NULL | NULL | 14.3 | 1 | NULL | NULL
61121 | laboratory | 2025-02-11 12:39 | 0 | laboratory | 2025-02-12 03:19 | 8 | NULL | 28.96 | 35 | Disk FR Brake _ YHB | NULL | 2025-02-11 | NULL | 1.66 | NULL | 5B11A | NULL | NULL | 2.61 | NULL | NULL | 140 | 34.35 | NULL | NULL | B | 147 | NULL | 45 | NULL | 0.56944 | NULL | NULL | NULL | 16.4 | 2 | NULL | NULL
61122 | laboratory | 2025-02-11 12:39 | 0 | laboratory | 2025-02-12 03:19 | 8 | NULL | 29.66 | 34 | Disk FR Brake _ YHB | NULL | 2025-02-11 | NULL | 1.69 | NULL | 5B11B | NULL | NULL | 2.57 | NULL | NULL | 140 | 35.64 | NULL | NULL | B | 147 | NULL | 45 | NULL | 0.65278 | NULL | NULL | NULL | 19.1 | 2 | NULL | NULL
61123 | laboratory | 2025-02-11 12:40 | 0 | laboratory | 2025-02-12 03:19 | 8 | NULL | 29.54 | 35 | Drum RR Brake _ 2UA | NULL | 2025-02-11 | NULL | 1.66 | NULL | 5B11A | NULL | NULL | 2.6 | NULL | NULL | 140 | 39.74 | NULL | NULL | B | 147 | NULL | 45 | NULL | 0.72917 | NULL | NULL | NULL | 16.2 | 2 | NULL | NULL
61124 | laboratory | 2025-02-11 16:25 | 0 | laboratory | 2025-02-12 03:18 | 12 | NULL | 27.38 | 36 | Compressure Body_Mini (new) | NULL | 2025-02-11 | NULL | 1.61 | NULL | 25B11A | NULL | NULL | 2.62 | NULL | NULL | 160 | 39.95 | NULL | NULL | B | 146 | NULL | 41 | NULL | 0.80208 | NULL | NULL | NULL | 16.3 | 1 | NULL | NULL
61125 | laboratory | 2025-02-11 16:26 | 0 | laboratory | 2025-02-12 03:18 | 12 | 8.6 | 24.81 | 36 | Drum RR Brake _ YRA EXPORT | NULL | 2025-02-11 | NULL | 1.65 | 64.12 | 5B11B | 1.8 | 2.6 | 2.62 | NULL | NULL | 150 | 45.35 | NULL | NULL | B | 146 | NULL | 42 | NULL | 0.87847 | 10.4 | NULL | 2.2 | 15.8 | 1 | NULL | NULL
61126 | laboratory | 2025-02-11 16:27 | 0 | laboratory | 2025-02-12 03:19 | 6 | NULL | 27.29 | 36 | Drum RR Brake - YRA | NULL | 2025-02-11 | NULL | 1.64 | NULL | 5B11A | NULL | NULL | 2.62 | NULL | NULL | 140 | 40.15 | NULL | NULL | B | 147 | NULL | 46 | NULL | 0.80556 | NULL | NULL | NULL | 14.3 | 2 | NULL | NULL
61127 | laboratory | 2025-02-11 16:28 | 0 | laboratory | 2025-02-12 03:19 | 6 | 8.63 | 24.9 | 36 | Drum RR Brake - YRA | NULL | 2025-02-11 | NULL | 1.69 | 65.48 | 5B11B | 1.7 | 2.6 | 2.63 | NULL | NULL | 140 | 44.92 | NULL | NULL | B | 147 | NULL | 47 | NULL | 0.88194 | 10.33 | NULL | 2.2 | 16.6 | 2 | NULL | NULL
61128 | laboratory | 2025-02-11 20:58 | 0 | laboratory | 2025-02-12 03:18 | 8 | NULL | 23.35 | 35 | Flywheel _Petrol K12 | NULL | 2025-02-11 | NULL | 1.59 | NULL | 5B11A | NULL | NULL | 2.62 | NULL | NULL | 150 | 50.25 | NULL | NULL | C | 146 | NULL | 41 | NULL | 0.94097 | NULL | NULL | NULL | 14.3 | 1 | NULL | NULL
61129 | laboratory | 2025-02-11 20:59 | 0 | laboratory | 2025-02-12 03:18 | 8 | NULL | 21.63 | 34 | Drum RR Brake _ RBC | NULL | 2025-02-11 | NULL | 1.68 | NULL | 5B11A | NULL | NULL | 2.58 | NULL | NULL | 150 | 53.34 | NULL | NULL | C | 146 | NULL | 42 | NULL | 0.020833 | NULL | NULL | NULL | 12.2 | 1 | NULL | NULL
61130 | laboratory | 2025-02-11 20:59 | 0 | laboratory | 2025-02-12 03:18 | 8 | NULL | 20.96 | 35 | Drum RR Brake _ RBC | NULL | 2025-02-11 | NULL | 1.63 | NULL | 5B11B | NULL | NULL | 2.56 | NULL | NULL | 150 | 56.02 | NULL | NULL | C | 146 | NULL | 42 | NULL | 0.10069 | NULL | NULL | NULL | 13.3 | 1 | NULL | NULL
61131 | laboratory | 2025-02-11 21:00 | 0 | laboratory | 2025-02-12 03:19 | 4 | NULL | 23.34 | 36 | Disk FR Brake, _Jazz (2CT)_Cav. 3 & 4 | NULL | 2025-02-11 | NULL | 1.65 | NULL | 5B11A | NULL | NULL | 2.58 | NULL | NULL | 140 | 50.23 | NULL | NULL | C | 147 | NULL | 46 | NULL | 0.94444 | NULL | NULL | NULL | 16.4 | 2 | NULL | NULL
61132 | laboratory | 2025-02-11 21:01 | 0 | laboratory | 2025-02-12 03:19 | 4 | NULL | 21.6 | 35 | Disk FR Brake_Vent - YED | NULL | 2025-02-11 | NULL | 1.59 | NULL | 5B11A | NULL | NULL | 2.57 | NULL | NULL | 140 | 53.34 | NULL | NULL | C | 147 | NULL | 46 | NULL | 0.024306 | NULL | NULL | NULL | 19.7 | 2 | NULL | NULL
61133 | laboratory | 2025-02-11 21:02 | 0 | laboratory | 2025-02-12 03:19 | 4 | NULL | 20.97 | 36 | Disk FR Brake - Model L YAD / YBA | NULL | 2025-02-11 | NULL | 1.67 | NULL | 5B11A | NULL | NULL | 2.62 | NULL | NULL | 140 | 56.25 | NULL | NULL | C | 147 | NULL | 47 | NULL | 0.10417 | NULL | NULL | NULL | 17.5 | 2 | NULL | NULL
61134 | laboratory | 2025-02-11 23:18 | 0 | laboratory | 2025-02-12 03:18 | 5 | 8.61 | 20.72 | 35 | Cylinder Block_Samsung | NULL | 2025-02-11 | NULL | 1.6 | 64.12 | B11A | 1.82 | 2.63 | 2.58 | NULL | NULL | 160 | 61.32 | NULL | NULL | C | 146 | NULL | 41 | NULL | 0.18056 | 10.43 | NULL | 2.19 | 13.1 | 1 | NULL | NULL
61135 | laboratory | 2025-02-11 23:19 | 0 | laboratory | 2025-02-12 03:19 | 2 | 8.64 | 20.65 | 36 | HONDA 2LT DRUM | NULL | 2025-02-11 | NULL | 1.69 | 65.51 | 5B11A | 1.73 | 2.61 | 2.59 | NULL | NULL | 130 | 61.58 | NULL | NULL | C | 147 | NULL | 47 | NULL | 0.18403 | 10.37 | NULL | 2.2 | 18.3 | 2 | NULL | NULL
61136 | laboratory | 2025-02-12 03:19 | 0 | Munjalkiriu | 2025-02-21 11:39 | 57 | NULL | 20.07 | 36 | Cylinder Block_Samsung | NULL | 2025-02-12 | NULL | 1.71 | NULL | 5B12A | NULL | NULL | 2.62 | NULL | NULL | 150 | 59.61 | NULL | NULL | A | 146 | NULL | 40 | NULL | 0.26389 | NULL | NULL | NULL | 12.4 | 1 | NULL | NULL
61137 | laboratory | 2025-02-12 03:19 | 0 | Munjalkiriu | 2025-02-21 11:39 | 55 | NULL | 18.29 | 34 | Cylinder Block_Samsung | NULL | 2025-02-12 | NULL | 1.63 | NULL | 5B11A | NULL | NULL | 2.62 | NULL | NULL | 150 | 63.83 | NULL | NULL | A | 146 | NULL | 40 | NULL | 0.34375 | NULL | NULL | NULL | 14.2 | 1 | NULL | NULL
61138 | laboratory | 2025-02-12 03:20 | 0 | laboratory | 2025-02-13 06:58 | 38 | NULL | 20.13 | 37 | Disk FR Brake_Vent - YRA | NULL | 2025-02-12 | NULL | 1.78 | NULL | 5B12A | NULL | NULL | 2.62 | NULL | NULL | 140 | 59.54 | NULL | NULL | A | 147 | NULL | 45 | NULL | 0.26736 | NULL | NULL | NULL | 13.1 | 2 | NULL | NULL
61139 | laboratory | 2025-02-12 03:21 | 0 | laboratory | 2025-02-13 06:58 | 39 | NULL | 18.64 | 35 | Drum RR Brake _YED | NULL | 2025-02-12 | NULL | 1.66 | NULL | 5B12A | NULL | NULL | 2.62 | NULL | NULL | 140 | 62.67 | NULL | NULL | A | 147 | NULL | 45 | NULL | 0.34722 | NULL | NULL | NULL | 15.4 | 2 | NULL | NULL
61140 | laboratory | 2025-02-12 08:16 | 0 | laboratory | 2025-02-13 06:53 | 39 | NULL | 21.48 | 34 | Drum RR Brake _ YHB | NULL | 2025-02-12 | NULL | 1.65 | NULL | 5B12A | NULL | NULL | 2.62 | NULL | NULL | 150 | 50.81 | NULL | NULL | A | 146 | NULL | 40 | NULL | 0.42361 | NULL | NULL | NULL | 16 | 1 | NULL | NULL
61141 | laboratory | 2025-02-12 08:17 | 0 | laboratory | 2025-02-13 06:53 | 39 | 8.65 | 24.32 | 35 | Drum RR Brake _ YHB | NULL | 2025-02-12 | NULL | 1.68 | 64.14 | 5B12B | 1.82 | 2.64 | 2.64 | NULL | NULL | 150 | 36.11 | NULL | NULL | A | 146 | NULL | 42 | NULL | 0.50694 | 10.47 | NULL | 2.18 | 18.2 | 1 | NULL | NULL
61142 | laboratory | 2025-02-12 08:19 | 0 | laboratory | 2025-02-13 06:58 | 27 | NULL | 21.29 | 35 | DISC FR BRAKE - 2SJ | NULL | 2025-02-12 | NULL | 1.68 | NULL | 5B12A | NULL | NULL | 2.62 | NULL | NULL | 140 | 51.26 | NULL | NULL | A | 147 | NULL | 45 | NULL | 0.43056 | NULL | NULL | NULL | 13.6 | 2 | NULL | NULL
61143 | laboratory | 2025-02-12 08:20 | 0 | laboratory | 2025-02-13 06:58 | 27 | 8.67 | 24.31 | 34 | Disk FR Brake - Model L YAD / YBA | NULL | 2025-02-12 | NULL | 1.73 | 65.62 | 5B12A | 1.73 | 2.64 | 2.62 | NULL | NULL | 140 | 36.42 | NULL | NULL | A | 147 | NULL | 46 | NULL | 0.51042 | 10.4 | NULL | 2.18 | 20.7 | 2 | NULL | NULL
61144 | laboratory | 2025-02-12 10:48 | 0 | laboratory | 2025-02-13 06:53 | 31 | NULL | 25.74 | 35 | Flywheel _ YG8 | NULL | 2025-02-12 | NULL | 1.75 | NULL | 5B12B | NULL | NULL | 2.6 | NULL | NULL | 150 | 29.87 | NULL | NULL | B | 146 | NULL | 41 | NULL | 0.58958 | NULL | NULL | NULL | 14.4 | 1 | NULL | NULL
61145 | laboratory | 2025-02-12 10:49 | 0 | laboratory | 2025-02-13 06:53 | 31 | NULL | 26.11 | 36 | Flywheel _ YG8 | NULL | 2025-02-12 | NULL | 1.74 | NULL | 5B12B | NULL | NULL | 2.64 | NULL | NULL | 160 | 30.87 | NULL | NULL | B | 146 | NULL | 42 | NULL | 0.67014 | NULL | NULL | NULL | 20.1 | 1 | NULL | NULL
61146 | laboratory | 2025-02-12 10:49 | 0 | laboratory | 2025-02-13 06:58 | 24 | NULL | 25.8 | 34 | Disk FR Brake - Model L YAD / YBA | NULL | 2025-02-12 | NULL | 1.7 | NULL | 5B12A | NULL | NULL | 2.62 | NULL | NULL | 140 | 30.26 | NULL | NULL | B | 147 | NULL | 45 | NULL | 0.59167 | NULL | NULL | NULL | 15.8 | 2 | NULL | NULL
61147 | laboratory | 2025-02-12 10:50 | 0 | laboratory | 2025-02-13 06:58 | 23 | NULL | 26.15 | 34 | Disk FR Brake _ YHB | NULL | 2025-02-12 | NULL | 1.65 | NULL | 5B12A | NULL | NULL | 2.58 | NULL | NULL | 140 | 30.59 | NULL | NULL | B | 147 | NULL | 44 | NULL | 0.67361 | NULL | NULL | NULL | 20 | 2 | NULL | NULL
61148 | laboratory | 2025-02-12 15:49 | 0 | laboratory | 2025-02-13 06:53 | 21 | NULL | 25.3 | 35 | Drum RR Brake _ YHB | NULL | 2025-02-12 | NULL | 1.7 | NULL | 5B12A | NULL | NULL | 2.6 | NULL | NULL | 150 | 35.89 | NULL | NULL | B | 146 | NULL | 42 | NULL | 0.74306 | NULL | NULL | NULL | 18.2 | 1 | NULL | NULL
61149 | laboratory | 2025-02-12 15:49 | 0 | laboratory | 2025-02-13 06:53 | 21 | NULL | 23.84 | 36 | Drum RR Brake _ YRA EXPORT | NULL | 2025-02-12 | NULL | 1.71 | NULL | 5B12B | NULL | NULL | 2.62 | NULL | NULL | 160 | 43.69 | NULL | NULL | B | 146 | NULL | 41 | NULL | 0.81944 | NULL | NULL | NULL | 16.4 | 1 | NULL | NULL
61150 | laboratory | 2025-02-12 15:50 | 0 | laboratory | 2025-02-13 06:58 | 15 | NULL | 25.28 | 35 | Disk FR Brake_Vent - YED | NULL | 2025-02-12 | NULL | 1.6 | NULL | 5B12A | NULL | NULL | 2.62 | NULL | NULL | 140 | 36.24 | NULL | NULL | B | 147 | NULL | 45 | NULL | 0.74653 | NULL | NULL | NULL | 16.3 | 2 | NULL | NULL
61151 | laboratory | 2025-02-12 15:50 | 0 | laboratory | 2025-02-13 06:58 | 15 | NULL | 23.96 | 36 | HONDA 2LT DRUM | NULL | 2025-02-12 | NULL | 1.62 | NULL | 5B12A | NULL | NULL | 2.63 | NULL | NULL | 130 | 43.4 | NULL | NULL | B | 147 | NULL | 45 | NULL | 0.82292 | NULL | NULL | NULL | 14.2 | 2 | NULL | NULL
61152 | laboratory | 2025-02-12 16:21 | 0 | Munjalkiriu | 2025-03-10 11:12 | 24 | 8.62 | NULL | 35 | Cylinder Block_Samsung | NULL | 2025-02-12 | NULL | 1.75 | 64.15 | 5B12A | 1.85 | 2.6 | 2.6 | NULL | NULL | 150 | NULL | NULL | NULL | C | 146 | NULL | 42 | NULL | 0.89583 | 10.47 | NULL | 2.2 | 15.8 | 1 | NULL | NULL
61153 | laboratory | 2025-02-12 16:22 | 0 | laboratory | 2025-02-13 06:58 | 14 | 8.65 | NULL | 35 | Brake Disc _Cav 7:&8: (Model K) | NULL | 2025-02-12 | NULL | 1.64 | 65.6 | 25BLA | 1.75 | 2.62 | 2.6 | NULL | NULL | 140 | NULL | NULL | NULL | B | 147 | NULL | 46 | NULL | 0.89931 | 10.4 | NULL | 2.2 | 17.4 | 2 | NULL | NULL
61154 | laboratory | 2025-02-12 20:03 | 0 | laboratory | 2025-02-13 06:53 | 19 | NULL | 21.83 | 35 | Cylinder Block_Samsung | NULL | 2025-02-12 | NULL | 1.67 | NULL | B12A | NULL | NULL | 2.62 | NULL | NULL | 160 | 50.06 | NULL | NULL | C | 146 | NULL | 42 | NULL | 0.94097 | NULL | NULL | NULL | 14.6 | 1 | NULL | NULL
61155 | laboratory | 2025-02-12 20:03 | 0 | laboratory | 2025-02-13 06:53 | 19 | NULL | 19.41 | NULL | Cylinder Block_Samsung | NULL | 2025-02-12 | NULL | 1.59 | NULL | B12. | NULL | NULL | 2.38 | NULL | NULL | 160 | 57.76 | NULL | NULL | C | 146 | NULL | 44 | NULL | 0.020833 | NULL | NULL | NULL | 12.1 | 1 | NULL | NULL
61156 | laboratory | 2025-02-12 20:06 | 0 | laboratory | 2025-02-13 06:58 | 13 | NULL | 21.8 | 35 | Disk FR Brake - Model L YAD / YBA | NULL | 2025-02-12 | NULL | 1.6 | NULL | 5B12B | NULL | NULL | 2.64 | NULL | NULL | 140 | 50.27 | NULL | NULL | C | 147 | NULL | 45 | NULL | 0.94444 | NULL | NULL | NULL | 19.2 | 2 | NULL | NULL
61157 | laboratory | 2025-02-12 20:08 | 0 | laboratory | 2025-02-13 06:58 | 12 | NULL | 19.49 | 37 | Drum RR Brake - YRA | NULL | 2025-02-12 | NULL | 1.71 | NULL | 5B12A | NULL | NULL | 2.61 | NULL | NULL | 140 | 57.75 | NULL | NULL | C | 147 | NULL | 45 | NULL | 0.024306 | NULL | NULL | NULL | 14.9 | 2 | NULL | NULL
61158 | laboratory | 2025-02-12 23:10 | 0 | laboratory | 2025-02-13 06:53 | 15 | NULL | 20.06 | 35 | DISC RR Brake _ RBC | NULL | 2025-02-12 | NULL | 1.61 | NULL | 5B12A | NULL | NULL | 2.63 | NULL | NULL | 150 | 55.65 | NULL | NULL | C | 146 | NULL | 43 | NULL | 0.10069 | NULL | NULL | NULL | 19.2 | 1 | NULL | NULL
61159 | laboratory | 2025-02-12 23:12 | 0 | laboratory | 2025-02-13 06:53 | 15 | 8.64 | 19.65 | 34 | DISC RR Brake _ RBC | NULL | 2025-02-12 | NULL | 1.62 | 64.16 | 5B12B | 1.84 | 2.62 | 2.61 | NULL | NULL | 160 | 53.04 | NULL | NULL | C | 146 | NULL | 43 | NULL | 0.18056 | 10.48 | NULL | 2.19 | 16.8 | 1 | NULL | NULL
61160 | laboratory | 2025-02-12 23:13 | 0 | laboratory | 2025-02-13 06:58 | 10 | NULL | 20.04 | 36 | Drum RR Brake - YRA | NULL | 2025-02-12 | NULL | 1.62 | NULL | 5B12B | NULL | NULL | 2.59 | NULL | NULL | 130 | 55.76 | NULL | NULL | C | 147 | NULL | 45 | NULL | 0.10417 | NULL | NULL | NULL | 20 | 2 | NULL | NULL
61161 | laboratory | 2025-02-12 23:15 | 0 | laboratory | 2025-02-13 06:58 | 10 | 8.66 | 19.72 | 35 | Disk FR Brake - YJC | NULL | 2025-02-12 | NULL | 1.58 | 65.63 | 5B12A | 1.76 | 2.63 | 2.61 | NULL | NULL | 140 | 53.27 | NULL | NULL | C | 146 | NULL | 44 | NULL | 0.18403 | 10.42 | NULL | 2.2 | 18.4 | 2 | NULL | NULL
61162 | laboratory | 2025-02-13 06:53 | 0 | laboratory | 2025-02-14 03:34 | 27 | NULL | 20.77 | 35 | Compressure FS Body_Mini (new) | NULL | 2025-02-13 | NULL | 1.61 | NULL | 5B12 | NULL | NULL | 2.62 | NULL | NULL | 150 | 45.59 | NULL | NULL | A | 146 | NULL | 41 | NULL | 0.43056 | NULL | NULL | NULL | 15.1 | 1 | NULL | NULL
61163 | laboratory | 2025-02-13 06:55 | 0 | laboratory | 2025-02-14 03:34 | 27 | 8.66 | 22.7 | 36 | Drum RR Brake _ YHB | NULL | 2025-02-13 | NULL | 1.7 | 64.08 | 5B13A | 1.84 | 2.64 | 2.62 | NULL | NULL | 160 | 35.37 | NULL | NULL | A | 147 | NULL | 42 | NULL | 0.51042 | 10.5 | NULL | 2.19 | 19 | 1 | NULL | NULL
61164 | laboratory | 2025-02-13 06:57 | 0 | laboratory | 2025-02-14 03:34 | 27 | NULL | 17.86 | 36 | CylinderBlock_MA | NULL | 2025-02-13 | NULL | 1.6 | NULL | 5B13A | NULL | NULL | 2.62 | NULL | NULL | 150 | 57.59 | NULL | NULL | A | 147 | NULL | 39 | NULL | 0.27083 | NULL | NULL | NULL | 16 | 1 | NULL | NULL
61165 | laboratory | 2025-02-13 06:58 | 0 | laboratory | 2025-02-14 03:34 | 27 | NULL | 18.89 | 34 | Compressure FS Body_Mini (new) | NULL | 2025-02-13 | NULL | 1.64 | NULL | 5B13A | NULL | NULL | 2.6 | NULL | NULL | 150 | 52.92 | NULL | NULL | A | 146 | NULL | 40 | NULL | 0.35069 | NULL | NULL | NULL | 14.3 | 1 | NULL | NULL
61166 | laboratory | 2025-02-13 06:59 | 0 | laboratory | 2025-02-14 03:31 | 15 | NULL | 17.81 | 35 | Disk FR Brake_Vent - YED | NULL | 2025-02-13 | NULL | 1.69 | NULL | 5B13A | NULL | NULL | 2.62 | NULL | NULL | 140 | 57.77 | NULL | NULL | A | 147 | NULL | 44 | NULL | 0.27431 | NULL | NULL | NULL | 22.8 | 2 | NULL | NULL
61167 | laboratory | 2025-02-13 07:00 | 0 | laboratory | 2025-02-14 03:31 | 15 | NULL | 18.92 | 34 | DISC FR BRAKE - 2SJ | NULL | 2025-02-13 | NULL | 1.72 | NULL | 5B13A | NULL | NULL | 2.62 | NULL | NULL | 140 | 52.99 | NULL | NULL | A | 147 | NULL | 45 | NULL | 0.35417 | NULL | NULL | NULL | 22.4 | 2 | NULL | NULL
61168 | laboratory | 2025-02-13 07:00 | 0 | laboratory | 2025-02-14 03:31 | 15 | NULL | 20.71 | 34 | Disk FR Brake_Vent - YED | NULL | 2025-02-13 | NULL | 1.66 | NULL | 5B13B | NULL | NULL | 2.6 | NULL | NULL | 140 | 45.82 | NULL | NULL | A | 147 | NULL | 44 | NULL | 0.43403 | NULL | NULL | NULL | 22.4 | 2 | NULL | NULL
61169 | laboratory | 2025-02-13 07:01 | 0 | laboratory | 2025-02-14 03:31 | 16 | 8.66 | 22.91 | 34 | Disk FR Brake _ YHB | NULL | 2025-02-13 | NULL | 1.62 | 65.6 | 5B13A | 1.69 | 2.63 | 2.58 | NULL | NULL | 140 | 35.06 | NULL | NULL | A | 147 | NULL | 43 | NULL | 0.5125 | 10.35 | NULL | 2.17 | 14.4 | 2 | NULL | NULL
61170 | laboratory | 2025-02-13 16:00 | 0 | laboratory | 2025-02-14 03:34 | 21 | NULL | 24.82 | 34 | Drum RR Brake _ YHB | NULL | 2025-02-13 | NULL | 1.71 | NULL | 5B13B | NULL | NULL | 2.58 | NULL | NULL | 150 | 27.1 | NULL | NULL | B | 146 | NULL | 41 | NULL | 0.59028 | NULL | NULL | NULL | 14.8 | 1 | NULL | NULL
61171 | laboratory | 2025-02-13 16:00 | 0 | laboratory | 2025-02-14 03:34 | 21 | NULL | 25.76 | 34 | Cylinder Block_Samsung | NULL | 2025-02-13 | NULL | 1.8 | NULL | B13A | NULL | NULL | 2.57 | NULL | NULL | 150 | 27.91 | NULL | NULL | B | 146 | NULL | 41 | NULL | 0.67361 | NULL | NULL | NULL | 14 | 1 | NULL | NULL
61172 | laboratory | 2025-02-13 16:01 | 0 | laboratory | 2025-02-14 03:34 | 21 | NULL | 24.22 | 35 | CrankCase | NULL | 2025-02-13 | NULL | 1.78 | NULL | 5B13A | NULL | NULL | 2.6 | NULL | NULL | 150 | 36.31 | NULL | NULL | B | 146 | NULL | 43 | NULL | 0.75 | NULL | NULL | NULL | 13.3 | 1 | NULL | NULL
61173 | laboratory | 2025-02-13 16:02 | 0 | laboratory | 2025-02-14 03:34 | 21 | NULL | 23.86 | 35 | Cylinder Block_Samsung | NULL | 2025-02-13 | NULL | 1.71 | NULL | B13B | NULL | NULL | 2.6 | NULL | NULL | 160 | 38 | NULL | NULL | B | 146 | NULL | 44 | NULL | 0.82639 | NULL | NULL | NULL | 14.2 | 1 | NULL | NULL
61174 | laboratory | 2025-02-13 16:02 | 0 | laboratory | 2025-02-14 03:31 | 9 | NULL | 24.81 | 35 | Drum RR Brake _YED | NULL | 2025-02-13 | NULL | 1.6 | NULL | 5B13A | NULL | NULL | 2.6 | NULL | NULL | 140 | 27.1 | NULL | NULL | B | 147 | NULL | 45 | NULL | 0.59375 | NULL | NULL | NULL | 12.4 | 2 | NULL | NULL
61175 | laboratory | 2025-02-13 16:03 | 0 | laboratory | 2025-02-14 03:31 | 9 | NULL | 25.74 | 34 | Crank Case | NULL | 2025-02-13 | NULL | 1.64 | NULL | 13B25A | NULL | NULL | 2.58 | NULL | NULL | 140 | 28.02 | NULL | NULL | B | 147 | NULL | 44 | NULL | 0.67708 | NULL | NULL | NULL | 16 | 2 | NULL | NULL
61176 | laboratory | 2025-02-13 16:04 | 0 | laboratory | 2025-02-14 03:31 | 9 | NULL | 24.22 | 34 | Drum RR Brake - YRA | NULL | 2025-02-13 | NULL | 1.65 | NULL | 5B13A | NULL | NULL | 2.58 | NULL | NULL | 140 | 36.52 | NULL | NULL | B | 147 | NULL | 46 | NULL | 0.75347 | NULL | NULL | NULL | 14.8 | 2 | NULL | NULL
61177 | laboratory | 2025-02-13 16:04 | 0 | laboratory | 2025-02-14 03:31 | 9 | NULL | 23.9 | 35 | Drum RR Brake - YRA | NULL | 2025-02-13 | NULL | 1.61 | NULL | 5B13B | NULL | NULL | 2.6 | NULL | NULL | 140 | 38.06 | NULL | NULL | B | 147 | NULL | 45 | NULL | 0.82986 | NULL | NULL | NULL | 13.2 | 2 | NULL | NULL
61178 | laboratory | 2025-02-13 16:28 | 0 | laboratory | 2025-02-14 03:34 | 16 | 8.65 | 22.1 | 34 | Drum RR Brake _ YWD(Jymny ) | NULL | 2025-02-13 | NULL | 1.8 | 64.05 | 5B13B | 1.85 | 2.62 | 2.57 | NULL | NULL | 150 | 40.79 | NULL | NULL | B | 146 | NULL | 45 | NULL | 0.89931 | 10.5 | NULL | 2.2 | 15.4 | 1 | NULL | NULL
61179 | laboratory | 2025-02-13 16:30 | 0 | laboratory | 2025-02-14 03:31 | 6 | 8.65 | 22.05 | 35 | Disk FR Brake _ YHB | NULL | 2025-02-13 | NULL | 1.65 | 65.58 | 5B13B | 1.7 | 2.6 | 2.6 | NULL | NULL | 140 | 41.08 | NULL | NULL | B | 147 | NULL | 46 | NULL | 0.90278 | 10.35 | NULL | 2.2 | 16.4 | 2 | NULL | NULL
61180 | laboratory | 2025-02-13 22:17 | 0 | laboratory | 2025-02-14 03:31 | 5 | NULL | 20.32 | 34 | Disc-FR-Brake 14 _Nissan (Cavity 7 & 8 )" | NULL | 2025-02-13 | NULL | 1.6 | NULL | 4B13A | NULL | NULL | 2.62 | NULL | NULL | 140 | 44.46 | NULL | NULL | C | 147 | NULL | 45 | NULL | 0.98264 | NULL | NULL | NULL | 10.6 | 2 | NULL | NULL
61181 | laboratory | 2025-02-13 22:18 | 0 | laboratory | 2025-02-14 03:31 | 5 | NULL | 20.24 | 35 | Disk FR Brake - YJC | NULL | 2025-02-13 | NULL | 1.62 | NULL | 5B13A | NULL | NULL | 2.61 | NULL | NULL | 140 | 42.09 | NULL | NULL | C | 147 | NULL | 44 | NULL | 0.0625 | NULL | NULL | NULL | 12.6 | 2 | NULL | NULL
61182 | laboratory | 2025-02-13 22:19 | 0 | laboratory | 2025-02-14 03:31 | 5 | NULL | 19.87 | 34 | Disk FR Brake - YJC | NULL | 2025-02-13 | NULL | 1.64 | NULL | 5B13B | NULL | NULL | 2.59 | NULL | NULL | 140 | 44.26 | NULL | NULL | C | 147 | NULL | 45 | NULL | 0.13889 | NULL | NULL | NULL | 13.5 | 2 | NULL | NULL
61183 | laboratory | 2025-02-13 22:22 | 0 | laboratory | 2025-02-14 03:34 | 11 | NULL | 20.3 | 34 | Drum RR Brake _ YWD(Jymny ) | NULL | 2025-02-13 | NULL | 1.74 | NULL | 5B13B | NULL | NULL | 2.59 | NULL | NULL | 160 | 44.46 | NULL | NULL | C | 146 | NULL | 45 | NULL | 0.97917 | NULL | NULL | NULL | 16.2 | 1 | NULL | NULL
61184 | laboratory | 2025-02-13 22:23 | 0 | laboratory | 2025-02-14 03:34 | 11 | NULL | 20.26 | 35 | Flywheel _Petrol K12 | NULL | 2025-02-13 | NULL | 1.71 | NULL | 5B13A | NULL | NULL | 2.62 | NULL | NULL | 150 | 42.18 | NULL | NULL | C | 146 | NULL | 44 | NULL | 0.061806 | NULL | NULL | NULL | 14.3 | 1 | NULL | NULL
61185 | laboratory | 2025-02-13 22:24 | 0 | Munjalkiriu | 2025-03-10 11:14 | 15 | NULL | 19.83 | 34 | CylinderBlock_MA | NULL | 2025-02-13 | NULL | 1.7 | NULL | 5B13A | NULL | NULL | 2.65 | NULL | NULL | 150 | 43.83 | NULL | NULL | C | 146 | NULL | 43 | NULL | 0.13889 | NULL | NULL | NULL | 16.8 | 1 | NULL | NULL
61186 | laboratory | 2025-02-13 23:53 | 0 | laboratory | 2025-02-14 03:34 | 10 | 8.68 | 19.12 | 35 | CylinderBlock_MA | NULL | 2025-02-13 | NULL | 1.68 | 64.03 | 5B13C | 1.84 | 2.62 | 2.59 | NULL | NULL | 160 | 43.21 | NULL | NULL | C | 146 | NULL | 44 | NULL | 0.21875 | 10.52 | NULL | 2.2 | 15.2 | 1 | NULL | NULL
61187 | laboratory | 2025-02-13 23:54 | 0 | laboratory | 2025-02-14 03:31 | 2 | 8.67 | 19.15 | 35 | Disk FR Brake - YJC | NULL | 2025-02-13 | NULL | 1.55 | NULL | 5B13C | 1.69 | 2.61 | 2.63 | NULL | NULL | 140 | 43.25 | NULL | NULL | C | 147 | NULL | 45 | NULL | 0.22222 | 10.36 | NULL | 2.19 | 19.4 | 2 | NULL | NULL
61188 | laboratory | 2025-02-14 03:33 | 0 | laboratory | 2025-02-15 05:46 | 29 | NULL | 18.63 | 33 | Disk FR Brake - Model L YAD / YBA | NULL | 2025-02-14 | NULL | 1.77 | NULL | 5B14A | NULL | NULL | 2.57 | NULL | NULL | 140 | 43.94 | NULL | NULL | A | 147 | NULL | 44 | NULL | 0.27431 | NULL | NULL | NULL | 14 | 2 | NULL | NULL
61189 | laboratory | 2025-02-14 03:33 | 0 | laboratory | 2025-02-15 05:46 | 28 | NULL | 19.45 | 35 | Drum RR Brake _Y9T | NULL | 2025-02-14 | NULL | 1.63 | NULL | 5B14A | NULL | NULL | 2.57 | NULL | NULL | 140 | 43.19 | NULL | NULL | A | 147 | NULL | 45 | NULL | 0.35069 | NULL | NULL | NULL | 15.4 | 2 | NULL | NULL
61190 | laboratory | 2025-02-14 03:34 | 0 | laboratory | 2025-02-15 05:45 | 43 | NULL | 18.67 | 34 | Cylinder Block_Samsung | NULL | 2025-02-14 | NULL | 1.72 | NULL | 5B14A | NULL | NULL | 2.58 | NULL | NULL | 160 | 43.98 | NULL | NULL | A | 146 | NULL | 40 | NULL | 0.27083 | NULL | NULL | NULL | 12.4 | 1 | NULL | NULL
61191 | laboratory | 2025-02-14 03:35 | 0 | laboratory | 2025-02-15 05:45 | 43 | NULL | 19.43 | 33 | Cylinder Block_Samsung | NULL | 2025-02-14 | NULL | 1.76 | NULL | 5B13 | NULL | NULL | 2.62 | NULL | NULL | 150 | 43.25 | NULL | NULL | A | 146 | NULL | 41 | NULL | 0.35208 | NULL | NULL | NULL | 13.2 | 1 | NULL | NULL
61192 | laboratory | 2025-02-14 03:37 | 0 | laboratory | 2025-02-15 05:46 | 27 | NULL | 19.45 | 34 | Drum RR Brake _Y9T | NULL | 2025-02-14 | NULL | 1.6 | NULL | 5B14A | NULL | NULL | 2.58 | NULL | NULL | 140 | 43.19 | NULL | NULL | A | 147 | NULL | 44 | NULL | 0.36806 | NULL | NULL | NULL | 14.4 | 2 | NULL | NULL
61193 | laboratory | 2025-02-14 06:55 | 0 | laboratory | 2025-02-15 05:45 | 33 | NULL | 21.13 | 35 | Drum RR Brake _ YHB | NULL | 2025-02-14 | NULL | 1.66 | NULL | 5B14A | NULL | NULL | 2.62 | NULL | NULL | 150 | 45.43 | NULL | NULL | A | 146 | NULL | 42 | NULL | 0.43056 | NULL | NULL | NULL | 15.2 | 1 | NULL | NULL
61194 | laboratory | 2025-02-14 06:56 | 0 | laboratory | 2025-02-15 05:45 | 33 | 8.68 | 23.77 | 33 | Drum RR Brake _ YHB | NULL | 2025-02-14 | NULL | 1.61 | 64.2 | 5B14A | 1.85 | 2.63 | 2.62 | NULL | NULL | 160 | 34.83 | NULL | NULL | A | 146 | NULL | 44 | NULL | 0.51181 | 10.53 | NULL | 2.18 | 17 | 1 | NULL | NULL
61195 | laboratory | 2025-02-14 06:56 | 0 | laboratory | 2025-02-15 05:46 | 19 | NULL | 21.17 | 33 | Cylinder Block | NULL | 2025-02-14 | NULL | 1.74 | NULL | 5B14A | NULL | NULL | 2.62 | NULL | NULL | 140 | 46 | NULL | NULL | A | 147 | NULL | 45 | NULL | 0.45139 | NULL | NULL | NULL | 15.2 | 2 | NULL | NULL
61196 | laboratory | 2025-02-14 06:57 | 0 | laboratory | 2025-02-15 05:46 | 19 | 8.65 | 23.88 | 33 | Disk FR Brake - Model L YAD / YBA | NULL | 2025-02-14 | NULL | 1.63 | 65.56 | 5B14A | 1.68 | 2.62 | 2.62 | NULL | NULL | 140 | 33.88 | NULL | NULL | A | 147 | NULL | 44 | NULL | 0.51389 | 10.33 | NULL | 2.18 | 15.1 | 2 | NULL | NULL
61197 | laboratory | 2025-02-14 11:10 | 0 | laboratory | 2025-02-15 05:45 | 22 | NULL | 26.33 | 34 | Drum RR Brake _ YHB | NULL | 2025-02-14 | NULL | 1.72 | NULL | 5B14B | NULL | NULL | 2.58 | NULL | NULL | 160 | 26.7 | NULL | NULL | B | 146 | NULL | 42 | NULL | 0.59167 | NULL | NULL | NULL | 19.2 | 1 | NULL | NULL
61198 | laboratory | 2025-02-14 11:11 | 0 | laboratory | 2025-02-15 05:45 | 22 | NULL | 27.06 | 35 | Drum RR Brake _ YWD(Jymny ) | NULL | 2025-02-14 | NULL | 1.66 | NULL | 5B14C | NULL | NULL | 2.62 | NULL | NULL | 160 | 28.74 | NULL | NULL | B | 147 | NULL | 41 | NULL | 0.67361 | NULL | NULL | NULL | 14.7 | 1 | NULL | NULL
61199 | laboratory | 2025-02-14 11:12 | 0 | laboratory | 2025-02-15 05:46 | 12 | NULL | 27.07 | 34 | DISC FR BRAKE - 2SJ | NULL | 2025-02-14 | NULL | 1.65 | NULL | 5B14A | NULL | NULL | 2.59 | NULL | NULL | 140 | 28.55 | NULL | NULL | B | 147 | NULL | 45 | NULL | 0.69514 | NULL | NULL | NULL | 22.2 | 2 | NULL | NULL
61200 | laboratory | 2025-02-14 11:13 | 0 | laboratory | 2025-02-15 05:46 | 12 | NULL | 26.43 | 34 | Disk FR Brake - YJC | NULL | 2025-02-14 | NULL | 1.65 | NULL | 5B14A | NULL | NULL | 2.62 | NULL | NULL | 140 | 27.78 | NULL | NULL | B | 147 | NULL | 45 | NULL | 0.64583 | NULL | NULL | NULL | 23.4 | 2 | NULL | NULL
61201 | laboratory | 2025-02-14 11:13 | 0 | laboratory | 2025-02-15 05:46 | 12 | NULL | 27.09 | 33 | Disk FR Brake - YJC | NULL | 2025-02-14 | NULL | 1.63 | NULL | 5B14A | NULL | NULL | 2.62 | NULL | NULL | 140 | 28.64 | NULL | NULL | B | 147 | NULL | 45 | NULL | 0.68333 | NULL | NULL | NULL | 22.3 | 2 | NULL | NULL
61202 | laboratory | 2025-02-14 15:56 | 0 | laboratory | 2025-02-15 05:45 | 21 | NULL | 25.53 | 34 | Drum RR Brake _ YRA EXPORT | NULL | 2025-02-14 | NULL | 1.68 | NULL | 5B14A | NULL | NULL | 2.58 | NULL | NULL | 150 | 36.66 | NULL | NULL | B | 146 | NULL | 42 | NULL | 0.75 | NULL | NULL | NULL | 16.2 | 1 | NULL | NULL
61203 | laboratory | 2025-02-14 15:57 | 0 | laboratory | 2025-02-15 05:45 | 20 | 8.7 | 23.41 | 35 | Drum RR Brake _ YRA EXPORT | NULL | 2025-02-14 | NULL | 1.7 | 64.17 | 5B14B | 1.85 | 2.6 | 2.6 | NULL | NULL | 150 | 39.01 | NULL | NULL | B | 146 | NULL | 41 | NULL | 0.83681 | 10.55 | NULL | 2.2 | 15.6 | 1 | NULL | NULL
61204 | laboratory | 2025-02-14 15:59 | 0 | laboratory | 2025-02-15 05:46 | 10 | NULL | 25.5 | 34 | Drum RR Brake _YED | NULL | 2025-02-14 | NULL | 1.71 | NULL | 5B14A | NULL | NULL | 2.57 | NULL | NULL | 130 | 36.67 | NULL | NULL | B | 147 | NULL | 45 | NULL | 0.75347 | NULL | NULL | NULL | 14.8 | 2 | NULL | NULL
61205 | laboratory | 2025-02-14 15:59 | 0 | laboratory | 2025-02-15 05:46 | 10 | 8.65 | 23.33 | 33 | Disk FR Brake_Vent - YED | NULL | 2025-02-14 | NULL | 1.6 | 65.55 | 5B14A | 1.7 | 2.6 | 2.56 | NULL | NULL | 130 | 39.19 | NULL | NULL | B | 147 | NULL | 46 | NULL | 0.84028 | 10.35 | NULL | 2.2 | 16.2 | 2 | NULL | NULL
61206 | laboratory | 2025-02-14 21:07 | 0 | laboratory | 2025-02-15 05:45 | 16 | NULL | 22.21 | 34 | CylinderBlock_MA | NULL | 2025-02-14 | NULL | 1.73 | NULL | 5B14A | NULL | NULL | 2.59 | NULL | NULL | 150 | 39.51 | NULL | NULL | C | 146 | NULL | 43 | NULL | 0.91667 | NULL | NULL | NULL | 18.2 | 1 | NULL | NULL
61207 | laboratory | 2025-02-14 21:08 | 0 | laboratory | 2025-02-15 05:45 | 16 | NULL | 21.16 | 34 | CylinderBlock_MA | NULL | 2025-02-14 | NULL | 1.65 | NULL | 5B14. | NULL | NULL | 2.63 | NULL | NULL | 160 | 43.35 | NULL | NULL | C | 146 | NULL | 42 | NULL | 0.0034722 | NULL | NULL | NULL | 17.4 | 1 | NULL | NULL
61208 | laboratory | 2025-02-14 21:10 | 0 | laboratory | 2025-02-15 05:45 | 16 | NULL | 20.04 | 35 | CylinderBlock_MA | NULL | 2025-02-14 | NULL | 1.64 | NULL | 5514 | NULL | NULL | 2.61 | NULL | NULL | 150 | 46.22 | NULL | NULL | C | 146 | NULL | 41 | NULL | 0.077778 | NULL | NULL | NULL | 16.2 | 1 | NULL | NULL
61209 | laboratory | 2025-02-14 21:12 | 0 | laboratory | 2025-02-15 05:46 | 8 | NULL | 22.2 | 34 | Jymny Disc_1 &2 | NULL | 2025-02-14 | NULL | 1.59 | NULL | 5B14A | NULL | NULL | 2.65 | NULL | NULL | 140 | 39.5 | NULL | NULL | C | 147 | NULL | 45 | NULL | 0.92014 | NULL | NULL | NULL | 15.2 | 2 | NULL | NULL
61210 | laboratory | 2025-02-14 21:13 | 0 | laboratory | 2025-02-15 05:46 | 9 | NULL | 21.15 | 35 | Disk FR Brake - YJC | NULL | 2025-02-14 | NULL | 1.58 | NULL | 5B14B | NULL | NULL | 2.63 | NULL | NULL | 140 | 43.69 | NULL | NULL | C | 147 | NULL | 45 | NULL | 0.00069444 | NULL | NULL | NULL | 13.4 | 2 | NULL | NULL
61211 | laboratory | 2025-02-14 21:15 | 0 | laboratory | 2025-02-15 05:46 | 8 | NULL | 19.98 | 34 | Disk FR Brake - YJC | NULL | 2025-02-14 | NULL | 1.6 | NULL | 5B14D | NULL | NULL | 2.61 | NULL | NULL | 140 | 46.36 | NULL | NULL | C | 147 | NULL | 45 | NULL | 0.079861 | NULL | NULL | NULL | 14.4 | 2 | NULL | NULL
61212 | laboratory | 2025-02-14 22:58 | 0 | laboratory | 2025-02-15 05:45 | 11 | 8.69 | 20.9 | 35 | Drum RR Brake _ RBC | NULL | 2025-02-14 | NULL | 1.62 | 64.21 | 5B14A | 1.83 | 2.62 | 2.6 | NULL | NULL | 150 | 42.77 | NULL | NULL | C | 146 | NULL | 42 | NULL | 0.17014 | 10.52 | NULL | 2.2 | 18.6 | 1 | NULL | NULL
61213 | laboratory | 2025-02-14 23:00 | 0 | laboratory | 2025-02-15 05:46 | 4 | 8.66 | 20.86 | 35 | Disk FR Brake _ YHB | NULL | 2025-02-14 | NULL | 1.58 | 67.57 | 5B14A | 1.68 | 2.61 | 2.62 | NULL | NULL | 140 | 42.88 | NULL | NULL | C | 147 | NULL | 46 | NULL | 0.17361 | 10.34 | NULL | 2.19 | 12.6 | 2 | NULL | NULL
61214 | laboratory | 2025-02-15 05:46 | 0 | laboratory | 2025-02-17 05:46 | 47 | NULL | 23.61 | 35 | CylinderBlock_MA | NULL | 2025-02-15 | NULL | 1.71 | NULL | 5B15 | NULL | NULL | 2.62 | NULL | NULL | 150 | 36.94 | NULL | NULL | A | 146 | NULL | 41 | NULL | 0.43056 | NULL | NULL | NULL | 17 | 1 | NULL | NULL
61215 | laboratory | 2025-02-15 05:46 | 0 | laboratory | 2025-02-16 05:24 | 15 | NULL | 23.88 | 34 | Drum Rear Brake _ Jazz (2CT) _ Cav. 3 & 4 | NULL | 2025-02-15 | NULL | 1.58 | NULL | 5B15A | NULL | NULL | 2.57 | NULL | NULL | 140 | 35.92 | NULL | NULL | A | 147 | NULL | 44 | NULL | 0.43403 | NULL | NULL | NULL | 19.6 | 2 | NULL | NULL
61216 | laboratory | 2025-02-15 06:16 | 0 | laboratory | 2025-02-17 05:46 | 43 | NULL | 19.1 | 34 | CylinderBlock_MA | NULL | 2025-02-15 | NULL | 1.77 | NULL | 5B15A | NULL | NULL | 2.62 | NULL | NULL | 150 | 45.85 | NULL | NULL | A | 146 | NULL | 42 | NULL | 0.35069 | NULL | NULL | NULL | 21.4 | 1 | NULL | NULL
61217 | laboratory | 2025-02-15 06:17 | 0 | laboratory | 2025-02-17 05:46 | 43 | NULL | 23.61 | 35 | CylinderBlock_MA | NULL | 2025-02-15 | NULL | 1.71 | NULL | 5B13 | NULL | NULL | 2.59 | NULL | NULL | 160 | 36.94 | NULL | NULL | A | 146 | NULL | 41 | NULL | 0.43056 | NULL | NULL | NULL | 17 | 1 | NULL | NULL
61218 | laboratory | 2025-02-15 06:17 | 0 | laboratory | 2025-02-16 05:24 | 13 | NULL | 19.38 | 35 | HONDA 2LT DRUM | NULL | 2025-02-15 | NULL | 1.66 | NULL | 5B15A | NULL | NULL | 2.62 | NULL | NULL | 140 | 44.69 | NULL | NULL | A | 147 | NULL | 45 | NULL | 0.35417 | NULL | NULL | NULL | 13.6 | 2 | NULL | NULL
61219 | laboratory | 2025-02-15 06:18 | 0 | laboratory | 2025-02-16 05:24 | 13 | NULL | 23.88 | 34 | Drum Rear Brake _ Jazz (2CT) _ Cav. 3 & 4 | NULL | 2025-02-15 | NULL | 1.58 | NULL | 5B15A | NULL | NULL | 2.57 | NULL | NULL | 140 | 35.92 | NULL | NULL | A | 147 | NULL | 44 | NULL | 0.43403 | NULL | NULL | NULL | 19.6 | 2 | NULL | NULL
61220 | laboratory | 2025-02-15 07:48 | 0 | laboratory | 2025-02-17 05:46 | 41 | 8.68 | 25.94 | 34 | Cylinder Block_Samsung | NULL | 2025-02-15 | NULL | 1.67 | 64.24 | 5B15A | 1.89 | 2.64 | 2.62 | NULL | NULL | 150 | 29.79 | NULL | NULL | A | 146 | NULL | 43 | NULL | 0.50208 | 10.57 | NULL | 2.18 | 13 | 1 | NULL | NULL
61221 | laboratory | 2025-02-15 07:49 | 0 | laboratory | 2025-02-16 05:24 | 12 | 8.64 | 25.58 | 33 | Disk FR Brake - Model L YAD / YBA | NULL | 2025-02-15 | NULL | 1.6 | 65.44 | 5B15A | 1.66 | 2.61 | 2.64 | NULL | NULL | 140 | 30.29 | NULL | NULL | A | 147 | NULL | 45 | NULL | 0.50347 | 10.3 | NULL | 2.17 | 17.2 | 2 | NULL | NULL
61222 | laboratory | 2025-02-15 10:54 | 0 | Munjalkiriu | 2025-03-10 11:17 | 41 | NULL | 28.29 | 34 | Cylinder Block_Samsung | NULL | 2025-02-15 | NULL | 1.62 | NULL | 5B15A | NULL | NULL | 2.62 | NULL | NULL | 150 | 25.68 | NULL | NULL | B | 146 | NULL | 42 | NULL | 0.58333 | NULL | NULL | NULL | 14.6 | 1 | NULL | NULL
61223 | laboratory | 2025-02-15 10:55 | 0 | laboratory | 2025-02-17 05:46 | 40 | NULL | 29.61 | 35 | Cylinder Block_Samsung | NULL | 2025-02-15 | NULL | 1.73 | NULL | 5B13 | NULL | NULL | 2.62 | NULL | NULL | 160 | 23.91 | NULL | NULL | B | 146 | NULL | 41 | NULL | 0.66319 | NULL | NULL | NULL | 12.8 | 1 | NULL | NULL
61224 | laboratory | 2025-02-15 10:56 | 0 | laboratory | 2025-02-16 05:24 | 11 | NULL | 30.26 | 34 | Disk FR Brake - Model L YAD / YBA | NULL | 2025-02-15 | NULL | 1.68 | NULL | 5B15A | NULL | NULL | 2.62 | NULL | NULL | 140 | 23.25 | NULL | NULL | B | 147 | NULL | 46 | NULL | 0.68403 | NULL | NULL | NULL | 13.4 | 2 | NULL | NULL
61225 | laboratory | 2025-02-15 10:57 | 0 | laboratory | 2025-02-16 05:24 | 11 | NULL | 30.26 | 35 | Drum RR Brake - YRA | NULL | 2025-02-15 | NULL | 1.63 | NULL | 5B15A | NULL | NULL | 2.62 | NULL | NULL | 140 | 23.25 | NULL | NULL | B | 147 | NULL | 45 | NULL | 0.66667 | NULL | NULL | NULL | 16 | 2 | NULL | NULL
61226 | laboratory | 2025-02-15 15:31 | 0 | laboratory | 2025-02-17 05:46 | 39 | NULL | 28.81 | 35 | Cylinder Block_Samsung | NULL | 2025-02-15 | NULL | 1.69 | NULL | B15B | NULL | NULL | 2.6 | NULL | NULL | 150 | 26.75 | NULL | NULL | B | 146 | NULL | 44 | NULL | 0.73611 | NULL | NULL | NULL | 13.4 | 1 | NULL | NULL
61227 | laboratory | 2025-02-15 15:32 | 0 | laboratory | 2025-02-17 05:46 | 39 | NULL | 25.89 | 34 | Disk FR Brake_Vent - YRA | NULL | 2025-02-15 | NULL | 1.67 | NULL | 5B15A | NULL | NULL | 2.58 | NULL | NULL | 150 | 38.37 | NULL | NULL | B | 146 | NULL | 43 | NULL | 0.8125 | NULL | NULL | NULL | 15.3 | 1 | NULL | NULL
61228 | laboratory | 2025-02-15 15:32 | 0 | laboratory | 2025-02-16 05:24 | 9 | NULL | 28.77 | 36 | Disk FR Brake - YJC | NULL | 2025-02-15 | NULL | 1.6 | NULL | 5B15A | NULL | NULL | 2.62 | NULL | NULL | 140 | 26.71 | NULL | NULL | B | 147 | NULL | 47 | NULL | 0.73958 | NULL | NULL | NULL | 15.8 | 2 | NULL | NULL
61229 | laboratory | 2025-02-15 15:33 | 0 | laboratory | 2025-02-16 05:24 | 9 | NULL | 25.86 | 35 | Drum RR Brake - YRA | NULL | 2025-02-15 | NULL | 1.61 | NULL | 5B15B | NULL | NULL | 2.6 | NULL | NULL | 140 | 38.5 | NULL | NULL | B | 147 | NULL | 46 | NULL | 0.81597 | NULL | NULL | NULL | 14.4 | 2 | NULL | NULL
61230 | laboratory | 2025-02-15 16:02 | 0 | laboratory | 2025-02-17 05:46 | 37 | 8.7 | 23.99 | 36 | Cylinder Block_Samsung | NULL | 2025-02-15 | NULL | 1.65 | 64.25 | B15C | 1.9 | 2.65 | 2.62 | NULL | NULL | 150 | 44.7 | NULL | NULL | B | 146 | NULL | 43 | NULL | 0.88889 | 10.6 | NULL | 2.2 | 14.2 | 1 | NULL | NULL
61231 | laboratory | 2025-02-15 16:04 | 0 | laboratory | 2025-02-16 05:24 | 6 | 8.65 | 23.99 | 35 | Drum RR Brake _YED | NULL | 2025-02-15 | NULL | 1.59 | 65.45 | 5B15A | 1.65 | 2.6 | 2.6 | NULL | NULL | 140 | 44.74 | NULL | NULL | B | 147 | NULL | 45 | NULL | 0.89236 | 10.3 | NULL | 2.2 | 16 | 2 | NULL | NULL
61232 | laboratory | 2025-02-15 21:33 | 0 | laboratory | 2025-02-17 05:46 | 30 | NULL | 23.63 | 36 | Cylinder Block_Samsung | NULL | 2025-02-15 | NULL | 1.67 | NULL | B15D | NULL | NULL | 2.65 | NULL | NULL | 160 | 47.23 | NULL | NULL | C | 146 | NULL | 42 | NULL | 0.96875 | NULL | NULL | NULL | 16.4 | 1 | NULL | NULL
61233 | laboratory | 2025-02-15 21:34 | 0 | laboratory | 2025-02-17 05:46 | 30 | NULL | 22.74 | 35 | Cylinder Block_Samsung | NULL | 2025-02-15 | NULL | 1.7 | NULL | B15K | NULL | NULL | 2.61 | NULL | NULL | 160 | 45.67 | NULL | NULL | C | 146 | NULL | 43 | NULL | 0.041667 | NULL | NULL | NULL | 12.6 | 1 | NULL | NULL
61234 | laboratory | 2025-02-15 21:35 | 0 | laboratory | 2025-02-17 05:46 | 30 | NULL | 22.09 | 36 | Compressure FS Body_Mini (new) | NULL | 2025-02-15 | NULL | 1.71 | NULL | 25B15A | NULL | NULL | 2.63 | NULL | NULL | 150 | 48.17 | NULL | NULL | C | 146 | NULL | 44 | NULL | 0.12153 | NULL | NULL | NULL | 14.2 | 1 | NULL | NULL
61235 | laboratory | 2025-02-15 21:36 | 0 | laboratory | 2025-02-16 05:24 | 3 | NULL | 23.59 | 34 | Disk FR Brake - Model L YAD / YBA | NULL | 2025-02-15 | NULL | 1.55 | NULL | 5B15B | NULL | NULL | 2.62 | NULL | NULL | 140 | 47.38 | NULL | NULL | C | 147 | NULL | 45 | NULL | 0.97222 | NULL | NULL | NULL | 14.6 | 2 | NULL | NULL
61236 | laboratory | 2025-02-15 21:37 | 0 | laboratory | 2025-02-16 05:24 | 3 | NULL | 22.7 | 34 | Brake Disc _Cav 7:&8: (Model K) | NULL | 2025-02-15 | NULL | 1.58 | NULL | 25BOA | NULL | NULL | 2.6 | NULL | NULL | 140 | 45.71 | NULL | NULL | C | 147 | NULL | 46 | NULL | 0.045139 | NULL | NULL | NULL | 15.2 | 2 | NULL | NULL
61237 | laboratory | 2025-02-15 21:38 | 0 | laboratory | 2025-02-16 05:24 | 3 | NULL | 22.09 | 35 | Disk FR Brake _ YHB | NULL | 2025-02-15 | NULL | 1.56 | NULL | 5B15A | NULL | NULL | 2.6 | NULL | NULL | 140 | 48.18 | NULL | NULL | C | 147 | NULL | 45 | NULL | 0.12292 | NULL | NULL | NULL | 16.8 | 2 | NULL | NULL
61238 | laboratory | 2025-02-15 23:32 | 0 | laboratory | 2025-02-17 05:46 | 28 | 8.69 | 21.47 | 35 | Disc FR Brake _ 2UA | NULL | 2025-02-15 | NULL | 1.64 | 64.26 | 5B15B | 1.89 | 2.63 | 2.63 | NULL | NULL | 150 | 50.29 | NULL | NULL | C | 146 | NULL | 45 | NULL | 0.19583 | 10.58 | NULL | 2.2 | 16.4 | 1 | NULL | NULL
61239 | laboratory | 2025-02-15 23:33 | 0 | laboratory | 2025-02-16 05:24 | 2 | 8.66 | 21.5 | 34 | Disk FR Brake _ YHB | NULL | 2025-02-15 | NULL | 1.52 | 65.47 | 5B15B | 1.65 | 2.62 | 2.6 | NULL | NULL | 140 | 50.27 | NULL | NULL | C | 147 | NULL | 46 | NULL | 0.19861 | 10.31 | NULL | 2.19 | 12.4 | 2 | NULL | NULL
61240 | laboratory | 2025-02-16 05:29 | 0 | laboratory | 2025-02-17 05:48 | 17 | NULL | 20.61 | 35 | Disk FR Brake_Vent - YED | NULL | 2025-02-16 | NULL | 1.64 | NULL | 5B15A | NULL | NULL | 2.58 | NULL | NULL | 140 | 53.56 | NULL | NULL | A | 147 | NULL | 45 | NULL | 0.27083 | NULL | NULL | NULL | 14.8 | 2 | NULL | NULL
61241 | laboratory | 2025-02-16 05:31 | 0 | laboratory | 2025-02-17 05:48 | 17 | NULL | 20.16 | 34 | DISC FR BRAKE - 2SJ | NULL | 2025-02-16 | NULL | 1.6 | NULL | 5B16A | NULL | NULL | 2.6 | NULL | NULL | 130 | 56.43 | NULL | NULL | A | 147 | NULL | 45 | NULL | 0.35069 | NULL | NULL | NULL | 12.2 | 2 | NULL | NULL
61242 | laboratory | 2025-02-16 05:32 | 0 | laboratory | 2025-02-17 05:48 | 17 | NULL | 23.34 | 35 | Jymny Disc_1 &2 | NULL | 2025-02-16 | NULL | 1.68 | NULL | 5B16A | NULL | NULL | 2.58 | NULL | NULL | 140 | 52.75 | NULL | NULL | A | 147 | NULL | 46 | NULL | 0.43056 | NULL | NULL | NULL | 15.6 | 2 | NULL | NULL
61243 | laboratory | 2025-02-16 07:07 | 0 | laboratory | 2025-02-17 05:48 | 15 | 8.67 | 26.2 | 34 | Disk FR Brake_Vent - YRA | NULL | 2025-02-16 | NULL | 1.67 | 65.52 | 5B16A | 1.68 | 2.65 | 2.61 | NULL | NULL | 140 | 42.22 | NULL | NULL | A | 147 | NULL | 44 | NULL | 0.51042 | 10.35 | NULL | 2.19 | 17.1 | 2 | NULL | NULL
61244 | laboratory | 2025-02-16 09:11 | 0 | laboratory | 2025-02-17 05:48 | 14 | NULL | 27.98 | 36 | Cylinder Block | NULL | 2025-02-16 | NULL | 1.75 | NULL | 16B25A | NULL | NULL | 2.62 | NULL | NULL | 140 | 33.2 | NULL | NULL | B | NULL | NULL | 45 | NULL | 0.59028 | NULL | NULL | NULL | 14.6 | 2 | NULL | NULL
61245 | laboratory | 2025-02-16 10:55 | 0 | laboratory | 2025-02-17 05:48 | 13 | NULL | 28.51 | 34 | Drum RR Brake - YRA | NULL | 2025-02-16 | NULL | 1.64 | NULL | 5B16A | NULL | NULL | 2.58 | NULL | NULL | 140 | 25.67 | NULL | NULL | B | 147 | NULL | 45 | NULL | 0.67014 | NULL | NULL | NULL | 12.4 | 2 | NULL | NULL
61246 | laboratory | 2025-02-16 14:56 | 0 | laboratory | 2025-02-17 05:48 | 11 | NULL | 27.98 | 34 | Drum RR Brake - YRA | NULL | 2025-02-16 | NULL | 1.54 | NULL | 5B16B | NULL | NULL | 2.63 | NULL | NULL | 140 | 29.1 | NULL | NULL | B | 147 | NULL | 45 | NULL | 0.72917 | NULL | NULL | NULL | 10.3 | 2 | NULL | NULL
61247 | laboratory | 2025-02-16 14:57 | 0 | laboratory | 2025-02-17 05:48 | 12 | 8.66 | 26.75 | 35 | Disk FR Brake - Model L YAD / YBA | NULL | 2025-02-16 | NULL | 1.6 | 65.47 | 5B16A | 1.65 | 2.62 | 2.61 | NULL | NULL | 140 | 37.05 | NULL | NULL | B | 147 | NULL | 44 | NULL | 0.81944 | 10.31 | NULL | 2.21 | 10.5 | 2 | NULL | NULL
61248 | laboratory | 2025-02-16 16:08 | 0 | laboratory | 2025-02-17 05:48 | 9 | NULL | 24.72 | 34 | Disk FR Brake_Vent - YED | NULL | 2025-02-16 | NULL | 1.55 | NULL | 5B16A | NULL | NULL | 2.65 | NULL | NULL | 140 | 43.96 | NULL | NULL | B | 147 | NULL | 43 | NULL | 0.89375 | NULL | NULL | NULL | 10.8 | 2 | NULL | NULL
61249 | laboratory | 2025-02-16 21:05 | 0 | laboratory | 2025-02-17 05:48 | 8 | NULL | 23.01 | 35 | HONDA 2LT DRUM | NULL | 2025-02-16 | NULL | 1.57 | NULL | 5B16A | NULL | NULL | 2.6 | NULL | NULL | 130 | 51.78 | NULL | NULL | C | 147 | NULL | 44 | NULL | 0.95486 | NULL | NULL | NULL | 12.6 | 2 | NULL | NULL
61250 | laboratory | 2025-02-16 21:07 | 0 | laboratory | 2025-02-17 05:48 | 8 | NULL | 21.56 | 34 | Drum RR Brake - YRA | NULL | 2025-02-16 | NULL | 1.64 | NULL | 5B16C | NULL | NULL | 2.58 | NULL | NULL | 140 | 56.99 | NULL | NULL | C | 147 | NULL | 45 | NULL | 0.034722 | NULL | NULL | NULL | 17.4 | 2 | NULL | NULL
61251 | laboratory | 2025-02-16 22:52 | 0 | laboratory | 2025-02-17 05:48 | 7 | NULL | 21.5 | 35 | Drum RR Brake - YRA | NULL | 2025-02-16 | NULL | 1.73 | NULL | 5B16D | NULL | NULL | 2.6 | NULL | NULL | 140 | 55.82 | NULL | NULL | C | 147 | NULL | 45 | NULL | 0.10764 | NULL | NULL | NULL | 15.8 | 2 | NULL | NULL
61252 | laboratory | 2025-02-16 23:04 | 0 | laboratory | 2025-02-17 05:48 | 6 | 8.65 | 21.22 | 36 | Drum RR Brake _ XBA ABS | NULL | 2025-02-16 | NULL | 1.74 | 65.45 | 5B16A | 1.7 | 2.6 | 2.62 | NULL | NULL | 140 | 57.92 | NULL | NULL | C | 147 | NULL | 44 | NULL | 0.18403 | 10.35 | NULL | 2.2 | 14.2 | 2 | NULL | NULL
61253 | laboratory | 2025-02-17 05:48 | 0 | laboratory | 2025-02-17 23:20 | 29 | NULL | 23.76 | 37 | CylinderBlock_MA | NULL | 2025-02-17 | NULL | 1.57 | NULL | 5B17A | NULL | NULL | 2.62 | NULL | NULL | 150 | 48.82 | NULL | NULL | A | 146 | NULL | 40 | NULL | 0.4375 | NULL | NULL | NULL | 15.4 | 1 | NULL | NULL
61254 | laboratory | 2025-02-17 05:49 | 0 | laboratory | 2025-02-18 03:02 | 18 | NULL | 20.51 | 33 | Disk FR Brake - Model L YAD / YBA | NULL | 2025-02-17 | NULL | 1.65 | NULL | 5B17A | NULL | NULL | 2.62 | NULL | NULL | 140 | 59.98 | NULL | NULL | A | 147 | NULL | 45 | NULL | 0.27083 | NULL | NULL | NULL | 13.4 | 2 | NULL | NULL
61255 | laboratory | 2025-02-17 05:49 | 0 | laboratory | 2025-02-18 03:02 | 18 | NULL | 20.95 | 34 | DISC FR BRAKE - 2SJ | NULL | 2025-02-17 | NULL | 1.72 | NULL | 5B17A | NULL | NULL | 2.62 | NULL | NULL | 140 | 57.97 | NULL | NULL | A | 147 | NULL | 45 | NULL | 0.35069 | NULL | NULL | NULL | 12.2 | 2 | NULL | NULL
61256 | laboratory | 2025-02-17 05:50 | 0 | laboratory | 2025-02-18 03:02 | 18 | NULL | 23.86 | 35 | Disk FR Brake _ YHB | NULL | 2025-02-17 | NULL | 1.61 | NULL | 5B17A | NULL | NULL | 2.58 | NULL | NULL | 140 | 48.67 | NULL | NULL | A | 147 | NULL | 44 | NULL | 0.43056 | NULL | NULL | NULL | 12.8 | 2 | NULL | NULL
61257 | laboratory | 2025-02-17 06:55 | 0 | laboratory | 2025-02-17 23:20 | 28 | 8.68 | 27.02 | 39 | CylinderBlock_MA | NULL | 2025-02-17 | NULL | 1.69 | 64.3 | 5B17A | 1.91 | 2.62 | 2.62 | NULL | NULL | 150 | 35.19 | NULL | NULL | A | 146 | NULL | 40 | NULL | 0.5 | 10.59 | NULL | 2.18 | 12 | 1 | NULL | NULL
61258 | laboratory | 2025-02-17 06:56 | 0 | laboratory | 2025-02-18 03:02 | 18 | 8.66 | 26.98 | 34 | Disk FR Brake _ YHB | NULL | 2025-02-17 | NULL | 1.62 | 65.4 | 5B17B | 1.65 | 2.63 | 2.58 | NULL | NULL | 140 | 35.81 | NULL | NULL | A | 147 | NULL | 44 | NULL | 0.50347 | 10.31 | NULL | 2.18 | 16 | 2 | NULL | NULL
61259 | laboratory | 2025-02-17 10:49 | 0 | laboratory | 2025-02-17 23:20 | 16 | NULL | 28.33 | 35 | GODREJ COMPRESSURE BODY C-11 | NULL | 2025-02-17 | NULL | 1.64 | NULL | 5B17A | NULL | NULL | 2.6 | NULL | NULL | 150 | 34.28 | NULL | NULL | B | 146 | NULL | 42 | NULL | 0.57986 | NULL | NULL | NULL | 14.1 | 1 | NULL | NULL
61260 | laboratory | 2025-02-17 10:50 | 0 | laboratory | 2025-02-17 23:20 | 16 | NULL | 28.94 | 35 | Flywheel _ YG8 | NULL | 2025-02-17 | NULL | 1.64 | NULL | 5B17A | NULL | NULL | 2.62 | NULL | NULL | 134 | 33.68 | NULL | NULL | B | 146 | NULL | 42 | NULL | 0.65972 | NULL | NULL | NULL | 14.1 | 1 | NULL | NULL
61261 | laboratory | 2025-02-17 10:53 | 0 | laboratory | 2025-02-18 03:02 | 9 | NULL | 29.02 | 34 | Brake Disc, (Cav 7,8,9,10)Alto | NULL | 2025-02-17 | NULL | 1.59 | NULL | 25B17A | NULL | NULL | 2.62 | NULL | NULL | 140 | 31.67 | NULL | NULL | B | 147 | NULL | 45 | NULL | 0.58333 | NULL | NULL | NULL | 14.2 | 2 | NULL | NULL
61262 | laboratory | 2025-02-17 10:54 | 0 | laboratory | 2025-02-18 03:02 | 9 | NULL | 28.96 | 35 | Disk FR Brake - YJC | NULL | 2025-02-17 | NULL | 1.58 | NULL | 5B17A | NULL | NULL | 2.58 | NULL | NULL | 140 | 34 | NULL | NULL | B | 147 | NULL | 46 | NULL | 0.66319 | NULL | NULL | NULL | 13 | 2 | NULL | NULL
61263 | laboratory | 2025-02-17 15:43 | 0 | laboratory | 2025-02-17 23:20 | 13 | NULL | 28.67 | 34 | Flywheel _ YG8 | NULL | 2025-02-17 | NULL | 1.68 | NULL | 5B17B | NULL | NULL | 2.52 | NULL | NULL | 150 | 35.34 | NULL | NULL | B | 146 | NULL | 42 | NULL | 0.73958 | NULL | NULL | NULL | 15.2 | 1 | NULL | NULL
61264 | laboratory | 2025-02-17 15:44 | 0 | laboratory | 2025-02-17 23:20 | 13 | NULL | 25.13 | 35 | Cylinder Block_Samsung | NULL | 2025-02-17 | NULL | 1.72 | NULL | B17A | NULL | NULL | 2.55 | NULL | NULL | 150 | 42.75 | NULL | NULL | B | 146 | NULL | 43 | NULL | 0.83472 | NULL | NULL | NULL | 16.4 | 1 | NULL | NULL
61265 | laboratory | 2025-02-17 15:46 | 0 | laboratory | 2025-02-18 03:02 | 8 | NULL | 28.64 | 35 | Disk FR Brake - YJC | NULL | 2025-02-17 | NULL | 1.56 | NULL | 5B17B | NULL | NULL | 2.54 | NULL | NULL | 140 | 35.75 | NULL | NULL | B | 147 | NULL | 45 | NULL | 0.74306 | NULL | NULL | NULL | 16.4 | 2 | NULL | NULL
61266 | laboratory | 2025-02-17 15:46 | 0 | laboratory | 2025-02-18 03:02 | 8 | NULL | 25.19 | 35 | Disk FR Brake - YJC | NULL | 2025-02-17 | NULL | 1.58 | NULL | 5B17C | NULL | NULL | 2.56 | NULL | NULL | 130 | 42.68 | NULL | NULL | B | 147 | NULL | 46 | NULL | 0.83681 | NULL | NULL | NULL | 12.6 | 2 | NULL | NULL
61267 | laboratory | 2025-02-17 16:26 | 0 | laboratory | 2025-02-18 03:02 | 7 | 8.64 | 24.51 | 34 | Disk FR Brake - Model L YAD / YBA | NULL | 2025-02-17 | NULL | 1.63 | 65.37 | 5B17B | 1.64 | 2.61 | 2.53 | NULL | NULL | 130 | 46.48 | NULL | NULL | B | 147 | NULL | 45 | NULL | 0.90486 | 10.28 | NULL | 2.2 | 13.8 | 2 | NULL | NULL
61268 | laboratory | 2025-02-17 16:27 | 0 | laboratory | 2025-02-17 23:20 | 12 | 8.67 | 24.46 | 35 | Cylinder Block_Samsung | NULL | 2025-02-17 | NULL | 1.67 | 64.33 | B17 | 1.95 | 2.63 | 2.54 | NULL | NULL | 140 | 46.62 | NULL | NULL | B | 146 | NULL | 44 | NULL | 0.90278 | 10.62 | NULL | 2.19 | 15.6 | 1 | NULL | NULL
61269 | laboratory | 2025-02-17 19:45 | 0 | laboratory | 2025-02-17 23:20 | 10 | NULL | 24.11 | 37 | CylinderBlock_MA | NULL | 2025-02-17 | NULL | 1.58 | NULL | 5B17B | NULL | NULL | 2.65 | NULL | NULL | 150 | 47.81 | NULL | NULL | C | 146 | NULL | 43 | NULL | 0.96528 | NULL | NULL | NULL | 10.8 | 1 | NULL | NULL
61270 | laboratory | 2025-02-17 19:47 | 0 | laboratory | 2025-02-17 23:20 | 10 | NULL | 24.22 | 37 | Compressure FS Body_Mini (new) | NULL | 2025-02-17 | NULL | 1.55 | NULL | 25B17A | NULL | NULL | 2.61 | NULL | NULL | 150 | 45.91 | NULL | NULL | C | 146 | NULL | 43 | NULL | 0.020833 | NULL | NULL | NULL | 15.1 | 1 | NULL | NULL
61271 | laboratory | 2025-02-17 19:48 | 0 | laboratory | 2025-02-18 03:02 | 6 | NULL | 24.11 | 35 | Disk FR Brake - Model L YAD / YBA | NULL | 2025-02-17 | NULL | 1.56 | NULL | 5B17D | NULL | NULL | 2.62 | NULL | NULL | 140 | 47.79 | NULL | NULL | C | 147 | NULL | 45 | NULL | 0.96875 | NULL | NULL | NULL | 10.8 | 2 | NULL | NULL
61272 | laboratory | 2025-02-17 19:49 | 0 | laboratory | 2025-02-18 03:02 | 6 | NULL | 24.2 | 34 | Disk FR Brake_Vent - YED | NULL | 2025-02-17 | NULL | 1.58 | NULL | 5B17A | NULL | NULL | 2.63 | NULL | NULL | 140 | 45.8 | NULL | NULL | C | 147 | NULL | 46 | NULL | 0.024306 | NULL | NULL | NULL | 12 | 2 | NULL | NULL
61273 | laboratory | 2025-02-17 21:15 | 0 | laboratory | 2025-02-17 23:20 | 7 | NULL | 23.85 | 34 | DISC RR Brake _ RBC | NULL | 2025-02-17 | NULL | 1.52 | NULL | 5B17A | NULL | NULL | 2.63 | NULL | NULL | 160 | 47.6 | NULL | NULL | C | 146 | NULL | 42 | NULL | 0.10764 | NULL | NULL | NULL | 10 | 1 | NULL | NULL
61274 | laboratory | 2025-02-17 21:23 | 0 | laboratory | 2025-02-18 03:02 | 5 | NULL | 23.79 | 34 | Jymny Disc_1 &2 | NULL | 2025-02-17 | NULL | 1.55 | NULL | 5B17A | NULL | NULL | 2.6 | NULL | NULL | 140 | 47.75 | NULL | NULL | C | 147 | NULL | 45 | NULL | 0.11111 | NULL | NULL | NULL | 14.3 | 2 | NULL | NULL
61275 | laboratory | 2025-02-17 23:18 | 0 | laboratory | 2025-02-18 03:02 | 2 | 8.65 | 22.49 | 35 | Disk FR Brake_Vent - YED | NULL | 2025-02-17 | NULL | 1.52 | 65.37 | 5B17A | 1.67 | 2.62 | 2.62 | NULL | NULL | 140 | 50.75 | NULL | NULL | C | 147 | NULL | 45 | NULL | 0.1875 | 10.32 | NULL | 2.19 | 10.5 | 2 | NULL | NULL
61276 | laboratory | 2025-02-17 23:19 | 0 | laboratory | 2025-02-17 23:20 | 2 | 8.69 | 22.4 | 35 | Cylinder Block_Samsung | NULL | 2025-02-17 | NULL | 1.61 | 64.31 | B17C | 1.91 | 2.61 | 2.59 | NULL | NULL | 150 | 50.91 | NULL | NULL | C | 146 | NULL | 42 | NULL | 0.19792 | 10.6 | NULL | 2.2 | 10.4 | 1 | NULL | NULL
61277 | laboratory | 2025-02-18 03:01 | 0 | laboratory | 2025-02-19 07:13 | 39 | NULL | 21.16 | 37 | Cylinder Block_Samsung | NULL | 2025-02-18 | NULL | 1.67 | NULL | B18A | NULL | NULL | 2.58 | NULL | NULL | 160 | 56.76 | NULL | NULL | A | 146 | NULL | 41 | NULL | 0.27431 | NULL | NULL | NULL | 12.8 | 1 | NULL | NULL
61278 | laboratory | 2025-02-18 03:05 | 0 | laboratory | 2025-02-19 07:20 | 24 | NULL | 21.2 | 34 | Disk FR Brake _ YHB | NULL | 2025-02-18 | NULL | 1.64 | NULL | 5B18A | NULL | NULL | 2.6 | NULL | NULL | 130 | 56.7 | NULL | NULL | A | 147 | NULL | 44 | NULL | 0.27083 | NULL | NULL | NULL | 15.6 | 2 | NULL | NULL
61279 | laboratory | 2025-02-18 03:09 | 0 | laboratory | 2025-02-19 07:13 | 37 | NULL | NULL | 36 | CylinderBlock_BMG | NULL | 2025-02-18 | NULL | 1.61 | NULL | 5B18A | NULL | NULL | 2.62 | NULL | NULL | 150 | NULL | NULL | NULL | A | 146 | NULL | 40 | NULL | 0.35417 | NULL | NULL | NULL | 13.1 | 1 | NULL | NULL
61280 | laboratory | 2025-02-18 03:13 | 0 | laboratory | 2025-02-19 07:20 | 23 | NULL | 20.34 | 34 | Disk FR Brake_Vent - YRA | NULL | 2025-02-18 | NULL | 1.59 | NULL | 5B18A | NULL | NULL | 2.58 | NULL | NULL | 140 | 61.03 | NULL | NULL | A | 147 | NULL | 45 | NULL | 0.35069 | NULL | NULL | NULL | 14.6 | 2 | NULL | NULL
61281 | laboratory | 2025-02-18 05:47 | 0 | laboratory | 2025-02-19 07:13 | 26 | NULL | 22.85 | 35 | CylinderBlock_MA | NULL | 2025-02-18 | NULL | 1.68 | NULL | 5B18A | NULL | NULL | 2.62 | NULL | NULL | 138 | 55.91 | NULL | NULL | A | 146 | NULL | 41 | NULL | 0.43403 | NULL | NULL | NULL | 12.4 | 1 | NULL | NULL
61282 | laboratory | 2025-02-18 05:48 | 0 | laboratory | 2025-02-19 07:20 | 17 | NULL | 22.94 | 35 | Jymny Disc_1 &2 | NULL | 2025-02-18 | NULL | 1.61 | NULL | 5B18A | NULL | NULL | 2.62 | NULL | NULL | 140 | 55.67 | NULL | NULL | A | 140 | NULL | 45 | NULL | 0.43056 | NULL | NULL | NULL | 12.3 | 2 | NULL | NULL
61283 | laboratory | 2025-02-18 08:48 | 0 | laboratory | 2025-02-19 07:13 | 21 | 8.64 | 26.93 | 35 | Drum RR Brake _ RBC | NULL | 2025-02-18 | NULL | 1.62 | 64.28 | 5B18A | 1.9 | 2.62 | 2.58 | NULL | NULL | 150 | 34.1 | NULL | NULL | A | 146 | NULL | 42 | NULL | 0.51389 | 10.54 | NULL | 2.17 | 14.1 | 1 | NULL | NULL
61284 | laboratory | 2025-02-18 08:49 | 0 | laboratory | 2025-02-19 07:20 | 14 | 8.64 | 26.9 | 35 | Disk FR Brake - Model L YAD / YBA | NULL | 2025-02-18 | NULL | 1.58 | 65.36 | 5B18A | 1.64 | 2.64 | 2.57 | NULL | NULL | 126 | 34.36 | NULL | NULL | A | 147 | NULL | 44 | NULL | 0.51736 | 10.28 | NULL | 2.17 | 15.2 | 2 | NULL | NULL
61285 | laboratory | 2025-02-18 14:40 | 0 | laboratory | 2025-02-19 07:13 | 15 | NULL | 29 | 35 | Drum RR Brake _ YHB | NULL | 2025-02-18 | NULL | 1.63 | NULL | 5B18A | NULL | NULL | 2.55 | NULL | NULL | 140 | 29.22 | NULL | NULL | B | 146 | NULL | 42 | NULL | 0.59375 | NULL | NULL | NULL | 16 | 1 | NULL | NULL
61286 | laboratory | 2025-02-18 14:41 | 0 | laboratory | 2025-02-19 07:13 | 15 | NULL | 29.35 | 34 | Drum RR Brake _ YHB | NULL | 2025-02-18 | NULL | 1.79 | NULL | 5B18B | NULL | NULL | 2.52 | NULL | NULL | 140 | 26.88 | NULL | NULL | B | 146 | NULL | 42 | NULL | 0.67361 | NULL | NULL | NULL | 15.4 | 1 | NULL | NULL
61287 | laboratory | 2025-02-18 14:41 | 0 | laboratory | 2025-02-19 07:13 | 15 | NULL | 27.76 | 35 | Drum RR Brake _ YHB | NULL | 2025-02-18 | NULL | 1.78 | NULL | 5B18C | NULL | NULL | 2.56 | NULL | NULL | 150 | 31.45 | NULL | NULL | B | 146 | NULL | 43 | NULL | 0.75 | NULL | NULL | NULL | 16.4 | 1 | NULL | NULL
61288 | laboratory | 2025-02-18 14:42 | 0 | laboratory | 2025-02-19 07:20 | 10 | NULL | 28.94 | 35 | Disk FR Brake - Model L YAD / YBA | NULL | 2025-02-18 | NULL | 1.6 | NULL | 5B18B | NULL | NULL | 2.57 | NULL | NULL | 140 | 29.26 | NULL | NULL | B | 147 | NULL | 45 | NULL | 0.59722 | NULL | NULL | NULL | 20.4 | 2 | NULL | NULL
61289 | laboratory | 2025-02-18 14:43 | 0 | laboratory | 2025-02-19 07:20 | 10 | NULL | 29.37 | 36 | Disk FR Brake_Vent - YED | NULL | 2025-02-18 | NULL | 1.64 | NULL | 5B18A | NULL | NULL | 2.56 | NULL | NULL | 140 | 27.06 | NULL | NULL | B | 147 | NULL | 45 | NULL | 0.67708 | NULL | NULL | NULL | 23.3 | 2 | NULL | NULL
61290 | laboratory | 2025-02-18 14:44 | 0 | laboratory | 2025-02-19 07:20 | 10 | NULL | 27.73 | 35 | Drum RR Brake - YRA | NULL | 2025-02-18 | NULL | 1.58 | NULL | 5B18A | NULL | NULL | 2.54 | NULL | NULL | 130 | 31.73 | NULL | NULL | B | 147 | NULL | 45 | NULL | 0.76389 | NULL | NULL | NULL | 20.4 | 2 | NULL | NULL
61291 | laboratory | 2025-02-18 15:49 | 0 | laboratory | 2025-02-19 07:13 | 14 | NULL | 26.7 | 33 | Disc FR Brake _ 2UA | NULL | 2025-02-18 | NULL | 1.7 | NULL | 5B18A | NULL | NULL | 2.52 | NULL | NULL | 150 | 33.26 | NULL | NULL | B | 146 | NULL | 42 | NULL | 0.82986 | NULL | NULL | NULL | 14.6 | 1 | NULL | NULL
61292 | laboratory | 2025-02-18 15:51 | 0 | laboratory | 2025-02-19 07:20 | 9 | NULL | 25.17 | 34 | Drum RR Brake _YED | NULL | 2025-02-18 | NULL | 1.6 | NULL | 5B18A | NULL | NULL | 2.55 | NULL | NULL | 140 | 36.88 | NULL | NULL | B | 147 | NULL | 45 | NULL | 0.83681 | NULL | NULL | NULL | 12.2 | 2 | NULL | NULL
61293 | laboratory | 2025-02-18 16:24 | 0 | laboratory | 2025-02-19 07:13 | 12 | 8.63 | 24.32 | 34 | CylinderBlock_MA | NULL | 2025-02-18 | NULL | 1.67 | 64.32 | 5B18B | 1.88 | 2.61 | 2.53 | NULL | NULL | 150 | 41.26 | NULL | NULL | B | 146 | NULL | 43 | NULL | 0.90625 | 10.51 | NULL | 2.19 | 13.4 | 1 | NULL | NULL
61294 | laboratory | 2025-02-18 16:25 | 0 | laboratory | 2025-02-19 07:20 | 7 | 8.61 | 24.3 | 35 | Drum RR Brake _YED | NULL | 2025-02-18 | NULL | 1.65 | 65.34 | 5B18A | 1.64 | 2.62 | 2.55 | NULL | NULL | 130 | 41.28 | NULL | NULL | B | 147 | NULL | 44 | NULL | 0.90903 | 10.25 | NULL | 2.18 | 14.2 | 2 | NULL | NULL
61295 | laboratory | 2025-02-18 23:30 | 0 | laboratory | 2025-02-19 07:13 | 11 | NULL | 23.45 | 34 | Cylinder Block_Samsung | NULL | 2025-02-18 | NULL | 1.71 | NULL | B18C | NULL | NULL | 2.58 | NULL | NULL | 140 | 45.2 | NULL | NULL | C | 146 | NULL | 42 | NULL | 0.94444 | NULL | NULL | NULL | 15.2 | 1 | NULL | NULL
61296 | laboratory | 2025-02-18 23:30 | 0 | laboratory | 2025-02-19 07:13 | 11 | NULL | 22.34 | 35 | Cylinder Block_Samsung | NULL | 2025-02-18 | NULL | 1.7 | NULL | B15 | NULL | NULL | 2.6 | NULL | NULL | 150 | 46.91 | NULL | NULL | C | 146 | NULL | 42 | NULL | 0.020833 | NULL | NULL | NULL | 16.4 | 1 | NULL | NULL
61297 | laboratory | 2025-02-18 23:31 | 0 | laboratory | 2025-02-19 07:13 | 11 | NULL | 20.86 | 34 | Compressure FS Body_Mini (new) | NULL | 2025-02-18 | NULL | 1.63 | NULL | 25B18A | NULL | NULL | 2.57 | NULL | NULL | 150 | 51.82 | NULL | NULL | C | 146 | NULL | 43 | NULL | 0.097222 | NULL | NULL | NULL | 14.8 | 1 | NULL | NULL
61298 | laboratory | 2025-02-18 23:32 | 0 | laboratory | 2025-02-19 07:13 | 11 | 8.65 | 19.93 | 36 | Flywheel _Petrol K12 | NULL | 2025-02-18 | NULL | 1.72 | 64.3 | 5B18B | 1.9 | 2.6 | 2.62 | NULL | NULL | 150 | 53.79 | NULL | NULL | C | 146 | NULL | 43 | NULL | 0.17708 | 10.55 | NULL | 2.2 | 16.2 | 1 | NULL | NULL
61299 | laboratory | 2025-02-18 23:32 | 0 | laboratory | 2025-02-19 07:20 | 6 | NULL | 23.43 | 34 | DISC FR BRAKE - 2SJ | NULL | 2025-02-18 | NULL | 1.69 | NULL | 5B18A | NULL | NULL | 2.58 | NULL | NULL | 130 | 45.37 | NULL | NULL | C | 147 | NULL | 46 | NULL | 0.94792 | NULL | NULL | NULL | 20 | 2 | NULL | NULL
61300 | laboratory | 2025-02-18 23:33 | 0 | laboratory | 2025-02-19 07:20 | 6 | NULL | 22.29 | 35 | Disc-FR-Brake 14 _Nissan (Cavity 7 & 8 )" | NULL | 2025-02-18 | NULL | 1.66 | NULL | 5B18A | NULL | NULL | 2.6 | NULL | NULL | 140 | 46.91 | NULL | NULL | C | 147 | NULL | 45 | NULL | 0.024306 | NULL | NULL | NULL | 21.4 | 2 | NULL | NULL
61301 | laboratory | 2025-02-18 23:33 | 0 | laboratory | 2025-02-19 07:20 | 6 | NULL | 20.83 | 36 | Disk FR Brake _ YHB | NULL | 2025-02-18 | NULL | 1.62 | NULL | 5B18B | NULL | NULL | 2.62 | NULL | NULL | 140 | 51.93 | NULL | NULL | C | 147 | NULL | 46 | NULL | 0.10069 | NULL | NULL | NULL | 19.6 | 2 | NULL | NULL
61302 | laboratory | 2025-02-18 23:35 | 0 | laboratory | 2025-02-19 07:20 | 6 | 8.65 | 19.95 | 35 | Disk FR Brake _ YHB | NULL | 2025-02-18 | NULL | 1.69 | 65.35 | 5B18C | 1.65 | 2.61 | 2.61 | NULL | NULL | 140 | 53.72 | NULL | NULL | C | 147 | NULL | 46 | NULL | 0.18056 | 10.3 | NULL | 2.2 | 22 | 2 | NULL | NULL
61303 | laboratory | 2025-02-19 07:15 | 0 | laboratory | 2025-02-20 07:56 | 31 | NULL | 19.09 | 33 | CylinderBlock_BMG | NULL | 2025-02-19 | NULL | 1.72 | NULL | 5B19A | NULL | NULL | 2.62 | NULL | NULL | 150 | 57.12 | NULL | NULL | A | 146 | NULL | 40 | NULL | 0.27083 | NULL | NULL | NULL | 18.4 | 1 | NULL | NULL
61304 | laboratory | 2025-02-19 07:15 | 0 | laboratory | 2025-02-20 07:56 | 31 | NULL | 21.83 | 35 | CylinderBlock_MA | NULL | 2025-02-19 | NULL | 1.7 | NULL | 5B19A | NULL | NULL | 2.62 | NULL | NULL | 150 | 49.1 | NULL | NULL | A | 146 | NULL | 41 | NULL | 0.35069 | NULL | NULL | NULL | 20.2 | 1 | NULL | NULL
61305 | laboratory | 2025-02-19 07:16 | 0 | laboratory | 2025-02-20 07:56 | 31 | NULL | 23.84 | 35 | CylinderBlock_MA | NULL | 2025-02-19 | NULL | 1.63 | NULL | 5B19 | NULL | NULL | 2.62 | NULL | NULL | 150 | 45.76 | NULL | NULL | A | 146 | NULL | 40 | NULL | 0.43056 | NULL | NULL | NULL | 17.8 | 1 | NULL | NULL
61306 | laboratory | 2025-02-19 07:17 | 0 | laboratory | 2025-02-20 07:56 | 31 | 8.66 | 26.32 | 36 | CylinderBlock_MA | NULL | 2025-02-19 | NULL | 1.59 | 64.4 | 5B19B | 1.94 | 2.63 | 2.58 | NULL | NULL | 140 | 34.58 | NULL | NULL | A | 146 | NULL | 42 | NULL | 0.51042 | 10.6 | NULL | 2.17 | 16.9 | 1 | NULL | NULL
61307 | laboratory | 2025-02-19 07:21 | 0 | laboratory | 2025-02-20 08:05 | 19 | NULL | 19.1 | 34 | Disk FR Brake - YJC | NULL | 2025-02-19 | NULL | 1.64 | NULL | 5B19A | NULL | NULL | 2.58 | NULL | NULL | 140 | 57.2 | NULL | NULL | A | 147 | NULL | 43 | NULL | 0.27431 | NULL | NULL | NULL | 21 | 2 | NULL | NULL
61308 | laboratory | 2025-02-19 07:21 | 0 | laboratory | 2025-02-20 08:05 | 19 | NULL | 21.85 | 35 | Disk FR Brake, _Jazz (2CT)_Cav. 3 & 4 | NULL | 2025-02-19 | NULL | 1.66 | NULL | 5B19A | NULL | NULL | 2.6 | NULL | NULL | 140 | 49.05 | NULL | NULL | A | 147 | NULL | 44 | NULL | 0.35417 | NULL | NULL | NULL | 23.4 | 2 | NULL | NULL
61309 | laboratory | 2025-02-19 07:22 | 0 | laboratory | 2025-02-20 08:05 | 19 | NULL | 23.88 | 34 | Drum Rear Brake _ Jazz (2CT) _ Cav. 3 & 4 | NULL | 2025-02-19 | NULL | 1.64 | NULL | 5B19A | NULL | NULL | 2.62 | NULL | NULL | 140 | 45.77 | NULL | NULL | A | 147 | NULL | 45 | NULL | 0.43403 | NULL | NULL | NULL | 20.6 | 2 | NULL | NULL
61310 | laboratory | 2025-02-19 07:23 | 0 | laboratory | 2025-02-20 08:05 | 19 | 8.65 | 26.23 | 33 | Disk FR Brake _Vent -Y9T_Export | NULL | 2025-02-19 | NULL | 1.61 | 65.41 | 5B19A | 1.65 | 2.62 | 2.57 | NULL | NULL | 140 | 34.22 | NULL | NULL | A | 147 | NULL | 44 | NULL | 0.51389 | 10.3 | NULL | 2.18 | 22.2 | 2 | NULL | NULL
61311 | laboratory | 2025-02-19 12:42 | 0 | laboratory | 2025-02-20 07:56 | 29 | NULL | 28.72 | 34 | Cylinder Block_Samsung | NULL | 2025-02-19 | NULL | 1.69 | NULL | B19A | NULL | NULL | 2.61 | NULL | NULL | 150 | 31.05 | NULL | NULL | B | 146 | NULL | 41 | NULL | 0.59028 | NULL | NULL | NULL | 18.2 | 1 | NULL | NULL
61312 | laboratory | 2025-02-19 12:42 | 0 | laboratory | 2025-02-20 07:56 | 29 | NULL | 28.88 | 35 | Cylinder Block_Samsung | NULL | 2025-02-19 | NULL | 1.76 | NULL | B19. | NULL | NULL | 2.64 | NULL | NULL | 150 | 28.63 | NULL | NULL | B | 146 | NULL | 42 | NULL | 0.67014 | NULL | NULL | NULL | 19.8 | 1 | NULL | NULL
61313 | laboratory | 2025-02-19 12:44 | 0 | laboratory | 2025-02-20 08:05 | 17 | NULL | 28.71 | 34 | Disk FR Brake - Model L YAD / YBA | NULL | 2025-02-19 | NULL | 1.59 | NULL | 5B19A | NULL | NULL | 2.65 | NULL | NULL | 140 | 31.02 | NULL | NULL | B | 147 | NULL | 45 | NULL | 0.59375 | NULL | NULL | NULL | 22.4 | 2 | NULL | NULL
61314 | laboratory | 2025-02-19 12:45 | 0 | laboratory | 2025-02-20 08:05 | 17 | NULL | 28.84 | 34 | Disk FR Brake_Vent - YED | NULL | 2025-02-19 | NULL | 1.63 | NULL | 5B19A | NULL | NULL | 2.61 | NULL | NULL | 140 | 28.68 | NULL | NULL | B | 147 | NULL | 46 | NULL | 0.67361 | NULL | NULL | NULL | 13.2 | 2 | NULL | NULL
61315 | laboratory | 2025-02-19 12:49 | 0 | laboratory | 2025-02-20 08:05 | 17 | NULL | 28.4 | 35 | Drum RR Brake _YED | NULL | 2025-02-19 | NULL | 1.65 | NULL | 5B19A | NULL | NULL | 2.64 | NULL | NULL | 140 | 36.78 | NULL | NULL | B | 147 | NULL | 45 | NULL | 0.76042 | NULL | NULL | NULL | 15.2 | 2 | NULL | NULL
61316 | laboratory | 2025-02-19 12:52 | 0 | laboratory | 2025-02-20 07:56 | 26 | NULL | 28.41 | 35 | Drum RR Brake _ YHB | NULL | 2025-02-19 | NULL | 1.65 | NULL | 5B19A | NULL | NULL | 2.63 | NULL | NULL | 150 | 36.24 | NULL | NULL | B | 146 | NULL | 42 | NULL | 0.75903 | NULL | NULL | NULL | 14.3 | 1 | NULL | NULL
61317 | laboratory | 2025-02-19 14:27 | 0 | laboratory | 2025-02-20 07:56 | 24 | 8.67 | 27.07 | 35 | Drum RR Brake _ YHB | NULL | 2025-02-19 | NULL | 1.68 | 64.41 | 5B19B | 1.94 | 2.62 | 2.61 | NULL | NULL | 150 | 38.54 | NULL | NULL | B | 146 | NULL | 42 | NULL | 0.82292 | 10.61 | NULL | 2.18 | 15.6 | 1 | NULL | NULL
61318 | laboratory | 2025-02-19 14:29 | 0 | laboratory | 2025-02-20 08:05 | 15 | 8.66 | 27.06 | 34 | Disk FR Brake _ YHB | NULL | 2025-02-19 | NULL | 1.6 | 65.43 | 5B19A | 1.66 | 2.61 | 2.65 | NULL | NULL | 140 | 38.33 | NULL | NULL | B | 147 | NULL | 45 | NULL | 0.82639 | 10.32 | NULL | 2.2 | 17.2 | 2 | NULL | NULL
61319 | laboratory | 2025-02-19 16:14 | 0 | laboratory | 2025-02-20 07:56 | 18 | NULL | 26.01 | 34 | Drum RR Brake _ YHB | NULL | 2025-02-19 | NULL | 1.63 | NULL | 5B19C | NULL | NULL | 2.6 | NULL | NULL | 150 | 43.51 | NULL | NULL | B | 146 | NULL | 42 | NULL | 0.90278 | NULL | NULL | NULL | 16.2 | 1 | NULL | NULL
61320 | laboratory | 2025-02-19 16:16 | 0 | laboratory | 2025-02-20 08:05 | 13 | NULL | 26.08 | 35 | Drum RR Brake _ 2UA | NULL | 2025-02-19 | NULL | 1.55 | NULL | 5B19A | NULL | NULL | 2.61 | NULL | NULL | 140 | 43.42 | NULL | NULL | B | 147 | NULL | 45 | NULL | 0.90417 | NULL | NULL | NULL | 24.4 | 2 | NULL | NULL
61321 | laboratory | 2025-02-19 21:46 | 0 | laboratory | 2025-02-20 07:56 | 15 | NULL | 24.28 | 36 | Drum RR Brake _ YRA EXPORT | NULL | 2025-02-19 | NULL | 1.6 | NULL | 5B19A | NULL | NULL | 2.62 | NULL | NULL | 150 | 53.24 | NULL | NULL | C | 146 | NULL | 43 | NULL | 0.97222 | NULL | NULL | NULL | 18.6 | 1 | NULL | NULL
61322 | laboratory | 2025-02-19 21:47 | 0 | laboratory | 2025-02-20 07:56 | 15 | NULL | 23.21 | 35 | Drum RR Brake _ YRA EXPORT | NULL | 2025-02-19 | NULL | 1.68 | NULL | 5B19B | NULL | NULL | 2.6 | NULL | NULL | 150 | 57.84 | NULL | NULL | C | 146 | NULL | 42 | NULL | 0.048611 | NULL | NULL | NULL | 19.4 | 1 | NULL | NULL
61323 | laboratory | 2025-02-19 21:47 | 0 | laboratory | 2025-02-20 07:56 | 15 | NULL | 24.22 | 36 | Cylinder Block_Samsung | NULL | 2025-02-19 | NULL | 1.75 | NULL | B15D | NULL | NULL | 2.63 | NULL | NULL | 150 | 58.14 | NULL | NULL | C | 146 | NULL | 42 | NULL | 0.125 | NULL | NULL | NULL | 20.2 | 1 | NULL | NULL
61324 | laboratory | 2025-02-19 21:48 | 0 | laboratory | 2025-02-20 08:05 | 11 | NULL | 24.26 | 34 | Drum RR Brake _ 2UA | NULL | 2025-02-19 | NULL | 1.58 | NULL | 5B19A | NULL | NULL | 2.57 | NULL | NULL | 140 | 53.32 | NULL | NULL | C | 147 | NULL | 46 | NULL | 0.97569 | NULL | NULL | NULL | 20.8 | 2 | NULL | NULL
61325 | laboratory | 2025-02-19 21:49 | 0 | laboratory | 2025-02-20 08:05 | 11 | NULL | 23.1 | 33 | Disk FR Brake - YJC | NULL | 2025-02-19 | NULL | 1.56 | NULL | 5B19C | NULL | NULL | 2.56 | NULL | NULL | 140 | 58.28 | NULL | NULL | C | 147 | NULL | 47 | NULL | 0.052083 | NULL | NULL | NULL | 18.6 | 2 | NULL | NULL
61326 | laboratory | 2025-02-19 21:50 | 0 | laboratory | 2025-02-20 08:05 | 11 | NULL | 24.31 | 36 | HONDA 2LT DRUM | NULL | 2025-02-19 | NULL | 1.6 | NULL | 5B19A | NULL | NULL | 2.6 | NULL | NULL | 130 | 57.79 | NULL | NULL | C | 147 | NULL | 46 | NULL | 0.12847 | NULL | NULL | NULL | 21.2 | 2 | NULL | NULL
61327 | laboratory | 2025-02-19 23:33 | 0 | laboratory | 2025-02-20 07:56 | 12 | 8.7 | 23.4 | 35 | Cylinder Block_Samsung | NULL | 2025-02-19 | NULL | 1.72 | 64.37 | B19K | 1.95 | 2.65 | 2.6 | NULL | NULL | 150 | 58.81 | NULL | NULL | C | 146 | NULL | 41 | NULL | 0.19792 | 10.65 | NULL | 2.2 | 21.4 | 1 | NULL | NULL
61328 | laboratory | 2025-02-19 23:35 | 0 | laboratory | 2025-02-20 08:05 | 8 | 8.65 | 23.42 | 35 | HONDA 2LT DRUM | NULL | 2025-02-19 | NULL | 1.65 | 65.4 | 5B19A | 1.68 | 2.6 | 2.6 | NULL | NULL | 140 | 58.91 | NULL | NULL | C | 147 | NULL | 45 | NULL | 0.20139 | 10.33 | NULL | 2.21 | 22 | 2 | NULL | NULL
61329 | laboratory | 2025-02-20 07:56 | 0 | laboratory | 2025-02-21 04:52 | 25 | NULL | 25.96 | 36 | Drum RR Brake _ YHB | NULL | 2025-02-20 | NULL | 1.71 | NULL | 5B20A | NULL | NULL | 2.62 | NULL | NULL | 160 | 50.16 | NULL | NULL | A | 146 | NULL | 43 | NULL | 0.43056 | NULL | NULL | NULL | 20.8 | 1 | NULL | NULL
61330 | laboratory | 2025-02-20 07:58 | 0 | laboratory | 2025-02-21 04:52 | 25 | 8.67 | 29.63 | 35 | Drum RR Brake _ YHB | NULL | 2025-02-20 | NULL | 1.74 | 64.44 | 5B20B | 1.96 | 2.64 | 2.62 | NULL | NULL | 160 | 38.87 | NULL | NULL | A | 146 | NULL | 42 | NULL | 0.51042 | 10.63 | NULL | 2.18 | 18.4 | 1 | NULL | NULL
61331 | laboratory | 2025-02-20 08:03 | 0 | laboratory | 2025-02-21 04:52 | 25 | NULL | 22.94 | 34 | Compressure FS Body_Mini (new) | NULL | 2025-02-20 | NULL | 1.65 | NULL | 5B20A | NULL | NULL | 2.62 | NULL | NULL | 150 | 60.07 | NULL | NULL | A | 147 | NULL | 41 | NULL | 0.27083 | NULL | NULL | NULL | 21.4 | 1 | NULL | NULL
61332 | laboratory | 2025-02-20 08:05 | 0 | laboratory | 2025-02-21 04:52 | 25 | NULL | 22.36 | 36 | Disk FR Brake_Vent - YRA | NULL | 2025-02-20 | NULL | 1.73 | NULL | 5B20A | NULL | NULL | 2.62 | NULL | NULL | 150 | 63.52 | NULL | NULL | A | 146 | NULL | 42 | NULL | 0.35069 | NULL | NULL | NULL | 17.2 | 1 | NULL | NULL
61333 | laboratory | 2025-02-20 08:05 | 0 | laboratory | 2025-02-21 04:55 | 17 | NULL | 22.97 | 34 | Disk FR Brake _ YHB | NULL | 2025-02-20 | NULL | 1.64 | NULL | 5B20A | NULL | NULL | 2.62 | NULL | NULL | 140 | 60.12 | NULL | NULL | A | 147 | NULL | 43 | NULL | 0.27431 | NULL | NULL | NULL | 20.8 | 2 | NULL | NULL
61334 | laboratory | 2025-02-20 08:06 | 0 | laboratory | 2025-02-21 04:55 | 17 | NULL | 22.37 | 35 | Disk FR Brake_Vent - YRA | NULL | 2025-02-20 | NULL | 1.63 | NULL | 5B20A | NULL | NULL | 2.62 | NULL | NULL | 140 | 63.41 | NULL | NULL | A | 147 | NULL | 44 | NULL | 0.35417 | NULL | NULL | NULL | 19.6 | 2 | NULL | NULL
61335 | laboratory | 2025-02-20 08:07 | 0 | laboratory | 2025-02-21 04:55 | 17 | NULL | 26 | 34 | Disk FR Brake _Vent -Y9T_Export | NULL | 2025-02-20 | NULL | 1.63 | NULL | 5B20A | NULL | NULL | 2.62 | NULL | NULL | 140 | 50.19 | NULL | NULL | A | 147 | NULL | 45 | NULL | 0.43403 | NULL | NULL | NULL | 22.4 | 2 | NULL | NULL
61336 | laboratory | 2025-02-20 08:08 | 0 | laboratory | 2025-02-21 04:55 | 17 | 8.66 | 29.64 | 34 | Disk FR Brake - Model L YAD / YBA | NULL | 2025-02-20 | NULL | 1.58 | 65.38 | 5B20A | 1.61 | 2.6 | 2.6 | NULL | NULL | 140 | 38.93 | NULL | NULL | A | 147 | NULL | 44 | NULL | 0.51389 | 10.27 | NULL | 2.17 | 20.6 | 2 | NULL | NULL
61337 | laboratory | 2025-02-20 12:25 | 0 | laboratory | 2025-02-21 04:52 | 22 | NULL | 30.59 | 35 | Drum RR Brake _ YWD(Jymny ) | NULL | 2025-02-20 | NULL | 1.6 | NULL | 5B20A | NULL | NULL | 2.65 | NULL | NULL | 150 | 38.45 | NULL | NULL | B | 146 | NULL | 43 | NULL | 0.59028 | NULL | NULL | NULL | 16.4 | 1 | NULL | NULL
61338 | laboratory | 2025-02-20 12:27 | 0 | laboratory | 2025-02-21 04:52 | 22 | NULL | 30.53 | 36 | Pressure Plate Casting_Piggy Back | NULL | 2025-02-20 | NULL | 1.72 | NULL | 20B25A | NULL | NULL | 2.62 | NULL | NULL | 160 | 39.12 | NULL | NULL | B | 146 | NULL | 41 | NULL | 0.67014 | NULL | NULL | NULL | 19.1 | 1 | NULL | NULL
61339 | laboratory | 2025-02-20 12:29 | 0 | laboratory | 2025-02-21 04:52 | 22 | NULL | 30.53 | 35 | CylinderBlock_MA | NULL | 2025-02-20 | NULL | 1.73 | NULL | 2B20A | NULL | NULL | 2.6 | NULL | NULL | 160 | 39.12 | NULL | NULL | B | 146 | NULL | 42 | NULL | 0.69444 | NULL | NULL | NULL | 15.2 | 1 | NULL | NULL
61340 | laboratory | 2025-02-20 12:32 | 0 | laboratory | 2025-02-21 04:55 | 14 | NULL | 30.55 | 35 | Brake Disc _Cav 7:&8: (Model K) | NULL | 2025-02-20 | NULL | 1.61 | NULL | 25BTA | NULL | NULL | 2.63 | NULL | NULL | 150 | 38.54 | NULL | NULL | B | 147 | NULL | 45 | NULL | 0.59375 | NULL | NULL | NULL | 15.2 | 2 | NULL | NULL
61341 | laboratory | 2025-02-20 12:33 | 0 | laboratory | 2025-02-21 04:55 | 14 | NULL | 30.53 | 34 | Drum RR Brake - YRA | NULL | 2025-02-20 | NULL | 1.67 | NULL | 5B20A | NULL | NULL | 2.65 | NULL | NULL | 140 | 39.12 | NULL | NULL | B | 147 | NULL | 46 | NULL | 0.67361 | NULL | NULL | NULL | 22.3 | 2 | NULL | NULL
61342 | laboratory | 2025-02-20 12:34 | 0 | laboratory | 2025-02-21 04:55 | 14 | NULL | 29.99 | 34 | Drum RR Brake - YRA | NULL | 2025-02-20 | NULL | 1.6 | NULL | 5B20A | NULL | NULL | 2.6 | NULL | NULL | 140 | 40.95 | NULL | NULL | B | 147 | NULL | 45 | NULL | 0.73958 | NULL | NULL | NULL | 14.4 | 2 | NULL | NULL
61343 | laboratory | 2025-02-20 14:28 | 0 | laboratory | 2025-02-21 04:52 | 19 | 8.66 | 28.33 | 36 | CylinderBlock_MA | NULL | 2025-02-20 | NULL | 1.51 | 64.46 | 5B20. | 1.8 | 2.63 | 2.59 | NULL | NULL | 160 | 45.15 | NULL | NULL | B | 146 | NULL | 43 | NULL | 0.82639 | 10.46 | NULL | 2.2 | 16.2 | 1 | NULL | NULL
61344 | laboratory | 2025-02-20 14:30 | 0 | laboratory | 2025-02-21 04:55 | 13 | 8.65 | 28.26 | 35 | Disk FR Brake - YJC | NULL | 2025-02-20 | NULL | 1.55 | 65.39 | 5B20A | 1.63 | 2.61 | 2.63 | NULL | NULL | 140 | 45.1 | NULL | NULL | B | 147 | NULL | 45 | NULL | 0.82986 | 10.28 | NULL | 2.18 | 23.1 | 2 | NULL | NULL
61345 | laboratory | 2025-02-20 15:47 | 0 | laboratory | 2025-02-21 04:55 | 13 | NULL | 26.56 | 34 | Drum RR Brake _YED | NULL | 2025-02-20 | NULL | 1.58 | NULL | 5B20A | NULL | NULL | 2.66 | NULL | NULL | 140 | 49.41 | NULL | NULL | B | 146 | NULL | 46 | NULL | 0.88542 | NULL | NULL | NULL | 19.1 | 2 | NULL | NULL
61346 | laboratory | 2025-02-20 15:49 | 0 | laboratory | 2025-02-21 04:52 | 17 | NULL | 26.57 | 35 | Cylinder Block_Samsung | NULL | 2025-02-20 | NULL | 1.63 | NULL | B20A | NULL | NULL | 2.61 | NULL | NULL | 161 | 49.45 | NULL | NULL | B | 146 | NULL | 42 | NULL | 0.88194 | NULL | NULL | NULL | 12.4 | 1 | NULL | NULL
61347 | laboratory | 2025-02-20 22:04 | 0 | laboratory | 2025-02-21 04:52 | 13 | NULL | 24.31 | 37 | Cylinder Block_Samsung | NULL | 2025-02-20 | NULL | 1.6 | NULL | B20. | NULL | NULL | 2.65 | NULL | NULL | 150 | 54.26 | NULL | NULL | C | 146 | NULL | 43 | NULL | 0.95833 | NULL | NULL | NULL | 18.2 | 1 | NULL | NULL
61348 | laboratory | 2025-02-20 22:04 | 0 | laboratory | 2025-02-21 04:52 | 13 | NULL | 23.1 | 36 | Drum RR Brake _ YWD(Jymny ) | NULL | 2025-02-20 | NULL | 1.64 | NULL | 5B20C | NULL | NULL | 2.62 | NULL | NULL | 150 | 59.45 | NULL | NULL | C | 146 | NULL | 42 | NULL | 0.034722 | NULL | NULL | NULL | 20.6 | 1 | NULL | NULL
61349 | laboratory | 2025-02-20 22:06 | 0 | laboratory | 2025-02-21 04:52 | 13 | NULL | 22.75 | 35 | DISC RR Brake _ RBC | NULL | 2025-02-20 | NULL | 1.68 | NULL | 5B20A | NULL | NULL | 2.61 | NULL | NULL | 150 | 58.02 | NULL | NULL | C | 146 | NULL | 41 | NULL | 0.11111 | NULL | NULL | NULL | 18.8 | 1 | NULL | NULL
61350 | laboratory | 2025-02-20 22:07 | 0 | laboratory | 2025-02-21 04:55 | 10 | NULL | 24.26 | 35 | Disk FR Brake_Vent - YED | NULL | 2025-02-20 | NULL | 1.62 | NULL | 5B20A | NULL | NULL | 2.6 | NULL | NULL | 140 | 54.35 | NULL | NULL | C | 147 | NULL | 47 | NULL | 0.96181 | NULL | NULL | NULL | 22.2 | 2 | NULL | NULL
61351 | laboratory | 2025-02-20 22:07 | 0 | laboratory | 2025-02-21 04:55 | 10 | NULL | 23.14 | 36 | Disk FR Brake - YJC | NULL | 2025-02-20 | NULL | 1.57 | NULL | 5B20B | NULL | NULL | 2.62 | NULL | NULL | 140 | 59.19 | NULL | NULL | C | 147 | NULL | 46 | NULL | 0.038194 | NULL | NULL | NULL | 18.8 | 2 | NULL | NULL
61352 | laboratory | 2025-02-20 22:08 | 0 | laboratory | 2025-02-21 04:55 | 10 | NULL | 22.3 | 35 | Disk FR Brake - Model L YAD / YBA | NULL | 2025-02-20 | NULL | 1.65 | NULL | 5B20B | NULL | NULL | 2.6 | NULL | NULL | 140 | 58.49 | NULL | NULL | C | 147 | NULL | 43 | NULL | 0.13194 | NULL | NULL | NULL | 22 | 2 | NULL | NULL
61353 | laboratory | 2025-02-20 23:45 | 0 | laboratory | 2025-02-21 04:52 | 10 | 8.7 | 22.4 | 34 | DISC RR Brake _ RBC | NULL | 2025-02-20 | NULL | 1.62 | 64.45 | 5B20B | 1.95 | 2.65 | 2.58 | NULL | NULL | 160 | 58.15 | NULL | NULL | C | 146 | NULL | 41 | NULL | 0.1875 | 10.65 | NULL | 2.2 | 16.6 | 1 | NULL | NULL
61354 | laboratory | 2025-02-20 23:46 | 0 | laboratory | 2025-02-21 04:55 | 7 | 8.65 | 22.37 | 35 | Disk FR Brake _ YHB | NULL | 2025-02-20 | NULL | 1.6 | 65.35 | 5B20A | 1.65 | 2.6 | 2.62 | NULL | NULL | 140 | 58.11 | NULL | NULL | C | 147 | NULL | 45 | NULL | 0.19097 | 10.3 | NULL | 2.2 | 21.2 | 2 | NULL | NULL
61355 | laboratory | 2025-02-21 04:54 | 0 | laboratory | 2025-02-22 05:23 | 36 | NULL | 22.14 | 34 | Flywheel _Petrol K12 | NULL | 2025-02-21 | NULL | 1.68 | NULL | 5B20A | NULL | NULL | 2.54 | NULL | NULL | 150 | 55.45 | NULL | NULL | A | 146 | NULL | 40 | NULL | 0.27083 | NULL | NULL | NULL | 15.1 | 1 | NULL | NULL
61356 | laboratory | 2025-02-21 04:54 | 0 | laboratory | 2025-02-22 05:23 | 36 | NULL | 21.7 | 35 | Flywheel _Petrol K12 | NULL | 2025-02-21 | NULL | 1.71 | NULL | 5B21A | NULL | NULL | 2.55 | NULL | NULL | 150 | 55.04 | NULL | NULL | A | 146 | NULL | 41 | NULL | 0.35069 | NULL | NULL | NULL | 13.7 | 1 | NULL | NULL
61357 | laboratory | 2025-02-21 04:56 | 0 | laboratory | 2025-02-22 05:25 | 21 | NULL | 22.14 | 33 | Disk FR Brake _ YHB | NULL | 2025-02-21 | NULL | 1.71 | NULL | 5B21A | NULL | NULL | 2.52 | NULL | NULL | 140 | 55.46 | NULL | NULL | A | 147 | NULL | 43 | NULL | 0.27431 | NULL | NULL | NULL | 20.2 | 2 | NULL | NULL
61358 | laboratory | 2025-02-21 04:57 | 0 | laboratory | 2025-02-22 05:25 | 21 | NULL | 21.9 | 34 | Disk FR Brake_Vent - YRA | NULL | 2025-02-21 | NULL | 1.63 | NULL | 5B21A | NULL | NULL | 2.54 | NULL | NULL | 130 | 54.09 | NULL | NULL | A | 147 | NULL | 44 | NULL | 0.35417 | NULL | NULL | NULL | 18.2 | 2 | NULL | NULL
61359 | laboratory | 2025-02-21 08:20 | 0 | laboratory | 2025-02-22 05:23 | 24 | NULL | 25.1 | 35 | CylinderBlock_BMG | NULL | 2025-02-21 | NULL | 1.67 | NULL | 5B21A | NULL | NULL | 2.6 | NULL | NULL | 150 | 44.45 | NULL | NULL | A | 146 | NULL | 43 | NULL | 0.43403 | NULL | NULL | NULL | 18.4 | 1 | NULL | NULL
61360 | laboratory | 2025-02-21 08:21 | 0 | laboratory | 2025-02-22 05:23 | 23 | 8.66 | 24.2 | 34 | Cylinder Block_Samsung | NULL | 2025-02-21 | NULL | 1.64 | 64.5 | 5B21A | 1.95 | 2.63 | 2.62 | NULL | NULL | 138 | 58.44 | NULL | NULL | A | 146 | NULL | 42 | NULL | 0.50347 | 10.61 | NULL | 2.17 | 21.6 | 1 | NULL | NULL
61361 | laboratory | 2025-02-21 08:24 | 0 | laboratory | 2025-02-22 05:25 | 13 | NULL | 25.1 | 33 | Jymny Disc_1 &2 | NULL | 2025-02-21 | NULL | 1.59 | NULL | 5B21A | NULL | NULL | 2.62 | NULL | NULL | 140 | 44.31 | NULL | NULL | A | 147 | NULL | 45 | NULL | 0.43403 | NULL | NULL | NULL | 20.4 | 2 | NULL | NULL
61362 | laboratory | 2025-02-21 08:29 | 0 | laboratory | 2025-02-22 05:25 | 12 | 8.65 | 24.25 | 34 | Disk FR Brake, _Jazz (2CT)_Cav. 3 & 4 | NULL | 2025-02-21 | NULL | 1.6 | 65.3 | 5B21A | 1.6 | 2.62 | 2.58 | NULL | NULL | 140 | 58.3 | NULL | NULL | A | 147 | NULL | 45 | NULL | 0.50486 | 10.25 | NULL | 2.17 | 18.2 | 2 | NULL | NULL
61363 | laboratory | 2025-02-21 11:00 | 0 | laboratory | 2025-02-22 05:23 | 17 | NULL | 25.77 | 35 | Cylinder Block_Samsung | NULL | 2025-02-21 | NULL | 1.63 | NULL | 5B21A | NULL | NULL | 2.58 | NULL | NULL | 140 | 50.23 | NULL | NULL | B | 146 | NULL | 43 | NULL | 0.58333 | NULL | NULL | NULL | 16.8 | 1 | NULL | NULL
61364 | laboratory | 2025-02-21 11:00 | 0 | laboratory | 2025-02-22 05:23 | 17 | NULL | 25.39 | 36 | Drum RR Brake _ YWD(Jymny ) | NULL | 2025-02-21 | NULL | 1.7 | NULL | 5B21A | NULL | NULL | 2.58 | NULL | NULL | 160 | 49.02 | NULL | NULL | B | 146 | NULL | 43 | NULL | 0.68056 | NULL | NULL | NULL | 18.1 | 1 | NULL | NULL
61365 | laboratory | 2025-02-21 11:02 | 0 | laboratory | 2025-02-22 05:25 | 11 | NULL | 25.76 | 33 | Disk FR Brake _Vent -Y9T_Export | NULL | 2025-02-21 | NULL | 1.68 | NULL | 4B21A | NULL | NULL | 2.6 | NULL | NULL | 140 | 50.22 | NULL | NULL | B | 147 | NULL | 44 | NULL | 0.58681 | NULL | NULL | NULL | 21.6 | 2 | NULL | NULL
61366 | laboratory | 2025-02-21 11:02 | 0 | laboratory | 2025-02-22 05:25 | 11 | NULL | NULL | 34 | Disk FR Brake _Vent -Y9T_Export | NULL | 2025-02-21 | NULL | 1.63 | NULL | 5B21A | NULL | NULL | 2.6 | NULL | NULL | 140 | NULL | NULL | NULL | B | 147 | NULL | 45 | NULL | NULL | NULL | NULL | NULL | 22.2 | 2 | NULL | NULL
61367 | laboratory | 2025-02-21 14:53 | 0 | laboratory | 2025-02-22 05:23 | 10 | NULL | 24.72 | 35 | Drum RR Brake _ YWD(Jymny ) | NULL | 2025-02-21 | NULL | 1.61 | NULL | 5B21B | NULL | NULL | 2.63 | NULL | NULL | 150 | 56.53 | NULL | NULL | B | 146 | NULL | 42 | NULL | 0.73264 | NULL | NULL | NULL | 14.9 | 1 | NULL | NULL
61368 | laboratory | 2025-02-21 14:54 | 0 | laboratory | 2025-02-22 05:23 | 10 | 8.65 | 23.15 | 35 | Drum RR Brake _ RBC | NULL | 2025-02-21 | NULL | 1.62 | 64.51 | 5B21A | 1.97 | 2.62 | 2.6 | NULL | NULL | 150 | 58.38 | NULL | NULL | B | 146 | NULL | 43 | NULL | 0.83194 | 10.62 | NULL | 2.19 | 18.2 | 1 | NULL | NULL
61369 | laboratory | 2025-02-21 14:56 | 0 | laboratory | 2025-02-22 05:25 | 6 | NULL | 24.79 | 35 | Disk FR Brake - YJC | NULL | 2025-02-21 | NULL | 1.55 | NULL | 5B21A | NULL | NULL | 2.61 | NULL | NULL | 130 | 56.13 | NULL | NULL | B | 147 | NULL | 44 | NULL | 0.73472 | NULL | NULL | NULL | 13.8 | 2 | NULL | NULL
61370 | laboratory | 2025-02-21 14:57 | 0 | laboratory | 2025-02-22 05:25 | 6 | 8.66 | 22.68 | 36 | Disk FR Brake - YJC | NULL | 2025-02-21 | NULL | 1.51 | 65.31 | 5B21B | 1.6 | 2.6 | 2.65 | NULL | NULL | 130 | 59.75 | NULL | NULL | B | 147 | NULL | 45 | NULL | 0.83542 | 10.26 | NULL | 2.18 | 14.4 | 2 | NULL | NULL
61371 | laboratory | 2025-02-21 16:18 | 0 | laboratory | 2025-02-22 05:25 | 6 | NULL | 21.82 | 35 | Drum RR Brake - YRA | NULL | 2025-02-21 | NULL | 1.53 | NULL | 5B21B | NULL | NULL | 2.63 | NULL | NULL | 130 | 61.76 | NULL | NULL | B | 147 | NULL | 45 | NULL | 0.90208 | NULL | NULL | NULL | 10.3 | 2 | NULL | NULL
61372 | laboratory | 2025-02-21 16:19 | 0 | laboratory | 2025-02-22 05:23 | 8 | NULL | 21.79 | 34 | Drum RR Brake _ RBC | NULL | 2025-02-21 | NULL | 1.72 | NULL | 5B21B | NULL | NULL | 2.62 | NULL | NULL | 160 | 61.37 | NULL | NULL | B | 146 | NULL | 42 | NULL | 0.9 | NULL | NULL | NULL | 14.2 | 1 | NULL | NULL
61373 | laboratory | 2025-02-21 23:39 | 0 | laboratory | 2025-02-22 05:23 | 5 | NULL | 20.34 | 36 | Drum RR Brake _ YHB | NULL | 2025-02-21 | NULL | 1.7 | NULL | 5B21A | NULL | NULL | 2.62 | NULL | NULL | 150 | 71.79 | NULL | NULL | C | 146 | NULL | 43 | NULL | 0.97569 | NULL | NULL | NULL | 20.6 | 1 | NULL | NULL
61374 | laboratory | 2025-02-21 23:39 | 0 | laboratory | 2025-02-22 05:23 | 5 | NULL | 20.04 | 35 | Drum RR Brake _ YHB | NULL | 2025-02-21 | NULL | 1.65 | NULL | 5B21B | NULL | NULL | 2.6 | NULL | NULL | 150 | 74.65 | NULL | NULL | C | 146 | NULL | 42 | NULL | 0.052083 | NULL | NULL | NULL | 19.2 | 1 | NULL | NULL
61375 | laboratory | 2025-02-21 23:40 | 0 | laboratory | 2025-02-22 05:23 | 5 | NULL | 20.21 | 35 | Flywheel _ YG8 | NULL | 2025-02-21 | NULL | 1.62 | NULL | 5B21A | NULL | NULL | 2.6 | NULL | NULL | 160 | 70.18 | NULL | NULL | C | 146 | NULL | 43 | NULL | 0.12847 | NULL | NULL | NULL | 17.8 | 1 | NULL | NULL
61376 | laboratory | 2025-02-21 23:41 | 0 | laboratory | 2025-02-22 05:23 | 5 | 8.65 | 19.66 | 34 | CylinderBlock_BSA | NULL | 2025-02-21 | NULL | 1.6 | 64.47 | 5B21A | 1.95 | 2.6 | 2.58 | NULL | NULL | 160 | 68.37 | NULL | NULL | C | 146 | NULL | 43 | NULL | 0.20486 | 10.6 | NULL | 2.2 | 21.2 | 1 | NULL | NULL
61377 | laboratory | 2025-02-21 23:46 | 0 | laboratory | 2025-02-22 05:25 | 3 | NULL | 20.23 | 36 | DISC FR BRAKE - 2SJ | NULL | 2025-02-21 | NULL | 1.56 | NULL | 5B21A | NULL | NULL | 2.62 | NULL | NULL | 140 | 72.34 | NULL | NULL | C | 147 | NULL | 44 | NULL | 0.97917 | NULL | NULL | NULL | 21.2 | 2 | NULL | NULL
61378 | laboratory | 2025-02-21 23:46 | 0 | laboratory | 2025-02-22 05:25 | 3 | NULL | 19.99 | 35 | HONDA 2LT DRUM | NULL | 2025-02-21 | NULL | 1.52 | NULL | 5B21A | NULL | NULL | 2.6 | NULL | NULL | 140 | 74.59 | NULL | NULL | C | 147 | NULL | 44 | NULL | 0.055556 | NULL | NULL | NULL | 18.6 | 2 | NULL | NULL
61379 | laboratory | 2025-02-21 23:47 | 0 | laboratory | 2025-02-22 05:25 | 3 | NULL | 20.17 | 36 | Disk FR Brake _ YHB | NULL | 2025-02-21 | NULL | 1.55 | NULL | 5B21B | NULL | NULL | 2.63 | NULL | NULL | 140 | 69.94 | NULL | NULL | C | 147 | NULL | 45 | NULL | 0.13194 | NULL | NULL | NULL | 19.6 | 2 | NULL | NULL
61380 | laboratory | 2025-02-21 23:48 | 0 | laboratory | 2025-02-22 05:25 | 3 | 8.62 | 19.44 | 35 | Disk FR Brake_Vent - YED | NULL | 2025-02-21 | NULL | 1.53 | 65.3 | 5B21A | 1.62 | 2.6 | 2.6 | NULL | NULL | 140 | 70.45 | NULL | NULL | C | 147 | NULL | 44 | NULL | 0.20833 | 10.24 | NULL | 2.2 | 17.9 | 2 | NULL | NULL
61381 | laboratory | 2025-02-22 05:24 | 0 | laboratory | 2025-02-23 07:34 | 23 | NULL | 18.49 | 33 | Cylinder Block_Samsung | NULL | 2025-02-22 | NULL | 1.73 | NULL | 5B22A | NULL | NULL | 2.58 | NULL | NULL | 160 | 75.57 | NULL | NULL | A | 146 | NULL | 41 | NULL | 0.27083 | NULL | NULL | NULL | 14.2 | 1 | NULL | NULL
61382 | laboratory | 2025-02-22 05:24 | 0 | laboratory | 2025-02-23 07:34 | 23 | NULL | 18.52 | 34 | Cylinder Block_Samsung | NULL | 2025-02-22 | NULL | 1.85 | NULL | 5B25 | NULL | NULL | 2.59 | NULL | NULL | 160 | 72.68 | NULL | NULL | A | 146 | NULL | 42 | NULL | 0.35069 | NULL | NULL | NULL | 15.1 | 1 | NULL | NULL
61383 | laboratory | 2025-02-22 05:25 | 0 | laboratory | 2025-02-23 07:34 | 23 | NULL | 19.89 | 34 | CylinderBlock_MA | NULL | 2025-02-22 | NULL | 1.78 | NULL | 5B21A | NULL | NULL | 2.62 | NULL | NULL | 140 | 70.71 | NULL | NULL | A | 146 | NULL | 42 | NULL | 0.43056 | NULL | NULL | NULL | 16.4 | 1 | NULL | NULL
61384 | laboratory | 2025-02-22 05:26 | 0 | laboratory | 2025-02-23 07:30 | 13 | NULL | 18.48 | 35 | Drum RR Brake _YED | NULL | 2025-02-22 | NULL | 1.64 | NULL | 5B22A | NULL | NULL | 2.58 | NULL | NULL | 130 | 75.47 | NULL | NULL | A | 147 | NULL | 44 | NULL | 0.27431 | NULL | NULL | NULL | 16 | 2 | NULL | NULL
61385 | laboratory | 2025-02-22 05:26 | 0 | laboratory | 2025-02-23 07:30 | 13 | NULL | 18.51 | 35 | Disk FR Brake _ YHB | NULL | 2025-02-22 | NULL | 1.67 | NULL | 5B22A | NULL | NULL | 2.62 | NULL | NULL | 140 | 72.56 | NULL | NULL | A | 147 | NULL | 43 | NULL | 0.35417 | NULL | NULL | NULL | 13.1 | 2 | NULL | NULL
61386 | laboratory | 2025-02-22 05:27 | 0 | laboratory | 2025-02-23 07:30 | 13 | NULL | 20.11 | 34 | Disc-FR-Brake 14 _Nissan (Cavity 7 & 8 )" | NULL | 2025-02-22 | NULL | 1.59 | NULL | 5B22A | NULL | NULL | 2.57 | NULL | NULL | 140 | 69.93 | NULL | NULL | A | 147 | NULL | 44 | NULL | 0.43403 | NULL | NULL | NULL | 15.4 | 2 | NULL | NULL
61387 | laboratory | 2025-02-22 06:49 | 0 | laboratory | 2025-02-23 07:34 | 21 | 8.65 | 22.48 | 33 | Flywheel _Petrol K12 | NULL | 2025-02-22 | NULL | 1.71 | 64.48 | 5B21A | 1.93 | 2.63 | 2.62 | NULL | NULL | 160 | 54.66 | NULL | NULL | A | 147 | NULL | 43 | NULL | 0.51042 | 10.58 | NULL | 2.19 | 15.2 | 1 | NULL | NULL
61388 | laboratory | 2025-02-22 06:50 | 0 | laboratory | 2025-02-23 07:30 | 11 | 8.64 | 22.78 | 35 | Disk FR Brake _Vent -Y9T_Export | NULL | 2025-02-22 | NULL | 1.64 | 65.36 | 5B22A | 1.58 | 2.63 | 2.58 | NULL | NULL | 140 | 54.94 | NULL | NULL | A | 147 | NULL | 45 | NULL | 0.51389 | 10.22 | NULL | 2.18 | 12.8 | 2 | NULL | NULL
61389 | laboratory | 2025-02-22 14:21 | 0 | laboratory | 2025-02-23 07:34 | 19 | NULL | 24.45 | 34 | Flywheel _Petrol K12 | NULL | 2025-02-22 | NULL | 1.68 | NULL | 5B22B | NULL | NULL | 2.62 | NULL | NULL | 160 | 43.81 | NULL | NULL | B | 146 | NULL | 42 | NULL | 0.59028 | NULL | NULL | NULL | 18.8 | 1 | NULL | NULL
61390 | laboratory | 2025-02-22 14:22 | 0 | laboratory | 2025-02-23 07:34 | 19 | NULL | 25.42 | 34 | Drum RR Brake _ YHB | NULL | 2025-02-22 | NULL | 1.7 | NULL | 5B22A | NULL | NULL | 2.65 | NULL | NULL | 160 | 40.79 | NULL | NULL | B | 146 | NULL | 42 | NULL | 0.67014 | NULL | NULL | NULL | 16.8 | 1 | NULL | NULL
61391 | laboratory | 2025-02-22 14:23 | 0 | laboratory | 2025-02-23 07:34 | 20 | NULL | 24.83 | 34 | Compressure FS Body_Mini (new) | NULL | 2025-02-22 | NULL | 1.72 | NULL | 25B22A | NULL | NULL | 2.6 | NULL | NULL | 160 | 44.65 | NULL | NULL | B | 146 | NULL | 42 | NULL | 0.73611 | NULL | NULL | NULL | 15.6 | 1 | NULL | NULL
61392 | laboratory | 2025-02-22 14:24 | 0 | laboratory | 2025-02-23 07:34 | 19 | 8.66 | 24.28 | 35 | Compressure FS Body_Mini (new) | NULL | 2025-02-22 | NULL | 1.68 | 64.49 | 25B22. | 1.93 | 2.61 | 2.63 | NULL | NULL | 160 | 46.91 | NULL | NULL | B | 146 | NULL | 43 | NULL | 0.82222 | 10.59 | NULL | 2.2 | 16.4 | 1 | NULL | NULL
61393 | laboratory | 2025-02-22 14:26 | 0 | laboratory | 2025-02-23 07:30 | 9 | NULL | 24.33 | 34 | Disk FR Brake - YJC | NULL | 2025-02-22 | NULL | 1.57 | NULL | 5B22A | NULL | NULL | 2.66 | NULL | NULL | 140 | 43.5 | NULL | NULL | B | 147 | NULL | 44 | NULL | 0.59375 | NULL | NULL | NULL | 12.2 | 2 | NULL | NULL
61394 | laboratory | 2025-02-22 14:26 | 0 | laboratory | 2025-02-23 07:30 | 9 | NULL | 25.35 | 35 | Drum RR Brake - YRA | NULL | 2025-02-22 | NULL | 1.64 | NULL | 5B22A | NULL | NULL | 2.62 | NULL | NULL | 140 | 40.53 | NULL | NULL | B | 147 | NULL | 45 | NULL | 0.67361 | NULL | NULL | NULL | 13.6 | 2 | NULL | NULL
61395 | laboratory | 2025-02-22 14:27 | 0 | laboratory | 2025-02-23 07:30 | 9 | NULL | 25.19 | 34 | Drum RR Brake - YRA | NULL | 2025-02-22 | NULL | 1.6 | NULL | 5B22A | NULL | NULL | 2.63 | NULL | NULL | 140 | 42.61 | NULL | NULL | B | 147 | NULL | 44 | NULL | 0.73611 | NULL | NULL | NULL | 18.2 | 2 | NULL | NULL
61396 | laboratory | 2025-02-22 14:28 | 0 | laboratory | 2025-02-23 07:30 | 9 | 8.65 | 24.24 | 34 | Disk FR Brake_Vent - YED | NULL | 2025-02-22 | NULL | 1.55 | 65.36 | 5B22A | 1.58 | 2.62 | 2.6 | NULL | NULL | 140 | 47.16 | NULL | NULL | B | 147 | NULL | 45 | NULL | 0.82431 | 10.23 | NULL | 2.19 | 15.6 | 2 | NULL | NULL
61397 | laboratory | 2025-02-22 16:11 | 0 | laboratory | 2025-02-23 07:30 | 8 | NULL | 23.3 | 34 | Drum RR Brake _ 2UA | NULL | 2025-02-22 | NULL | 1.53 | NULL | 5B22A | NULL | NULL | 2.63 | NULL | NULL | 140 | 53.53 | NULL | NULL | B | 147 | NULL | 45 | NULL | 0.90069 | NULL | NULL | NULL | 12.1 | 2 | NULL | NULL
61398 | laboratory | 2025-02-22 16:12 | 0 | laboratory | 2025-02-23 07:34 | 15 | NULL | 23.39 | 34 | CylinderBlock_MA | NULL | 2025-02-22 | NULL | 1.71 | NULL | 5B22B | NULL | NULL | 2.61 | NULL | NULL | 160 | 53.37 | NULL | NULL | B | 146 | NULL | 42 | NULL | 0.89931 | NULL | NULL | NULL | 18.2 | 1 | NULL | NULL
61399 | laboratory | 2025-02-22 21:39 | 0 | laboratory | 2025-02-23 07:34 | 12 | NULL | 21.96 | 35 | CylinderBlock_MA | NULL | 2025-02-22 | NULL | 1.74 | NULL | 5B22C | NULL | NULL | 2.6 | NULL | NULL | 160 | 56.83 | NULL | NULL | C | 146 | NULL | 42 | NULL | 0.97569 | NULL | NULL | NULL | 19.4 | 1 | NULL | NULL
61400 | laboratory | 2025-02-22 21:40 | 0 | laboratory | 2025-02-23 07:34 | 12 | NULL | 20.28 | 36 | Disc FR Brake _ 2UA | NULL | 2025-02-22 | NULL | 1.69 | NULL | 5B22A | NULL | NULL | 2.62 | NULL | NULL | 160 | 60.59 | NULL | NULL | C | 146 | NULL | 43 | NULL | 0.052083 | NULL | NULL | NULL | 16.6 | 1 | NULL | NULL
61401 | laboratory | 2025-02-22 21:40 | 0 | laboratory | 2025-02-23 07:30 | 6 | NULL | 21.96 | 36 | Disk FR Brake _ YHB | NULL | 2025-02-22 | NULL | 1.57 | NULL | 5B22B | NULL | NULL | 2.63 | NULL | NULL | 140 | 56.8 | NULL | NULL | C | 147 | NULL | 44 | NULL | 0.97917 | NULL | NULL | NULL | 14.8 | 2 | NULL | NULL
61402 | laboratory | 2025-02-22 21:41 | 0 | laboratory | 2025-02-23 07:30 | 5 | NULL | 20.26 | 35 | Disk FR Brake _ YHB | NULL | 2025-02-22 | NULL | 1.54 | NULL | 5B22C | NULL | NULL | 2.6 | NULL | NULL | 140 | 60.59 | NULL | NULL | C | 147 | NULL | 45 | NULL | 0.055556 | NULL | NULL | NULL | 12.4 | 2 | NULL | NULL
61403 | laboratory | 2025-02-22 23:35 | 0 | laboratory | 2025-02-23 07:34 | 9 | NULL | 18.46 | 35 | Flywheel _Petrol K12 | NULL | 2025-02-22 | NULL | 1.63 | NULL | 5B22A | NULL | NULL | 2.6 | NULL | NULL | 160 | 66.93 | NULL | NULL | C | 146 | NULL | 42 | NULL | 0.12847 | NULL | NULL | NULL | 15.2 | 1 | NULL | NULL
61404 | laboratory | 2025-02-22 23:35 | 0 | laboratory | 2025-02-23 07:30 | 4 | NULL | 18.44 | 35 | Drum RR Brake _YED | NULL | 2025-02-22 | NULL | 1.51 | NULL | 5B22B | NULL | NULL | 2.6 | NULL | NULL | 140 | 66.9 | NULL | NULL | C | 147 | NULL | 45 | NULL | 0.13194 | NULL | NULL | NULL | 16.4 | 2 | NULL | NULL
61405 | laboratory | 2025-02-22 23:40 | 0 | laboratory | 2025-02-23 07:34 | 9 | 8.65 | 18.43 | 34 | Flywheel _Petrol K12 | NULL | 2025-02-22 | NULL | 1.6 | 64.45 | 5B22D | 1.9 | 2.6 | 2.58 | NULL | NULL | 160 | 65.4 | NULL | NULL | C | 146 | NULL | 41 | NULL | 0.20486 | 10.55 | NULL | 2.2 | 18.6 | 1 | NULL | NULL
61406 | laboratory | 2025-02-22 23:42 | 0 | laboratory | 2025-02-23 07:30 | 2 | 8.62 | 18.43 | 34 | Disk FR Brake, _Jazz (2CT)_Cav. 3 & 4 | NULL | 2025-02-22 | NULL | 1.55 | 65.35 | 5B22A | 1.6 | 2.6 | 2.57 | NULL | NULL | 140 | 65.68 | NULL | NULL | C | 147 | NULL | 44 | NULL | 0.20833 | 10.22 | NULL | 2.2 | 15.2 | 2 | NULL | NULL
61407 | laboratory | 2025-02-23 07:31 | 0 | laboratory | 2025-02-24 05:38 | 9 | NULL | 17.77 | 34 | Disk FR Brake_Vent - YRA | NULL | 2025-02-23 | NULL | 1.62 | NULL | 5B22A | NULL | NULL | 2.58 | NULL | NULL | 130 | 67.3 | NULL | NULL | A | 147 | NULL | 43 | NULL | 0.27083 | NULL | NULL | NULL | 23.1 | 2 | NULL | NULL
61408 | laboratory | 2025-02-23 07:33 | 0 | laboratory | 2025-02-24 05:38 | 9 | 8.64 | 17.83 | 35 | Drum RR Brake - YRA | NULL | 2025-02-23 | NULL | 1.6 | 65.32 | 5B23A | 1.65 | 2.62 | 2.6 | NULL | NULL | 130 | 67.38 | NULL | NULL | A | 147 | NULL | 43 | NULL | 0.35069 | 10.29 | NULL | 2.18 | 22.4 | 2 | NULL | NULL
61409 | laboratory | 2025-02-23 07:35 | 0 | 105180 | 2025-02-24 05:40 | 25 | NULL | 18.92 | 33 | Drum RR Brake _ YHB | NULL | 2025-02-23 | NULL | 1.71 | NULL | 5B23A | NULL | NULL | 2.57 | NULL | NULL | 160 | 65.49 | NULL | NULL | A | 146 | NULL | 42 | NULL | 0.39583 | NULL | NULL | NULL | 16.4 | 1 | NULL | NULL
61410 | laboratory | 2025-02-23 07:36 | 0 | 105180 | 2025-02-24 05:40 | 25 | NULL | 22.26 | 34 | Drum RR Brake _ YHB | NULL | 2025-02-23 | NULL | 1.76 | NULL | 5B23C | NULL | NULL | 2.61 | NULL | NULL | 160 | 55.17 | NULL | NULL | A | 146 | NULL | 41 | NULL | 0.47569 | NULL | NULL | NULL | 14.6 | 1 | NULL | NULL
61411 | laboratory | 2025-02-23 07:42 | 0 | 105180 | 2025-02-24 05:40 | 25 | 8.68 | NULL | 35 | Drum RR Brake _ YHB | NULL | 2025-02-23 | NULL | 1.7 | 64.55 | 5B23D | 1.91 | 2.65 | 2.57 | NULL | NULL | 160 | NULL | NULL | NULL | A | 146 | NULL | 43 | NULL | 0.55208 | 10.59 | NULL | 2.19 | 15.2 | 1 | NULL | NULL
61412 | laboratory | 2025-02-23 09:51 | 0 | 105180 | 2025-02-24 05:40 | 24 | NULL | 25.48 | 35 | Cylinder Block_Samsung | NULL | 2025-02-23 | NULL | 1.77 | NULL | B23A | NULL | NULL | 2.58 | NULL | NULL | 160 | 41.69 | NULL | NULL | B | 146 | NULL | 44 | NULL | 0.63194 | NULL | NULL | NULL | 20.8 | 1 | NULL | NULL
61413 | laboratory | 2025-02-23 13:31 | 0 | 105180 | 2025-02-24 05:40 | 23 | NULL | 25.84 | 34 | Cylinder Block_Samsung | NULL | 2025-02-23 | NULL | 1.82 | NULL | B23. | NULL | NULL | 2.65 | NULL | NULL | 160 | 40.03 | NULL | NULL | B | 146 | NULL | 43 | NULL | 0.70139 | NULL | NULL | NULL | 23.6 | 1 | NULL | NULL
61414 | laboratory | 2025-02-23 13:32 | 0 | 105180 | 2025-02-24 05:40 | 23 | NULL | 24.41 | 35 | Cylinder Block_Samsung | NULL | 2025-02-23 | NULL | 1.78 | NULL | B23B | NULL | NULL | 2.63 | NULL | NULL | 160 | 43.72 | NULL | NULL | B | 146 | NULL | 43 | NULL | 0.77778 | NULL | NULL | NULL | 14.4 | 1 | NULL | NULL
61415 | laboratory | 2025-02-23 15:15 | 0 | 105180 | 2025-02-24 05:40 | 21 | 8.67 | 22.16 | 35 | Drum RR Brake _ YRA EXPORT | NULL | 2025-02-23 | NULL | 1.71 | 64.57 | 5B23A | 1.94 | 2.63 | 2.6 | NULL | NULL | 160 | 54.26 | NULL | NULL | B | 146 | NULL | 42 | NULL | 0.85625 | 10.61 | NULL | 2.2 | 25.4 | 1 | NULL | NULL
61416 | laboratory | 2025-02-23 20:48 | 0 | 105180 | 2025-02-24 05:40 | 18 | NULL | 20.01 | 34 | Drum RR Brake _ YRA EXPORT | NULL | 2025-02-23 | NULL | 1.7 | NULL | 5B23B | NULL | NULL | 2.58 | NULL | NULL | 160 | 63.23 | NULL | NULL | C | 146 | NULL | 42 | NULL | 0.93403 | NULL | NULL | NULL | 18.4 | 1 | NULL | NULL
61417 | laboratory | 2025-02-23 20:49 | 0 | 105180 | 2025-02-24 05:40 | 18 | NULL | 18.74 | 35 | Compressure FS Body_Mini (new) | NULL | 2025-02-23 | NULL | 1.66 | NULL | 25B23A | NULL | NULL | 2.6 | NULL | NULL | 160 | 67.13 | NULL | NULL | C | 146 | NULL | 41 | NULL | 0.010417 | NULL | NULL | NULL | 17.8 | 1 | NULL | NULL
61418 | laboratory | 2025-02-23 21:40 | 0 | 105180 | 2025-02-24 05:40 | 16 | NULL | 17.22 | 36 | CylinderBlock_MA | NULL | 2025-02-23 | NULL | 1.63 | NULL | 5B23A | NULL | NULL | 2.62 | NULL | NULL | 160 | 71.96 | NULL | NULL | C | 146 | NULL | 42 | NULL | 0.086806 | NULL | NULL | NULL | 16.5 | 1 | NULL | NULL
61419 | laboratory | 2025-02-24 00:04 | 0 | 105180 | 2025-02-24 05:40 | 14 | 8.65 | 16.39 | 34 | CylinderBlock_MA | NULL | 2025-02-23 | NULL | 1.61 | 64.51 | 5B23 | 1.95 | 2.62 | 2.58 | NULL | NULL | 160 | 76.74 | NULL | NULL | C | 146 | NULL | 41 | NULL | 0.17014 | 10.6 | NULL | 2.2 | 14.8 | 1 | NULL | NULL
61420 | laboratory | 2025-02-24 05:39 | 0 | Munjalkiriu | 2025-02-25 03:36 | 20 | NULL | 21.14 | 35 | Disk FR Brake - YJC | NULL | 2025-02-24 | NULL | 1.59 | NULL | 5B24A | NULL | NULL | 2.6 | NULL | NULL | 140 | 63.77 | NULL | NULL | A | 147 | NULL | 40 | NULL | 0.42361 | NULL | NULL | NULL | 22.7 | 2 | NULL | NULL
61421 | laboratory | 2025-02-24 05:40 | 0 | laboratory | 2025-02-25 03:35 | 29 | NULL | 16.06 | 33 | Drum RR Brake _ RBC | NULL | 2025-02-24 | NULL | 1.72 | NULL | 5B22A | NULL | NULL | 2.62 | NULL | NULL | 160 | 78.86 | NULL | NULL | A | 146 | NULL | 42 | NULL | 0.25625 | NULL | NULL | NULL | 19.5 | 1 | NULL | NULL
61422 | laboratory | 2025-02-24 05:41 | 0 | laboratory | 2025-02-25 03:35 | 29 | NULL | 17.46 | 34 | CrankCase | NULL | 2025-02-24 | NULL | 1.87 | NULL | 5B24A | NULL | NULL | 2.62 | NULL | NULL | 160 | 76.97 | NULL | NULL | A | 146 | NULL | 43 | NULL | 0.33681 | NULL | NULL | NULL | 24.5 | 1 | NULL | NULL
61423 | laboratory | 2025-02-24 05:41 | 0 | laboratory | 2025-02-25 03:35 | 29 | NULL | 21.18 | 35 | Cylinder Block_Samsung | NULL | 2025-02-24 | NULL | 1.71 | NULL | 5B24A | NULL | NULL | 2.62 | NULL | NULL | 160 | 63.73 | NULL | NULL | A | 146 | NULL | 41 | NULL | 0.42014 | NULL | NULL | NULL | 21.8 | 1 | NULL | NULL
61424 | laboratory | 2025-02-24 08:15 | 0 | laboratory | 2025-02-25 03:35 | 22 | 8.67 | 23.02 | 34 | Cylinder Block_Samsung | NULL | 2025-02-24 | NULL | 1.77 | 64.4 | 5B24 | 1.95 | 2.63 | 2.62 | NULL | NULL | 160 | 54.49 | NULL | NULL | A | 147 | NULL | 41 | NULL | 0.49306 | 10.62 | NULL | 2.18 | 15.2 | 1 | NULL | NULL
61425 | laboratory | 2025-02-24 08:17 | 0 | Munjalkiriu | 2025-02-25 03:36 | 14 | 8.62 | 23.07 | 33 | Disk FR Brake - YJC | NULL | 2025-02-24 | NULL | 1.53 | 65.32 | 5B24A | 1.58 | 2.61 | 2.58 | NULL | NULL | 140 | 54.23 | NULL | NULL | A | 147 | NULL | 43 | NULL | 0.49653 | 10.2 | NULL | 2.17 | 16.2 | 2 | NULL | NULL
61426 | laboratory | 2025-02-24 13:35 | 0 | laboratory | 2025-02-25 03:35 | 12 | NULL | 26.63 | 34 | Disc FR Brake _ 2UA | NULL | 2025-02-24 | NULL | 1.74 | NULL | 5B24A | NULL | NULL | 2.58 | NULL | NULL | 160 | 40.13 | NULL | NULL | B | 146 | NULL | 42 | NULL | 0.64236 | NULL | NULL | NULL | 14.8 | 1 | NULL | NULL
61427 | laboratory | 2025-02-24 13:37 | 0 | Munjalkiriu | 2025-02-25 03:36 | 9 | NULL | 26.65 | 35 | Disk FR Brake - YJC | NULL | 2025-02-24 | NULL | 1.59 | NULL | 5B24C | NULL | NULL | 2.6 | NULL | NULL | 140 | 40.52 | NULL | NULL | B | 147 | NULL | 44 | NULL | 0.64583 | NULL | NULL | NULL | 21.2 | 2 | NULL | NULL
61428 | laboratory | 2025-02-24 13:43 | 0 | laboratory | 2025-02-25 03:35 | 11 | NULL | 26.33 | 36 | Drum RR Brake _ YWD(Jymny ) | NULL | 2025-02-24 | NULL | 1.75 | NULL | 5B24A | NULL | NULL | 2.63 | NULL | NULL | 160 | 39.02 | NULL | NULL | B | 146 | NULL | 44 | NULL | 0.71875 | NULL | NULL | NULL | 15.6 | 1 | NULL | NULL
61429 | laboratory | 2025-02-24 13:44 | 0 | Munjalkiriu | 2025-02-25 03:36 | 8 | NULL | 26.38 | 35 | Disk FR Brake_Vent - YED | NULL | 2025-02-24 | NULL | 1.6 | NULL | 5B24A | NULL | NULL | 2.6 | NULL | NULL | 140 | 38.92 | NULL | NULL | B | 147 | NULL | 45 | NULL | 0.72222 | NULL | NULL | NULL | 18.6 | 2 | NULL | NULL
61430 | laboratory | 2025-02-24 16:20 | 0 | Munjalkiriu | 2025-02-25 03:36 | 6 | NULL | 25.32 | 36 | Brake Disc _Cav 7:&8: (Model K) | NULL | 2025-02-24 | NULL | 1.62 | NULL | 25BXA | NULL | NULL | 2.62 | NULL | NULL | 140 | 49.35 | NULL | NULL | B | 147 | NULL | 45 | NULL | 0.79861 | NULL | NULL | NULL | 15.7 | 2 | NULL | NULL
61431 | laboratory | 2025-02-24 16:21 | 0 | Munjalkiriu | 2025-02-25 03:36 | 6 | 8.6 | 23.73 | 35 | Disk FR Brake - Model L YAD / YBA | NULL | 2025-02-24 | NULL | 1.58 | 65.3 | 5B24A | 1.6 | 2.6 | 2.6 | NULL | NULL | 140 | 50.39 | NULL | NULL | B | 147 | NULL | 46 | NULL | 0.875 | 10.2 | NULL | 2.2 | 14.6 | 2 | NULL | NULL
61432 | laboratory | 2025-02-24 16:22 | 0 | laboratory | 2025-02-25 03:35 | 7 | NULL | 25.38 | 35 | Drum RR Brake _ YHB | NULL | 2025-02-24 | NULL | 1.77 | NULL | 5B24B | NULL | NULL | 2.6 | NULL | NULL | 160 | 49.11 | NULL | NULL | B | 146 | NULL | 44 | NULL | 0.79514 | NULL | NULL | NULL | 16.2 | 1 | NULL | NULL
61433 | laboratory | 2025-02-24 16:23 | 0 | laboratory | 2025-02-25 03:35 | 7 | 8.65 | 24.34 | 34 | Flywheel _Petrol K12 | NULL | 2025-02-24 | NULL | 1.79 | 64.37 | 5B24A | 1.95 | 2.6 | 2.58 | NULL | NULL | 160 | 50.89 | NULL | NULL | B | 146 | NULL | 43 | NULL | 0.87153 | 10.6 | NULL | 2.2 | 16.4 | 1 | NULL | NULL
61434 | laboratory | 2025-02-24 23:40 | 0 | laboratory | 2025-02-25 03:35 | 4 | NULL | 22.43 | 33 | Flywheel _Petrol K12 | NULL | 2025-02-24 | NULL | 1.73 | NULL | 5B24B | NULL | NULL | 2.6 | NULL | NULL | 160 | 55.06 | NULL | NULL | C | 146 | NULL | 44 | NULL | 0.95139 | NULL | NULL | NULL | 19.2 | 1 | NULL | NULL
61435 | laboratory | 2025-02-24 23:41 | 0 | laboratory | 2025-02-25 03:35 | 4 | NULL | 21.85 | 34 | Cylinder Block_Samsung | NULL | 2025-02-24 | NULL | 1.71 | NULL | B24B | NULL | NULL | 2.59 | NULL | NULL | 160 | 57.86 | NULL | NULL | C | 146 | NULL | 43 | NULL | 0.98611 | NULL | NULL | NULL | 18.1 | 1 | NULL | NULL
61436 | laboratory | 2025-02-24 23:42 | 0 | laboratory | 2025-02-25 03:35 | 4 | NULL | 20.51 | 35 | Cylinder Block_Samsung | NULL | 2025-02-24 | NULL | 1.69 | NULL | B24C | NULL | NULL | 2.57 | NULL | NULL | 160 | 61.67 | NULL | NULL | C | 146 | NULL | 44 | NULL | 0.065972 | NULL | NULL | NULL | 17.2 | 1 | NULL | NULL
61437 | laboratory | 2025-02-24 23:43 | 0 | laboratory | 2025-02-25 03:35 | 4 | NULL | 20.6 | 34 | GODREJ COMPRESSURE BODY C-11 | NULL | 2025-02-24 | NULL | 1.71 | NULL | 25B24A | NULL | NULL | 2.56 | NULL | NULL | 160 | 62.25 | NULL | NULL | C | 146 | NULL | 43 | NULL | 0.13889 | NULL | NULL | NULL | 16.4 | 1 | NULL | NULL
61438 | laboratory | 2025-02-24 23:45 | 0 | laboratory | 2025-02-25 03:35 | 4 | 8.66 | 20.4 | 35 | Drum RR Brake _ RBC | NULL | 2025-02-24 | NULL | 1.83 | 64.39 | 5B24A | 1.98 | 2.65 | 2.61 | NULL | NULL | 150 | 63.14 | NULL | NULL | C | 146 | NULL | 42 | NULL | 0.21181 | 10.64 | NULL | 2.19 | 19.2 | 1 | NULL | NULL
61439 | laboratory | 2025-02-24 23:46 | 0 | Munjalkiriu | 2025-02-25 03:36 | 3 | NULL | 22.45 | 36 | Disk FR Brake - Model L YAD / YBA | NULL | 2025-02-24 | NULL | 1.6 | NULL | 5B24B | NULL | NULL | 2.6 | NULL | NULL | 140 | 55.1 | NULL | NULL | C | 147 | NULL | 45 | NULL | 0.95556 | NULL | NULL | NULL | 14.4 | 2 | NULL | NULL
61440 | laboratory | 2025-02-24 23:47 | 0 | Munjalkiriu | 2025-02-25 03:36 | 3 | NULL | 21.85 | 36 | Disk FR Brake _Vent -Y9T_Export | NULL | 2025-02-24 | NULL | 1.62 | NULL | 5B24A | NULL | NULL | 2.58 | NULL | NULL | 140 | 57.73 | NULL | NULL | C | 147 | NULL | 45 | NULL | 0.98958 | NULL | NULL | NULL | 14.4 | 2 | NULL | NULL
61441 | laboratory | 2025-02-24 23:49 | 0 | Munjalkiriu | 2025-02-25 03:36 | 3 | NULL | 20.53 | 35 | Disk FR Brake _ YHB | NULL | 2025-02-24 | NULL | 1.66 | NULL | 5B24A | NULL | NULL | 2.59 | NULL | NULL | 140 | 61.63 | NULL | NULL | C | 147 | NULL | 45 | NULL | 0.069444 | NULL | NULL | NULL | 19.4 | 2 | NULL | NULL
61442 | laboratory | 2025-02-24 23:50 | 0 | Munjalkiriu | 2025-02-25 03:36 | 3 | NULL | 20.6 | 34 | Disk FR Brake _ YHB | NULL | 2025-02-24 | NULL | 1.64 | NULL | 5B24A. | NULL | NULL | 2.62 | NULL | NULL | 140 | 62.23 | NULL | NULL | C | 147 | NULL | 46 | NULL | 0.14236 | NULL | NULL | NULL | 18.8 | 2 | NULL | NULL
61443 | laboratory | 2025-02-24 23:51 | 0 | Munjalkiriu | 2025-02-25 03:36 | 3 | 8.61 | 20.41 | 36 | HONDA 2LT DRUM | NULL | 2025-02-24 | NULL | 1.69 | 65.35 | 5B24A | 1.64 | 2.62 | 2.57 | NULL | NULL | 140 | 63.06 | NULL | NULL | C | 147 | NULL | 45 | NULL | 0.21528 | 10.25 | NULL | 2.18 | 17.6 | 2 | NULL | NULL
61444 | laboratory | 2025-02-25 03:36 | 0 | laboratory | 2025-02-26 04:12 | 34 | NULL | 20.04 | 35 | Drum RR Brake _ RBC | NULL | 2025-02-25 | NULL | 1.65 | NULL | 5B25A | NULL | NULL | 2.62 | NULL | NULL | 160 | 64.93 | NULL | NULL | A | 146 | NULL | 43 | NULL | 0.26389 | NULL | NULL | NULL | 15.2 | 1 | NULL | NULL
61445 | laboratory | 2025-02-25 03:36 | 0 | laboratory | 2025-02-26 04:12 | 35 | NULL | 20.32 | 35 | CylinderBlock_BMG | NULL | 2025-02-25 | NULL | 1.57 | NULL | 5B25A | NULL | NULL | 2.62 | NULL | NULL | 160 | 65.65 | NULL | NULL | A | 147 | NULL | 44 | NULL | 0.34375 | NULL | NULL | NULL | 15.4 | 1 | NULL | NULL
61446 | laboratory | 2025-02-25 03:37 | 0 | laboratory | 2025-02-26 04:15 | 19 | NULL | 20.01 | 34 | Drum RR Brake - YRA | NULL | 2025-02-25 | NULL | 1.55 | NULL | 5B25A | NULL | NULL | 2.6 | NULL | NULL | 140 | 64.85 | NULL | NULL | A | 147 | NULL | 44 | NULL | 0.26736 | NULL | NULL | NULL | 19.4 | 2 | NULL | NULL
61447 | laboratory | 2025-02-25 03:38 | 0 | laboratory | 2025-02-26 04:15 | 19 | NULL | 20.33 | 35 | Drum RR Brake - YRA | NULL | 2025-02-25 | NULL | 1.53 | NULL | 5B25B | NULL | NULL | 2.58 | NULL | NULL | 140 | 65.68 | NULL | NULL | A | 147 | NULL | 45 | NULL | 0.34028 | NULL | NULL | NULL | 16.1 | 2 | NULL | NULL
61448 | laboratory | 2025-02-25 08:14 | 0 | laboratory | 2025-02-26 04:12 | 24 | NULL | 23.47 | 35 | CrankCase | NULL | 2025-02-25 | NULL | 1.64 | NULL | 5B25A | NULL | NULL | 2.62 | NULL | NULL | 160 | 55.38 | NULL | NULL | A | 146 | NULL | 43 | NULL | 0.42431 | NULL | NULL | NULL | 17.6 | 1 | NULL | NULL
61449 | laboratory | 2025-02-25 08:15 | 0 | laboratory | 2025-02-26 04:12 | 24 | 8.66 | 27.02 | 34 | Compressure FS Body_Mini (new) | NULL | 2025-02-25 | NULL | 1.59 | 64.36 | 5B25A | 1.93 | 2.62 | 2.6 | NULL | NULL | 160 | 39.17 | NULL | NULL | A | 146 | NULL | 42 | NULL | 0.50694 | 10.59 | NULL | 2.17 | 15.7 | 1 | NULL | NULL
61450 | laboratory | 2025-02-25 08:16 | 0 | laboratory | 2025-02-26 04:15 | 14 | NULL | 23.56 | 34 | Cylinder Block | NULL | 2025-02-25 | NULL | 1.58 | NULL | 5B25A | NULL | NULL | 2.62 | NULL | NULL | 140 | 55.05 | NULL | NULL | A | 147 | NULL | 44 | NULL | 0.42708 | NULL | NULL | NULL | 15.2 | 2 | NULL | NULL
61451 | laboratory | 2025-02-25 08:17 | 0 | laboratory | 2025-02-26 04:15 | 14 | 8.64 | 27.02 | 35 | Drum RR Brake _YED | NULL | 2025-02-25 | NULL | 1.57 | 65.28 | 5B25A | 1.6 | 2.62 | 2.6 | NULL | NULL | 140 | 39.45 | NULL | NULL | A | 147 | NULL | 44 | NULL | 0.51042 | 10.24 | NULL | 2.17 | 16.5 | 2 | NULL | NULL
61452 | laboratory | 2025-02-25 12:40 | 0 | laboratory | 2025-02-26 04:12 | 16 | NULL | 29.2 | 37 | Flywheel _Petrol K12 | NULL | 2025-02-25 | NULL | 1.61 | NULL | 5b25a | NULL | NULL | 2.65 | NULL | NULL | 160 | 33.94 | NULL | NULL | B | 146 | NULL | 40 | NULL | 0.58681 | NULL | NULL | NULL | 16.8 | 1 | NULL | NULL
61453 | laboratory | 2025-02-25 12:40 | 0 | laboratory | 2025-02-26 04:12 | 16 | NULL | 28.9 | 35 | Flywheel _Petrol K12 | NULL | 2025-02-25 | NULL | 1.69 | NULL | 5b25b | NULL | NULL | 2.62 | NULL | NULL | 160 | 37.45 | NULL | NULL | B | 146 | NULL | 41 | NULL | 0.66667 | NULL | NULL | NULL | 15.4 | 1 | NULL | NULL
61454 | laboratory | 2025-02-25 12:41 | 0 | laboratory | 2025-02-26 04:12 | 16 | NULL | 28.77 | 34 | Disc FR Brake _ 2UA | NULL | 2025-02-25 | NULL | 1.64 | NULL | 5b25a | NULL | NULL | 2.6 | NULL | NULL | 160 | 37.31 | NULL | NULL | B | 146 | NULL | 42 | NULL | 0.74306 | NULL | NULL | NULL | 16.6 | 1 | NULL | NULL
61455 | laboratory | 2025-02-25 12:42 | 0 | laboratory | 2025-02-26 04:15 | 8 | NULL | 29.22 | 33 | Drum RR Brake _YED | NULL | 2025-02-25 | NULL | 1.64 | NULL | 5B25A | NULL | NULL | 2.55 | NULL | NULL | 140 | 33.63 | NULL | NULL | B | 147 | NULL | 43 | NULL | 0.58333 | NULL | NULL | NULL | 12.8 | 2 | NULL | NULL
61456 | laboratory | 2025-02-25 12:46 | 0 | laboratory | 2025-02-26 04:15 | 8 | NULL | 28.91 | 35 | Disk FR Brake - Model L YAD / YBA | NULL | 2025-02-25 | NULL | 1.57 | NULL | 5B25A | NULL | NULL | 2.6 | NULL | NULL | 140 | 37.57 | NULL | NULL | B | 147 | NULL | 44 | NULL | 0.67014 | NULL | NULL | NULL | 13.5 | 2 | NULL | NULL
61457 | laboratory | 2025-02-25 12:46 | 0 | laboratory | 2025-02-26 04:15 | 8 | NULL | 28.76 | 36 | Disk FR Brake _ YHB | NULL | 2025-02-25 | NULL | 1.55 | NULL | 5B25A | NULL | NULL | 2.62 | NULL | NULL | 140 | 37.26 | NULL | NULL | B | 147 | NULL | 45 | NULL | 0.74653 | NULL | NULL | NULL | 14.8 | 2 | NULL | NULL
61458 | laboratory | 2025-02-25 14:40 | 0 | laboratory | 2025-02-26 04:12 | 13 | NULL | 26.59 | 35 | CylinderBlock_MA | NULL | 2025-02-25 | NULL | 1.62 | NULL | 5B25A | NULL | NULL | 2.6 | NULL | NULL | 160 | 41.19 | NULL | NULL | B | 146 | NULL | 42 | NULL | 0.81944 | NULL | NULL | NULL | 17.8 | 1 | NULL | NULL
61459 | laboratory | 2025-02-25 14:41 | 0 | laboratory | 2025-02-26 04:15 | 6 | NULL | 26.57 | 35 | Disk FR Brake_Vent - YRA | NULL | 2025-02-25 | NULL | 1.53 | NULL | 5B25A | NULL | NULL | 2.61 | NULL | NULL | 140 | 41.25 | NULL | NULL | B | 147 | NULL | 45 | NULL | 0.82292 | NULL | NULL | NULL | 12.6 | 2 | NULL | NULL
61460 | laboratory | 2025-02-25 23:24 | 0 | laboratory | 2025-02-26 04:15 | 4 | 8.66 | 24.21 | 35 | Disk FR Brake - YJC | NULL | 2025-02-25 | NULL | 1.57 | 65.3 | 5B25A | 1.6 | 2.65 | 2.56 | NULL | NULL | 140 | 50.57 | NULL | NULL | B | 147 | NULL | 46 | NULL | 0.89583 | 10.26 | NULL | 2.2 | 15 | 2 | NULL | NULL
61461 | laboratory | 2025-02-25 23:25 | 0 | laboratory | 2025-02-26 04:15 | 4 | NULL | 24.2 | 34 | Brake Disc _Cav 7:&8: (Model K) | NULL | 2025-02-25 | NULL | 1.59 | NULL | 25BYA | NULL | NULL | 2.58 | NULL | NULL | 140 | 48.11 | NULL | NULL | C | 147 | NULL | 45 | NULL | 0.97569 | NULL | NULL | NULL | 13.4 | 2 | NULL | NULL
61462 | laboratory | 2025-02-25 23:26 | 0 | laboratory | 2025-02-26 04:15 | 4 | NULL | 25.34 | 35 | Disk FR Brake_Vent - YED | NULL | 2025-02-25 | NULL | 1.63 | NULL | 5B25A | NULL | NULL | 2.61 | NULL | NULL | 140 | 43.87 | NULL | NULL | C | 147 | NULL | 45 | NULL | 0.055556 | NULL | NULL | NULL | 14.1 | 2 | NULL | NULL
61463 | laboratory | 2025-02-25 23:27 | 0 | laboratory | 2025-02-26 04:15 | 4 | NULL | 24.74 | 36 | Disk FR Brake _ YHB | NULL | 2025-02-25 | NULL | 1.57 | NULL | 5B25B | NULL | NULL | 2.62 | NULL | NULL | 140 | 48.64 | NULL | NULL | C | 147 | NULL | 44 | NULL | 0.13194 | NULL | NULL | NULL | 16.8 | 2 | NULL | NULL
61464 | laboratory | 2025-02-25 23:28 | 0 | laboratory | 2025-02-26 04:15 | 4 | 8.63 | NULL | 35 | Disk FR Brake _ YHB | NULL | 2025-02-25 | NULL | 1.62 | 65.35 | 5B25B | 1.66 | 2.63 | 2.57 | NULL | NULL | 140 | NULL | NULL | NULL | C | 147 | NULL | 43 | NULL | 0.21181 | 10.29 | NULL | 2.19 | 14 | 2 | NULL | NULL
61465 | laboratory | 2025-02-25 23:30 | 0 | laboratory | 2025-02-26 04:12 | 7 | 8.65 | 24.21 | 35 | CylinderBlock_MA | NULL | 2025-02-25 | NULL | 1.6 | 64.38 | 5B25. | 1.96 | 2.64 | 2.55 | NULL | NULL | 160 | 50.64 | NULL | NULL | B | 146 | NULL | 43 | NULL | 0.89236 | 10.61 | NULL | 2.19 | 18.4 | 1 | NULL | NULL
61466 | laboratory | 2025-02-25 23:31 | 0 | laboratory | 2025-02-26 04:12 | 7 | NULL | 24.21 | 36 | CylinderBlock_BSA | NULL | 2025-02-25 | NULL | 1.68 | NULL | 5B25A | NULL | NULL | 2.56 | NULL | NULL | 160 | 48.08 | NULL | NULL | C | 146 | NULL | 42 | NULL | 0.97222 | NULL | NULL | NULL | 15.6 | 1 | NULL | NULL
61467 | laboratory | 2025-02-25 23:32 | 0 | laboratory | 2025-02-26 04:12 | 7 | NULL | 25.28 | 35 | Flywheel _ YG8 | NULL | 2025-02-25 | NULL | 1.71 | NULL | 5B25A | NULL | NULL | 2.58 | NULL | NULL | 160 | 43.87 | NULL | NULL | C | 146 | NULL | 41 | NULL | 0.052083 | NULL | NULL | NULL | 17.1 | 1 | NULL | NULL
61468 | laboratory | 2025-02-25 23:33 | 0 | laboratory | 2025-02-26 04:12 | 7 | NULL | 24.79 | 34 | Cylinder Block_Samsung | NULL | 2025-02-25 | NULL | 1.63 | NULL | B25A | NULL | NULL | 2.57 | NULL | NULL | 160 | 48.57 | NULL | NULL | C | 146 | NULL | 42 | NULL | 0.12847 | NULL | NULL | NULL | 18.2 | 1 | NULL | NULL
61469 | laboratory | 2025-02-25 23:35 | 0 | laboratory | 2025-02-26 04:12 | 8 | 8.67 | 26.3 | 35 | Cylinder Block_Samsung | NULL | 2025-02-25 | NULL | 1.76 | 64.34 | B25. | 1.98 | 2.65 | 2.6 | NULL | NULL | 160 | 46.49 | NULL | NULL | C | 146 | NULL | 42 | NULL | 0.20833 | 10.65 | NULL | 2.21 | 16.1 | 1 | NULL | NULL
61470 | laboratory | 2025-02-26 04:14 | 0 | laboratory | 2025-02-27 05:28 | 27 | NULL | 24.32 | 35 | Cylinder Block_Samsung | NULL | 2025-02-26 | NULL | 1.6 | NULL | 5B26A | NULL | NULL | 2.62 | NULL | NULL | 160 | 52.49 | NULL | NULL | A | 146 | NULL | 42 | NULL | 0.26389 | NULL | NULL | NULL | 13.9 | 1 | NULL | NULL
61471 | laboratory | 2025-02-26 04:15 | 0 | laboratory | 2025-02-27 05:28 | 27 | NULL | 24.56 | 37 | Drum RR Brake _ RBC | NULL | 2025-02-26 | NULL | 1.59 | NULL | 5B26A | NULL | NULL | 2.62 | NULL | NULL | 160 | 52.83 | NULL | NULL | A | 147 | NULL | 41 | NULL | 0.34028 | NULL | NULL | NULL | 14.8 | 1 | NULL | NULL
61472 | laboratory | 2025-02-26 04:16 | 0 | laboratory | 2025-02-27 05:30 | 19 | NULL | 24.28 | 35 | Disk FR Brake _ YHB | NULL | 2025-02-26 | NULL | 1.55 | NULL | 5B26A | NULL | NULL | 2.58 | NULL | NULL | 140 | 52.6 | NULL | NULL | A | 147 | NULL | 44 | NULL | 0.26736 | NULL | NULL | NULL | 22.4 | 2 | NULL | NULL
61473 | laboratory | 2025-02-26 04:16 | 0 | laboratory | 2025-02-27 05:30 | 19 | NULL | NULL | 35 | Drum RR Brake _ 2UA | NULL | 2025-02-26 | NULL | 1.57 | NULL | 5B26A | NULL | NULL | 2.6 | NULL | NULL | 140 | NULL | NULL | NULL | A | 147 | NULL | 45 | NULL | NULL | NULL | NULL | NULL | 13.6 | 2 | NULL | NULL
61474 | laboratory | 2025-02-26 05:31 | 0 | laboratory | 2025-02-27 05:28 | 23 | NULL | 28.71 | 35 | Drum RR Brake _ RBC | NULL | 2025-02-26 | NULL | 1.7 | NULL | 5B26B | NULL | NULL | 2.58 | NULL | NULL | 160 | 42.95 | NULL | NULL | A | 146 | NULL | 42 | NULL | 0.42153 | NULL | NULL | NULL | 15.4 | 1 | NULL | NULL
61475 | laboratory | 2025-02-26 05:51 | 0 | laboratory | 2025-02-27 05:30 | 13 | NULL | 28.68 | 33 | Disc, Front Brake,YL8 | NULL | 2025-02-26 | NULL | 1.57 | NULL | 5B25A | NULL | NULL | 2.6 | NULL | NULL | 140 | 43.08 | NULL | NULL | A | 147 | NULL | 44 | NULL | 0.425 | NULL | NULL | NULL | 13.6 | 2 | NULL | NULL
61476 | laboratory | 2025-02-26 06:49 | 0 | laboratory | 2025-02-27 05:28 | 13 | 8.67 | 30.63 | 35 | Drum RR Brake _ YRA EXPORT | NULL | 2025-02-26 | NULL | 1.84 | 64.32 | 5B26A | 1.88 | 2.63 | 2.6 | NULL | NULL | 150 | 35.29 | NULL | NULL | A | 147 | NULL | 41 | NULL | 0.50347 | 10.55 | NULL | 2.18 | 17.8 | 1 | NULL | NULL
61477 | laboratory | 2025-02-26 06:50 | 0 | laboratory | 2025-02-27 05:30 | 10 | 8.65 | 30.87 | 34 | Drum RR Brake - YRA | NULL | 2025-02-26 | NULL | 1.6 | 65.25 | 5B26A | 1.61 | 2.6 | 2.6 | NULL | NULL | 140 | 35.59 | NULL | NULL | A | 147 | NULL | 44 | NULL | 0.50556 | 10.26 | NULL | 2.16 | 12.6 | 2 | NULL | NULL
61478 | laboratory | 2025-02-26 10:35 | 0 | laboratory | 2025-02-27 05:28 | 10 | NULL | 33.61 | 36 | CylinderBlock_BSA | NULL | 2025-02-26 | NULL | 1.75 | NULL | 5B26A | NULL | NULL | 2.59 | NULL | NULL | 160 | 27.96 | NULL | NULL | B | 146 | NULL | 43 | NULL | 0.58611 | NULL | NULL | NULL | 14.4 | 1 | NULL | NULL
61479 | laboratory | 2025-02-26 10:36 | 0 | laboratory | 2025-02-27 05:30 | 7 | NULL | 33.55 | 34 | Drum RR Brake - YRA | NULL | 2025-02-26 | NULL | 1.57 | NULL | 5B26B | NULL | NULL | 2.62 | NULL | NULL | 140 | 28.06 | NULL | NULL | B | 147 | NULL | 45 | NULL | 0.58681 | NULL | NULL | NULL | 13.8 | 2 | NULL | NULL
61480 | laboratory | 2025-02-26 16:24 | 0 | laboratory | 2025-02-27 05:28 | 8 | NULL | 32.28 | 36 | CylinderBlock_MA | NULL | 2025-02-26 | NULL | 1.81 | NULL | 5B26A | NULL | NULL | 2.63 | NULL | NULL | 160 | 34.75 | NULL | NULL | B | 146 | NULL | 42 | NULL | 0.66667 | NULL | NULL | NULL | 15.6 | 1 | NULL | NULL
61481 | laboratory | 2025-02-26 16:25 | 0 | laboratory | 2025-02-27 05:28 | 8 | NULL | 31.3 | 35 | CylinderBlock_MA | NULL | 2025-02-26 | NULL | 1.74 | NULL | 5B26 | NULL | NULL | 2.61 | NULL | NULL | 160 | 35.46 | NULL | NULL | B | 146 | NULL | 44 | NULL | 0.74306 | NULL | NULL | NULL | 14.8 | 1 | NULL | NULL
61482 | laboratory | 2025-02-26 16:25 | 0 | laboratory | 2025-02-27 05:28 | 8 | NULL | 30.01 | 36 | Compressure FS Body_Mini (new) | NULL | 2025-02-26 | NULL | 1.7 | NULL | 25B26A | NULL | NULL | 2.62 | NULL | NULL | 160 | 37.74 | NULL | NULL | B | 146 | NULL | 43 | NULL | 0.81944 | NULL | NULL | NULL | 15.9 | 1 | NULL | NULL
61483 | laboratory | 2025-02-26 16:26 | 0 | laboratory | 2025-02-27 05:28 | 8 | 8.65 | 29.1 | 35 | Drum RR Brake _ YHB | NULL | 2025-02-26 | NULL | 1.75 | 64.3 | 5B26A | 1.9 | 2.6 | 2.6 | NULL | NULL | 160 | 42.59 | NULL | NULL | B | 146 | NULL | 43 | NULL | 0.89236 | 10.55 | NULL | 2.2 | 17.4 | 1 | NULL | NULL
61484 | laboratory | 2025-02-26 16:27 | 0 | laboratory | 2025-02-27 05:30 | 5 | NULL | 32.3 | 35 | Disk FR Brake - YJC | NULL | 2025-02-26 | NULL | 1.64 | NULL | 5B26A | NULL | NULL | 2.6 | NULL | NULL | 140 | 34.75 | NULL | NULL | B | 147 | NULL | 45 | NULL | 0.67014 | NULL | NULL | NULL | 12.8 | 2 | NULL | NULL
61485 | laboratory | 2025-02-26 16:28 | 0 | laboratory | 2025-02-27 05:30 | 5 | NULL | 31.3 | 36 | HONDA 2LT DRUM | NULL | 2025-02-26 | NULL | 1.69 | NULL | 5B26A | NULL | NULL | 2.63 | NULL | NULL | 140 | 35.39 | NULL | NULL | B | 147 | NULL | 46 | NULL | 0.74653 | NULL | NULL | NULL | 13.6 | 2 | NULL | NULL
61486 | laboratory | 2025-02-26 16:28 | 0 | laboratory | 2025-02-27 05:30 | 5 | NULL | 29.96 | 36 | Disk FR Brake _Vent -Y9T_Export | NULL | 2025-02-26 | NULL | 1.65 | NULL | 5B26A | NULL | NULL | 2.62 | NULL | NULL | 140 | 37.81 | NULL | NULL | B | 147 | NULL | 45 | NULL | 0.82292 | NULL | NULL | NULL | 14.4 | 2 | NULL | NULL
61487 | laboratory | 2025-02-26 16:30 | 0 | laboratory | 2025-02-27 05:30 | 4 | 8.65 | 29.11 | 36 | DISC FR BRAKE - 2SJ | NULL | 2025-02-26 | NULL | 1.62 | 65.22 | 5B26A | 1.63 | 2.6 | 2.63 | NULL | NULL | 140 | 42.55 | NULL | NULL | B | 147 | NULL | 46 | NULL | 0.89583 | 10.28 | NULL | 2.19 | 13 | 2 | NULL | NULL
61488 | laboratory | 2025-02-26 23:45 | 0 | laboratory | 2025-02-27 05:28 | 4 | NULL | 28.35 | 33 | Drum RR Brake _ YHB | NULL | 2025-02-26 | NULL | 1.71 | NULL | 5B26C | NULL | NULL | 2.6 | NULL | NULL | 150 | 47.18 | NULL | NULL | C | 146 | NULL | 44 | NULL | 0.97222 | NULL | NULL | NULL | 18.4 | 1 | NULL | NULL
61489 | laboratory | 2025-02-26 23:46 | 0 | laboratory | 2025-02-27 05:28 | 4 | NULL | 26.29 | 33 | Compressure FS Body_Mini (new) | NULL | 2025-02-26 | NULL | 1.76 | NULL | 25B26B | NULL | NULL | 2.56 | NULL | NULL | 150 | 51.72 | NULL | NULL | C | 146 | NULL | 43 | NULL | 0.048611 | NULL | NULL | NULL | 19.2 | 1 | NULL | NULL
61490 | laboratory | 2025-02-26 23:47 | 0 | laboratory | 2025-02-27 05:28 | 4 | NULL | 27.76 | 35 | CylinderBlock_MA | NULL | 2025-02-26 | NULL | 1.67 | NULL | 5B26B | NULL | NULL | 2.57 | NULL | NULL | 160 | 48.04 | NULL | NULL | C | 146 | NULL | 43 | NULL | 0.12847 | NULL | NULL | NULL | 16.4 | 1 | NULL | NULL
61491 | laboratory | 2025-02-26 23:48 | 0 | laboratory | 2025-02-27 05:28 | 4 | 8.66 | 28.56 | 34 | Cylinder Block_Samsung | NULL | 2025-02-26 | NULL | 1.71 | 64.35 | B26B | 1.91 | 2.65 | 2.59 | NULL | NULL | 160 | 40.23 | NULL | NULL | C | 146 | NULL | 42 | NULL | 0.20833 | 10.57 | NULL | 2.21 | 15.2 | 1 | NULL | NULL
61492 | laboratory | 2025-02-26 23:51 | 0 | laboratory | 2025-02-27 05:30 | 2 | NULL | 28.35 | 35 | Disk FR Brake _ YHB | NULL | 2025-02-26 | NULL | 1.59 | NULL | 5B26B | NULL | NULL | 2.57 | NULL | NULL | 140 | 47.27 | NULL | NULL | C | 147 | NULL | 47 | NULL | 0.97917 | NULL | NULL | NULL | 12.4 | 2 | NULL | NULL
61493 | laboratory | 2025-02-26 23:52 | 0 | laboratory | 2025-02-27 05:30 | 2 | NULL | 26.19 | 36 | Disk FR Brake _ YHB | NULL | 2025-02-26 | NULL | 1.63 | NULL | 5B26C | NULL | NULL | 2.59 | NULL | NULL | 140 | 51.89 | NULL | NULL | C | 147 | NULL | 46 | NULL | 0.052083 | NULL | NULL | NULL | 15.6 | 2 | NULL | NULL
61494 | laboratory | 2025-02-26 23:53 | 0 | laboratory | 2025-02-27 05:30 | 2 | NULL | 27.75 | 35 | Disk FR Brake, _Jazz (2CT)_Cav. 3 & 4 | NULL | 2025-02-26 | NULL | 1.59 | NULL | 5B26A | NULL | NULL | 2.62 | NULL | NULL | 140 | 48.03 | NULL | NULL | C | 147 | NULL | 46 | NULL | 0.125 | NULL | NULL | NULL | 12.4 | 2 | NULL | NULL
61495 | laboratory | 2025-02-26 23:54 | 0 | laboratory | 2025-02-27 05:30 | 2 | 8.64 | 28.52 | 36 | Drum RR Brake - YRA | NULL | 2025-02-26 | NULL | 1.76 | 65.24 | 5B26C | 1.61 | 2.62 | 2.6 | NULL | NULL | 140 | 40.29 | NULL | NULL | C | 147 | NULL | 45 | NULL | 0.21181 | 10.25 | NULL | 2.18 | 13.2 | 2 | NULL | NULL
61496 | laboratory | 2025-02-27 05:29 | 0 | laboratory | 2025-02-28 01:10 | 29 | NULL | 26.45 | 35 | Cylinder Block_Samsung | NULL | 2025-02-27 | NULL | 1.6 | NULL | 5b27a | NULL | NULL | 2.6 | NULL | NULL | 160 | 47.37 | NULL | NULL | A | 146 | NULL | 42 | NULL | 0.27083 | NULL | NULL | NULL | 15.14 | 1 | NULL | NULL
61497 | laboratory | 2025-02-27 05:30 | 0 | laboratory | 2025-02-28 01:10 | 29 | NULL | 25.82 | 33 | Drum RR Brake _ RBC | NULL | 2025-02-27 | NULL | 1.77 | NULL | 5B27A | NULL | NULL | 2.62 | NULL | NULL | 160 | 55.56 | NULL | NULL | A | 146 | NULL | 40 | NULL | 0.36111 | NULL | NULL | NULL | 13.2 | 1 | NULL | NULL
61498 | laboratory | 2025-02-27 05:30 | 0 | laboratory | 2025-02-28 01:10 | 29 | NULL | NULL | 35 | Drum RR Brake _ RBC | NULL | 2025-02-27 | NULL | 1.63 | NULL | 5B27A | NULL | NULL | 2.62 | NULL | NULL | 160 | NULL | NULL | NULL | A | 146 | NULL | 41 | NULL | 0.43056 | NULL | NULL | NULL | 16.4 | 1 | NULL | NULL
61499 | laboratory | 2025-02-27 05:31 | 0 | laboratory | 2025-02-28 02:44 | 20 | NULL | 26.45 | 34 | Disk FR Brake - YJC | NULL | 2025-02-27 | NULL | 1.56 | NULL | 5B17A | NULL | NULL | 2.58 | NULL | NULL | 140 | 47.4 | NULL | NULL | A | 147 | NULL | 44 | NULL | 0.27431 | NULL | NULL | NULL | 13.2 | 2 | NULL | NULL
61500 | laboratory | 2025-02-27 05:32 | 0 | laboratory | 2025-02-28 02:44 | 20 | NULL | 26.95 | 34 | Disk FR Brake - YJC | NULL | 2025-02-27 | NULL | 1.6 | NULL | 5B27A | NULL | NULL | 2.58 | NULL | NULL | 140 | 51.32 | NULL | NULL | A | 147 | NULL | 43 | NULL | 0.43403 | NULL | NULL | NULL | 15.6 | 2 | NULL | NULL
61501 | laboratory | 2025-02-27 08:06 | 0 | laboratory | 2025-02-28 01:10 | 16 | 8.68 | 28.06 | 35 | Flywheel _ YG8 | NULL | 2025-02-27 | NULL | 1.69 | 64.38 | 5b27a | 1.92 | 2.64 | 2.62 | NULL | NULL | 150 | 45.6 | NULL | NULL | A | 147 | NULL | 42 | NULL | 0.5 | 10.6 | NULL | 2.18 | 16.8 | 1 | NULL | NULL
61502 | laboratory | 2025-02-27 08:08 | 0 | laboratory | 2025-02-28 02:44 | 13 | 8.64 | 28.05 | 33 | Jymny Disc_1 &2 | NULL | 2025-02-27 | NULL | 1.63 | 65.38 | 5B27A | 1.6 | 2.62 | 2.6 | NULL | NULL | 140 | 45.27 | NULL | NULL | A | 147 | NULL | 42 | NULL | 0.50347 | 10.24 | NULL | 2.17 | 14 | 2 | NULL | NULL
61503 | laboratory | 2025-02-27 12:41 | 0 | laboratory | 2025-02-28 01:10 | 14 | NULL | 28.87 | 34 | Flywheel _ YG8 | NULL | 2025-02-27 | NULL | 1.75 | NULL | 5B27B | NULL | NULL | 2.57 | NULL | NULL | 160 | 41.21 | NULL | NULL | B | 146 | NULL | 43 | NULL | 0.58333 | NULL | NULL | NULL | 14.6 | 1 | NULL | NULL
61504 | laboratory | 2025-02-27 12:43 | 0 | laboratory | 2025-02-28 01:10 | 14 | NULL | 29.34 | 34 | Pulley, Crankshaft Cast_New | NULL | 2025-02-27 | NULL | 1.8 | NULL | 5B27A | NULL | NULL | 2.58 | NULL | NULL | 160 | 42.98 | NULL | NULL | B | 146 | NULL | 42 | NULL | 0.66667 | NULL | NULL | NULL | 13.8 | 1 | NULL | NULL
61505 | laboratory | 2025-02-27 12:43 | 0 | laboratory | 2025-02-28 01:10 | 14 | NULL | 28.84 | 35 | Pressure Plate Casting_Piggy Back | NULL | 2025-02-27 | NULL | 1.67 | NULL | 28B25A | NULL | NULL | 2.6 | NULL | NULL | 160 | 42.43 | NULL | NULL | B | 146 | NULL | 42 | NULL | 0.74306 | NULL | NULL | NULL | 14.2 | 1 | NULL | NULL
61506 | laboratory | 2025-02-27 12:44 | 0 | laboratory | 2025-02-28 02:44 | 11 | NULL | 28.85 | 33 | Disk FR Brake_Vent - YED | NULL | 2025-02-27 | NULL | 1.59 | NULL | 5B27A | NULL | NULL | 2.55 | NULL | NULL | 140 | 41.26 | NULL | NULL | B | 147 | NULL | 44 | NULL | 0.58681 | NULL | NULL | NULL | 18.4 | 2 | NULL | NULL
61507 | laboratory | 2025-02-27 12:44 | 0 | laboratory | 2025-02-28 02:44 | 11 | NULL | 29.27 | 34 | HONDA 2LT DRUM | NULL | 2025-02-27 | NULL | 1.61 | NULL | 5B27A | NULL | NULL | 2.58 | NULL | NULL | 140 | 41.62 | NULL | NULL | B | 147 | NULL | 45 | NULL | 0.66319 | NULL | NULL | NULL | 20.4 | 2 | NULL | NULL
61508 | laboratory | 2025-02-27 12:45 | 0 | laboratory | 2025-02-28 02:44 | 11 | NULL | 28.89 | 36 | Drum RR Brake - YRA | NULL | 2025-02-27 | NULL | 1.55 | NULL | 5B27B | NULL | NULL | 2.6 | NULL | NULL | 140 | 42.69 | NULL | NULL | B | 147 | NULL | 46 | NULL | 0.74653 | NULL | NULL | NULL | 16.8 | 2 | NULL | NULL
61509 | laboratory | 2025-02-27 16:09 | 0 | laboratory | 2025-02-28 01:10 | 11 | NULL | 27.26 | 35 | CylinderBlock_MA | NULL | 2025-02-27 | NULL | 1.75 | NULL | 5B27A | NULL | NULL | 2.6 | NULL | NULL | 160 | 43.96 | NULL | NULL | B | 146 | NULL | 43 | NULL | 0.81944 | NULL | NULL | NULL | 15 | 1 | NULL | NULL
61510 | laboratory | 2025-02-27 16:10 | 0 | laboratory | 2025-02-28 01:10 | 11 | 8.65 | 26.68 | 34 | CylinderBlock_MA | NULL | 2025-02-27 | NULL | 1.72 | 64.35 | 5B27 | 1.9 | 2.6 | 2.58 | NULL | NULL | 160 | 46.8 | NULL | NULL | B | 146 | NULL | 43 | NULL | 0.89583 | 10.55 | NULL | 2.2 | 15.3 | 1 | NULL | NULL
61511 | laboratory | 2025-02-27 16:14 | 0 | laboratory | 2025-02-28 02:44 | 7 | NULL | 27.29 | 35 | DISC FR BRAKE - 2SJ | NULL | 2025-02-27 | NULL | 1.53 | NULL | 5B27A | NULL | NULL | 2.6 | NULL | NULL | 140 | 43.83 | NULL | NULL | B | 147 | NULL | 46 | NULL | 0.82292 | NULL | NULL | NULL | 15.4 | 2 | NULL | NULL
61512 | laboratory | 2025-02-27 16:14 | 0 | laboratory | 2025-02-28 02:44 | 8 | 8.6 | 26.7 | 35 | Brake Disc _Cav 7:&8: (Model K) | NULL | 2025-02-27 | NULL | 1.58 | 65.35 | 25BA1A | 1.6 | 2.6 | 2.6 | NULL | NULL | 140 | 46.97 | NULL | NULL | B | 147 | NULL | 45 | NULL | 0.89931 | 10.2 | NULL | 2.2 | 14.2 | 2 | NULL | NULL
61513 | laboratory | 2025-02-27 23:16 | 0 | laboratory | 2025-02-28 01:10 | 6 | NULL | 25.97 | 35 | Flywheel _Petrol K12 | NULL | 2025-02-27 | NULL | 1.82 | NULL | 5B27A | NULL | NULL | 2.57 | NULL | NULL | 160 | 48.45 | NULL | NULL | C | 146 | NULL | 44 | NULL | 0.97569 | NULL | NULL | NULL | 13.1 | 1 | NULL | NULL
61514 | laboratory | 2025-02-27 23:17 | 0 | laboratory | 2025-02-28 01:10 | 6 | NULL | 25.62 | 36 | Compressure FS Body_Mini (new) | NULL | 2025-02-27 | NULL | 1.76 | NULL | 25B27A | NULL | NULL | 2.58 | NULL | NULL | 160 | 49.17 | NULL | NULL | C | 146 | NULL | 43 | NULL | 0.052083 | NULL | NULL | NULL | 12.2 | 1 | NULL | NULL
61515 | laboratory | 2025-02-27 23:18 | 0 | laboratory | 2025-02-28 01:10 | 6 | NULL | 25.38 | 34 | Compressure FS Body_Mini (new) | NULL | 2025-02-27 | NULL | 1.67 | NULL | 25B27. | NULL | NULL | 2.6 | NULL | NULL | 160 | 50.22 | NULL | NULL | C | 146 | NULL | 42 | NULL | 0.13194 | NULL | NULL | NULL | 13.1 | 1 | NULL | NULL
61516 | laboratory | 2025-02-27 23:20 | 0 | laboratory | 2025-02-28 02:44 | 4 | NULL | 25.94 | 36 | Disk FR Brake - Model L YAD / YBA | NULL | 2025-02-27 | NULL | 1.67 | NULL | 5B27A | NULL | NULL | 2.59 | NULL | NULL | 130 | 48.42 | NULL | NULL | C | 147 | NULL | 46 | NULL | 0.97917 | NULL | NULL | NULL | 15.4 | 2 | NULL | NULL
61517 | laboratory | 2025-02-27 23:21 | 0 | laboratory | 2025-02-28 02:44 | 4 | NULL | 25.58 | 35 | Disk FR Brake - Model L YAD / YBA | NULL | 2025-02-27 | NULL | 1.62 | NULL | 5B27B | NULL | NULL | 2.62 | NULL | NULL | 130 | 49.14 | NULL | NULL | C | 147 | NULL | 46 | NULL | 0.055556 | NULL | NULL | NULL | 14.2 | 2 | NULL | NULL
61518 | laboratory | 2025-02-27 23:21 | 0 | laboratory | 2025-02-28 02:44 | 4 | NULL | 25.34 | 36 | Drum RR Brake _Y9T | NULL | 2025-02-27 | NULL | 1.59 | NULL | 5B27A | NULL | NULL | 2.58 | NULL | NULL | 130 | 50.21 | NULL | NULL | C | 147 | NULL | 45 | NULL | 0.13542 | NULL | NULL | NULL | 16.4 | 2 | NULL | NULL
61519 | laboratory | 2025-02-27 23:32 | 0 | laboratory | 2025-02-28 01:10 | 3 | 8.67 | 26.7 | 35 | CylinderBlock_MA | NULL | 2025-02-27 | NULL | 1.72 | 63.39 | 5B27B | 1.91 | 2.65 | 2.57 | NULL | NULL | 160 | 49.09 | NULL | NULL | C | 146 | NULL | 42 | NULL | 0.21181 | 10.58 | NULL | 2.19 | 12.2 | 1 | NULL | NULL
61520 | laboratory | 2025-02-27 23:34 | 0 | laboratory | 2025-02-28 02:44 | 2 | 8.62 | 26.8 | 34 | Disk FR Brake - YJC | NULL | 2025-02-27 | NULL | 1.62 | 65.36 | 5B27B | 1.6 | 2.64 | 2.61 | NULL | NULL | 130 | 48.4 | NULL | NULL | C | 147 | NULL | 44 | NULL | 0.21528 | 10.22 | NULL | 2.18 | 15.2 | 2 | NULL | NULL
61521 | laboratory | 2025-02-28 02:44 | 0 | laboratory | 2025-03-03 08:20 | 48 | NULL | 26.89 | 35 | Cylinder Block_Samsung | NULL | 2025-02-28 | NULL | 1.57 | NULL | B28A | NULL | NULL | 2.6 | NULL | NULL | 160 | 47.08 | NULL | NULL | A | 146 | NULL | 41 | NULL | 0.26736 | NULL | NULL | NULL | 15.6 | 1 | NULL | NULL
61522 | laboratory | 2025-02-28 02:45 | 0 | laboratory | 2025-03-01 06:27 | 14 | NULL | 26.88 | 34 | Disk FR Brake - YJC | NULL | 2025-02-28 | NULL | 1.52 | NULL | 5B28A | NULL | NULL | 2.57 | NULL | NULL | 140 | 47.02 | NULL | NULL | A | 147 | NULL | 45 | NULL | 0.27083 | NULL | NULL | NULL | 14.2 | 2 | NULL | NULL
61523 | laboratory | 2025-02-28 07:01 | 0 | laboratory | 2025-03-03 08:20 | 42 | NULL | 25.6 | 38 | Drum RR Brake _ YHB | NULL | 2025-02-28 | NULL | 1.68 | NULL | 5B228A | NULL | NULL | 2.6 | NULL | NULL | 160 | 51.62 | NULL | NULL | A | 146 | NULL | 40 | NULL | 0.35417 | NULL | NULL | NULL | 18.6 | 1 | NULL | NULL
61524 | laboratory | 2025-02-28 07:02 | 0 | laboratory | 2025-03-03 08:20 | 42 | NULL | 25.89 | 36 | Drum RR Brake _ YHB | NULL | 2025-02-28 | NULL | 1.69 | NULL | 5B28B | NULL | NULL | 2.6 | NULL | NULL | 160 | 54.66 | NULL | NULL | A | 146 | NULL | 42 | NULL | 0.43403 | NULL | NULL | NULL | 20.8 | 1 | NULL | NULL
61525 | laboratory | 2025-02-28 07:03 | 0 | laboratory | 2025-03-03 08:20 | 42 | 8.68 | 27.6 | 34 | Drum Rear Brake ,YP8 | NULL | 2025-02-28 | NULL | 1.82 | 64.42 | 5B28A | 1.94 | 2.63 | 2.62 | NULL | NULL | 160 | 49.2 | NULL | NULL | A | 146 | NULL | 43 | NULL | 0.51389 | 10.62 | NULL | 2.18 | 20.8 | 1 | NULL | NULL
61526 | laboratory | 2025-02-28 07:05 | 0 | laboratory | 2025-03-01 06:27 | 8 | NULL | 25.74 | 34 | Disc-FR-Brake 14 _Nissan (Cavity 7 & 8 )" | NULL | 2025-02-28 | NULL | 1.66 | NULL | 5B28A | NULL | NULL | 2.6 | NULL | NULL | 140 | 51.71 | NULL | NULL | A | 147 | NULL | 44 | NULL | 0.35764 | NULL | NULL | NULL | 17.6 | 2 | NULL | NULL
61527 | laboratory | 2025-02-28 07:06 | 0 | laboratory | 2025-03-01 06:27 | 8 | NULL | 25.88 | 33 | Disk FR Brake _ YHB | NULL | 2025-02-28 | NULL | 1.65 | NULL | 5B28A | NULL | NULL | 2.58 | NULL | NULL | 147 | 54.7 | NULL | NULL | A | 147 | NULL | 45 | NULL | 0.4375 | NULL | NULL | NULL | 17.8 | 2 | NULL | NULL
61528 | laboratory | 2025-02-28 07:07 | 0 | laboratory | 2025-03-01 06:27 | 8 | 8.65 | 27.76 | 33 | Drum RR Brake - YRA | NULL | 2025-02-28 | NULL | 1.7 | 65.4 | 5B28A | 1.62 | 2.61 | 2.6 | NULL | NULL | 130 | 49.1 | NULL | NULL | A | 147 | NULL | 45 | NULL | 0.51736 | 10.27 | NULL | 2.17 | 19.4 | 2 | NULL | NULL
61529 | laboratory | 2025-02-28 11:28 | 0 | laboratory | 2025-03-03 08:20 | 41 | NULL | 28.99 | 35 | CrankCase | NULL | 2025-02-28 | NULL | 1.67 | NULL | 5B28A | NULL | NULL | 2.62 | NULL | NULL | 160 | 48.86 | NULL | NULL | B | 146 | NULL | 42 | NULL | 0.59375 | NULL | NULL | NULL | 16.4 | 1 | NULL | NULL
61530 | laboratory | 2025-02-28 11:29 | 0 | laboratory | 2025-03-03 08:20 | 41 | NULL | 30.1 | 34 | Compressure FS Body_Mini (new) | NULL | 2025-02-28 | NULL | 1.76 | NULL | 5B28A | NULL | NULL | 2.6 | NULL | NULL | 160 | 47.83 | NULL | NULL | B | 146 | NULL | 41 | NULL | 0.67361 | NULL | NULL | NULL | 14.6 | 1 | NULL | NULL
61531 | laboratory | 2025-02-28 11:30 | 0 | laboratory | 2025-03-01 06:27 | 7 | NULL | 29.04 | 34 | Drum RR Brake - YRA | NULL | 2025-02-28 | NULL | 1.61 | NULL | 5B28B | NULL | NULL | 2.58 | NULL | NULL | 130 | 48.93 | NULL | NULL | B | 147 | NULL | 44 | NULL | 0.59722 | NULL | NULL | NULL | 13.8 | 2 | NULL | NULL
61532 | laboratory | 2025-02-28 11:31 | 0 | laboratory | 2025-03-01 06:27 | 7 | NULL | 30.06 | 33 | Disk FR Brake, _Jazz (2CT)_Cav. 3 & 4 | NULL | 2025-02-28 | NULL | 1.73 | NULL | 5B28A | NULL | NULL | 2.58 | NULL | NULL | 140 | 47.8 | NULL | NULL | B | 147 | NULL | 44 | NULL | 0.67708 | NULL | NULL | NULL | 18.8 | 2 | NULL | NULL
61533 | laboratory | 2025-02-28 12:52 | 0 | laboratory | 2025-03-01 06:27 | 6 | NULL | 30.07 | 34 | Disk FR Brake - Model L YAD / YBA | NULL | 2025-02-28 | NULL | 1.58 | NULL | 5B28A | NULL | NULL | 2.61 | NULL | NULL | 140 | 48.92 | NULL | NULL | B | 147 | NULL | 45 | NULL | 0.74931 | NULL | NULL | NULL | 14.8 | 2 | NULL | NULL
61534 | laboratory | 2025-02-28 12:54 | 0 | laboratory | 2025-03-03 08:20 | 39 | NULL | 30.03 | 34 | CylinderBlock_BMG | NULL | 2025-02-28 | NULL | 1.73 | NULL | 5B28A | NULL | NULL | 2.63 | NULL | NULL | 160 | 49.01 | NULL | NULL | B | 146 | NULL | 42 | NULL | 0.74722 | NULL | NULL | NULL | 15.8 | 1 | NULL | NULL
61535 | laboratory | 2025-02-28 15:35 | 0 | laboratory | 2025-03-03 08:20 | 36 | 8.67 | 27.55 | 35 | CylinderBlock_BMG | NULL | 2025-02-28 | NULL | 1.65 | 64.42 | 5B28. | 1.96 | 2.62 | 2.62 | NULL | NULL | 160 | 60.28 | NULL | NULL | B | 146 | NULL | 42 | NULL | 0.83333 | 10.63 | NULL | 2.19 | 14.2 | 1 | NULL | NULL
61536 | laboratory | 2025-02-28 15:37 | 0 | laboratory | 2025-03-01 06:27 | 5 | 8.66 | 27.51 | 34 | Disk FR Brake _ YHB | NULL | 2025-02-28 | NULL | 1.52 | 65.41 | 5B28B | 1.62 | 2.6 | 2.63 | NULL | NULL | 140 | 60.4 | NULL | NULL | B | 147 | NULL | 45 | NULL | 0.83681 | 10.28 | NULL | 2.18 | 12.4 | 2 | NULL | NULL
61537 | laboratory | 2025-02-28 16:12 | 0 | laboratory | 2025-03-01 06:27 | 3 | NULL | 27.33 | 35 | Disk FR Brake _ YHB | NULL | 2025-02-28 | NULL | 1.63 | NULL | 5B28C | NULL | NULL | 2.65 | NULL | NULL | 140 | 60.73 | NULL | NULL | B | 147 | NULL | 46 | NULL | 0.90208 | NULL | NULL | NULL | 11.4 | 2 | NULL | NULL
61538 | laboratory | 2025-02-28 16:13 | 0 | laboratory | 2025-03-03 08:20 | 32 | NULL | 27.29 | 34 | Disc FR Brake _ 2UA | NULL | 2025-02-28 | NULL | 1.75 | NULL | 5B28A | NULL | NULL | 2.6 | NULL | NULL | 160 | 60.71 | NULL | NULL | B | 146 | NULL | 43 | NULL | 0.9 | NULL | NULL | NULL | 16.8 | 1 | NULL | NULL
61539 | laboratory | 2025-02-28 23:27 | 0 | laboratory | 2025-03-03 08:20 | 30 | NULL | 26.07 | 35 | CylinderBlock_MA | NULL | 2025-02-28 | NULL | 1.71 | NULL | 5B28B | NULL | NULL | 2.56 | NULL | NULL | 160 | 63.33 | NULL | NULL | C | 146 | NULL | 43 | NULL | 0.97917 | NULL | NULL | NULL | 17.2 | 1 | NULL | NULL
61540 | laboratory | 2025-02-28 23:28 | 0 | laboratory | 2025-03-03 08:20 | 30 | NULL | 24.97 | 33 | Cylinder Block_Samsung | NULL | 2025-02-28 | NULL | 1.74 | NULL | B28C | NULL | NULL | 2.57 | NULL | NULL | 160 | 64.72 | NULL | NULL | C | 146 | NULL | 42 | NULL | 0.059028 | NULL | NULL | NULL | 15.1 | 1 | NULL | NULL
61541 | laboratory | 2025-02-28 23:29 | 0 | laboratory | 2025-03-03 08:20 | 30 | NULL | 24.56 | 34 | Drum RR Brake _ RBC | NULL | 2025-02-28 | NULL | 1.76 | NULL | 5B28A | NULL | NULL | 2.6 | NULL | NULL | 160 | 65.67 | NULL | NULL | C | 146 | NULL | 43 | NULL | 0.13194 | NULL | NULL | NULL | 13.4 | 1 | NULL | NULL
61542 | laboratory | 2025-02-28 23:30 | 0 | laboratory | 2025-03-03 08:20 | 30 | 8.69 | NULL | 33 | Drum RR Brake _ RBC | NULL | 2025-02-28 | NULL | 1.83 | 64.45 | 5B28B | 1.97 | 2.65 | 2.58 | NULL | NULL | 160 | NULL | NULL | NULL | C | 146 | NULL | 42 | NULL | 0.21181 | 10.66 | NULL | 2.21 | 14.3 | 1 | NULL | NULL
61543 | laboratory | 2025-02-28 23:33 | 0 | laboratory | 2025-03-01 06:27 | 1 | NULL | 26.07 | 36 | Disk FR Brake _Vent -Y9T_Export | NULL | 2025-02-28 | NULL | 1.67 | NULL | 5B28A | NULL | NULL | 2.59 | NULL | NULL | 140 | 63.39 | NULL | NULL | C | 147 | NULL | 46 | NULL | 0.98264 | NULL | NULL | NULL | 15.7 | 2 | NULL | NULL
61544 | laboratory | 2025-02-28 23:34 | 0 | laboratory | 2025-03-01 06:27 | 1 | NULL | 24.95 | 35 | Disk FR Brake - YJC | NULL | 2025-02-28 | NULL | 1.6 | NULL | 5B28B | NULL | NULL | 2.62 | NULL | NULL | 140 | 64.81 | NULL | NULL | C | 147 | NULL | 45 | NULL | 0.0625 | NULL | NULL | NULL | 12.8 | 2 | NULL | NULL
61545 | laboratory | 2025-02-28 23:35 | 0 | laboratory | 2025-03-01 06:27 | 1 | NULL | 24.55 | 34 | Drum RR Brake - YRA | NULL | 2025-02-28 | NULL | 1.71 | NULL | 5B28C | NULL | NULL | 2.57 | NULL | NULL | 130 | 65.62 | NULL | NULL | C | 147 | NULL | 45 | NULL | 0.13542 | NULL | NULL | NULL | 16.6 | 2 | NULL | NULL
61546 | laboratory | 2025-02-28 23:38 | 0 | laboratory | 2025-03-01 06:27 | 1 | 8.64 | 23.75 | 35 | Disc-FR-Brake 14 _Nissan (Cavity 7 & 8 )" | NULL | 2025-02-28 | NULL | 1.64 | 65.43 | 5B28B | 1.66 | 2.63 | 2.59 | NULL | NULL | 130 | 70.56 | NULL | NULL | C | 147 | NULL | 44 | NULL | 0.21528 | 10.3 | NULL | 2.2 | 15.4 | 2 | NULL | NULL
61547 | laboratory | 2025-03-01 06:28 | 0 | laboratory | 2025-03-03 08:26 | 21 | NULL | 22.77 | 35 | DISC FR BRAKE - 2SJ | NULL | 2025-03-01 | NULL | 1.58 | NULL | 5C01A | NULL | NULL | 2.58 | NULL | NULL | 130 | 78.7 | NULL | NULL | A | 147 | NULL | 44 | NULL | 0.27431 | NULL | NULL | NULL | 12.3 | 2 | NULL | NULL
61548 | laboratory | 2025-03-01 06:29 | 0 | laboratory | 2025-03-03 08:26 | 21 | NULL | 24.42 | 35 | Drum RR Brake _YED | NULL | 2025-03-01 | NULL | 1.59 | NULL | 5C01A | NULL | NULL | 2.57 | NULL | NULL | 130 | 67.91 | NULL | NULL | A | 147 | NULL | 45 | NULL | 0.35417 | NULL | NULL | NULL | 14.8 | 2 | NULL | NULL
61549 | laboratory | 2025-03-01 06:29 | 0 | Munjalkiriu | 2025-03-05 07:36 | 22 | NULL | 26.18 | 34 | Disc-FR-Brake 14 _Nissan (Cavity 7 & 8 )" | NULL | 2025-03-01 | NULL | 1.62 | NULL | 5C01A | NULL | NULL | 2.59 | NULL | NULL | 140 | 60.2 | NULL | NULL | A | 147 | NULL | 44 | NULL | 0.4375 | NULL | NULL | NULL | 20 | 2 | NULL | NULL
61550 | laboratory | 2025-03-01 08:20 | 0 | Munjalkiriu | 2025-03-05 07:39 | 21 | 8.66 | 28.33 | 34 | Disk FR Brake_Vent - YED | NULL | 2025-03-01 | NULL | 1.62 | 65.34 | 5C01A | 1.64 | 2.6 | 2.6 | NULL | NULL | 140 | 55.08 | NULL | NULL | B | 147 | NULL | 45 | NULL | 0.51389 | 10.3 | NULL | 2.16 | 13.6 | 2 | NULL | NULL
61551 | laboratory | 2025-03-01 10:53 | 0 | Munjalkiriu | 2025-03-05 07:40 | 20 | NULL | 29.2 | 40 | HONDA 2LT DRUM | NULL | 2025-03-01 | NULL | 1.68 | NULL | 5C01A | NULL | NULL | 2.58 | NULL | NULL | 140 | 48.56 | NULL | NULL | A | 147 | NULL | 46 | NULL | 0.59375 | NULL | NULL | NULL | 15.2 | 2 | NULL | NULL
61552 | laboratory | 2025-03-01 10:54 | 0 | laboratory | 2025-03-03 08:26 | 19 | NULL | 28.53 | 34 | Disk FR Brake _ YHB | NULL | 2025-03-01 | NULL | 1.7 | NULL | 5C01A | NULL | NULL | 2.6 | NULL | NULL | 130 | 44.15 | NULL | NULL | B | 147 | NULL | 44 | NULL | 0.67361 | NULL | NULL | NULL | 21.6 | 2 | NULL | NULL
61553 | laboratory | 2025-03-01 15:20 | 0 | laboratory | 2025-03-03 08:26 | 18 | NULL | 27.42 | 35 | Disk FR Brake _ YHB | NULL | 2025-03-01 | NULL | 1.73 | NULL | 5C01A | NULL | NULL | 2.6 | NULL | NULL | 140 | 53.11 | NULL | NULL | B | 147 | NULL | 45 | NULL | 0.74653 | NULL | NULL | NULL | 16.6 | 2 | NULL | NULL
61554 | laboratory | 2025-03-01 15:21 | 0 | laboratory | 2025-03-03 08:26 | 18 | NULL | 26 | 36 | Brake Disc, (Cav 7,8,9,10)Alto | NULL | 2025-03-01 | NULL | 1.68 | NULL | 01C25A | NULL | NULL | 2.62 | NULL | NULL | 140 | 60.12 | NULL | NULL | B | 147 | NULL | 45 | NULL | 0.82292 | NULL | NULL | NULL | 17.4 | 2 | NULL | NULL
61555 | laboratory | 2025-03-01 16:18 | 0 | laboratory | 2025-03-03 08:26 | 16 | 8.65 | 25.49 | 35 | Disk FR Brake - YJC | NULL | 2025-03-01 | NULL | 1.74 | 65.35 | 5C01A | 1.62 | 2.6 | 2.6 | NULL | NULL | 140 | 60.34 | NULL | NULL | B | 147 | NULL | 44 | NULL | 0.89583 | 10.27 | NULL | 2.19 | 18.4 | 2 | NULL | NULL
61556 | laboratory | 2025-03-01 23:19 | 0 | laboratory | 2025-03-03 08:26 | 15 | NULL | 24.56 | 34 | Drum RR Brake - YRA | NULL | 2025-03-01 | NULL | 1.8 | NULL | 5C01A | NULL | NULL | 2.57 | NULL | NULL | 130 | 64.85 | NULL | NULL | C | 147 | NULL | 45 | NULL | 0.97222 | NULL | NULL | NULL | 21.8 | 2 | NULL | NULL
61557 | laboratory | 2025-03-01 23:20 | 0 | laboratory | 2025-03-03 08:26 | 15 | NULL | 23.19 | 33 | Drum RR Brake - YRA | NULL | 2025-03-01 | NULL | 1.73 | NULL | 5C01B | NULL | NULL | 2.6 | NULL | NULL | 130 | 68.67 | NULL | NULL | C | 147 | NULL | 46 | NULL | 0.052083 | NULL | NULL | NULL | 19.4 | 2 | NULL | NULL
61558 | laboratory | 2025-03-01 23:20 | 0 | laboratory | 2025-03-03 08:26 | 15 | NULL | 22.29 | 35 | Disk FR Brake - Model L YAD / YBA | NULL | 2025-03-01 | NULL | 1.68 | NULL | 5C01A | NULL | NULL | 2.58 | NULL | NULL | 130 | 73.38 | NULL | NULL | C | 147 | NULL | 45 | NULL | 0.13194 | NULL | NULL | NULL | 21.2 | 2 | NULL | NULL
61559 | laboratory | 2025-03-01 23:40 | 0 | laboratory | 2025-03-03 08:26 | 15 | 8.64 | 21.35 | 34 | Disk FR Brake - Model L YAD / YBA | NULL | 2025-03-01 | NULL | 1.64 | 65.38 | 5C01B | 1.68 | 2.62 | 2.61 | NULL | NULL | 140 | 73.38 | NULL | NULL | C | 147 | NULL | 44 | NULL | 0.21181 | 10.32 | NULL | 2.17 | 18.4 | 2 | NULL | NULL
61560 | laboratory | 2025-03-03 08:24 | 0 | laboratory | 2025-03-04 02:28 | 13 | NULL | 16.46 | 35 | GODREJ COMPRESSURE BODY C-11 | NULL | 2025-03-03 | NULL | 1.83 | NULL | 5C03A | NULL | NULL | 2.62 | NULL | NULL | 160 | 65.3 | NULL | NULL | A | 146 | NULL | 38 | NULL | 0.29861 | NULL | NULL | NULL | 12.4 | 1 | NULL | NULL
61561 | laboratory | 2025-03-03 08:24 | 0 | laboratory | 2025-03-04 02:28 | 13 | NULL | 20.25 | 34 | Drum RR Brake _ YHB | NULL | 2025-03-03 | NULL | 1.78 | NULL | 5C03A | NULL | NULL | 2.6 | NULL | NULL | 160 | 55.67 | NULL | NULL | A | 146 | NULL | 42 | NULL | 0.38194 | NULL | NULL | NULL | 18 | 1 | NULL | NULL
61562 | laboratory | 2025-03-03 08:26 | 0 | laboratory | 2025-03-04 02:28 | 13 | 8.68 | 24.35 | 34 | Drum RR Brake _ YHB | NULL | 2025-03-03 | NULL | 1.73 | 64.5 | 5C03B | 1.97 | 2.64 | 2.6 | NULL | NULL | 150 | 40.53 | NULL | NULL | A | 146 | NULL | 41 | NULL | 0.46181 | 10.64 | NULL | 2.18 | 21.4 | 1 | NULL | NULL
61563 | laboratory | 2025-03-03 08:28 | 0 | laboratory | 2025-03-04 02:28 | 9 | NULL | 16.47 | 34 | Cylinder Block | NULL | 2025-03-03 | NULL | 1.59 | NULL | 5C03A | NULL | NULL | 2.62 | NULL | NULL | 130 | 65.28 | NULL | NULL | A | 147 | NULL | 40 | NULL | 0.30208 | NULL | NULL | NULL | 13.8 | 2 | NULL | NULL
61564 | laboratory | 2025-03-03 08:29 | 0 | laboratory | 2025-03-04 02:28 | 9 | 8.666 | 28.01 | 33 | Cylinder Block | NULL | 2025-03-03 | NULL | 1.7 | 65.44 | 5C03A | 1.68 | 2.61 | 2.58 | NULL | NULL | 130 | 30.86 | NULL | NULL | A | 147 | NULL | 39 | NULL | 0.54861 | 10.35 | NULL | 2.17 | 19.2 | 2 | NULL | NULL
61565 | laboratory | 2025-03-03 16:28 | 0 | laboratory | 2025-03-04 02:28 | 9 | NULL | 29.53 | 35 | Drum RR Brake _ YHB | NULL | 2025-03-03 | NULL | 1.89 | NULL | 5C03C | NULL | NULL | 2.6 | NULL | NULL | 160 | 32.51 | NULL | NULL | A | 146 | NULL | 42 | NULL | 0.59028 | NULL | NULL | NULL | 18.2 | 1 | NULL | NULL
61566 | laboratory | 2025-03-03 16:29 | 0 | laboratory | 2025-03-04 02:28 | 9 | NULL | 30.55 | 34 | Drum RR Brake _ YHB | NULL | 2025-03-03 | NULL | 1.82 | NULL | 5C03D | NULL | NULL | 2.59 | NULL | NULL | 160 | 33.31 | NULL | NULL | A | 146 | NULL | 43 | NULL | 0.63889 | NULL | NULL | NULL | 19.1 | 1 | NULL | NULL
61567 | laboratory | 2025-03-03 16:30 | 0 | laboratory | 2025-03-04 02:28 | 9 | NULL | 31.29 | 34 | Drum RR Brake _ YHB | NULL | 2025-03-03 | NULL | 1.82 | NULL | 5C03E | NULL | NULL | 2.62 | NULL | NULL | 160 | 33.15 | NULL | NULL | A | 146 | NULL | 43 | NULL | 0.71875 | NULL | NULL | NULL | 19.1 | 1 | NULL | NULL
61568 | laboratory | 2025-03-03 16:31 | 0 | laboratory | 2025-03-04 02:28 | 9 | NULL | 29.8 | 33 | Drum RR Brake _ YHB | NULL | 2025-03-03 | NULL | 1.76 | NULL | 5C03A | NULL | NULL | 2.58 | NULL | NULL | 160 | 37.5 | NULL | NULL | A | 146 | NULL | 43 | NULL | 0.79861 | NULL | NULL | NULL | 15.4 | 1 | NULL | NULL
61569 | laboratory | 2025-03-03 16:33 | 0 | laboratory | 2025-03-04 02:28 | 9 | 8.67 | 28.87 | 34 | Drum RR Brake _ YHB | NULL | 2025-03-03 | NULL | 1.84 | 64.22 | 5C03J | 1.88 | 2.63 | 2.57 | NULL | NULL | 160 | 38.02 | NULL | NULL | A | 146 | NULL | 42 | NULL | 0.83681 | 10.55 | NULL | 2.2 | 17.2 | 1 | NULL | NULL
61570 | laboratory | 2025-03-03 16:39 | 0 | laboratory | 2025-03-04 02:28 | 5 | NULL | 30.5 | 34 | Crank Case | NULL | 2025-03-03 | NULL | 1.66 | NULL | 03C25C | NULL | NULL | 2.58 | NULL | NULL | 130 | 33.44 | NULL | NULL | B | 147 | NULL | 44 | NULL | 0.63889 | NULL | NULL | NULL | 15.2 | 2 | NULL | NULL
61571 | laboratory | 2025-03-03 16:40 | 0 | laboratory | 2025-03-04 02:28 | 5 | NULL | 31.37 | 35 | Disk FR Brake _ YHB | NULL | 2025-03-03 | NULL | 1.63 | NULL | 5C03B | NULL | NULL | 2.6 | NULL | NULL | 130 | 33.02 | NULL | NULL | B | 147 | NULL | 44 | NULL | 0.72222 | NULL | NULL | NULL | 19.6 | 2 | NULL | NULL
61572 | laboratory | 2025-03-03 16:40 | 0 | laboratory | 2025-03-04 02:28 | 5 | NULL | 29.69 | 36 | Disk FR Brake _ YHB | NULL | 2025-03-03 | NULL | 1.59 | NULL | 5C03C | NULL | NULL | 2.56 | NULL | NULL | 130 | 37.69 | NULL | NULL | B | 147 | NULL | 45 | NULL | 0.80208 | NULL | NULL | NULL | 18 | 2 | NULL | NULL
61573 | laboratory | 2025-03-03 16:42 | 0 | laboratory | 2025-03-04 02:28 | 5 | 8.67 | 28.92 | 35 | Drum RR Brake _YED | NULL | 2025-03-03 | NULL | 1.62 | 65.42 | 5C03A | 1.65 | 2.62 | 2.62 | NULL | NULL | 130 | 37.87 | NULL | NULL | B | 147 | NULL | 44 | NULL | 0.84028 | 10.32 | NULL | 2.18 | 17.9 | 2 | NULL | NULL
61574 | laboratory | 2025-03-03 20:50 | 0 | laboratory | 2025-03-04 02:28 | 7 | NULL | 28.05 | 35 | Drum RR Brake _ RBC | NULL | 2025-03-03 | NULL | 1.75 | NULL | 5C03C | NULL | NULL | 2.6 | NULL | NULL | 160 | 42.71 | NULL | NULL | C | 146 | NULL | 41 | NULL | 0.94097 | NULL | NULL | NULL | 18 | 1 | NULL | NULL
61575 | laboratory | 2025-03-03 20:51 | 0 | laboratory | 2025-03-04 02:28 | 7 | NULL | 28.78 | 35 | Drum RR Brake _ YHB | NULL | 2025-03-03 | NULL | 1.71 | NULL | 5C03M | NULL | NULL | 2.62 | NULL | NULL | 160 | 41.88 | NULL | NULL | C | 146 | NULL | 42 | NULL | 0.017361 | NULL | NULL | NULL | 17.6 | 1 | NULL | NULL
61576 | laboratory | 2025-03-03 20:52 | 0 | laboratory | 2025-03-04 02:28 | 4 | NULL | 28.1 | 36 | Disk FR Brake - Model L YAD / YBA | NULL | 2025-03-03 | NULL | 1.58 | NULL | 5C03C | NULL | NULL | 2.62 | NULL | NULL | 140 | 42.48 | NULL | NULL | C | 147 | NULL | 43 | NULL | 0.94444 | NULL | NULL | NULL | 20 | 2 | NULL | NULL
61577 | laboratory | 2025-03-03 20:53 | 0 | laboratory | 2025-03-04 02:28 | 4 | NULL | 28.8 | 37 | Brake Disc _Cav 7:&8: (Model K) | NULL | 2025-03-03 | NULL | 1.52 | NULL | 25CCA | NULL | NULL | 2.65 | NULL | NULL | 130 | 42 | NULL | NULL | C | 147 | NULL | 44 | NULL | 0.020833 | NULL | NULL | NULL | 19.2 | 2 | NULL | NULL
61578 | laboratory | 2025-03-03 23:31 | 0 | Munjalkiriu | 2025-03-26 06:51 | 8 | NULL | 25.75 | 36 | Drum RR Brake _ RBC | NULL | 2025-03-03 | NULL | 1.74 | NULL | 5C03B | NULL | NULL | 2.62 | NULL | NULL | 160 | 45.34 | NULL | NULL | B | 146 | NULL | 41 | NULL | 0.09375 | NULL | NULL | NULL | 19.6 | 1 | NULL | NULL
61579 | laboratory | 2025-03-03 23:32 | 0 | laboratory | 2025-03-04 02:28 | 5 | 8.65 | 23.78 | 34 | Compressure FS Body_Mini (new) | NULL | 2025-03-03 | NULL | 1.69 | 64.2 | 25C03A | 1.95 | 2.6 | 2.6 | NULL | NULL | 160 | 49.17 | NULL | NULL | C | 146 | NULL | 42 | NULL | 0.17014 | 10.6 | NULL | 2.2 | 21.2 | 1 | NULL | NULL
61580 | laboratory | 2025-03-03 23:32 | 0 | laboratory | 2025-03-04 02:28 | 2 | NULL | 25.63 | 35 | Drum RR Brake - YRA | NULL | 2025-03-03 | NULL | 1.59 | NULL | 5C03A | NULL | NULL | 2.6 | NULL | NULL | 140 | 45.37 | NULL | NULL | C | 147 | NULL | 46 | NULL | 0.097222 | NULL | NULL | NULL | 18.4 | 2 | NULL | NULL
61581 | laboratory | 2025-03-03 23:33 | 0 | laboratory | 2025-03-04 02:28 | 2 | 8.65 | 23.8 | 36 | Disk FR Brake - YJC | NULL | 2025-03-03 | NULL | 1.68 | 65.4 | 5C03C | 1.7 | 2.6 | 2.62 | NULL | NULL | 140 | 49.25 | NULL | NULL | C | 147 | NULL | 45 | NULL | 0.17361 | 10.35 | NULL | 2.2 | 21.2 | 2 | NULL | NULL
61582 | laboratory | 2025-03-04 02:28 | 0 | laboratory | 2025-03-05 05:00 | 47 | NULL | 21.64 | 33 | Compressure FS Body_Mini (new) | NULL | 2025-03-04 | NULL | 1.72 | NULL | 25C03 | NULL | NULL | 2.56 | NULL | NULL | 160 | 56.8 | NULL | NULL | A | 146 | NULL | 40 | NULL | 0.27083 | NULL | NULL | NULL | 16.4 | 1 | NULL | NULL
61583 | laboratory | 2025-03-04 02:29 | 0 | laboratory | 2025-03-05 05:02 | 27 | NULL | 21.71 | 35 | Drum RR Brake _Y9T | NULL | 2025-03-04 | NULL | 1.59 | NULL | 5C03A | NULL | NULL | 2.6 | NULL | NULL | 140 | 56.55 | NULL | NULL | A | 147 | NULL | 42 | NULL | 0.27431 | NULL | NULL | NULL | 12.6 | 2 | NULL | NULL
61584 | laboratory | 2025-03-04 06:49 | 0 | laboratory | 2025-03-05 05:00 | 27 | NULL | 21.49 | 34 | CylinderBlock_MA | NULL | 2025-03-04 | NULL | 1.78 | NULL | 5C04A | NULL | NULL | 2.62 | NULL | NULL | 160 | 56.24 | NULL | NULL | A | 146 | NULL | 42 | NULL | 0.34722 | NULL | NULL | NULL | 14.3 | 1 | NULL | NULL
61585 | laboratory | 2025-03-04 06:50 | 0 | laboratory | 2025-03-05 05:00 | 26 | NULL | 22.97 | 34 | Cylinder Block_Samsung | NULL | 2025-03-04 | NULL | 1.7 | NULL | 5C04A | NULL | NULL | 2.62 | NULL | NULL | 160 | 56.71 | NULL | NULL | A | 146 | NULL | 41 | NULL | 0.42708 | NULL | NULL | NULL | 15.2 | 1 | NULL | NULL
61586 | laboratory | 2025-03-04 06:51 | 0 | laboratory | 2025-03-05 05:00 | 27 | 8.7 | 23.94 | 35 | Drum RR Brake _ YWD(Jymny ) | NULL | 2025-03-04 | NULL | 1.8 | 64.52 | 5C04A | 2 | 2.63 | 2.6 | NULL | NULL | 150 | 53.88 | NULL | NULL | A | 146 | NULL | 42 | NULL | 0.48889 | 10.7 | NULL | 2.17 | 12.4 | 1 | NULL | NULL
61587 | laboratory | 2025-03-04 06:53 | 0 | laboratory | 2025-03-05 05:02 | 14 | NULL | 21.49 | 34 | Jymny Disc_1 &2 | NULL | 2025-03-04 | NULL | 1.72 | NULL | 5C04A | NULL | NULL | 2.56 | NULL | NULL | 140 | 56.46 | NULL | NULL | A | 147 | NULL | 43 | NULL | 0.35069 | NULL | NULL | NULL | 16.8 | 2 | NULL | NULL
61588 | laboratory | 2025-03-04 06:53 | 0 | laboratory | 2025-03-05 05:02 | 14 | NULL | 23.06 | 35 | Disk FR Brake _Vent _2VL | NULL | 2025-03-04 | NULL | 1.57 | NULL | 5C04A | NULL | NULL | 2.58 | NULL | NULL | 130 | 56.98 | NULL | NULL | A | 147 | NULL | 42 | NULL | 0.43194 | NULL | NULL | NULL | 14.8 | 2 | NULL | NULL
61589 | laboratory | 2025-03-04 06:54 | 0 | laboratory | 2025-03-05 10:54 | 15 | 8.68 | 25.16 | 34 | Disk FR Brake - Model L YAD / YBA | NULL | 2025-03-04 | NULL | 1.72 | 65.42 | 5C04A | 1.69 | 2.62 | 2.62 | NULL | NULL | 140 | 49.73 | NULL | NULL | A | 147 | NULL | 43 | NULL | 0.5 | 10.37 | NULL | 2.17 | 16.8 | 2 | NULL | NULL
61590 | laboratory | 2025-03-04 11:12 | 0 | laboratory | 2025-03-05 05:00 | 21 | NULL | 26.28 | 35 | Flywheel _ YG8 | NULL | 2025-03-04 | NULL | 1.7 | NULL | 5C04A | NULL | NULL | 2.6 | NULL | NULL | 150 | 36.07 | NULL | NULL | B | 146 | NULL | 43 | NULL | 0.56597 | NULL | NULL | NULL | 16.6 | 1 | NULL | NULL
61591 | laboratory | 2025-03-04 11:13 | 0 | laboratory | 2025-03-05 05:00 | 21 | NULL | 26.51 | 34 | Cylinder Block_Samsung | NULL | 2025-03-04 | NULL | 1.73 | NULL | 5C04 | NULL | NULL | 2.62 | NULL | NULL | 160 | 35.51 | NULL | NULL | B | 146 | NULL | 42 | NULL | 0.64236 | NULL | NULL | NULL | 16.4 | 1 | NULL | NULL
61592 | laboratory | 2025-03-04 11:14 | 0 | laboratory | 2025-03-05 05:02 | 11 | NULL | 26.23 | 35 | Drum Rear Brake _ Jazz (2CT) _ Cav. 3 & 4 | NULL | 2025-03-04 | NULL | 1.69 | NULL | 5C04A | NULL | NULL | 2.57 | NULL | NULL | 140 | 36.16 | NULL | NULL | B | 147 | NULL | 44 | NULL | 0.56944 | NULL | NULL | NULL | 17.6 | 2 | NULL | NULL
61593 | laboratory | 2025-03-04 11:14 | 0 | laboratory | 2025-03-05 05:02 | 11 | NULL | 26.53 | 34 | HONDA 2LT DRUM | NULL | 2025-03-04 | NULL | 1.59 | NULL | 5C04A | NULL | NULL | 2.64 | NULL | NULL | 140 | 35.49 | NULL | NULL | B | 147 | NULL | 44 | NULL | 0.64583 | NULL | NULL | NULL | 15.5 | 2 | NULL | NULL
61594 | laboratory | 2025-03-04 15:19 | 0 | laboratory | 2025-03-05 05:00 | 20 | NULL | 25.71 | 35 | Cylinder Block_Samsung | NULL | 2025-03-04 | NULL | 1.7 | NULL | C04B | NULL | NULL | 2.58 | NULL | NULL | 160 | 36.52 | NULL | NULL | B | 146 | NULL | 42 | NULL | 0.70139 | NULL | NULL | NULL | 15.8 | 1 | NULL | NULL
61595 | laboratory | 2025-03-04 15:20 | 0 | laboratory | 2025-03-05 05:00 | 20 | NULL | 23.74 | 33 | Cylinder Block_Samsung | NULL | 2025-03-04 | NULL | 1.76 | NULL | C04C | NULL | NULL | 2.57 | NULL | NULL | 160 | 44.38 | NULL | NULL | B | 146 | NULL | 43 | NULL | 0.77083 | NULL | NULL | NULL | 14.2 | 1 | NULL | NULL
61596 | laboratory | 2025-03-04 15:22 | 0 | laboratory | 2025-03-05 05:00 | 20 | 8.72 | 21.65 | 34 | CylinderBlock_MA | NULL | 2025-03-04 | NULL | 1.81 | 64.5 | 5C04B | 2 | 2.64 | 2.59 | NULL | NULL | 160 | 56.29 | NULL | NULL | B | 146 | NULL | 43 | NULL | 0.85069 | 10.72 | NULL | 2.19 | 12.4 | 1 | NULL | NULL
61597 | laboratory | 2025-03-04 15:24 | 0 | laboratory | 2025-03-05 05:02 | 10 | NULL | 25.71 | 33 | DISC FR BRAKE - 2SJ | NULL | 2025-03-04 | NULL | 1.8 | NULL | 5C04A | NULL | NULL | 2.6 | NULL | NULL | 130 | 36.42 | NULL | NULL | B | 147 | NULL | 44 | NULL | 0.70486 | NULL | NULL | NULL | 17.6 | 2 | NULL | NULL
61598 | laboratory | 2025-03-04 15:26 | 0 | laboratory | 2025-03-05 05:02 | 10 | NULL | 23.72 | 34 | Drum RR Brake _YED | NULL | 2025-03-04 | NULL | 1.84 | NULL | 5C04A | NULL | NULL | 2.59 | NULL | NULL | 130 | 44.55 | NULL | NULL | B | 147 | NULL | 45 | NULL | 0.77431 | NULL | NULL | NULL | 19.4 | 2 | NULL | NULL
61599 | laboratory | 2025-03-04 15:27 | 0 | laboratory | 2025-03-05 10:54 | 11 | 8.67 | 21.61 | 34 | Disk FR Brake - YJC | NULL | 2025-03-04 | NULL | 1.73 | 65.45 | 5C04A | 1.68 | 2.65 | 2.58 | NULL | NULL | 130 | 56.59 | NULL | NULL | B | 147 | NULL | 45 | NULL | 0.85417 | 10.35 | NULL | 2.2 | 14.7 | 2 | NULL | NULL
61600 | laboratory | 2025-03-04 21:46 | 0 | laboratory | 2025-03-05 05:02 | 9 | NULL | 20.59 | 35 | Disk FR Brake - YJC | NULL | 2025-03-04 | NULL | 1.55 | NULL | 5C04B | NULL | NULL | 2.65 | NULL | NULL | 140 | 60.16 | NULL | NULL | C | 147 | NULL | 44 | NULL | 0.92708 | NULL | NULL | NULL | 13.6 | 2 | NULL | NULL
61601 | laboratory | 2025-03-04 21:47 | 0 | laboratory | 2025-03-05 05:02 | 9 | NULL | 20.72 | 34 | Disk FR Brake_Vent - YED | NULL | 2025-03-04 | NULL | 1.69 | NULL | 5C04A | NULL | NULL | 2.63 | NULL | NULL | 130 | 59.47 | NULL | NULL | C | 147 | NULL | 45 | NULL | 0.010417 | NULL | NULL | NULL | 15.1 | 2 | NULL | NULL
61602 | laboratory | 2025-03-04 21:48 | 0 | laboratory | 2025-03-05 05:02 | 9 | NULL | 19.38 | 34 | Disk FR Brake _ YHB | NULL | 2025-03-04 | NULL | 1.57 | NULL | 5C04A | NULL | NULL | 2.6 | NULL | NULL | 130 | 57.04 | NULL | NULL | C | 147 | NULL | 45 | NULL | 0.086806 | NULL | NULL | NULL | 16.4 | 2 | NULL | NULL
61603 | laboratory | 2025-03-04 21:50 | 0 | laboratory | 2025-03-05 05:00 | 14 | NULL | 20.47 | 34 | Drum RR Brake _ YHB | NULL | 2025-03-04 | NULL | 1.68 | NULL | 5C04A | NULL | NULL | 2.63 | NULL | NULL | 160 | 60.05 | NULL | NULL | C | 146 | NULL | 42 | NULL | 0.92361 | NULL | NULL | NULL | 14.8 | 1 | NULL | NULL
61604 | laboratory | 2025-03-04 21:51 | 0 | laboratory | 2025-03-05 05:00 | 14 | NULL | 20.72 | 34 | Drum RR Brake _ YHB | NULL | 2025-03-04 | NULL | 1.61 | NULL | 5C04B | NULL | NULL | 2.6 | NULL | NULL | 160 | 59.29 | NULL | NULL | C | 146 | NULL | 43 | NULL | 0.0069444 | NULL | NULL | NULL | 13.9 | 1 | NULL | NULL
61605 | laboratory | 2025-03-04 21:52 | 0 | laboratory | 2025-03-05 05:00 | 14 | NULL | 19.4 | 35 | Flywheel _ YG8 | NULL | 2025-03-04 | NULL | 1.71 | NULL | 5C04B | NULL | NULL | 2.64 | NULL | NULL | 160 | 57.31 | NULL | NULL | C | 146 | NULL | 42 | NULL | 0.083333 | NULL | NULL | NULL | 15.2 | 1 | NULL | NULL
61606 | laboratory | 2025-03-04 22:34 | 0 | laboratory | 2025-03-05 05:00 | 12 | 8.71 | 18.66 | 35 | Flywheel _ YG8 | NULL | 2025-03-04 | NULL | 1.65 | 64.53 | 5C04C | 2 | 2.61 | 2.61 | NULL | NULL | 160 | 58.12 | NULL | NULL | C | 146 | NULL | 43 | NULL | 0.14931 | 10.71 | NULL | 2.18 | 10.4 | 1 | NULL | NULL
61607 | laboratory | 2025-03-04 22:36 | 0 | laboratory | 2025-03-05 10:55 | 8 | 8.67 | 18.66 | 34 | Jymny Disc_1 &2 | NULL | 2025-03-04 | NULL | 1.6 | 65.43 | 5C04B | 1.69 | 2.62 | 2.62 | NULL | NULL | 130 | 58.33 | NULL | NULL | C | 147 | NULL | 34 | NULL | 0.15278 | 10.36 | NULL | 2.19 | 21.2 | 2 | NULL | NULL
61608 | laboratory | 2025-03-04 23:57 | 0 | Munjalkiriu | 2025-03-26 06:55 | 10 | NULL | 17.82 | 34 | Cylinder Block_Samsung | NULL | 2025-03-04 | NULL | 1.67 | NULL | 5C04A | NULL | NULL | 2.61 | NULL | NULL | 160 | 57.79 | NULL | NULL | B | 146 | NULL | 43 | NULL | 0.22083 | NULL | NULL | NULL | 14.8 | 1 | NULL | NULL
61609 | laboratory | 2025-03-04 23:58 | 0 | laboratory | 2025-03-05 05:02 | 6 | NULL | 17.92 | 35 | Disc-FR-Brake 14 _Nissan (Cavity 7 & 8 )" | NULL | 2025-03-04 | NULL | 1.53 | NULL | 5C04A | NULL | NULL | 2.63 | NULL | NULL | 130 | 57.94 | NULL | NULL | C | 147 | NULL | 44 | NULL | 0.22222 | NULL | NULL | NULL | 22.8 | 2 | NULL | NULL
61610 | laboratory | 2025-03-05 05:02 | 0 | laboratory | 2025-03-06 04:02 | 37 | NULL | 16.51 | 35 | Drum RR Brake _ RBC | NULL | 2025-03-05 | NULL | 1.7 | NULL | 5C05A | NULL | NULL | 2.62 | NULL | NULL | 160 | 59.76 | NULL | NULL | A | 146 | NULL | 42 | NULL | 0.27083 | NULL | NULL | NULL | 14.6 | 1 | NULL | NULL
61611 | laboratory | 2025-03-05 05:02 | 0 | Munjalkiriu | 2025-03-26 06:58 | 38 | NULL | 16.07 | 34 | Cylinder Block_Samsung | NULL | 2025-03-05 | NULL | 1.72 | NULL | 5C05A | NULL | NULL | 2.58 | NULL | NULL | 160 | 58.92 | NULL | NULL | A | 146 | NULL | 41 | NULL | 0.34722 | NULL | NULL | NULL | 15.3 | 1 | NULL | NULL
61612 | laboratory | 2025-03-05 05:03 | 0 | laboratory | 2025-03-06 04:04 | 25 | NULL | 16.51 | 36 | Disc-FR-Brake 14 _Nissan (Cavity 7 & 8 )" | NULL | 2025-03-05 | NULL | 1.62 | NULL | 5C05A | NULL | NULL | 2.6 | NULL | NULL | 140 | 59.79 | NULL | NULL | A | 147 | NULL | 44 | NULL | 0.275 | NULL | NULL | NULL | 12.8 | 2 | NULL | NULL
61613 | laboratory | 2025-03-05 05:04 | 0 | laboratory | 2025-03-06 04:04 | 25 | NULL | 16.11 | 35 | Drum RR Brake - YRA | NULL | 2025-03-05 | NULL | 1.59 | NULL | 5C05A | NULL | NULL | 2.57 | NULL | NULL | 140 | 59.09 | NULL | NULL | A | 147 | NULL | 45 | NULL | 0.35069 | NULL | NULL | NULL | 14.4 | 2 | NULL | NULL
61614 | laboratory | 2025-03-05 07:15 | 0 | laboratory | 2025-03-06 04:02 | 27 | NULL | 19.55 | 34 | Cylinder Block_Samsung | NULL | 2025-03-05 | NULL | 1.77 | NULL | 5C05A | NULL | NULL | 2.58 | NULL | NULL | 160 | 41.51 | NULL | NULL | A | 147 | NULL | 40 | NULL | 0.43056 | NULL | NULL | NULL | 20 | 1 | NULL | NULL
61615 | laboratory | 2025-03-05 07:16 | 0 | laboratory | 2025-03-06 04:02 | 27 | 8.7 | 22.46 | 35 | GODREJ COMPRESSURE BODY C-11 | NULL | 2025-03-05 | NULL | 1.72 | 64.6 | 5C05A | 1.98 | 2.65 | 2.56 | NULL | NULL | 150 | 31.29 | NULL | NULL | A | 147 | NULL | 40 | NULL | 0.51181 | 10.68 | NULL | 2.18 | 20.4 | 1 | NULL | NULL
61616 | laboratory | 2025-03-05 07:17 | 0 | laboratory | 2025-03-06 04:04 | 18 | NULL | 19.55 | 37 | Drum RR Brake - YRA | NULL | 2025-03-05 | NULL | 1.64 | NULL | 5C05B | NULL | NULL | 2.59 | NULL | NULL | 130 | 41.3 | NULL | NULL | A | 147 | NULL | 44 | NULL | 0.43403 | NULL | NULL | NULL | 16.5 | 2 | NULL | NULL
61617 | laboratory | 2025-03-05 07:18 | 0 | laboratory | 2025-03-06 04:04 | 18 | 8.68 | 22.59 | 36 | Disk FR Brake - YJC | NULL | 2025-03-05 | NULL | 1.61 | 65.44 | 5C05A | 1.67 | 2.6 | 2.57 | NULL | NULL | 140 | 31.27 | NULL | NULL | A | 147 | NULL | 45 | NULL | 0.51389 | 10.35 | NULL | 2.16 | 18.4 | 2 | NULL | NULL
61618 | laboratory | 2025-03-05 15:23 | 0 | laboratory | 2025-03-06 04:02 | 12 | NULL | 24.21 | 34 | Flywheel _Petrol K12 | NULL | 2025-03-05 | NULL | 1.82 | NULL | 5C05A | NULL | NULL | 2.59 | NULL | NULL | 160 | 26.23 | NULL | NULL | B | 146 | NULL | 41 | NULL | 0.59167 | NULL | NULL | NULL | 20.3 | 1 | NULL | NULL
61619 | laboratory | 2025-03-05 15:24 | 0 | laboratory | 2025-03-06 04:02 | 12 | NULL | 25.55 | 34 | Flywheel _Petrol K12 | NULL | 2025-03-05 | NULL | 1.81 | NULL | 5C05C | NULL | NULL | 2.62 | NULL | NULL | 160 | 20.42 | NULL | NULL | B | 146 | NULL | 41 | NULL | 0.67361 | NULL | NULL | NULL | 17.6 | 1 | NULL | NULL
61620 | laboratory | 2025-03-05 15:24 | 0 | laboratory | 2025-03-06 04:02 | 12 | NULL | 23.73 | 33 | Cylinder Block_Samsung | NULL | 2025-03-05 | NULL | 1.79 | NULL | C05B | NULL | NULL | 2.55 | NULL | NULL | 160 | 28.44 | NULL | NULL | B | 146 | NULL | 42 | NULL | 0.75694 | NULL | NULL | NULL | 16.4 | 1 | NULL | NULL
61621 | laboratory | 2025-03-05 15:25 | 0 | laboratory | 2025-03-06 04:02 | 12 | 8.72 | 22.38 | 34 | Cylinder Block_Samsung | NULL | 2025-03-05 | NULL | 1.76 | 64.62 | C05C | 1.93 | 2.62 | 2.58 | NULL | NULL | 160 | 34.01 | NULL | NULL | B | 146 | NULL | 42 | NULL | 0.83681 | 10.65 | NULL | 2.19 | 15.8 | 1 | NULL | NULL
61622 | laboratory | 2025-03-05 15:27 | 0 | laboratory | 2025-03-06 04:04 | 6 | NULL | 24.42 | 34 | Disk FR Brake, _Jazz (2CT)_Cav. 3 & 4 | NULL | 2025-03-05 | NULL | 1.67 | NULL | 5C05A | NULL | NULL | 2.58 | NULL | NULL | 140 | 25.24 | NULL | NULL | B | 147 | NULL | 44 | NULL | 0.59375 | NULL | NULL | NULL | 19.6 | 2 | NULL | NULL
61623 | laboratory | 2025-03-05 15:28 | 0 | Munjalkiriu | 2025-03-26 10:24 | 7 | NULL | 25.59 | 35 | Disk FR Brake _Vent -Y9T_Export | NULL | 2025-03-05 | NULL | 1.64 | NULL | 5C05 | NULL | NULL | 2.6 | NULL | NULL | 130 | 20.54 | NULL | NULL | B | 147 | NULL | 44 | NULL | 0.675 | NULL | NULL | NULL | 17.2 | 2 | NULL | NULL
61624 | laboratory | 2025-03-05 15:29 | 0 | laboratory | 2025-03-06 04:04 | 6 | NULL | 23.7 | 36 | Disk FR Brake - Model L YAD / YBA | NULL | 2025-03-05 | NULL | 1.66 | NULL | 5C05A | NULL | NULL | 2.57 | NULL | NULL | 140 | 28.37 | NULL | NULL | B | 147 | NULL | 43 | NULL | 0.75347 | NULL | NULL | NULL | 14.6 | 2 | NULL | NULL
61625 | laboratory | 2025-03-05 15:30 | 0 | laboratory | 2025-03-06 04:04 | 6 | 8.67 | 22.02 | 35 | Drum RR Brake _YED | NULL | 2025-03-05 | NULL | 1.63 | 65.42 | 5C05A | 1.66 | 2.64 | 2.61 | NULL | NULL | 140 | 34.67 | NULL | NULL | B | 147 | NULL | 44 | NULL | 0.83333 | 10.33 | NULL | 2.18 | 19.4 | 2 | NULL | NULL
61626 | laboratory | 2025-03-05 20:30 | 0 | laboratory | 2025-03-06 04:02 | 9 | NULL | 20.1 | 36 | CylinderBlock_MA | NULL | 2025-03-05 | NULL | 1.67 | NULL | 5C05A | NULL | NULL | 2.61 | NULL | NULL | 160 | 41.15 | NULL | NULL | C | 146 | NULL | 41 | NULL | 0.92361 | NULL | NULL | NULL | 14.8 | 1 | NULL | NULL
61627 | laboratory | 2025-03-05 20:31 | 0 | laboratory | 2025-03-06 04:02 | 9 | NULL | 20.84 | 34 | Compressure FS Body_Mini (new) | NULL | 2025-03-05 | NULL | 1.7 | NULL | 25C05A | NULL | NULL | 2.65 | NULL | NULL | 160 | 40.28 | NULL | NULL | C | 146 | NULL | 42 | NULL | 0.99306 | NULL | NULL | NULL | 19.7 | 1 | NULL | NULL
61628 | laboratory | 2025-03-05 20:32 | 0 | laboratory | 2025-03-06 04:02 | 9 | NULL | 19.69 | 35 | Disc FR Brake _ 2UA | NULL | 2025-03-05 | NULL | 1.65 | NULL | 5C05A | NULL | NULL | 2.6 | NULL | NULL | 160 | 39.56 | NULL | NULL | C | 146 | NULL | 43 | NULL | 0.069444 | NULL | NULL | NULL | 16.3 | 1 | NULL | NULL
61629 | laboratory | 2025-03-05 20:34 | 0 | laboratory | 2025-03-06 04:04 | 5 | NULL | 20.28 | 35 | Drum RR Brake _YED | NULL | 2025-03-05 | NULL | 1.8 | NULL | 5C05A | NULL | NULL | 2.65 | NULL | NULL | 130 | 41.06 | NULL | NULL | C | 147 | NULL | 43 | NULL | 0.92708 | NULL | NULL | NULL | 20 | 2 | NULL | NULL
61630 | laboratory | 2025-03-05 20:35 | 0 | laboratory | 2025-03-06 04:04 | 5 | NULL | 20.87 | 34 | Disk FR Brake_Vent - YED | NULL | 2025-03-05 | NULL | 1.82 | NULL | 5C05A | NULL | NULL | 2.63 | NULL | NULL | 130 | 40.05 | NULL | NULL | C | 147 | NULL | 44 | NULL | 0.99653 | NULL | NULL | NULL | 17.6 | 2 | NULL | NULL
61631 | laboratory | 2025-03-05 20:36 | 0 | laboratory | 2025-03-06 04:04 | 5 | NULL | 19.64 | 35 | Disk FR Brake - YJC | NULL | 2025-03-05 | NULL | 1.6 | NULL | 5C05B | NULL | NULL | 2.6 | NULL | NULL | 130 | 39.71 | NULL | NULL | C | 147 | NULL | 45 | NULL | 0.072917 | NULL | NULL | NULL | 18.4 | 2 | NULL | NULL
61632 | laboratory | 2025-03-05 22:22 | 0 | laboratory | 2025-03-06 04:02 | 7 | 8.71 | 18.37 | 35 | Drum RR Brake _ YHB | NULL | 2025-03-05 | NULL | 1.74 | 64.61 | 5C05A | 1.98 | 2.64 | 2.63 | NULL | NULL | 160 | 41.02 | NULL | NULL | C | 146 | NULL | 43 | NULL | 0.14931 | 10.69 | NULL | 2.2 | 19.4 | 1 | NULL | NULL
61633 | laboratory | 2025-03-05 22:24 | 0 | laboratory | 2025-03-06 04:04 | 4 | 8.69 | 18.35 | 34 | Drum RR Brake _Y9T | NULL | 2025-03-05 | NULL | 1.69 | 65.45 | 5C05A | 1.67 | 2.61 | 2.62 | NULL | NULL | 130 | 40.99 | NULL | NULL | C | 147 | NULL | 44 | NULL | 0.15278 | 10.36 | NULL | 2.17 | 23.4 | 2 | NULL | NULL
61634 | laboratory | 2025-03-06 00:13 | 0 | laboratory | 2025-03-06 04:04 | 3 | NULL | 18.77 | 35 | DISC FR BRAKE - 2SJ | NULL | 2025-03-05 | NULL | 1.6 | NULL | 5C05A | NULL | NULL | 2.61 | NULL | NULL | 130 | 41.58 | NULL | NULL | C | 147 | NULL | 44 | NULL | 0.21875 | NULL | NULL | NULL | 22 | 2 | NULL | NULL
61635 | laboratory | 2025-03-06 00:14 | 0 | laboratory | 2025-03-06 04:02 | 3 | NULL | 18.76 | 36 | Drum RR Brake _ YHB | NULL | 2025-03-05 | NULL | 1.7 | NULL | 5C05B | NULL | NULL | 2.6 | NULL | NULL | 160 | 41.59 | NULL | NULL | C | 146 | NULL | 42 | NULL | 0.21875 | NULL | NULL | NULL | 18 | 1 | NULL | NULL
61636 | laboratory | 2025-03-06 04:03 | 0 | laboratory | 2025-03-07 05:51 | 37 | NULL | 17.06 | 35 | Drum RR Brake _ YWD(Jymny ) | NULL | 2025-03-06 | NULL | 1.7 | NULL | 5C06A | NULL | NULL | 2.58 | NULL | NULL | 160 | 42.58 | NULL | NULL | A | 146 | NULL | 40 | NULL | 0.27431 | NULL | NULL | NULL | 15.2 | 1 | NULL | NULL
61637 | laboratory | 2025-03-06 04:04 | 0 | Munjalkiriu | 2025-03-26 06:59 | 38 | NULL | 18.42 | 35 | Drum RR Brake _ YWD(Jymny ) | NULL | 2025-03-06 | NULL | 1.74 | NULL | 5C06A | NULL | NULL | 2.58 | NULL | NULL | 160 | 42.4 | NULL | NULL | A | 146 | NULL | 42 | NULL | 0.34722 | NULL | NULL | NULL | 16.3 | 1 | NULL | NULL
61638 | laboratory | 2025-03-06 04:04 | 0 | laboratory | 2025-03-07 05:55 | 22 | NULL | 16.98 | 35 | Disk FR Brake _Vent _2VL | NULL | 2025-03-06 | NULL | 1.62 | NULL | 5C06A | NULL | NULL | 2.6 | NULL | NULL | 140 | 42.83 | NULL | NULL | A | 147 | NULL | 42 | NULL | 0.27778 | NULL | NULL | NULL | 17.6 | 2 | NULL | NULL
61639 | laboratory | 2025-03-06 04:05 | 0 | laboratory | 2025-03-07 05:55 | 22 | NULL | 18.48 | 36 | Disk FR Brake _ YHB | NULL | 2025-03-06 | NULL | 1.65 | NULL | 5C06A | NULL | NULL | 2.62 | NULL | NULL | 130 | 42.37 | NULL | NULL | A | 147 | NULL | 43 | NULL | 0.35 | NULL | NULL | NULL | 20 | 2 | NULL | NULL
61640 | laboratory | 2025-03-06 08:13 | 0 | Munjalkiriu | 2025-03-26 07:09 | 33 | NULL | 21.66 | 34 | CylinderBlock_MA | NULL | 2025-03-06 | NULL | 1.8 | NULL | 42 | NULL | NULL | 2.6 | NULL | NULL | 160 | 33.53 | NULL | NULL | A | 147 | NULL | 42 | NULL | 0.42083 | NULL | NULL | NULL | 19.1 | 1 | NULL | NULL
61641 | laboratory | 2025-03-06 08:14 | 0 | Munjalkiriu | 2025-03-26 07:09 | 31 | 8.71 | NULL | 34 | CylinderBlock_MA | NULL | 2025-03-06 | NULL | 1.76 | 64.5 | 5C06 | 2 | 2.64 | 2.58 | NULL | NULL | 160 | NULL | NULL | NULL | A | 146 | NULL | 41 | NULL | 0.5 | 10.71 | NULL | 2.18 | 17.3 | 1 | NULL | NULL
61642 | laboratory | 2025-03-06 08:15 | 0 | laboratory | 2025-03-07 05:55 | 18 | NULL | 22.2 | 35 | Disk FR Brake - YJC | NULL | 2025-03-06 | NULL | 1.61 | NULL | 5C06A | NULL | NULL | 2.6 | NULL | NULL | 140 | 31.69 | NULL | NULL | A | 147 | NULL | 43 | NULL | 0.42361 | NULL | NULL | NULL | 14.8 | 2 | NULL | NULL
61643 | laboratory | 2025-03-06 08:16 | 0 | laboratory | 2025-03-07 05:55 | 18 | 8.67 | 25.79 | 34 | Disk FR Brake - YJC | NULL | 2025-03-06 | NULL | 1.6 | 65.5 | 5C06A | 1.73 | 2.63 | 2.62 | NULL | NULL | 140 | 23.21 | NULL | NULL | A | 147 | NULL | 42 | NULL | 0.50278 | 10.4 | NULL | 2.18 | 22.4 | 2 | NULL | NULL
61644 | laboratory | 2025-03-06 15:38 | 0 | laboratory | 2025-03-07 05:51 | 21 | NULL | 28.08 | 35 | CylinderBlock_MA | NULL | 2025-03-06 | NULL | 1.71 | NULL | 5C06A | NULL | NULL | 2.26 | NULL | NULL | 160 | 20.05 | NULL | NULL | B | 146 | NULL | 42 | NULL | 0.59028 | NULL | NULL | NULL | 15.7 | 1 | NULL | NULL
61645 | laboratory | 2025-03-06 15:39 | 0 | laboratory | 2025-03-07 05:51 | 21 | NULL | 29.72 | 34 | Drum RR Brake _ YHB | NULL | 2025-03-06 | NULL | 1.82 | NULL | 5C06A | NULL | NULL | 2.58 | NULL | NULL | 160 | 19.08 | NULL | NULL | B | 146 | NULL | 42 | NULL | 0.66667 | NULL | NULL | NULL | 14.6 | 1 | NULL | NULL
61646 | laboratory | 2025-03-06 15:40 | 0 | laboratory | 2025-03-07 05:51 | 21 | NULL | 28.26 | 33 | Drum RR Brake _ YHB | NULL | 2025-03-06 | NULL | 1.86 | NULL | 5C06B | NULL | NULL | 2.6 | NULL | NULL | 150 | 22.97 | NULL | NULL | B | 146 | NULL | 43 | NULL | 0.75347 | NULL | NULL | NULL | 13.4 | 1 | NULL | NULL
61647 | laboratory | 2025-03-06 15:40 | 0 | laboratory | 2025-03-07 05:51 | 21 | NULL | 24.97 | 34 | Drum Rear Brake ,YP8 | NULL | 2025-03-06 | NULL | 1.78 | NULL | 5C06A | NULL | NULL | 2.59 | NULL | NULL | 160 | 33.9 | NULL | NULL | B | 146 | NULL | 42 | NULL | 0.83333 | NULL | NULL | NULL | 16.2 | 1 | NULL | NULL
61648 | laboratory | 2025-03-06 15:41 | 0 | laboratory | 2025-03-07 05:51 | 22 | 8.74 | 24.47 | 34 | Compressure FS Body_Mini (new) | NULL | 2025-03-06 | NULL | 1.75 | 64.52 | 25C06A | 1.99 | 2.65 | 2.57 | NULL | NULL | 160 | 35.9 | NULL | NULL | B | 146 | NULL | 43 | NULL | 0.88194 | 10.73 | NULL | 2.2 | 15.6 | 1 | NULL | NULL
61649 | laboratory | 2025-03-06 15:44 | 0 | laboratory | 2025-03-07 05:55 | 10 | NULL | 28.12 | 36 | Drum RR Brake - YRA | NULL | 2025-03-06 | NULL | 1.63 | NULL | 5C06A | NULL | NULL | 2.59 | NULL | NULL | 130 | 20.02 | NULL | NULL | B | 147 | NULL | 43 | NULL | 0.59375 | NULL | NULL | NULL | 13.4 | 2 | NULL | NULL
61650 | laboratory | 2025-03-06 15:45 | 0 | laboratory | 2025-03-07 05:55 | 10 | NULL | 29.64 | 35 | Drum RR Brake - YRA | NULL | 2025-03-06 | NULL | 1.68 | NULL | 5C06B | NULL | NULL | 2.6 | NULL | NULL | 130 | 19.04 | NULL | NULL | B | 147 | NULL | 45 | NULL | 0.67222 | NULL | NULL | NULL | 14.1 | 2 | NULL | NULL
61651 | laboratory | 2025-03-06 15:45 | 0 | laboratory | 2025-03-07 05:55 | 10 | NULL | 28.3 | 34 | Disk FR Brake_Vent - YED | NULL | 2025-03-06 | NULL | 1.72 | NULL | 5C06A | NULL | NULL | 2.62 | NULL | NULL | 130 | 23.06 | NULL | NULL | B | 147 | NULL | 45 | NULL | 0.75556 | NULL | NULL | NULL | 15.2 | 2 | NULL | NULL
61652 | laboratory | 2025-03-06 15:46 | 0 | laboratory | 2025-03-07 05:55 | 10 | NULL | 24.99 | 35 | Drum RR Brake _YED | NULL | 2025-03-06 | NULL | 1.63 | NULL | 5C06A | NULL | NULL | 2.57 | NULL | NULL | 130 | 33.86 | NULL | NULL | B | 147 | NULL | 46 | NULL | 0.83681 | NULL | NULL | NULL | 17.6 | 2 | NULL | NULL
61653 | laboratory | 2025-03-06 15:47 | 0 | laboratory | 2025-03-07 05:55 | 10 | 8.66 | 24.22 | 35 | HONDA 2LT DRUM | NULL | 2025-03-06 | NULL | 1.68 | 65.53 | 5C06A | 1.77 | 2.62 | 2.58 | NULL | NULL | 140 | 36.89 | NULL | NULL | B | 147 | NULL | 45 | NULL | 0.88542 | 10.43 | NULL | 2.21 | 19.2 | 2 | NULL | NULL
61654 | laboratory | 2025-03-06 19:41 | 0 | laboratory | 2025-03-07 05:51 | 18 | NULL | 23.08 | 34 | Compressure FS Body_Mini (new) | NULL | 2025-03-06 | NULL | 1.62 | NULL | 25C06. | NULL | NULL | 2.65 | NULL | NULL | 160 | 38.19 | NULL | NULL | C | 146 | NULL | 41 | NULL | 0.94097 | NULL | NULL | NULL | 17.3 | 1 | NULL | NULL
61655 | laboratory | 2025-03-06 19:42 | 0 | laboratory | 2025-03-07 05:51 | 18 | NULL | 22.9 | 36 | CylinderBlock_MA | NULL | 2025-03-06 | NULL | 1.69 | NULL | 5C06B | NULL | NULL | 2.62 | NULL | NULL | 160 | 37.66 | NULL | NULL | C | 146 | NULL | 41 | NULL | 0.020833 | NULL | NULL | NULL | 18.7 | 1 | NULL | NULL
61656 | laboratory | 2025-03-06 19:44 | 0 | laboratory | 2025-03-07 05:55 | 10 | NULL | 23.14 | 34 | HONDA 2LT DRUM | NULL | 2025-03-06 | NULL | 1.55 | NULL | 5C06B | NULL | NULL | 2.61 | NULL | NULL | 140 | 37.95 | NULL | NULL | C | 147 | NULL | 44 | NULL | 0.94444 | NULL | NULL | NULL | 24 | 2 | NULL | NULL
61657 | laboratory | 2025-03-06 19:45 | 0 | laboratory | 2025-03-07 05:55 | 9 | NULL | 22.93 | 37 | Disc-FR-Brake 14 _Nissan (Cavity 7 & 8 )" | NULL | 2025-03-06 | NULL | 1.57 | NULL | 5C06A | NULL | NULL | 2.63 | NULL | NULL | 140 | 37.56 | NULL | NULL | C | 147 | NULL | 41 | NULL | 0.024306 | NULL | NULL | NULL | 21.2 | 2 | NULL | NULL
61658 | laboratory | 2025-03-06 21:11 | 0 | laboratory | 2025-03-07 05:51 | 16 | NULL | 22.03 | 36 | Cylinder Block_Samsung | NULL | 2025-03-06 | NULL | 1.57 | NULL | C06C | NULL | NULL | 2.63 | NULL | NULL | 160 | 41.15 | NULL | NULL | C | 146 | NULL | 40 | NULL | 0.10069 | NULL | NULL | NULL | 14.4 | 1 | NULL | NULL
61659 | laboratory | 2025-03-06 21:12 | 0 | laboratory | 2025-03-07 05:55 | 9 | NULL | 21.97 | 35 | Disk FR Brake - Model L YAD / YBA | NULL | 2025-03-06 | NULL | 1.53 | NULL | 5C06A | NULL | NULL | 2.66 | NULL | NULL | 140 | 41.12 | NULL | NULL | C | 147 | NULL | 43 | NULL | 0.10417 | NULL | NULL | NULL | 14.4 | 2 | NULL | NULL
61660 | laboratory | 2025-03-06 22:54 | 0 | laboratory | 2025-03-07 05:51 | 12 | 8.72 | 20.43 | 35 | Flywheel _Petrol K12 | NULL | 2025-03-06 | NULL | 1.7 | 64.52 | 5C06A | 2 | 2.63 | 2.65 | NULL | NULL | 160 | 42.64 | NULL | NULL | C | 146 | NULL | 42 | NULL | 0.18056 | 10.72 | NULL | 2.19 | 20.8 | 1 | NULL | NULL
61661 | laboratory | 2025-03-06 22:56 | 0 | laboratory | 2025-03-07 05:55 | 6 | 8.68 | 20.38 | 38 | Drum Rear Brake _ Jazz (2CT) _ Cav. 3 & 4 | NULL | 2025-03-06 | NULL | 1.6 | 65.51 | 5C06A | 1.73 | 2.61 | 2.6 | NULL | NULL | 140 | 42.81 | NULL | NULL | C | 147 | NULL | 44 | NULL | 0.18403 | 10.41 | NULL | 2.2 | 16.3 | 2 | NULL | NULL
61662 | laboratory | 2025-03-07 05:52 | 0 | Munjalkiriu | 2025-03-31 06:53 | 34 | NULL | 19.56 | 35 | Cylinder Block _ BMG | NULL | 2025-03-07 | NULL | 1.68 | NULL | 5C07A | NULL | NULL | 2.59 | NULL | NULL | 160 | 47.25 | NULL | NULL | A | 146 | NULL | 42 | NULL | 0.26389 | NULL | NULL | NULL | 17.4 | 1 | NULL | NULL
61663 | laboratory | 2025-03-07 05:54 | 0 | laboratory | 2025-03-08 07:05 | 33 | NULL | 20.77 | 35 | GODREJ COMPRESSURE BODY C-11 | NULL | 2025-03-07 | NULL | 1.72 | NULL | 5C07A | NULL | NULL | 2.59 | NULL | NULL | 160 | 44.01 | NULL | NULL | A | 146 | NULL | 41 | NULL | 0.34028 | NULL | NULL | NULL | 18.6 | 1 | NULL | NULL
61664 | laboratory | 2025-03-07 05:55 | 0 | laboratory | 2025-03-08 07:05 | 32 | NULL | 24.88 | 34 | Drum RR Brake _ RBC | NULL | 2025-03-07 | NULL | 1.8 | NULL | 5C07A | NULL | NULL | 2.6 | NULL | NULL | 160 | 38 | NULL | NULL | A | 146 | NULL | 42 | NULL | 0.46181 | NULL | NULL | NULL | 18.9 | 1 | NULL | NULL
61665 | laboratory | 2025-03-07 05:56 | 0 | laboratory | 2025-03-08 07:10 | 18 | NULL | 19.58 | 37 | Disk FR Brake - YJC | NULL | 2025-03-07 | NULL | 1.57 | NULL | 5C07A | NULL | NULL | 2.6 | NULL | NULL | 140 | 47.09 | NULL | NULL | A | 147 | NULL | 43 | NULL | 0.26736 | NULL | NULL | NULL | 14.8 | 2 | NULL | NULL
61666 | laboratory | 2025-03-07 05:57 | 0 | Munjalkiriu | 2025-03-26 10:25 | 18 | NULL | 20.78 | 36 | Disk FR Brake - YJC | NULL | 2025-03-07 | NULL | 1.6 | NULL | 5C07A | NULL | NULL | 2.58 | NULL | NULL | 140 | 44.05 | NULL | NULL | A | 147 | NULL | 44 | NULL | 0.34375 | NULL | NULL | NULL | 20.1 | 2 | NULL | NULL
61667 | laboratory | 2025-03-07 05:57 | 0 | laboratory | 2025-03-08 07:10 | 17 | NULL | 24.13 | 35 | Cylinder Block | NULL | 2025-03-07 | NULL | 1.59 | NULL | 5C07A | NULL | NULL | 2.6 | NULL | NULL | 140 | 41.55 | NULL | NULL | A | 147 | NULL | 44 | NULL | 0.42361 | NULL | NULL | NULL | 15.4 | 2 | NULL | NULL
61668 | laboratory | 2025-03-07 06:02 | 0 | laboratory | 2025-03-08 07:10 | 17 | NULL | 25.1 | 33 | Disk FR Brake_Vent - YED | NULL | 2025-03-07 | NULL | 1.71 | NULL | 5C07A | NULL | NULL | 2.62 | NULL | NULL | 130 | 37.47 | NULL | NULL | A | 147 | NULL | 44 | NULL | 0.46042 | NULL | NULL | NULL | 16.6 | 2 | NULL | NULL
61669 | laboratory | 2025-03-07 08:34 | 0 | laboratory | 2025-03-08 07:05 | 28 | 8.72 | 27.94 | 35 | Flywheel _Petrol K12 | NULL | 2025-03-07 | NULL | 1.69 | 64.46 | 5C07A | 2.03 | 2.62 | 2.62 | NULL | NULL | 160 | 27.09 | NULL | NULL | B | 146 | NULL | 43 | NULL | 0.57986 | 10.75 | NULL | 2.17 | 14.4 | 1 | NULL | NULL
61670 | laboratory | 2025-03-07 08:37 | 0 | laboratory | 2025-03-08 07:10 | 15 | 8.66 | 28.5 | 35 | Jymny Disc_1 &2 | NULL | 2025-03-07 | NULL | 1.63 | 65.56 | 5C07A | 1.72 | 2.62 | 2.6 | NULL | NULL | 130 | 26.97 | NULL | NULL | A | 147 | NULL | 44 | NULL | 0.58333 | 10.38 | NULL | 2.16 | 20.8 | 2 | NULL | NULL
61671 | laboratory | 2025-03-07 15:56 | 0 | laboratory | 2025-03-08 07:05 | 18 | NULL | 29.74 | 35 | Flywheel _Petrol K12 | NULL | 2025-03-07 | NULL | 1.86 | NULL | 5C07B | NULL | NULL | 2.58 | NULL | NULL | 160 | 25.14 | NULL | NULL | B | 146 | NULL | 43 | NULL | 0.63194 | NULL | NULL | NULL | 17.8 | 1 | NULL | NULL
61672 | laboratory | 2025-03-07 15:57 | 0 | Munjalkiriu | 2025-03-26 07:12 | 19 | NULL | 28.4 | 37 | Flywheel _Petrol K12 | NULL | 2025-03-07 | NULL | 1.73 | NULL | 5C07A | NULL | NULL | 2.57 | NULL | NULL | 160 | 29.19 | NULL | NULL | B | 146 | NULL | 44 | NULL | 0.71181 | NULL | NULL | NULL | 14.8 | 1 | NULL | NULL
61673 | laboratory | 2025-03-07 15:58 | 0 | laboratory | 2025-03-08 07:05 | 18 | NULL | 27.23 | 35 | CylinderBlock_MA | NULL | 2025-03-07 | NULL | 1.78 | NULL | 5C07A | NULL | NULL | 2.55 | NULL | NULL | 160 | 34.27 | NULL | NULL | B | 146 | NULL | 43 | NULL | 0.79167 | NULL | NULL | NULL | 16.6 | 1 | NULL | NULL
61674 | laboratory | 2025-03-07 15:59 | 0 | laboratory | 2025-03-08 07:05 | 18 | 8.76 | 26.38 | 36 | Cylinder Block_Samsung | NULL | 2025-03-07 | NULL | 1.75 | 64.42 | C07B | 2.01 | 2.65 | 2.59 | NULL | NULL | 160 | 38.08 | NULL | NULL | B | 146 | NULL | 43 | NULL | 0.875 | 10.77 | NULL | 2.19 | 15.2 | 1 | NULL | NULL
61675 | laboratory | 2025-03-07 16:13 | 0 | laboratory | 2025-03-08 07:10 | 8 | NULL | 29.76 | 35 | Drum RR Brake _ 2UA | NULL | 2025-03-07 | NULL | 1.72 | NULL | 5C07A | NULL | NULL | 2.57 | NULL | NULL | 130 | 25.05 | NULL | NULL | B | 147 | NULL | 45 | NULL | 0.63542 | NULL | NULL | NULL | 24.4 | 2 | NULL | NULL
61676 | laboratory | 2025-03-07 16:14 | 0 | laboratory | 2025-03-08 07:10 | 8 | NULL | 28.44 | 34 | Disk FR Brake, _Jazz (2CT)_Cav. 3 & 4 | NULL | 2025-03-07 | NULL | 1.78 | NULL | 5C07A | NULL | NULL | 2.6 | NULL | NULL | 130 | 29.61 | NULL | NULL | B | 147 | NULL | 45 | NULL | 0.71528 | NULL | NULL | NULL | 23.6 | 2 | NULL | NULL
61677 | laboratory | 2025-03-07 16:15 | 0 | laboratory | 2025-03-08 07:10 | 8 | NULL | 27.19 | 36 | Disk FR Brake - Model L YAD / YBA | NULL | 2025-03-07 | NULL | 1.68 | NULL | 5C07A | NULL | NULL | 2.61 | NULL | NULL | 130 | 34.2 | NULL | NULL | B | 147 | NULL | 46 | NULL | 0.79514 | NULL | NULL | NULL | 21.4 | 2 | NULL | NULL
61678 | laboratory | 2025-03-07 16:16 | 0 | laboratory | 2025-03-08 07:10 | 8 | 8.65 | 26.33 | 35 | Disk FR Brake _ YHB | NULL | 2025-03-07 | NULL | 1.7 | 65.58 | 5C07A | 1.75 | 2.64 | 2.57 | NULL | NULL | 140 | 38.34 | NULL | NULL | B | 147 | NULL | 46 | NULL | 0.87847 | 10.4 | NULL | 2.18 | 17.2 | 2 | NULL | NULL
61679 | laboratory | 2025-03-07 21:38 | 0 | laboratory | 2025-03-08 07:05 | 16 | NULL | 24.91 | 35 | Cylinder Block_Samsung | NULL | 2025-03-07 | NULL | 1.7 | NULL | C07B | NULL | NULL | 2.65 | NULL | NULL | 150 | 41.6 | NULL | NULL | C | 146 | NULL | 41 | NULL | 0.95486 | NULL | NULL | NULL | 16.4 | 1 | NULL | NULL
61680 | laboratory | 2025-03-07 21:39 | 0 | laboratory | 2025-03-08 07:05 | 16 | NULL | 23.7 | 35 | Drum Rear Brake ,YP8 | NULL | 2025-03-07 | NULL | 1.68 | NULL | 5C07A | NULL | NULL | 2.61 | NULL | NULL | 160 | 45.04 | NULL | NULL | C | 146 | NULL | 40 | NULL | 0.034722 | NULL | NULL | NULL | 14.5 | 1 | NULL | NULL
61681 | laboratory | 2025-03-07 21:40 | 0 | laboratory | 2025-03-08 07:05 | 16 | NULL | 22.53 | 35 | Flywheel _ YG8 | NULL | 2025-03-07 | NULL | 1.72 | NULL | 5C07A | NULL | NULL | 2.63 | NULL | NULL | 160 | 48.57 | NULL | NULL | C | 146 | NULL | 42 | NULL | 0.11458 | NULL | NULL | NULL | 14.6 | 1 | NULL | NULL
61682 | laboratory | 2025-03-07 21:42 | 0 | laboratory | 2025-03-08 07:10 | 7 | NULL | 23.89 | 35 | Disk FR Brake _ YHB | NULL | 2025-03-07 | NULL | 1.61 | NULL | 5C07B | NULL | NULL | 2.6 | NULL | NULL | 130 | 43.74 | NULL | NULL | C | 147 | NULL | 44 | NULL | 0.95833 | NULL | NULL | NULL | 19.5 | 2 | NULL | NULL
61683 | laboratory | 2025-03-07 21:43 | 0 | laboratory | 2025-03-08 07:10 | 7 | NULL | 23.66 | 38 | Drum RR Brake - YRA | NULL | 2025-03-07 | NULL | 1.59 | NULL | 5C07A | NULL | NULL | 2.63 | NULL | NULL | 130 | 45.23 | NULL | NULL | C | 147 | NULL | 43 | NULL | 0.038194 | NULL | NULL | NULL | 18 | 2 | NULL | NULL
61684 | laboratory | 2025-03-07 21:43 | 0 | laboratory | 2025-03-08 07:10 | 7 | NULL | 22.53 | 35 | Drum RR Brake - YRA | NULL | 2025-03-07 | NULL | 1.68 | NULL | 5C07B | NULL | NULL | 2.65 | NULL | NULL | 130 | 48.6 | NULL | NULL | C | 147 | NULL | 44 | NULL | 0.11806 | NULL | NULL | NULL | 12.8 | 2 | NULL | NULL
61685 | laboratory | 2025-03-07 23:57 | 0 | laboratory | 2025-03-08 07:05 | 13 | 8.71 | 21.31 | 35 | CylinderBlock_MA | NULL | 2025-03-07 | NULL | 1.68 | 64.47 | 5C07B | 2.05 | 2.61 | 2.63 | NULL | NULL | 160 | 50.1 | NULL | NULL | C | 146 | NULL | 42 | NULL | 0.19444 | 10.76 | NULL | 2.18 | 16.6 | 1 | NULL | NULL
61686 | laboratory | 2025-03-07 23:58 | 0 | laboratory | 2025-03-08 07:10 | 5 | 8.67 | 21.34 | 36 | Drum RR Brake _YED | NULL | 2025-03-07 | NULL | 1.71 | 65.57 | 5C07A | 1.72 | 2.63 | 2.66 | NULL | NULL | 130 | 50.06 | NULL | NULL | C | 147 | NULL | 44 | NULL | 0.19792 | 10.39 | NULL | 2.17 | 14.8 | 2 | NULL | NULL
61687 | laboratory | 2025-03-08 07:08 | 0 | laboratory | 2025-03-09 07:34 | 17 | NULL | 20.36 | 34 | CylinderBlock_MA | NULL | 2025-03-08 | NULL | 1.78 | NULL | 5C08A | NULL | NULL | 2.58 | NULL | NULL | 160 | 50.54 | NULL | NULL | A | 146 | NULL | 41 | NULL | 0.27083 | NULL | NULL | NULL | 19.6 | 1 | NULL | NULL
61688 | laboratory | 2025-03-08 07:09 | 0 | laboratory | 2025-03-09 07:34 | 17 | NULL | 21.53 | 35 | Compressure FS Body_Mini (new) | NULL | 2025-03-08 | NULL | 1.79 | NULL | 5C08A | NULL | NULL | 2.6 | NULL | NULL | 160 | 47.63 | NULL | NULL | A | 146 | NULL | 42 | NULL | 0.35069 | NULL | NULL | NULL | 17.8 | 1 | NULL | NULL
61689 | laboratory | 2025-03-08 07:09 | 0 | laboratory | 2025-03-09 07:34 | 17 | NULL | 25.21 | 33 | DISC RR Brake _ RBC | NULL | 2025-03-08 | NULL | 1.74 | NULL | 5C08A | NULL | NULL | 2.58 | NULL | NULL | 160 | 43.21 | NULL | NULL | A | 146 | NULL | 43 | NULL | 0.43056 | NULL | NULL | NULL | 18.4 | 1 | NULL | NULL
61690 | laboratory | 2025-03-08 07:10 | 0 | laboratory | 2025-03-09 07:34 | 17 | 8.7 | 27.96 | 37 | CrankCase | NULL | 2025-03-08 | NULL | 1.67 | 64.52 | 5C08A | 2.02 | 2.63 | 2.64 | NULL | NULL | 160 | 34.31 | NULL | NULL | A | 146 | NULL | 42 | NULL | 0.51389 | 10.72 | NULL | 2.17 | 17.4 | 1 | NULL | NULL
61691 | laboratory | 2025-03-08 07:11 | 0 | laboratory | 2025-03-09 14:21 | 7 | NULL | 20.31 | 35 | DISC FR BRAKE - 2SJ | NULL | 2025-03-08 | NULL | 1.59 | NULL | 5C08A | NULL | NULL | 2.58 | NULL | NULL | 140 | 50.5 | NULL | NULL | A | 147 | NULL | 45 | NULL | 0.27431 | NULL | NULL | NULL | 15.4 | 2 | NULL | NULL
61692 | laboratory | 2025-03-08 07:12 | 0 | laboratory | 2025-03-09 14:21 | 7 | NULL | 21.56 | 33 | Disk FR Brake_Vent - YED | NULL | 2025-03-08 | NULL | 1.66 | NULL | 5C08A | NULL | NULL | 2.62 | NULL | NULL | 130 | 47.53 | NULL | NULL | A | 146 | NULL | 42 | NULL | 0.35417 | NULL | NULL | NULL | 24.4 | 2 | NULL | NULL
61693 | laboratory | 2025-03-08 07:13 | 0 | laboratory | 2025-03-09 14:21 | 7 | NULL | 25.26 | 33 | Disk FR Brake - YJC | NULL | 2025-03-08 | NULL | 1.66 | NULL | 5C08A | NULL | NULL | 2.62 | NULL | NULL | 130 | 43.35 | NULL | NULL | A | 146 | NULL | 42 | NULL | 0.43403 | NULL | NULL | NULL | 20.4 | 2 | NULL | NULL
61694 | laboratory | 2025-03-08 07:14 | 0 | laboratory | 2025-03-09 14:21 | 7 | 8.67 | 28.04 | 33 | Disk FR Brake - YJC | NULL | 2025-03-08 | NULL | 1.61 | 65.6 | 5C08A | 1.74 | 2.61 | 2.58 | NULL | NULL | 130 | 34.09 | NULL | NULL | A | 146 | NULL | 44 | NULL | 0.51736 | 10.41 | NULL | 2.16 | 14.4 | 2 | NULL | NULL
61695 | laboratory | 2025-03-08 15:59 | 0 | laboratory | 2025-03-09 07:34 | 14 | NULL | 30.39 | 34 | Cylinder Block_Samsung | NULL | 2025-03-08 | NULL | 1.82 | NULL | C08A | NULL | NULL | 2.56 | NULL | NULL | 160 | 25.49 | NULL | NULL | B | 146 | NULL | 43 | NULL | 0.59375 | NULL | NULL | NULL | 19.2 | 1 | NULL | NULL
61696 | laboratory | 2025-03-08 16:00 | 0 | Munjalkiriu | 2025-03-26 07:16 | 15 | NULL | NULL | 36 | Cylinder Block_Samsung | NULL | 2025-03-08 | NULL | 1.76 | NULL | 5C08B | NULL | NULL | 2.57 | NULL | NULL | 160 | NULL | NULL | NULL | B | 146 | NULL | 42 | NULL | 0.67361 | NULL | NULL | NULL | 21.6 | 1 | NULL | NULL
61697 | laboratory | 2025-03-08 16:00 | 0 | laboratory | 2025-03-09 07:34 | 14 | NULL | 30.25 | 34 | DISC RR Brake _ RBC | NULL | 2025-03-08 | NULL | 1.72 | NULL | 5C08B | NULL | NULL | 2.6 | NULL | NULL | 160 | 29.93 | NULL | NULL | B | 146 | NULL | 43 | NULL | 0.76042 | NULL | NULL | NULL | 18.2 | 1 | NULL | NULL
61698 | laboratory | 2025-03-08 16:03 | 0 | laboratory | 2025-03-09 07:34 | 14 | 8.72 | 27.02 | 35 | Drum RR Brake _ YWD(Jymny ) | NULL | 2025-03-08 | NULL | 1.68 | 64.55 | 5C08A | 2.02 | 2.65 | 2.58 | NULL | NULL | 160 | 40.75 | NULL | NULL | B | 146 | NULL | 42 | NULL | 0.84028 | 10.74 | NULL | 2.19 | 16.4 | 1 | NULL | NULL
61699 | laboratory | 2025-03-08 16:04 | 0 | laboratory | 2025-03-09 14:21 | 6 | NULL | 30.43 | 34 | Mahindra Bolero | NULL | 2025-03-08 | NULL | 1.71 | NULL | 5C08A | NULL | NULL | 2.58 | NULL | NULL | 130 | 25.14 | NULL | NULL | B | 147 | NULL | 43 | NULL | 0.59722 | NULL | NULL | NULL | 22.8 | 2 | NULL | NULL
61700 | laboratory | 2025-03-08 16:05 | 0 | laboratory | 2025-03-09 14:21 | 6 | NULL | 31.61 | 33 | HONDA 2LT DRUM | NULL | 2025-03-08 | NULL | 1.68 | NULL | 5C08A | NULL | NULL | 2.61 | NULL | NULL | 130 | 25.24 | NULL | NULL | B | 147 | NULL | 45 | NULL | 0.67708 | NULL | NULL | NULL | 23.8 | 2 | NULL | NULL
61701 | laboratory | 2025-03-08 16:06 | 0 | laboratory | 2025-03-09 14:21 | 6 | NULL | 30.2 | 33 | Disk FR Brake_Vent - YED | NULL | 2025-03-08 | NULL | 1.63 | NULL | 5C08B | NULL | NULL | 2.58 | NULL | NULL | 130 | 29.98 | NULL | NULL | B | 147 | NULL | 45 | NULL | 0.76389 | NULL | NULL | NULL | 21.4 | 2 | NULL | NULL
61702 | laboratory | 2025-03-08 16:07 | 0 | laboratory | 2025-03-09 14:21 | 6 | 8.66 | 26.96 | 34 | Drum RR Brake _YED | NULL | 2025-03-08 | NULL | 1.61 | 65.62 | 5C08A | 1.77 | 2.63 | 2.59 | NULL | NULL | 130 | 40.88 | NULL | NULL | B | 147 | NULL | 46 | NULL | 0.84375 | 10.43 | NULL | 2.18 | 19.2 | 2 | NULL | NULL
61703 | laboratory | 2025-03-08 22:18 | 0 | laboratory | 2025-03-09 07:34 | 10 | NULL | 24.88 | 35 | Compressure FS Body_Mini (new) | NULL | 2025-03-08 | NULL | 1.62 | NULL | 25C08B | NULL | NULL | 2.66 | NULL | NULL | 160 | 46.37 | NULL | NULL | C | 146 | NULL | 42 | NULL | 0.9375 | NULL | NULL | NULL | 16.8 | 1 | NULL | NULL
61704 | laboratory | 2025-03-08 22:19 | 0 | laboratory | 2025-03-09 07:34 | 10 | NULL | 24.76 | 34 | Cylinder Block_Samsung | NULL | 2025-03-08 | NULL | 1.63 | NULL | C08B | NULL | NULL | 2.63 | NULL | NULL | 160 | 46.9 | NULL | NULL | C | 146 | NULL | 41 | NULL | 0.017361 | NULL | NULL | NULL | 20 | 1 | NULL | NULL
61705 | laboratory | 2025-03-08 22:20 | 0 | laboratory | 2025-03-09 07:34 | 9 | NULL | 23.67 | 37 | Cylinder Block_Samsung | NULL | 2025-03-08 | NULL | 1.59 | NULL | C08BC | NULL | NULL | 2.61 | NULL | NULL | 160 | 48.95 | NULL | NULL | C | 146 | NULL | 43 | NULL | 0.097222 | NULL | NULL | NULL | 16.5 | 1 | NULL | NULL
61706 | laboratory | 2025-03-08 22:23 | 0 | laboratory | 2025-03-09 14:21 | 4 | NULL | 24.88 | 35 | Jymny Disc_1 &2 | NULL | 2025-03-08 | NULL | 1.54 | NULL | 5C08A | NULL | NULL | 2.63 | NULL | NULL | 130 | 46.44 | NULL | NULL | C | 147 | NULL | 44 | NULL | 0.94097 | NULL | NULL | NULL | 15.8 | 2 | NULL | NULL
61707 | laboratory | 2025-03-08 22:24 | 0 | laboratory | 2025-03-09 14:21 | 4 | NULL | 24.79 | 35 | Brake Disc _Cav 7:&8: (Model K) | NULL | 2025-03-08 | NULL | 1.56 | NULL | 25CHA | NULL | NULL | 2.6 | NULL | NULL | 130 | 46.81 | NULL | NULL | C | 147 | NULL | 44 | NULL | 0.020833 | NULL | NULL | NULL | 16.9 | 2 | NULL | NULL
61708 | laboratory | 2025-03-08 22:25 | 0 | laboratory | 2025-03-09 14:21 | 4 | NULL | 23.67 | 35 | Disk FR Brake _ YHB | NULL | 2025-03-08 | NULL | 1.55 | NULL | 5C08A | NULL | NULL | 2.65 | NULL | NULL | 130 | 48.89 | NULL | NULL | C | 147 | NULL | 44 | NULL | 0.10069 | NULL | NULL | NULL | 21 | 2 | NULL | NULL
61709 | laboratory | 2025-03-08 23:46 | 0 | laboratory | 2025-03-09 14:21 | 3 | 8.68 | 23.67 | 35 | Disc-FR-Brake 14 _Nissan (Cavity 7 & 8 )" | NULL | 2025-03-08 | NULL | 1.58 | 65.67 | 5C08A | 1.71 | 2.62 | 2.65 | NULL | NULL | 130 | 51.68 | NULL | NULL | C | 147 | NULL | 45 | NULL | 0.18056 | 10.39 | NULL | 2.17 | 20.4 | 2 | NULL | NULL
61710 | laboratory | 2025-03-08 23:48 | 0 | laboratory | 2025-03-09 07:34 | 3 | 8.71 | 23.62 | 35 | CylinderBlock_MA | NULL | 2025-03-08 | NULL | 1.61 | 64.49 | 5C08C | 2.05 | 2.61 | 2.61 | NULL | NULL | 160 | 51.72 | NULL | NULL | C | 146 | NULL | 43 | NULL | 0.17708 | 10.76 | NULL | 2.18 | 15.1 | 1 | NULL | NULL
61711 | laboratory | 2025-03-09 07:35 | 0 | 105180 | 2025-03-10 05:47 | 32 | NULL | 23.23 | 35 | Drum RR Brake _ RBC | NULL | 2025-03-09 | NULL | 1.62 | NULL | 5C09A | NULL | NULL | 2.58 | NULL | NULL | 160 | 50.94 | NULL | NULL | A | 146 | NULL | 41 | NULL | 0.27083 | NULL | NULL | NULL | 18.4 | 1 | NULL | NULL
61712 | laboratory | 2025-03-09 07:36 | 0 | 105180 | 2025-03-10 05:47 | 32 | NULL | 24.58 | 35 | CylinderBlock_MA | NULL | 2025-03-09 | NULL | 1.63 | NULL | 5C09A | NULL | NULL | 2.57 | NULL | NULL | 160 | 46.66 | NULL | NULL | A | 146 | NULL | 42 | NULL | 0.35069 | NULL | NULL | NULL | 22.4 | 1 | NULL | NULL
61713 | laboratory | 2025-03-09 07:37 | 0 | 105180 | 2025-03-10 05:47 | 32 | NULL | 28.86 | 34 | CylinderBlock_MA | NULL | 2025-03-09 | NULL | 1.69 | NULL | 5C09. | NULL | NULL | 2.6 | NULL | NULL | 160 | 35.07 | NULL | NULL | A | 146 | NULL | 40 | NULL | 0.425 | NULL | NULL | NULL | 20.6 | 1 | NULL | NULL
61714 | laboratory | 2025-03-09 07:39 | 0 | 105180 | 2025-03-10 05:47 | 32 | 8.71 | 31.19 | 35 | GODREJ COMPRESSURE BODY C-11 | NULL | 2025-03-09 | NULL | 1.78 | 64.53 | 25C09A | 2.02 | 2.63 | 2.56 | NULL | NULL | 160 | 30.41 | NULL | NULL | A | 146 | NULL | 42 | NULL | 0.50694 | 10.73 | NULL | 2.19 | 16 | 1 | NULL | NULL
61715 | laboratory | 2025-03-09 09:06 | 0 | 105180 | 2025-03-10 05:47 | 28 | NULL | 32.65 | 37 | Drum Rear Brake ,YP8 | NULL | 2025-03-09 | NULL | 1.74 | NULL | 5C09A | NULL | NULL | 2.62 | NULL | NULL | 160 | 27.43 | NULL | NULL | B | 146 | NULL | 42 | NULL | 0.58681 | NULL | NULL | NULL | 20.7 | 1 | NULL | NULL
61716 | laboratory | 2025-03-09 11:05 | 0 | 105180 | 2025-03-10 05:47 | 27 | NULL | 33.59 | 38 | CylinderBlock_MA | NULL | 2025-03-09 | NULL | 1.76 | NULL | 5C09B | NULL | NULL | 2.6 | NULL | NULL | 160 | 29.17 | NULL | NULL | B | 146 | NULL | 41 | NULL | 0.66667 | NULL | NULL | NULL | 16.8 | 1 | NULL | NULL
61717 | laboratory | 2025-03-09 14:21 | 0 | 105180 | 2025-03-10 05:47 | 25 | NULL | 31.94 | 39 | CylinderBlock_BMG | NULL | 2025-03-09 | NULL | 1.8 | NULL | 5C09A | NULL | NULL | 2.63 | NULL | NULL | 160 | 34.31 | NULL | NULL | B | 146 | NULL | 42 | NULL | 0.76042 | NULL | NULL | NULL | 17.7 | 1 | NULL | NULL
61718 | laboratory | 2025-03-09 14:22 | 0 | laboratory | 2025-03-10 05:51 | 14 | NULL | 31.92 | 36 | Cylinder Block | NULL | 2025-03-09 | NULL | 1.68 | NULL | 09C25A | NULL | NULL | 2.65 | NULL | NULL | 130 | 34.39 | NULL | NULL | B | 147 | NULL | 41 | NULL | 0.76389 | NULL | NULL | NULL | 12.7 | 2 | NULL | NULL
61719 | laboratory | 2025-03-09 14:52 | 0 | 105180 | 2025-03-10 05:47 | 22 | 8.72 | 30.63 | 38 | Drum RR Brake _ YWD(Jymny ) | NULL | 2025-03-09 | NULL | 1.72 | 64.49 | 5C09A | 2.04 | 2.61 | 2.61 | NULL | NULL | 160 | 36.77 | NULL | NULL | B | 146 | NULL | 42 | NULL | 0.84028 | 10.76 | NULL | 2.18 | 14.2 | 1 | NULL | NULL
61720 | laboratory | 2025-03-09 14:53 | 0 | laboratory | 2025-03-10 05:51 | 12 | 8.68 | 30.58 | 35 | Disk FR Brake_Vent - YED | NULL | 2025-03-09 | NULL | 1.65 | 65.67 | 5C09A | 1.71 | 2.62 | 2.66 | NULL | NULL | 130 | 36.82 | NULL | NULL | B | 147 | NULL | 43 | NULL | 0.84375 | 10.39 | NULL | 2.17 | 17.8 | 2 | NULL | NULL
61721 | laboratory | 2025-03-09 22:30 | 0 | 105180 | 2025-03-10 05:47 | 18 | NULL | 30.32 | 38 | CrankCase | NULL | 2025-03-09 | NULL | 1.68 | NULL | 5C09A | NULL | NULL | 2.67 | NULL | NULL | 160 | 35.67 | NULL | NULL | C | 146 | NULL | 43 | NULL | 0.92361 | NULL | NULL | NULL | 15.6 | 1 | NULL | NULL
61722 | laboratory | 2025-03-09 22:31 | 0 | 105180 | 2025-03-10 05:47 | 18 | NULL | 29.45 | 37 | Compressure FS Body_Mini (new) | NULL | 2025-03-09 | NULL | 1.65 | NULL | 25C09A | NULL | NULL | 2.66 | NULL | NULL | 160 | 34.9 | NULL | NULL | C | 146 | NULL | 43 | NULL | 0.0034722 | NULL | NULL | NULL | 18.4 | 1 | NULL | NULL
61723 | laboratory | 2025-03-09 22:31 | 0 | 105180 | 2025-03-10 05:47 | 18 | NULL | 28.85 | 38 | Compressure FS Body_Mini (new) | NULL | 2025-03-09 | NULL | 1.61 | NULL | 25C09 | NULL | NULL | 2.68 | NULL | NULL | 160 | 36.59 | NULL | NULL | C | 146 | NULL | 42 | NULL | 0.076389 | NULL | NULL | NULL | 17 | 1 | NULL | NULL
61724 | laboratory | 2025-03-09 22:32 | 0 | laboratory | 2025-03-10 05:51 | 10 | NULL | 30.31 | 36 | Disk FR Brake_Vent - YED | NULL | 2025-03-09 | NULL | 1.62 | NULL | 5C09B | NULL | NULL | 2.63 | NULL | NULL | 130 | 35.7 | NULL | NULL | C | 147 | NULL | 44 | NULL | 0.92708 | NULL | NULL | NULL | 16.2 | 2 | NULL | NULL
61725 | laboratory | 2025-03-09 22:33 | 0 | laboratory | 2025-03-10 05:51 | 10 | NULL | 29.46 | 35 | Drum RR Brake - YRA | NULL | 2025-03-09 | NULL | 1.6 | NULL | 5C09A | NULL | NULL | 2.6 | NULL | NULL | 130 | 34.91 | NULL | NULL | C | 147 | NULL | 45 | NULL | 0.0069444 | NULL | NULL | NULL | 18.2 | 2 | NULL | NULL
61726 | laboratory | 2025-03-09 22:34 | 0 | laboratory | 2025-03-10 05:51 | 10 | NULL | 28.85 | 34 | Drum RR Brake - YRA | NULL | 2025-03-09 | NULL | 1.64 | NULL | 5C09B | NULL | NULL | 2.59 | NULL | NULL | 130 | 36.59 | NULL | NULL | C | 147 | NULL | 45 | NULL | 0.079861 | NULL | NULL | NULL | 19.4 | 2 | NULL | NULL
61727 | laboratory | 2025-03-09 23:17 | 0 | laboratory | 2025-03-10 05:51 | 9 | NULL | 27.19 | 35 | Drum RR Brake _YED | NULL | 2025-03-09 | NULL | 1.61 | NULL | 5C09A | NULL | NULL | 2.6 | NULL | NULL | 130 | 40.29 | NULL | NULL | C | 147 | NULL | 46 | NULL | 0.15625 | NULL | NULL | NULL | 16.8 | 2 | NULL | NULL
61728 | laboratory | 2025-03-10 00:23 | 0 | 105180 | 2025-03-10 05:47 | 13 | 8.7 | 26.12 | 39 | Compressure FS Body_Mini (new) | NULL | 2025-03-09 | NULL | 1.6 | 64.5 | 25C09B | 2 | 2.6 | 2.68 | NULL | NULL | 160 | 41.11 | NULL | NULL | C | 146 | NULL | 40 | NULL | 0.21875 | 10.7 | NULL | 2.2 | 14.8 | 1 | NULL | NULL
61729 | laboratory | 2025-03-10 00:24 | 0 | laboratory | 2025-03-10 05:51 | 6 | 8.7 | 26.15 | 35 | Disk FR Brake _ YHB | NULL | 2025-03-09 | NULL | 1.68 | 65.65 | 5C09A | 1.75 | 2.6 | 2.6 | NULL | NULL | 130 | 41.09 | NULL | NULL | C | 147 | NULL | 45 | NULL | 0.22222 | 10.45 | NULL | 2.2 | 18 | 2 | NULL | NULL
61730 | laboratory | 2025-03-10 05:49 | 0 | 105180 | 2025-03-11 06:21 | 39 | NULL | 26.14 | 34 | Flywheel _Petrol K12 | NULL | 2025-03-10 | NULL | 1.61 | NULL | 5C10A | NULL | NULL | 2.6 | NULL | NULL | 160 | 41.89 | NULL | NULL | A | 146 | NULL | 40 | NULL | 0.26389 | NULL | NULL | NULL | 17.6 | 1 | NULL | NULL
61731 | laboratory | 2025-03-10 05:49 | 0 | 105180 | 2025-03-11 06:21 | 39 | NULL | 27.71 | 35 | Flywheel _Petrol K12 | NULL | 2025-03-10 | NULL | 1.58 | NULL | 5C10B | NULL | NULL | 2.62 | NULL | NULL | 160 | 41.17 | NULL | NULL | A | 146 | NULL | 40 | NULL | 0.34375 | NULL | NULL | NULL | 14.8 | 1 | NULL | NULL
61732 | laboratory | 2025-03-10 05:50 | 0 | 105180 | 2025-03-11 06:21 | 39 | NULL | 29.13 | 35 | CylinderBlock_MA | NULL | 2025-03-10 | NULL | 1.75 | NULL | 5C10A | NULL | NULL | 2.6 | NULL | NULL | 150 | 37.12 | NULL | NULL | A | 146 | NULL | 41 | NULL | 0.38194 | NULL | NULL | NULL | 13.8 | 1 | NULL | NULL
61733 | laboratory | 2025-03-10 05:51 | 0 | 105180 | 2025-03-11 06:21 | 39 | NULL | 30.91 | 40 | CylinderBlock_MA | NULL | 2025-03-10 | NULL | 1.72 | NULL | 5C10A | NULL | NULL | 2.66 | NULL | NULL | 160 | 32.78 | NULL | NULL | A | 146 | NULL | 42 | NULL | 0.44792 | NULL | NULL | NULL | 14.6 | 1 | NULL | NULL
61734 | laboratory | 2025-03-10 05:51 | 0 | 105180 | 2025-03-11 06:21 | 39 | NULL | 30.91 | 36 | CylinderBlock_MA | NULL | 2025-03-10 | NULL | 1.7 | NULL | 5C10B | NULL | NULL | 2.58 | NULL | NULL | 160 | 32.78 | NULL | NULL | A | 146 | NULL | 40 | NULL | 0.45417 | NULL | NULL | NULL | 16.8 | 1 | NULL | NULL
61735 | laboratory | 2025-03-10 05:52 | 0 | Munjalkiriu | 2025-03-26 10:31 | 19 | NULL | 26.18 | 35 | Disk FR Brake _ YHB | NULL | 2025-03-10 | NULL | 1.72 | NULL | 5C10A | NULL | NULL | 2.6 | NULL | NULL | 140 | 42 | NULL | NULL | A | 147 | NULL | 42 | NULL | 0.26736 | NULL | NULL | NULL | 20.4 | 2 | NULL | NULL
61736 | laboratory | 2025-03-10 05:53 | 0 | laboratory | 2025-03-11 06:22 | 18 | NULL | 27.79 | 36 | Disk FR Brake - YJC | NULL | 2025-03-10 | NULL | 1.68 | NULL | 5C10A | NULL | NULL | 2.64 | NULL | NULL | 130 | 41.04 | NULL | NULL | A | 147 | NULL | 43 | NULL | 0.34722 | NULL | NULL | NULL | 12.2 | 2 | NULL | NULL
61737 | laboratory | 2025-03-10 05:53 | 0 | Munjalkiriu | 2025-03-26 10:32 | 18 | NULL | 30.95 | 33 | Disk FR Brake - YJC | NULL | 2025-03-10 | NULL | 1.66 | NULL | 5C10B | NULL | NULL | 2.57 | NULL | NULL | 130 | 32.71 | NULL | NULL | A | 147 | NULL | 44 | NULL | 0.425 | NULL | NULL | NULL | 13.6 | 2 | NULL | NULL
61738 | laboratory | 2025-03-10 08:17 | 0 | 105180 | 2025-03-11 06:21 | 35 | 8.72 | 33.75 | 37 | Cylinder Block_Samsung | NULL | 2025-03-10 | NULL | 1.68 | 64.62 | 5C10A | 2.03 | 2.64 | 2.62 | NULL | NULL | 160 | 28.34 | NULL | NULL | A | 146 | NULL | 41 | NULL | 0.50347 | 10.75 | NULL | 2.18 | 14.4 | 1 | NULL | NULL
61739 | laboratory | 2025-03-10 08:20 | 0 | laboratory | 2025-03-11 06:22 | 14 | 8.7 | 33.74 | 34 | Drum RR Brake _ 2UA | NULL | 2025-03-10 | NULL | 1.62 | 65.62 | 5C10A | 1.75 | 2.62 | 2.58 | NULL | NULL | 130 | 28.29 | NULL | NULL | A | 147 | NULL | 43 | NULL | 0.50694 | 10.45 | NULL | 2.17 | 16.8 | 2 | NULL | NULL
61740 | laboratory | 2025-03-10 14:59 | 0 | 105180 | 2025-03-11 06:21 | 21 | NULL | 34.88 | 37 | Cylinder Block_Samsung | NULL | 2025-03-10 | NULL | 1.8 | NULL | C10. | NULL | NULL | 2.65 | NULL | NULL | 160 | 27.85 | NULL | NULL | B | 146 | NULL | 40 | NULL | 0.58333 | NULL | NULL | NULL | 17 | 1 | NULL | NULL
61741 | laboratory | 2025-03-10 15:00 | 0 | 105180 | 2025-03-11 06:21 | 21 | NULL | 35.62 | 35 | Drum RR Brake _ YHB | NULL | 2025-03-10 | NULL | 1.77 | NULL | 5C10A | NULL | NULL | 2.61 | NULL | NULL | 160 | 27.69 | NULL | NULL | B | 146 | NULL | 42 | NULL | 0.66319 | NULL | NULL | NULL | 16.2 | 1 | NULL | NULL
61742 | laboratory | 2025-03-10 15:00 | 0 | 105180 | 2025-03-11 06:21 | 21 | NULL | 35.18 | 34 | Drum RR Brake _ YHB | NULL | 2025-03-10 | NULL | 1.69 | NULL | 5C10B | NULL | NULL | 2.63 | NULL | NULL | 160 | 30.68 | NULL | NULL | B | 146 | NULL | 42 | NULL | 0.74653 | NULL | NULL | NULL | 19.5 | 1 | NULL | NULL
61743 | laboratory | 2025-03-10 15:02 | 0 | 105180 | 2025-03-11 06:21 | 21 | 8.72 | 32.09 | 35 | Drum RR Brake _ YHB | NULL | 2025-03-10 | NULL | 1.55 | 64.49 | 5C10C | 2.04 | 2.61 | 2.6 | NULL | NULL | 160 | 37.11 | NULL | NULL | B | 146 | NULL | 42 | NULL | 0.81944 | 10.76 | NULL | 2.18 | 13.6 | 1 | NULL | NULL
61744 | laboratory | 2025-03-10 15:03 | 0 | laboratory | 2025-03-11 06:22 | 10 | NULL | 34.92 | 33 | Disk FR Brake _Vent -Y9T_Export | NULL | 2025-03-10 | NULL | 1.76 | NULL | 5C10A | NULL | NULL | 2.65 | NULL | NULL | 130 | 27.74 | NULL | NULL | B | 147 | NULL | 45 | NULL | 0.58681 | NULL | NULL | NULL | 23.6 | 2 | NULL | NULL
61745 | laboratory | 2025-03-10 15:04 | 0 | laboratory | 2025-03-11 06:22 | 10 | NULL | 35.12 | 34 | Disk FR Brake - Model L YAD / YBA | NULL | 2025-03-10 | NULL | 1.73 | NULL | 5C10B | NULL | NULL | 2.61 | NULL | NULL | 130 | 29.94 | NULL | NULL | B | 147 | NULL | 44 | NULL | 0.66667 | NULL | NULL | NULL | 16 | 2 | NULL | NULL
61746 | laboratory | 2025-03-10 15:04 | 0 | laboratory | 2025-03-11 06:22 | 10 | NULL | 35.22 | 35 | Disk FR Brake_Vent - YED | NULL | 2025-03-10 | NULL | 1.71 | NULL | 5C10A | NULL | NULL | 2.63 | NULL | NULL | 130 | 30.67 | NULL | NULL | B | 147 | NULL | 44 | NULL | 0.74375 | NULL | NULL | NULL | 12.7 | 2 | NULL | NULL
61747 | laboratory | 2025-03-10 15:05 | 0 | laboratory | 2025-03-11 06:22 | 10 | 8.68 | 32.06 | 35 | Disk FR Brake_Vent - YED | NULL | 2025-03-10 | NULL | 1.69 | 65.67 | 5C10A | 1.71 | 2.62 | 2.66 | NULL | NULL | 130 | 37.13 | NULL | NULL | B | 147 | NULL | 44 | NULL | 0.82292 | 10.39 | NULL | 2.17 | 14.4 | 2 | NULL | NULL
61748 | laboratory | 2025-03-10 16:05 | 0 | Munjalkiriu | 2025-03-26 10:33 | 10 | NULL | NULL | 35 | Disk FR Brake_Vent - YED | NULL | 2025-03-10 | NULL | 1.78 | NULL | 5C10A | NULL | NULL | 2.61 | NULL | NULL | 130 | NULL | NULL | NULL | B | 147 | NULL | 45 | NULL | 0.89583 | NULL | NULL | NULL | 13.2 | 2 | NULL | NULL
61749 | laboratory | 2025-03-10 16:06 | 0 | Munjalkiriu | 2025-03-26 07:19 | 21 | NULL | 30.96 | 36 | Pressure Plate Casting_Piggy Back | NULL | 2025-03-10 | NULL | 1.71 | NULL | 10C25A | NULL | NULL | 2.62 | NULL | NULL | 160 | 39.53 | NULL | NULL | B | 146 | NULL | 43 | NULL | 0.89236 | NULL | NULL | NULL | 16.2 | 1 | NULL | NULL
61750 | laboratory | 2025-03-11 00:04 | 0 | 105180 | 2025-03-11 06:21 | 18 | NULL | 29.49 | 35 | CylinderBlock_MA | NULL | 2025-03-10 | NULL | 1.62 | NULL | 5C10B | NULL | NULL | 2.6 | NULL | NULL | 160 | 42.16 | NULL | NULL | C | 146 | NULL | 42 | NULL | 0.96875 | NULL | NULL | NULL | 14.6 | 1 | NULL | NULL
61751 | laboratory | 2025-03-11 00:04 | 0 | Munjalkiriu | 2025-03-26 07:28 | 19 | NULL | 27.71 | 37 | Compressure FS Body_Mini (new) | NULL | 2025-03-10 | NULL | 1.68 | NULL | 25C10A | NULL | NULL | 2.65 | NULL | NULL | 160 | 42.68 | NULL | NULL | C | 146 | NULL | 41 | NULL | 0.045139 | NULL | NULL | NULL | 16 | 1 | NULL | NULL
61752 | laboratory | 2025-03-11 00:05 | 0 | Munjalkiriu | 2025-03-26 07:29 | 18 | NULL | 26.97 | 36 | Compressure FS Body_Mini (new) | NULL | 2025-03-10 | NULL | 1.65 | NULL | 5C10A | NULL | NULL | 2.63 | NULL | NULL | 160 | 44.85 | NULL | NULL | C | 146 | NULL | 43 | NULL | 0.12153 | NULL | NULL | NULL | 15.2 | 1 | NULL | NULL
61753 | laboratory | 2025-03-11 00:07 | 0 | Munjalkiriu | 2025-03-26 07:30 | 17 | 8.7 | 26.88 | 35 | Compressure FS Body_Mini (new) | NULL | 2025-03-10 | NULL | 1.67 | 64.6 | 5C10A | 2 | 2.65 | 2.6 | NULL | NULL | 160 | 45.07 | NULL | NULL | C | 146 | NULL | 43 | NULL | 0.19444 | 10.7 | NULL | 2.2 | 18 | 1 | NULL | NULL
61754 | laboratory | 2025-03-11 00:07 | 0 | laboratory | 2025-03-11 06:22 | 8 | NULL | 29.45 | 36 | Drum RR Brake - YRA | NULL | 2025-03-10 | NULL | 1.67 | NULL | 5C10B | NULL | NULL | 2.62 | NULL | NULL | 130 | 42.14 | NULL | NULL | C | 147 | NULL | 45 | NULL | 0.97222 | NULL | NULL | NULL | 15 | 2 | NULL | NULL
61755 | laboratory | 2025-03-11 00:08 | 0 | laboratory | 2025-03-11 06:22 | 8 | NULL | 28.16 | 35 | Disk FR Brake_Vent - YRA | NULL | 2025-03-10 | NULL | 1.6 | NULL | 5C10A | NULL | NULL | 2.6 | NULL | NULL | 130 | 42.59 | NULL | NULL | C | 147 | NULL | 45 | NULL | 0.048611 | NULL | NULL | NULL | 18.4 | 2 | NULL | NULL
61756 | laboratory | 2025-03-11 00:09 | 0 | laboratory | 2025-03-11 06:22 | 8 | NULL | 26.64 | 36 | DISC FR BRAKE - 2SJ | NULL | 2025-03-10 | NULL | 1.63 | NULL | 5C10A | NULL | NULL | 2.63 | NULL | NULL | 130 | 45.85 | NULL | NULL | C | 147 | NULL | 46 | NULL | 0.125 | NULL | NULL | NULL | 17.2 | 2 | NULL | NULL
61757 | laboratory | 2025-03-11 00:09 | 0 | laboratory | 2025-03-11 06:22 | 8 | 8.7 | 26.78 | 35 | Drum RR Brake _YED | NULL | 2025-03-10 | NULL | 1.68 | 65.6 | 5C10A | 1.72 | 2.6 | 2.61 | NULL | NULL | 130 | 45.3 | NULL | NULL | C | 147 | NULL | 45 | NULL | 0.19792 | 10.42 | NULL | 2.2 | 16.8 | 2 | NULL | NULL
61758 | laboratory | 2025-03-11 06:21 | 0 | laboratory | 2025-03-12 06:27 | 34 | NULL | 31.93 | 35 | Drum RR Brake _ RBC | NULL | 2025-03-11 | NULL | 1.71 | NULL | 5C11A | NULL | NULL | 2.6 | NULL | NULL | 146 | 30.7 | NULL | NULL | A | 146 | NULL | 41 | NULL | 0.49306 | NULL | NULL | NULL | 16.4 | 1 | NULL | NULL
61759 | laboratory | 2025-03-11 06:22 | 0 | laboratory | 2025-03-12 06:27 | 34 | NULL | 30.3 | 35 | Cylinder Block_Samsung | NULL | 2025-03-11 | NULL | 1.8 | NULL | 5C11A | NULL | NULL | 2.62 | NULL | NULL | 160 | 35.42 | NULL | NULL | A | 146 | NULL | 40 | NULL | 0.43056 | NULL | NULL | NULL | 17 | 1 | NULL | NULL
61760 | laboratory | 2025-03-11 06:23 | 0 | laboratory | 2025-03-12 06:31 | 27 | NULL | 25.93 | 35 | Disk FR Brake_Vent - YED | NULL | 2025-03-11 | NULL | 1.66 | NULL | 5C11A | NULL | NULL | 2.62 | NULL | NULL | 140 | 48.43 | NULL | NULL | A | 147 | NULL | 43 | NULL | 0.27083 | NULL | NULL | NULL | 19.2 | 2 | NULL | NULL
61761 | laboratory | 2025-03-11 06:23 | 0 | laboratory | 2025-03-12 06:31 | 27 | NULL | 27.16 | 35 | Jymny Disc_1 &2 | NULL | 2025-03-11 | NULL | 1.72 | NULL | 5C11A | NULL | NULL | 2.62 | NULL | NULL | 130 | 45.28 | NULL | NULL | A | 147 | NULL | 42 | NULL | 0.35069 | NULL | NULL | NULL | 19.6 | 2 | NULL | NULL
61762 | laboratory | 2025-03-11 06:24 | 0 | laboratory | 2025-03-12 06:31 | 27 | NULL | 30.35 | 35 | Disk FR Brake _ YHB | NULL | 2025-03-11 | NULL | 1.74 | NULL | 5C11A | NULL | NULL | 2.6 | NULL | NULL | 130 | 35.26 | NULL | NULL | A | 147 | NULL | 44 | NULL | 0.43056 | NULL | NULL | NULL | 21.9 | 2 | NULL | NULL
61763 | laboratory | 2025-03-11 08:14 | 0 | laboratory | 2025-03-12 06:27 | 31 | 8.72 | 32.81 | 33 | Compressure FS Body_Mini (new) | NULL | 2025-03-11 | NULL | 1.84 | 64.48 | 5C11A | 2.04 | 2.65 | 2.6 | NULL | NULL | 160 | 30.03 | NULL | NULL | A | 147 | NULL | 42 | NULL | 0.50694 | 10.76 | NULL | 2.18 | 21.4 | 1 | NULL | NULL
61764 | laboratory | 2025-03-11 08:16 | 0 | laboratory | 2025-03-12 06:31 | 24 | 8.72 | 32.86 | 34 | Disc-FR-Brake 14 _Nissan (Cavity 7 & 8 )" | NULL | 2025-03-11 | NULL | 1.72 | 65.64 | 5C11A | 1.74 | 2.62 | 2.62 | NULL | NULL | 130 | 30.12 | NULL | NULL | A | 147 | NULL | 45 | NULL | 0.51042 | 10.46 | NULL | 2.17 | 22.6 | 2 | NULL | NULL
61765 | laboratory | 2025-03-11 10:08 | 0 | laboratory | 2025-03-12 06:27 | 29 | NULL | 34.01 | 34 | Compressure FS Body_Mini (new) | NULL | 2025-03-11 | NULL | 1.82 | NULL | 5C11B | NULL | NULL | 2.62 | NULL | NULL | 160 | 31 | NULL | NULL | B | 146 | NULL | 42 | NULL | 0.58889 | NULL | NULL | NULL | 23.3 | 1 | NULL | NULL
61766 | laboratory | 2025-03-11 10:09 | 0 | laboratory | 2025-03-12 06:31 | 22 | NULL | 34.08 | 35 | Disc-FR-Brake 14 _Nissan (Cavity 7 & 8 )" | NULL | 2025-03-11 | NULL | 1.65 | NULL | 5C11A | NULL | NULL | 2.62 | NULL | NULL | 130 | 31.08 | NULL | NULL | B | 147 | NULL | 45 | NULL | 0.58472 | NULL | NULL | NULL | 24.4 | 2 | NULL | NULL
61767 | laboratory | 2025-03-11 12:38 | 0 | laboratory | 2025-03-12 06:27 | 28 | NULL | 34.91 | 33 | Disc FR Brake _ 2UA | NULL | 2025-03-11 | NULL | 1.8 | NULL | 5c11a | NULL | NULL | 2.66 | NULL | NULL | 160 | 26.35 | NULL | NULL | B | 146 | NULL | 41 | NULL | 0.64931 | NULL | NULL | NULL | 23.4 | 1 | NULL | NULL
61768 | laboratory | 2025-03-11 12:39 | 0 | laboratory | 2025-03-12 06:27 | 28 | NULL | 33.67 | 34 | Drum RR Brake _ YHB | NULL | 2025-03-11 | NULL | 1.73 | NULL | 5C11A | NULL | NULL | 2.63 | NULL | NULL | 160 | 35.09 | NULL | NULL | B | 146 | NULL | 42 | NULL | 0.72917 | NULL | NULL | NULL | 17.6 | 1 | NULL | NULL
61769 | laboratory | 2025-03-11 12:40 | 0 | laboratory | 2025-03-12 06:31 | 21 | NULL | 34.75 | 33 | Disk FR Brake - Model L YAD / YBA | NULL | 2025-03-11 | NULL | 1.78 | NULL | 5C11B | NULL | NULL | 2.61 | NULL | NULL | 130 | 27.63 | NULL | NULL | B | 146 | NULL | 44 | NULL | 0.65278 | NULL | NULL | NULL | 23.6 | 2 | NULL | NULL
61770 | laboratory | 2025-03-11 12:41 | 0 | laboratory | 2025-03-12 06:31 | 21 | NULL | 33.38 | 35 | Disk FR Brake - YJC | NULL | 2025-03-11 | NULL | 1.69 | NULL | 5C11A | NULL | NULL | 2.65 | NULL | NULL | 130 | 35 | NULL | NULL | B | 146 | NULL | 45 | NULL | 0.73264 | NULL | NULL | NULL | 22 | 2 | NULL | NULL
61771 | laboratory | 2025-03-11 14:33 | 0 | laboratory | 2025-03-12 06:27 | 25 | 8.71 | 31.89 | 33 | Drum RR Brake _ YHB | NULL | 2025-03-11 | NULL | 1.85 | 64.48 | 5C10B | 2.06 | 2.64 | 2.63 | NULL | NULL | 160 | 38.56 | NULL | NULL | B | 146 | NULL | 43 | NULL | 0.80903 | 10.77 | NULL | 2.19 | 21.6 | 1 | NULL | NULL
61772 | laboratory | 2025-03-11 14:35 | 0 | laboratory | 2025-03-12 06:31 | 19 | 8.73 | 31.85 | 34 | Disk FR Brake - YJC | NULL | 2025-03-11 | NULL | 1.72 | 65.64 | 5C11C | 1.74 | 2.61 | 2.63 | NULL | NULL | 130 | 38.67 | NULL | NULL | B | 146 | NULL | 45 | NULL | 0.8125 | 10.47 | NULL | 2.18 | 24.4 | 2 | NULL | NULL
61773 | laboratory | 2025-03-11 15:49 | 0 | laboratory | 2025-03-12 06:27 | 23 | NULL | 30.44 | 35 | CylinderBlock_MA | NULL | 2025-03-11 | NULL | 1.88 | NULL | 5C11B | NULL | NULL | 2.6 | NULL | NULL | 160 | 44.04 | NULL | NULL | B | 146 | NULL | 43 | NULL | 0.88542 | NULL | NULL | NULL | 24.2 | 1 | NULL | NULL
61774 | laboratory | 2025-03-11 15:52 | 0 | laboratory | 2025-03-12 06:31 | 17 | NULL | 30.51 | 36 | Disk FR Brake - YJC | NULL | 2025-03-11 | NULL | 1.76 | NULL | 5C11C | NULL | NULL | 2.61 | NULL | NULL | 130 | 44.16 | NULL | NULL | B | 147 | NULL | 46 | NULL | 0.88889 | NULL | NULL | NULL | 23.2 | 2 | NULL | NULL
61775 | laboratory | 2025-03-11 23:03 | 0 | laboratory | 2025-03-12 06:27 | 20 | NULL | 26.4 | 36 | CylinderBlock_MA | NULL | 2025-03-11 | NULL | 1.84 | NULL | 5C11 | NULL | NULL | 2.62 | NULL | NULL | 160 | 57.4 | NULL | NULL | C | 146 | NULL | 44 | NULL | 0.96181 | NULL | NULL | NULL | 22.3 | 1 | NULL | NULL
61776 | laboratory | 2025-03-11 23:03 | 0 | laboratory | 2025-03-12 06:27 | 20 | NULL | 24.63 | 35 | Compressure Body_Mini (new) | NULL | 2025-03-11 | NULL | 1.79 | NULL | 25C11A | NULL | NULL | 2.6 | NULL | NULL | 160 | 63.9 | NULL | NULL | C | 146 | NULL | 43 | NULL | 0.041667 | NULL | NULL | NULL | 23 | 1 | NULL | NULL
61777 | laboratory | 2025-03-11 23:04 | 0 | laboratory | 2025-03-12 06:27 | 20 | NULL | 24.26 | 36 | DISC RR Brake _ RBC | NULL | 2025-03-11 | NULL | 1.74 | NULL | 5C11B | NULL | NULL | 2.62 | NULL | NULL | 160 | 66.88 | NULL | NULL | C | 146 | NULL | 42 | NULL | 0.11458 | NULL | NULL | NULL | 19.8 | 1 | NULL | NULL
61778 | laboratory | 2025-03-11 23:04 | 0 | laboratory | 2025-03-12 06:31 | 16 | NULL | 26.39 | 37 | HONDA 2LT DRUM | NULL | 2025-03-11 | NULL | 1.69 | NULL | 5C11A | NULL | NULL | 2.65 | NULL | NULL | 130 | 57.42 | NULL | NULL | C | 147 | NULL | 45 | NULL | 0.96528 | NULL | NULL | NULL | 22.6 | 2 | NULL | NULL
61779 | laboratory | 2025-03-11 23:05 | 0 | laboratory | 2025-03-12 06:31 | 16 | NULL | 24.66 | 36 | Brake Disc _Cav 7:&8: (Model K) | NULL | 2025-03-11 | NULL | 1.65 | NULL | 25CKA | NULL | NULL | 2.62 | NULL | NULL | 130 | 63.93 | NULL | NULL | C | 147 | NULL | 46 | NULL | 0.045139 | NULL | NULL | NULL | 20.4 | 2 | NULL | NULL
61780 | laboratory | 2025-03-11 23:06 | 0 | laboratory | 2025-03-12 06:31 | 15 | NULL | 24.27 | 35 | Disk FR Brake_Vent - YED | NULL | 2025-03-11 | NULL | 1.6 | NULL | 5C11B | NULL | NULL | 2.6 | NULL | NULL | 130 | 66.93 | NULL | NULL | C | 147 | NULL | 45 | NULL | 0.11806 | NULL | NULL | NULL | 22.2 | 2 | NULL | NULL
61781 | laboratory | 2025-03-11 23:43 | 0 | laboratory | 2025-03-12 06:27 | 16 | 8.7 | 23.69 | 35 | Drum RR Brake _ RBC | NULL | 2025-03-11 | NULL | 1.69 | 64.45 | 5C11C | 2.05 | 2.65 | 2.6 | NULL | NULL | 160 | 71.71 | NULL | NULL | C | 146 | NULL | 42 | NULL | 0.1875 | 10.75 | NULL | 2.2 | 18.3 | 1 | NULL | NULL
61782 | laboratory | 2025-03-11 23:45 | 0 | laboratory | 2025-03-12 06:31 | 13 | 8.7 | 23.68 | 35 | Disk FR Brake - Model L YAD / YBA | NULL | 2025-03-11 | NULL | 1.62 | 64.65 | 5C11C | 1.75 | 2.6 | 2.6 | NULL | NULL | 130 | 71.73 | NULL | NULL | C | 147 | NULL | 46 | NULL | 0.19097 | 10.45 | NULL | 2.2 | 21.3 | 2 | NULL | NULL
61783 | laboratory | 2025-03-12 06:27 | 0 | laboratory | 2025-03-13 06:38 | 36 | NULL | 22.76 | 35 | Cylinder Block_Samsung | NULL | 2025-03-12 | NULL | 1.65 | NULL | 5C12A | NULL | NULL | 2.62 | NULL | NULL | 160 | 74.05 | NULL | NULL | A | 146 | NULL | 43 | NULL | 0.27083 | NULL | NULL | NULL | 15.6 | 1 | NULL | NULL
61784 | laboratory | 2025-03-12 06:29 | 0 | laboratory | 2025-03-13 06:38 | 36 | NULL | 23.34 | 34 | CylinderBlock_MA | NULL | 2025-03-12 | NULL | 1.59 | NULL | 5C12A | NULL | NULL | 2.58 | NULL | NULL | 160 | 72.48 | NULL | NULL | A | 146 | NULL | 42 | NULL | 0.34722 | NULL | NULL | NULL | 21.2 | 1 | NULL | NULL
61785 | laboratory | 2025-03-12 06:31 | 0 | laboratory | 2025-03-13 06:38 | 37 | NULL | 27.89 | 35 | CylinderBlock_MA | NULL | 2025-03-12 | NULL | 1.66 | NULL | 5C12 | NULL | NULL | 2.62 | NULL | NULL | 160 | 48 | NULL | NULL | A | 146 | NULL | 43 | NULL | 0.42708 | NULL | NULL | NULL | 18.2 | 1 | NULL | NULL
61786 | laboratory | 2025-03-12 06:32 | 0 | laboratory | 2025-03-13 06:41 | 17 | NULL | 22.8 | 34 | DISC FR BRAKE - 2SJ | NULL | 2025-03-12 | NULL | 1.59 | NULL | 5C13A | NULL | NULL | 2.62 | NULL | NULL | 130 | 74.05 | NULL | NULL | A | 147 | NULL | 45 | NULL | 0.27431 | NULL | NULL | NULL | 19.1 | 2 | NULL | NULL
61787 | laboratory | 2025-03-12 06:32 | 0 | laboratory | 2025-03-13 06:41 | 17 | NULL | 23.37 | 33 | Disk FR Brake _Vent -Y9T_Export | NULL | 2025-03-12 | NULL | 1.62 | NULL | 5C12A | NULL | NULL | 2.58 | NULL | NULL | 130 | 72.65 | NULL | NULL | A | 147 | NULL | 45 | NULL | 0.35069 | NULL | NULL | NULL | 14.6 | 2 | NULL | NULL
61788 | laboratory | 2025-03-12 06:33 | 0 | laboratory | 2025-03-13 06:41 | 17 | NULL | 27.87 | 34 | Disk FR Brake - Model L YAD / YBA | NULL | 2025-03-12 | NULL | 1.68 | NULL | 5C12A | NULL | NULL | 2.6 | NULL | NULL | 130 | 47.66 | NULL | NULL | A | 147 | NULL | 45 | NULL | 0.43403 | NULL | NULL | NULL | 16.4 | 2 | NULL | NULL
61789 | laboratory | 2025-03-12 10:05 | 0 | laboratory | 2025-03-13 06:38 | 35 | 8.72 | 30.64 | 34 | Compressure Body_Mini (new) | NULL | 2025-03-12 | NULL | 1.61 | 64.38 | 5C12 | 2 | 2.64 | 2.6 | NULL | NULL | 130 | 37.51 | NULL | NULL | A | 146 | NULL | 42 | NULL | 0.50694 | 10.72 | NULL | 2.16 | 15.8 | 1 | NULL | NULL
61790 | laboratory | 2025-03-12 10:06 | 0 | Munjalkiriu | 2025-03-26 07:34 | 35 | NULL | 32.99 | 34 | Brake drum 14 | Nissan" | NULL | 2025-03-12 | NULL | 1.79 | NULL | 5C12A | NULL | NULL | 2.58 | NULL | NULL | 160 | 30.39 | NULL | NULL | B | 146 | NULL | 42 | NULL | 0.61111 | NULL | NULL | NULL | 21.4 | 1 | NULL | NULL
61791 | laboratory | 2025-03-12 10:08 | 0 | laboratory | 2025-03-13 06:41 | 16 | 8.7 | 30.77 | 33 | Drum RR Brake _YED | NULL | 2025-03-12 | NULL | 1.64 | 65.6 | 5C12A | 1.72 | 2.6 | 2.6 | NULL | NULL | 130 | 37.82 | NULL | NULL | A | 147 | NULL | 45 | NULL | 0.51042 | 10.42 | NULL | 2.16 | 16.8 | 2 | NULL | NULL
61792 | laboratory | 2025-03-12 10:09 | 0 | laboratory | 2025-03-13 06:41 | 16 | NULL | 32.83 | 34 | Mahindra Bolero | NULL | 2025-03-12 | NULL | 1.6 | NULL | 5C12A | NULL | NULL | 2.62 | NULL | NULL | 130 | 31.05 | NULL | NULL | B | 146 | NULL | 46 | NULL | 0.59028 | NULL | NULL | NULL | 20.2 | 2 | NULL | NULL
61793 | laboratory | 2025-03-12 14:36 | 0 | laboratory | 2025-03-13 06:38 | 25 | NULL | 32.64 | 34 | Drum RR Brake _ YWD(Jymny ) | NULL | 2025-03-12 | NULL | 1.68 | NULL | 5C12A | NULL | NULL | 2.65 | NULL | NULL | 160 | 31.03 | NULL | NULL | B | 146 | NULL | 43 | NULL | 0.69097 | NULL | NULL | NULL | 24.2 | 1 | NULL | NULL
61794 | laboratory | 2025-03-12 14:37 | 0 | laboratory | 2025-03-13 06:38 | 25 | NULL | 32.33 | 35 | CrankCase | NULL | 2025-03-12 | NULL | 1.71 | NULL | 5C12A | NULL | NULL | 2.61 | NULL | NULL | 160 | 36.16 | NULL | NULL | B | 146 | NULL | 43 | NULL | 0.76736 | NULL | NULL | NULL | 19.9 | 1 | NULL | NULL
61795 | laboratory | 2025-03-12 14:39 | 0 | laboratory | 2025-03-13 06:41 | 14 | NULL | 32.64 | 34 | Disk FR Brake - Model L YAD / YBA | NULL | 2025-03-12 | NULL | 1.58 | NULL | 5C12B | NULL | NULL | 2.63 | NULL | NULL | 130 | 31.14 | NULL | NULL | B | 146 | NULL | 45 | NULL | 0.68403 | NULL | NULL | NULL | 23.6 | 2 | NULL | NULL
61796 | laboratory | 2025-03-12 14:40 | 0 | laboratory | 2025-03-13 06:41 | 14 | NULL | 32.31 | 33 | Disc, Front Brake,YL8 | NULL | 2025-03-12 | NULL | 1.55 | NULL | 5C12A | NULL | NULL | 2.61 | NULL | NULL | 130 | 36.64 | NULL | NULL | B | 147 | NULL | 45 | NULL | 0.76389 | NULL | NULL | NULL | 22 | 2 | NULL | NULL
61797 | laboratory | 2025-03-12 15:00 | 0 | laboratory | 2025-03-13 06:41 | 14 | 8.71 | 30.29 | 35 | Drum RR Brake - YRA | NULL | 2025-03-12 | NULL | 1.61 | 65.61 | 5C12A | 1.72 | 2.61 | 2.65 | NULL | NULL | 130 | 41.14 | NULL | NULL | B | 147 | NULL | 43 | NULL | 0.84375 | 10.43 | NULL | 2.18 | 24.3 | 2 | NULL | NULL
61798 | laboratory | 2025-03-12 15:02 | 0 | laboratory | 2025-03-13 06:38 | 22 | 8.71 | 30.24 | 35 | Cylinder Block_Samsung | NULL | 2025-03-12 | NULL | 1.66 | 64.39 | C12. | 2 | 2.63 | 2.6 | NULL | NULL | 160 | 40.99 | NULL | NULL | B | 146 | NULL | 42 | NULL | 0.84722 | 10.71 | NULL | 2.17 | 21 | 1 | NULL | NULL
61799 | laboratory | 2025-03-12 23:30 | 0 | laboratory | 2025-03-13 06:38 | 20 | NULL | 28.93 | 36 | Cylinder Block_Samsung | NULL | 2025-03-12 | NULL | 1.6 | NULL | C12 | NULL | NULL | 2.63 | NULL | NULL | 160 | 46.94 | NULL | NULL | C | 146 | NULL | 43 | NULL | 0.92708 | NULL | NULL | NULL | 20.4 | 1 | NULL | NULL
61800 | laboratory | 2025-03-12 23:30 | 0 | laboratory | 2025-03-13 06:38 | 20 | NULL | 28.24 | 37 | GODREJ COMPRESSURE BODY C-11 | NULL | 2025-03-12 | NULL | 1.63 | NULL | 25C12A | NULL | NULL | 2.65 | NULL | NULL | 160 | 50.04 | NULL | NULL | C | 146 | NULL | 42 | NULL | 0.0034722 | NULL | NULL | NULL | 22.4 | 1 | NULL | NULL
61801 | laboratory | 2025-03-12 23:31 | 0 | laboratory | 2025-03-13 06:38 | 20 | NULL | 26.85 | 36 | Drum RR Brake _ YHB | NULL | 2025-03-12 | NULL | 1.61 | NULL | 5C12A | NULL | NULL | 2.63 | NULL | NULL | 160 | 52.5 | NULL | NULL | C | 146 | NULL | 43 | NULL | 0.076389 | NULL | NULL | NULL | 18.6 | 1 | NULL | NULL
61802 | laboratory | 2025-03-12 23:31 | 0 | laboratory | 2025-03-13 06:38 | 20 | NULL | 24.29 | 37 | Flywheel _Petrol K12 | NULL | 2025-03-12 | NULL | 1.68 | NULL | 5C12A | NULL | NULL | 2.65 | NULL | NULL | 160 | 62.48 | NULL | NULL | C | 146 | NULL | 42 | NULL | 0.15278 | NULL | NULL | NULL | 19.8 | 1 | NULL | NULL
61803 | laboratory | 2025-03-12 23:33 | 0 | laboratory | 2025-03-13 06:41 | 12 | NULL | 28.86 | 35 | Disk FR Brake - YJC | NULL | 2025-03-12 | NULL | 1.57 | NULL | 5C12B | NULL | NULL | 2.6 | NULL | NULL | 130 | 47 | NULL | NULL | C | 146 | NULL | 46 | NULL | 0.93056 | NULL | NULL | NULL | 20 | 2 | NULL | NULL
61804 | laboratory | 2025-03-12 23:34 | 0 | laboratory | 2025-03-13 06:41 | 12 | NULL | 28.26 | 34 | Disk FR Brake - YJC | NULL | 2025-03-12 | NULL | 1.56 | NULL | 5C12C | NULL | NULL | 2.58 | NULL | NULL | 130 | 50.09 | NULL | NULL | C | 147 | NULL | 47 | NULL | 0.0069444 | NULL | NULL | NULL | 18.2 | 2 | NULL | NULL
61805 | laboratory | 2025-03-12 23:35 | 0 | laboratory | 2025-03-13 06:41 | 11 | NULL | 26.81 | 34 | Disk FR Brake_Vent - YED | NULL | 2025-03-12 | NULL | 1.64 | NULL | 5C12A | NULL | NULL | 2.58 | NULL | NULL | 130 | 52.56 | NULL | NULL | C | 147 | NULL | 46 | NULL | 0.079861 | NULL | NULL | NULL | 16.4 | 2 | NULL | NULL
61806 | laboratory | 2025-03-12 23:36 | 0 | laboratory | 2025-03-13 06:41 | 11 | NULL | 24.3 | 36 | Disc-FR-Brake 14 _Nissan (Cavity 7 & 8 )" | NULL | 2025-03-12 | NULL | 1.6 | NULL | 5C12A | NULL | NULL | 2.62 | NULL | NULL | 130 | 62.64 | NULL | NULL | C | 147 | NULL | 45 | NULL | 0.15625 | NULL | NULL | NULL | 19.1 | 2 | NULL | NULL
61807 | laboratory | 2025-03-13 00:11 | 0 | laboratory | 2025-03-13 06:38 | 16 | 8.7 | 24.48 | 38 | Flywheel _Petrol K12 | NULL | 2025-03-12 | NULL | 1.65 | 64.35 | 5C12B | 2 | 2.65 | 2.65 | NULL | NULL | 160 | 61.04 | NULL | NULL | C | 146 | NULL | 42 | NULL | 0.22569 | 10.7 | NULL | 2.19 | 21.6 | 1 | NULL | NULL
61808 | laboratory | 2025-03-13 00:12 | 0 | laboratory | 2025-03-13 06:41 | 8 | 8.7 | 24.47 | 35 | Drum RR Brake _YED | NULL | 2025-03-12 | NULL | 1.58 | 65.57 | 5C12B | 1.7 | 2.6 | 2.6 | NULL | NULL | 130 | 61.23 | NULL | NULL | C | 147 | NULL | 44 | NULL | 0.22917 | 10.4 | NULL | 2.2 | 18 | 2 | NULL | NULL
61809 | laboratory | 2025-03-13 06:39 | 0 | laboratory | 2025-03-16 06:25 | 24 | NULL | 24.11 | 34 | CylinderBlock_MA | NULL | 2025-03-13 | NULL | 1.72 | NULL | 5C13A | NULL | NULL | 2.6 | NULL | NULL | 160 | 62.19 | NULL | NULL | A | 146 | NULL | 42 | NULL | 0.27778 | NULL | NULL | NULL | 15.2 | 1 | NULL | NULL
61810 | laboratory | 2025-03-13 06:40 | 0 | laboratory | 2025-03-16 06:25 | 24 | NULL | 24.79 | 35 | Compressure FS Body_Mini (new) | NULL | 2025-03-13 | NULL | 1.69 | NULL | 5C13A | NULL | NULL | 2.58 | NULL | NULL | 160 | 61.7 | NULL | NULL | A | 146 | NULL | 42 | NULL | 0.35069 | NULL | NULL | NULL | 13.4 | 1 | NULL | NULL
61811 | laboratory | 2025-03-13 06:41 | 0 | laboratory | 2025-03-16 06:25 | 24 | NULL | 26.97 | 35 | Compressure FS Body_Mini (new) | NULL | 2025-03-13 | NULL | 1.62 | NULL | 5C13 | NULL | NULL | 2.6 | NULL | NULL | 160 | 56.92 | NULL | NULL | A | 146 | NULL | 41 | NULL | 0.43056 | NULL | NULL | NULL | 16.1 | 1 | NULL | NULL
61812 | laboratory | 2025-03-13 06:42 | 0 | laboratory | 2025-03-16 06:32 | 16 | NULL | 24.18 | 35 | Disk FR Brake _ YHB | NULL | 2025-03-13 | NULL | 1.64 | NULL | 5C13A | NULL | NULL | 2.62 | NULL | NULL | 130 | 61.87 | NULL | NULL | A | 147 | NULL | 44 | NULL | 0.27431 | NULL | NULL | NULL | 16.8 | 2 | NULL | NULL
61813 | laboratory | 2025-03-13 06:42 | 0 | laboratory | 2025-03-16 06:32 | 16 | NULL | 24.81 | 36 | Disk FR Brake _ YHB | NULL | 2025-03-13 | NULL | 1.67 | NULL | 5C13B | NULL | NULL | 2.6 | NULL | NULL | 130 | 61.64 | NULL | NULL | A | 147 | NULL | 44 | NULL | 0.35417 | NULL | NULL | NULL | 14.5 | 2 | NULL | NULL
61814 | laboratory | 2025-03-13 06:43 | 0 | laboratory | 2025-03-16 06:32 | 16 | NULL | 26.99 | 34 | DISC FR BRAKE - 2SJ | NULL | 2025-03-13 | NULL | 1.58 | NULL | 5C13A | NULL | NULL | 2.6 | NULL | NULL | 120 | 56.84 | NULL | NULL | A | 147 | NULL | 45 | NULL | 0.43403 | NULL | NULL | NULL | 15.6 | 2 | NULL | NULL
61815 | laboratory | 2025-03-13 08:52 | 0 | laboratory | 2025-03-16 06:25 | 22 | 8.7 | 31.17 | 34 | Drum RR Brake _ RBC | NULL | 2025-03-13 | NULL | 1.65 | 64.4 | 5C13A | 2.05 | 2.63 | 2.58 | NULL | NULL | 160 | 38.45 | NULL | NULL | A | 146 | NULL | 42 | NULL | 0.51042 | 10.75 | NULL | 2.18 | 15.8 | 1 | NULL | NULL
61816 | laboratory | 2025-03-13 08:53 | 0 | laboratory | 2025-03-16 06:32 | 15 | 8.68 | 33.81 | 33 | Sigma_ring 196 | NULL | 2025-03-13 | NULL | 1.68 | 65.64 | 5C13A | 1.72 | 2.62 | 2.58 | NULL | NULL | 130 | 30.67 | NULL | NULL | A | 147 | NULL | 45 | NULL | 0.51389 | 10.4 | NULL | 2.17 | 16.2 | 2 | NULL | NULL
61817 | laboratory | 2025-03-13 14:51 | 0 | laboratory | 2025-03-16 06:25 | 16 | NULL | 33.94 | 34 | Drum RR Brake _ RBC | NULL | 2025-03-13 | NULL | 1.71 | NULL | 5C13B | NULL | NULL | 2.63 | NULL | NULL | 160 | 31.07 | NULL | NULL | B | 146 | NULL | 41 | NULL | 0.59375 | NULL | NULL | NULL | 14.6 | 1 | NULL | NULL
61818 | laboratory | 2025-03-13 14:52 | 0 | laboratory | 2025-03-16 06:25 | 16 | NULL | 34.79 | 35 | Drum RR Brake _ RBC | NULL | 2025-03-13 | NULL | 1.69 | NULL | 5C13C | NULL | NULL | 2.66 | NULL | NULL | 160 | 31.95 | NULL | NULL | B | 146 | NULL | 42 | NULL | 0.67431 | NULL | NULL | NULL | 12.1 | 1 | NULL | NULL
61819 | laboratory | 2025-03-13 14:53 | 0 | laboratory | 2025-03-16 06:25 | 16 | NULL | 32.76 | 34 | Compressure Body_Mini (new) | NULL | 2025-03-13 | NULL | 1.68 | NULL | 25C13A | NULL | NULL | 2.61 | NULL | NULL | 160 | 42.98 | NULL | NULL | B | 146 | NULL | 43 | NULL | 0.75347 | NULL | NULL | NULL | 13.2 | 1 | NULL | NULL
61820 | laboratory | 2025-03-13 14:56 | 0 | Munjalkiriu | 2025-03-26 09:10 | 15 | 8.71 | NULL | 34 | Drum Rear Brake ,YP8 | NULL | 2025-03-13 | NULL | 1.73 | 64.41 | 25C13. | 2.05 | 2.62 | 2.65 | NULL | NULL | 160 | NULL | NULL | NULL | B | 146 | NULL | 44 | NULL | 0.83333 | 10.76 | NULL | 2.18 | 10.1 | 1 | NULL | NULL
61821 | laboratory | 2025-03-13 14:57 | 0 | laboratory | 2025-03-16 06:32 | 10 | NULL | 34 | 33 | Drum RR Brake _ 2UA | NULL | 2025-03-13 | NULL | 1.74 | NULL | 5C13A | NULL | NULL | 2.6 | NULL | NULL | 130 | 30.72 | NULL | NULL | B | 147 | NULL | 46 | NULL | 0.59722 | NULL | NULL | NULL | 13.4 | 2 | NULL | NULL
61822 | laboratory | 2025-03-13 14:59 | 0 | Munjalkiriu | 2025-03-26 10:42 | 11 | NULL | 34.79 | 35 | Drum RR Brake _ 2UA | NULL | 2025-03-13 | NULL | 1.71 | NULL | 5C13A | NULL | NULL | 2.63 | NULL | NULL | 130 | 32.36 | NULL | NULL | B | 147 | NULL | 46 | NULL | 0.67708 | NULL | NULL | NULL | 17.6 | 2 | NULL | NULL
61823 | laboratory | 2025-03-13 15:00 | 0 | laboratory | 2025-03-16 06:32 | 10 | NULL | 32.31 | 35 | Disk FR Brake - Model L YAD / YBA | NULL | 2025-03-13 | NULL | 1.65 | NULL | 5C13A | NULL | NULL | 2.61 | NULL | NULL | 130 | 42.87 | NULL | NULL | B | 147 | NULL | 45 | NULL | 0.75694 | NULL | NULL | NULL | 14 | 2 | NULL | NULL
61824 | laboratory | 2025-03-13 15:01 | 0 | laboratory | 2025-03-16 06:32 | 10 | 8.69 | 28.99 | 34 | Disk FR Brake - YJC | NULL | 2025-03-13 | NULL | 1.6 | 65.65 | 45C13A | 1.73 | 2.63 | 2.65 | NULL | NULL | 130 | 55.41 | NULL | NULL | B | 147 | NULL | 45 | NULL | 0.83681 | 10.42 | NULL | 2.19 | 16 | 2 | NULL | NULL
61825 | laboratory | 2025-03-13 16:17 | 0 | laboratory | 2025-03-16 06:25 | 12 | NULL | 27.77 | 35 | CylinderBlock_BMG | NULL | 2025-03-13 | NULL | 1.7 | NULL | 5C13A | NULL | NULL | 2.66 | NULL | NULL | 160 | 61.2 | NULL | NULL | C | 146 | NULL | 43 | NULL | 0.89931 | NULL | NULL | NULL | 12.3 | 1 | NULL | NULL
61826 | laboratory | 2025-03-13 16:18 | 0 | laboratory | 2025-03-16 06:32 | 9 | NULL | 27.96 | 34 | Drum RR Brake - YRA | NULL | 2025-03-13 | NULL | 1.63 | NULL | 5C13A | NULL | NULL | 2.63 | NULL | NULL | 130 | 59.67 | NULL | NULL | C | 147 | NULL | 45 | NULL | 0.90278 | NULL | NULL | NULL | 11.2 | 2 | NULL | NULL
61827 | laboratory | 2025-03-13 23:15 | 0 | Munjalkiriu | 2025-03-26 09:07 | 11 | NULL | NULL | 36 | CylinderBlock_BMG | NULL | 2025-03-13 | NULL | 1.65 | NULL | C13A | NULL | NULL | 2.62 | NULL | NULL | 160 | NULL | NULL | NULL | C | 146 | NULL | 43 | NULL | 0.96875 | NULL | NULL | NULL | 14.7 | 1 | NULL | NULL
61828 | laboratory | 2025-03-13 23:15 | 0 | laboratory | 2025-03-16 06:25 | 10 | NULL | NULL | 35 | Flywheel _ YG8 | NULL | 2025-03-13 | NULL | 1.68 | NULL | 5C13A | NULL | NULL | 2.6 | NULL | NULL | 160 | NULL | NULL | NULL | C | 146 | NULL | 42 | NULL | 0.045139 | NULL | NULL | NULL | 18.6 | 1 | NULL | NULL
61829 | laboratory | 2025-03-13 23:16 | 0 | laboratory | 2025-03-16 06:25 | 10 | NULL | 25.33 | 36 | Flywheel _ YG8 | NULL | 2025-03-13 | NULL | 1.62 | NULL | 5C13B | NULL | NULL | 2.62 | NULL | NULL | 160 | 68.15 | NULL | NULL | C | 146 | NULL | 42 | NULL | 0.11806 | NULL | NULL | NULL | 16.2 | 1 | NULL | NULL
61830 | laboratory | 2025-03-13 23:17 | 0 | laboratory | 2025-03-16 06:32 | 7 | NULL | 25.61 | 35 | Drum RR Brake - YRA | NULL | 2025-03-13 | NULL | 1.69 | NULL | 5C13B | NULL | NULL | 2.61 | NULL | NULL | 130 | 69.94 | NULL | NULL | C | 147 | NULL | 46 | NULL | 0.97222 | NULL | NULL | NULL | 18.3 | 2 | NULL | NULL
61831 | laboratory | 2025-03-13 23:17 | 0 | laboratory | 2025-03-16 06:32 | 7 | NULL | 25.54 | 35 | Disc-FR-Brake 14 _Nissan (Cavity 7 & 8 )" | NULL | 2025-03-13 | NULL | 1.65 | NULL | 5C13A | NULL | NULL | 2.6 | NULL | NULL | 130 | 72.32 | NULL | NULL | C | 147 | NULL | 45 | NULL | 0.048611 | NULL | NULL | NULL | 15.6 | 2 | NULL | NULL
61832 | laboratory | 2025-03-13 23:18 | 0 | laboratory | 2025-03-16 06:32 | 7 | NULL | 25.43 | 36 | Disk FR Brake_Vent - YED | NULL | 2025-03-13 | NULL | 1.6 | NULL | 5C13A | NULL | NULL | 2.62 | NULL | NULL | 130 | 67.18 | NULL | NULL | C | 147 | NULL | 44 | NULL | 0.12153 | NULL | NULL | NULL | 14.4 | 2 | NULL | NULL
61833 | laboratory | 2025-03-13 23:32 | 0 | laboratory | 2025-03-16 06:25 | 7 | 8.7 | 24.17 | 35 | Drum RR Brake _ YHB | NULL | 2025-03-13 | NULL | 1.6 | 64.37 | 5C13A | 2 | 2.6 | 2.6 | NULL | NULL | 160 | 72.24 | NULL | NULL | C | 146 | NULL | 41 | NULL | 0.19444 | 10.7 | NULL | 2.2 | 15.6 | 1 | NULL | NULL
61834 | laboratory | 2025-03-13 23:33 | 0 | laboratory | 2025-03-16 06:32 | 4 | 8.65 | 24.19 | 34 | Disk FR Brake_Vent - YED | NULL | 2025-03-13 | NULL | 1.69 | 65.6 | 5C13B | 1.7 | 2.6 | 2.58 | NULL | NULL | 130 | 72.21 | NULL | NULL | C | 147 | NULL | 45 | NULL | 0.19792 | 10.35 | NULL | 2.2 | 15.2 | 2 | NULL | NULL
61835 | laboratory | 2025-03-16 06:28 | 0 | laboratory | 2025-03-17 08:12 | 35 | NULL | 19.53 | 38 | CylinderBlock_MA | NULL | 2025-03-16 | NULL | 1.71 | NULL | 5C16A | NULL | NULL | 2.64 | NULL | NULL | 160 | 81.5 | NULL | NULL | A | 146 | NULL | 40 | NULL | 0.27431 | NULL | NULL | NULL | 12.6 | 1 | NULL | NULL
61836 | laboratory | 2025-03-16 06:29 | 0 | laboratory | 2025-03-17 08:12 | 34 | NULL | 20.68 | 39 | Cylinder Block_Samsung | NULL | 2025-03-16 | NULL | 1.58 | NULL | 5C16A | NULL | NULL | 2.66 | NULL | NULL | 150 | 73.46 | NULL | NULL | A | 146 | NULL | 40 | NULL | 0.35417 | NULL | NULL | NULL | 17.8 | 1 | NULL | NULL
61837 | laboratory | 2025-03-16 06:30 | 0 | laboratory | 2025-03-17 08:12 | 34 | NULL | 25.2 | 34 | Cylinder Block_Samsung | NULL | 2025-03-16 | NULL | 1.58 | NULL | 5C16 | NULL | NULL | 2.62 | NULL | NULL | 160 | 52.83 | NULL | NULL | A | 146 | NULL | 41 | NULL | 0.43403 | NULL | NULL | NULL | 21.6 | 1 | NULL | NULL
61838 | laboratory | 2025-03-16 06:32 | 0 | laboratory | 2025-03-17 08:18 | 21 | NULL | 19.5 | 34 | Sigma_ring 196 | NULL | 2025-03-16 | NULL | 1.65 | NULL | 5C16A | NULL | NULL | 2.6 | NULL | NULL | 130 | 81.46 | NULL | NULL | A | 147 | NULL | 41 | NULL | 0.27083 | NULL | NULL | NULL | 16.3 | 2 | NULL | NULL
61839 | laboratory | 2025-03-16 06:33 | 0 | laboratory | 2025-03-17 08:18 | 21 | NULL | 20.71 | 36 | Sigma_ring 196 | NULL | 2025-03-16 | NULL | 1.63 | NULL | 5C16B | NULL | NULL | 2.61 | NULL | NULL | 130 | 73 | NULL | NULL | A | 147 | NULL | 40 | NULL | 0.35069 | NULL | NULL | NULL | 21.9 | 2 | NULL | NULL
61840 | laboratory | 2025-03-16 06:34 | 0 | laboratory | 2025-03-17 08:18 | 21 | NULL | 25.21 | 35 | Sigma_ring 196 | NULL | 2025-03-16 | NULL | 1.62 | NULL | 5C16B | NULL | NULL | 2.62 | NULL | NULL | 130 | 52.67 | NULL | NULL | A | 147 | NULL | 41 | NULL | 0.43403 | NULL | NULL | NULL | 21.8 | 2 | NULL | NULL
61841 | laboratory | 2025-03-16 07:10 | 0 | laboratory | 2025-03-17 08:18 | 21 | 8.7 | 28.79 | 34 | HONDA 2LT DRUM | NULL | 2025-03-16 | NULL | 1.7 | 65.7 | 5C16A | 1.74 | 2.63 | 2.6 | NULL | NULL | 120 | 38.63 | NULL | NULL | A | 147 | NULL | 43 | NULL | 0.51389 | 10.44 | NULL | 2.17 | 17.6 | 2 | NULL | NULL
61842 | laboratory | 2025-03-16 07:11 | 0 | laboratory | 2025-03-17 08:12 | 33 | 8.7 | 28.61 | 36 | Drum RR Brake _ YHB | NULL | 2025-03-16 | NULL | 1.7 | 64.3 | 5C16A | 2.01 | 2.64 | 2.58 | NULL | NULL | 150 | 38.56 | NULL | NULL | A | 146 | NULL | 40 | NULL | 0.51389 | 10.71 | NULL | 2.18 | 20.2 | 1 | NULL | NULL
61843 | laboratory | 2025-03-16 17:31 | 0 | laboratory | 2025-03-17 08:12 | 28 | NULL | 30.3 | 34 | Drum Rear Brake ,YP8 | NULL | 2025-03-16 | NULL | 1.71 | NULL | 5C16A | NULL | NULL | 2.58 | NULL | NULL | 160 | 30.41 | NULL | NULL | B | 146 | NULL | 41 | NULL | 0.59375 | NULL | NULL | NULL | 18.8 | 1 | NULL | NULL
61844 | laboratory | 2025-03-16 17:32 | 0 | laboratory | 2025-03-17 08:12 | 28 | NULL | 29.8 | 34 | CrankCase | NULL | 2025-03-16 | NULL | 1.72 | NULL | 5C16A | NULL | NULL | 2.6 | NULL | NULL | 160 | 35.86 | NULL | NULL | B | 146 | NULL | 42 | NULL | 0.67361 | NULL | NULL | NULL | 16.5 | 1 | NULL | NULL
61845 | laboratory | 2025-03-16 17:33 | 0 | laboratory | 2025-03-17 08:12 | 28 | NULL | 28.39 | 35 | Cylinder Block_Samsung | NULL | 2025-03-16 | NULL | 1.65 | NULL | C16B | NULL | NULL | 2.56 | NULL | NULL | 160 | 40.23 | NULL | NULL | B | 146 | NULL | 42 | NULL | 0.77431 | NULL | NULL | NULL | 17.6 | 1 | NULL | NULL
61846 | laboratory | 2025-03-16 17:34 | 0 | laboratory | 2025-03-17 08:12 | 28 | 8.72 | 27.43 | 34 | Cylinder Block_Samsung | NULL | 2025-03-16 | NULL | 1.66 | 64.32 | C16C | 2.01 | 2.65 | 2.57 | NULL | NULL | 160 | 44.69 | NULL | NULL | B | 146 | NULL | 43 | NULL | 0.85069 | 10.73 | NULL | 2.2 | 18.4 | 1 | NULL | NULL
61847 | laboratory | 2025-03-16 17:36 | 0 | Munjalkiriu | 2025-03-26 10:40 | 17 | NULL | 30.31 | 33 | Drum RR Brake _YED | NULL | 2025-03-16 | NULL | 1.82 | NULL | 5C16A | NULL | NULL | 2.59 | NULL | NULL | 130 | 30.36 | NULL | NULL | B | 147 | NULL | 42 | NULL | 0.59722 | NULL | NULL | NULL | 20.4 | 2 | NULL | NULL
61848 | laboratory | 2025-03-16 17:37 | 0 | laboratory | 2025-03-17 08:18 | 16 | NULL | 29.84 | 34 | Disk FR Brake - YJC | NULL | 2025-03-16 | NULL | 1.74 | NULL | 5C16C | NULL | NULL | 2.58 | NULL | NULL | 130 | 35.9 | NULL | NULL | B | 147 | NULL | 43 | NULL | 0.67708 | NULL | NULL | NULL | 16.5 | 2 | NULL | NULL
61849 | laboratory | 2025-03-16 17:38 | 0 | laboratory | 2025-03-17 08:18 | 16 | NULL | 28.24 | 35 | Disk FR Brake - YJC | NULL | 2025-03-16 | NULL | 1.69 | NULL | 5C16D | NULL | NULL | 2.61 | NULL | NULL | 130 | 40.57 | NULL | NULL | B | 147 | NULL | 44 | NULL | 0.77778 | NULL | NULL | NULL | 20.2 | 2 | NULL | NULL
61850 | laboratory | 2025-03-16 17:39 | 0 | laboratory | 2025-03-17 08:18 | 16 | 8.69 | 27.42 | 36 | Drum RR Brake _Y9T | NULL | 2025-03-16 | NULL | 1.63 | 65.68 | 5C16A | 1.79 | 2.64 | 2.6 | NULL | NULL | 130 | 44.67 | NULL | NULL | B | 147 | NULL | 45 | NULL | 0.85417 | 10.48 | NULL | 2.19 | 17.6 | 2 | NULL | NULL
61851 | laboratory | 2025-03-16 22:45 | 0 | laboratory | 2025-03-17 08:12 | 26 | NULL | 27.28 | 35 | GODREJ COMPRESSURE BODY C-11 | NULL | 2025-03-16 | NULL | 1.65 | NULL | 25C16A | NULL | NULL | 2.57 | NULL | NULL | 160 | 46.68 | NULL | NULL | C | 146 | NULL | 42 | NULL | 0.93056 | NULL | NULL | NULL | 19.4 | 1 | NULL | NULL
61852 | laboratory | 2025-03-16 22:46 | 0 | laboratory | 2025-03-17 08:12 | 26 | NULL | 26.27 | 35 | Flywheel _Petrol K12 | NULL | 2025-03-16 | NULL | 1.67 | NULL | 5C16A | NULL | NULL | 2.59 | NULL | NULL | 160 | 51.9 | NULL | NULL | C | 146 | NULL | 44 | NULL | 0.010417 | NULL | NULL | NULL | 20.4 | 1 | NULL | NULL
61853 | laboratory | 2025-03-16 22:46 | 0 | laboratory | 2025-03-17 08:12 | 26 | NULL | 24.66 | 34 | Flywheel _Petrol K12 | NULL | 2025-03-16 | NULL | 1.7 | NULL | 5C16B | NULL | NULL | 2.6 | NULL | NULL | 150 | 58.1 | NULL | NULL | C | 146 | NULL | 43 | NULL | 0.090278 | NULL | NULL | NULL | 18.2 | 1 | NULL | NULL
61854 | laboratory | 2025-03-16 22:48 | 0 | laboratory | 2025-03-17 08:18 | 15 | NULL | 27.28 | 35 | Disk FR Brake _ YHB | NULL | 2025-03-16 | NULL | 1.62 | NULL | 5C16A | NULL | NULL | 2.58 | NULL | NULL | 130 | 46.73 | NULL | NULL | C | 147 | NULL | 46 | NULL | 0.93403 | NULL | NULL | NULL | 16.2 | 2 | NULL | NULL
61855 | laboratory | 2025-03-16 22:49 | 0 | laboratory | 2025-03-17 08:18 | 15 | NULL | 26.29 | 34 | Disk FR Brake _ YHB | NULL | 2025-03-16 | NULL | 1.6 | NULL | 5C16B | NULL | NULL | 2.61 | NULL | NULL | 130 | 51.94 | NULL | NULL | C | 147 | NULL | 45 | NULL | 0.013889 | NULL | NULL | NULL | 17 | 2 | NULL | NULL
61856 | laboratory | 2025-03-16 22:49 | 0 | laboratory | 2025-03-17 08:18 | 15 | NULL | 24.56 | 35 | Disk FR Brake, _Jazz (2CT)_Cav. 3 & 4 | NULL | 2025-03-16 | NULL | 1.65 | NULL | 5C16A | NULL | NULL | 2.59 | NULL | NULL | 130 | 58.31 | NULL | NULL | C | 147 | NULL | 44 | NULL | 0.09375 | NULL | NULL | NULL | 19.6 | 2 | NULL | NULL
61857 | laboratory | 2025-03-16 23:00 | 0 | laboratory | 2025-03-17 08:18 | 15 | 8.71 | 22.65 | 34 | Disk FR Brake_Vent - YED | NULL | 2025-03-16 | NULL | 1.58 | 65.64 | 5C16A | 1.76 | 2.62 | 2.57 | NULL | NULL | 130 | 64.4 | NULL | NULL | C | 147 | NULL | 45 | NULL | 0.17361 | 10.47 | NULL | 2.21 | 20.6 | 2 | NULL | NULL
61858 | laboratory | 2025-03-16 23:02 | 0 | laboratory | 2025-03-17 08:12 | 24 | 8.73 | 22.61 | 35 | CylinderBlock_BMG | NULL | 2025-03-16 | NULL | 1.66 | 64.36 | 5C16A | 1.98 | 2.64 | 2.56 | NULL | NULL | 160 | 64.4 | NULL | NULL | C | 146 | NULL | 42 | NULL | 0.17014 | 10.71 | NULL | 2.18 | 22.4 | 1 | NULL | NULL
61859 | laboratory | 2025-03-17 08:14 | 0 | laboratory | 2025-03-18 05:59 | 24 | NULL | 23.01 | 33 | CylinderBlock_MA | NULL | 2025-03-17 | NULL | 1.65 | NULL | 5C17A | NULL | NULL | 2.57 | NULL | NULL | 160 | 61.2 | NULL | NULL | A | 146 | NULL | 41 | NULL | 0.27083 | NULL | NULL | NULL | 19.9 | 1 | NULL | NULL
61860 | laboratory | 2025-03-17 08:15 | 0 | laboratory | 2025-03-18 05:59 | 24 | NULL | 22.93 | 35 | Drum RR Brake _ YWD(Jymny ) | NULL | 2025-03-17 | NULL | 1.7 | NULL | 5C17A | NULL | NULL | 2.6 | NULL | NULL | 160 | 62.9 | NULL | NULL | A | 146 | NULL | 41 | NULL | 0.35069 | NULL | NULL | NULL | 21.6 | 1 | NULL | NULL
61861 | laboratory | 2025-03-17 08:16 | 0 | laboratory | 2025-03-18 05:59 | 24 | NULL | 25.78 | 35 | Drum RR Brake _ YHB | NULL | 2025-03-17 | NULL | 1.7 | NULL | 5C17A | NULL | NULL | 2.6 | NULL | NULL | 160 | 56.39 | NULL | NULL | A | 146 | NULL | 41 | NULL | 0.43056 | NULL | NULL | NULL | 21.6 | 1 | NULL | NULL
61862 | laboratory | 2025-03-17 08:17 | 0 | laboratory | 2025-03-18 05:59 | 24 | 8.72 | 27.62 | 34 | Drum RR Brake _ YHB | NULL | 2025-03-17 | NULL | 1.62 | 64.26 | 5C17B | 2.04 | 2.65 | 2.6 | NULL | NULL | 150 | 42.67 | NULL | NULL | A | 146 | NULL | 42 | NULL | 0.51042 | 10.74 | NULL | 2.19 | 20 | 1 | NULL | NULL
61863 | laboratory | 2025-03-17 08:18 | 0 | laboratory | 2025-03-18 06:02 | 18 | NULL | 22.75 | 35 | Disk FR Brake - Model L YAD / YBA | NULL | 2025-03-17 | NULL | 1.62 | NULL | 5C17A | NULL | NULL | 2.62 | NULL | NULL | 130 | 62.04 | NULL | NULL | A | 147 | NULL | 43 | NULL | 0.27431 | NULL | NULL | NULL | 19.2 | 2 | NULL | NULL
61864 | laboratory | 2025-03-17 08:19 | 0 | laboratory | 2025-03-18 06:02 | 17 | NULL | 22.96 | 36 | Disk FR Brake - Model L YAD / YBA | NULL | 2025-03-17 | NULL | 1.6 | NULL | 5C17B | NULL | NULL | 2.6 | NULL | NULL | 130 | 62.83 | NULL | NULL | A | 147 | NULL | 43 | NULL | 0.35417 | NULL | NULL | NULL | 18.8 | 2 | NULL | NULL
61865 | laboratory | 2025-03-17 08:20 | 0 | laboratory | 2025-03-18 06:02 | 17 | NULL | 25.76 | 34 | DISC FR BRAKE - 2SJ | NULL | 2025-03-17 | NULL | 1.66 | NULL | 5C17A | NULL | NULL | 2.58 | NULL | NULL | 130 | 56.19 | NULL | NULL | A | 147 | NULL | 44 | NULL | 0.43403 | NULL | NULL | NULL | 22.4 | 2 | NULL | NULL
61866 | laboratory | 2025-03-17 08:21 | 0 | laboratory | 2025-03-18 06:02 | 17 | 8.72 | 27.71 | 33 | Drum RR Brake _YED | NULL | 2025-03-17 | NULL | 1.64 | 65.66 | 5C17A | 1.75 | 2.63 | 2.62 | NULL | NULL | 130 | 42.35 | NULL | NULL | A | 147 | NULL | 43 | NULL | 0.51389 | 10.47 | NULL | 2.18 | 18.2 | 2 | NULL | NULL
61867 | laboratory | 2025-03-17 13:15 | 0 | laboratory | 2025-03-18 05:59 | 18 | NULL | 28.66 | 33 | Drum RR Brake _ YHB | NULL | 2025-03-17 | NULL | 1.61 | NULL | 5C17D | NULL | NULL | 2.58 | NULL | NULL | 160 | 38.03 | NULL | NULL | B | 146 | NULL | 41 | NULL | 0.59375 | NULL | NULL | NULL | 19.6 | 1 | NULL | NULL
61868 | laboratory | 2025-03-17 13:15 | 0 | laboratory | 2025-03-18 05:59 | 18 | NULL | 28.84 | 35 | DISC RR Brake _ RBC | NULL | 2025-03-17 | NULL | 1.71 | NULL | 5C17A | NULL | NULL | 2.6 | NULL | NULL | 160 | 33.81 | NULL | NULL | B | 146 | NULL | 42 | NULL | 0.67361 | NULL | NULL | NULL | 20.8 | 1 | NULL | NULL
61869 | laboratory | 2025-03-17 13:16 | 0 | laboratory | 2025-03-18 05:59 | 18 | NULL | 28.01 | 36 | CylinderBlock_MA | NULL | 2025-03-17 | NULL | 1.65 | NULL | 5C17B | NULL | NULL | 2.63 | NULL | NULL | 160 | 39.08 | NULL | NULL | B | 146 | NULL | 43 | NULL | 0.75694 | NULL | NULL | NULL | 18.2 | 1 | NULL | NULL
61870 | laboratory | 2025-03-17 13:17 | 0 | laboratory | 2025-03-18 06:02 | 12 | NULL | 28.71 | 34 | Drum RR Brake - YRA | NULL | 2025-03-17 | NULL | 1.69 | NULL | 5C17A | NULL | NULL | 2.58 | NULL | NULL | 130 | 37.79 | NULL | NULL | B | 147 | NULL | 43 | NULL | 0.59375 | NULL | NULL | NULL | 20.8 | 2 | NULL | NULL
61871 | laboratory | 2025-03-17 13:17 | 0 | laboratory | 2025-03-18 06:02 | 12 | NULL | 28.8 | 33 | Drum RR Brake - YRA | NULL | 2025-03-17 | NULL | 1.68 | NULL | 5C17B | NULL | NULL | 2.57 | NULL | NULL | 130 | 33.93 | NULL | NULL | B | 147 | NULL | 45 | NULL | 0.67361 | NULL | NULL | NULL | 24.8 | 2 | NULL | NULL
61872 | laboratory | 2025-03-17 13:18 | 0 | laboratory | 2025-03-18 06:02 | 12 | NULL | 28.07 | 35 | Disk FR Brake _Vent -Y9T_Export | NULL | 2025-03-17 | NULL | 1.62 | NULL | 5C17A | NULL | NULL | 2.6 | NULL | NULL | 130 | 39.27 | NULL | NULL | B | 147 | NULL | 45 | NULL | 0.76042 | NULL | NULL | NULL | 20.2 | 2 | NULL | NULL
61873 | laboratory | 2025-03-17 16:14 | 0 | laboratory | 2025-03-18 05:59 | 15 | 8.7 | 27.38 | 35 | CylinderBlock_MA | NULL | 2025-03-17 | NULL | 1.62 | 64.25 | 5C17. | 2.05 | 2.65 | 2.62 | NULL | NULL | 160 | 44.82 | NULL | NULL | B | 146 | NULL | 42 | NULL | 0.83681 | 10.75 | NULL | 2.2 | 17.6 | 1 | NULL | NULL
61874 | laboratory | 2025-03-17 16:16 | 0 | laboratory | 2025-03-18 06:02 | 9 | 8.7 | 27.36 | 34 | Disk FR Brake _ YHB | NULL | 2025-03-17 | NULL | 1.6 | 65.65 | 5C17A | 1.75 | 2.6 | 2.6 | NULL | NULL | 130 | 44.77 | NULL | NULL | B | 147 | NULL | 46 | NULL | 0.84028 | 10.45 | NULL | 2.2 | 17.8 | 2 | NULL | NULL
61875 | laboratory | 2025-03-17 23:40 | 0 | laboratory | 2025-03-18 05:59 | 12 | NULL | 25.89 | 35 | Compressure Body_Mini (new) | NULL | 2025-03-17 | NULL | 1.6 | NULL | 25C17B | NULL | NULL | 2.56 | NULL | NULL | 160 | 49.03 | NULL | NULL | C | 146 | NULL | 41 | NULL | 0.91667 | NULL | NULL | NULL | 16.3 | 1 | NULL | NULL
61876 | laboratory | 2025-03-17 23:41 | 0 | laboratory | 2025-03-18 05:59 | 12 | NULL | 24.94 | 35 | Drum RR Brake _ YHB | NULL | 2025-03-17 | NULL | 1.58 | NULL | 5C17E | NULL | NULL | 2.59 | NULL | NULL | 160 | 51.04 | NULL | NULL | C | 146 | NULL | 42 | NULL | 0.98611 | NULL | NULL | NULL | 17.4 | 1 | NULL | NULL
61877 | laboratory | 2025-03-17 23:42 | 0 | laboratory | 2025-03-18 05:59 | 12 | NULL | 24.59 | 35 | Drum RR Brake _ RBC | NULL | 2025-03-17 | NULL | 1.66 | NULL | 5C17A | NULL | NULL | 2.61 | NULL | NULL | 160 | 53.19 | NULL | NULL | C | 146 | NULL | 41 | NULL | 0.065972 | NULL | NULL | NULL | 20.7 | 1 | NULL | NULL
61878 | laboratory | 2025-03-17 23:43 | 0 | laboratory | 2025-03-18 05:59 | 12 | NULL | 22.41 | 34 | Drum RR Brake _ RBC | NULL | 2025-03-17 | NULL | 1.64 | NULL | 5C17B | NULL | NULL | 2.6 | NULL | NULL | 160 | 61.15 | NULL | NULL | C | 146 | NULL | 42 | NULL | 0.13542 | NULL | NULL | NULL | 19.2 | 1 | NULL | NULL
61879 | laboratory | 2025-03-17 23:44 | 0 | laboratory | 2025-03-18 05:59 | 12 | 8.74 | 21.36 | 35 | DISC RR Brake _ RBC | NULL | 2025-03-17 | NULL | 1.6 | 64.23 | 5C17B | 1.98 | 2.63 | 2.58 | NULL | NULL | 160 | 64.2 | NULL | NULL | C | 146 | NULL | 43 | NULL | 0.21181 | 10.72 | NULL | 2.21 | 22.4 | 1 | NULL | NULL
61880 | laboratory | 2025-03-17 23:46 | 0 | laboratory | 2025-03-18 06:02 | 7 | NULL | 25.88 | 35 | Disk FR Brake _ YHB | NULL | 2025-03-17 | NULL | 1.61 | NULL | 5C17B | NULL | NULL | 2.62 | NULL | NULL | 130 | 49.08 | NULL | NULL | C | 147 | NULL | 45 | NULL | 0.92014 | NULL | NULL | NULL | 18 | 2 | NULL | NULL
61881 | laboratory | 2025-03-17 23:47 | 0 | laboratory | 2025-03-18 06:02 | 7 | NULL | 24.97 | 34 | Disk FR Brake_Vent - YED | NULL | 2025-03-17 | NULL | 1.57 | NULL | 5C17A | NULL | NULL | 2.58 | NULL | NULL | 130 | 50.85 | NULL | NULL | C | 147 | NULL | 44 | NULL | 0.98958 | NULL | NULL | NULL | 19.2 | 2 | NULL | NULL
61882 | laboratory | 2025-03-17 23:48 | 0 | laboratory | 2025-03-18 06:02 | 7 | NULL | 24.6 | 35 | Disk FR Brake - YJC | NULL | 2025-03-17 | NULL | 1.59 | NULL | 5C17A | NULL | NULL | 2.57 | NULL | NULL | 130 | 53.2 | NULL | NULL | C | 147 | NULL | 45 | NULL | 0.069444 | NULL | NULL | NULL | 15.9 | 2 | NULL | NULL
61883 | laboratory | 2025-03-17 23:49 | 0 | laboratory | 2025-03-18 06:02 | 7 | NULL | 22.33 | 34 | Disk FR Brake - YJC | NULL | 2025-03-17 | NULL | 1.62 | NULL | 5C17B | NULL | NULL | 2.6 | NULL | NULL | 130 | 61.18 | NULL | NULL | C | 147 | NULL | 44 | NULL | 0.13889 | NULL | NULL | NULL | 18.6 | 2 | NULL | NULL
61884 | laboratory | 2025-03-17 23:51 | 0 | laboratory | 2025-03-18 06:02 | 7 | 8.71 | 21.19 | 34 | Disc-FR-Brake 14 _Nissan (Cavity 7 & 8 )" | NULL | 2025-03-17 | NULL | 1.58 | 65.62 | 5C17A | 1.77 | 2.65 | 2.57 | NULL | NULL | 130 | 64.47 | NULL | NULL | C | 147 | NULL | 45 | NULL | 0.21528 | 10.48 | NULL | 2.22 | 23.8 | 2 | NULL | NULL
61885 | laboratory | 2025-03-18 06:00 | 0 | laboratory | 2025-03-19 08:30 | 27 | NULL | 20.79 | 33 | DISC RR Brake _ RBC | NULL | 2025-03-18 | NULL | 1.77 | NULL | 5C18A | NULL | NULL | 2.62 | NULL | NULL | 160 | 64.44 | NULL | NULL | A | 146 | NULL | 43 | NULL | 0.27431 | NULL | NULL | NULL | 19.2 | 1 | NULL | NULL
61886 | laboratory | 2025-03-18 06:01 | 0 | Munjalkiriu | 2025-03-26 09:06 | 28 | NULL | NULL | 34 | Cylinder Block_Samsung | NULL | 2025-03-18 | NULL | 1.69 | NULL | 5C18A | NULL | NULL | 2.62 | NULL | NULL | 160 | NULL | NULL | NULL | A | 146 | NULL | 42 | NULL | 0.34722 | NULL | NULL | NULL | 15.5 | 1 | NULL | NULL
61887 | laboratory | 2025-03-18 06:01 | 0 | laboratory | 2025-03-19 08:30 | 27 | NULL | 25.84 | 34 | Cylinder Block_Samsung | NULL | 2025-03-18 | NULL | 1.61 | NULL | 5C18A | NULL | NULL | 2.58 | NULL | NULL | 160 | 50.45 | NULL | NULL | A | 146 | NULL | 42 | NULL | 0.42708 | NULL | NULL | NULL | 17.4 | 1 | NULL | NULL
61888 | laboratory | 2025-03-18 06:02 | 0 | laboratory | 2025-03-19 08:34 | 18 | NULL | 21.02 | 34 | Brake Disc _Cav 7:&8: (Model K) | NULL | 2025-03-18 | NULL | 1.57 | NULL | 25CRA | NULL | NULL | 2.58 | NULL | NULL | 140 | 63.97 | NULL | NULL | A | 147 | NULL | 44 | NULL | 0.27083 | NULL | NULL | NULL | 22.3 | 2 | NULL | NULL
61889 | laboratory | 2025-03-18 06:03 | 0 | laboratory | 2025-03-19 08:34 | 18 | NULL | 22.6 | 33 | Disk FR Brake _ YHB | NULL | 2025-03-18 | NULL | 1.73 | NULL | 5C18A | NULL | NULL | 2.6 | NULL | NULL | 130 | 59.44 | NULL | NULL | A | 147 | NULL | 44 | NULL | 0.35069 | NULL | NULL | NULL | 23.6 | 2 | NULL | NULL
61890 | laboratory | 2025-03-18 06:04 | 0 | laboratory | 2025-03-19 08:34 | 18 | NULL | 25.88 | 35 | Drum RR Brake _YED | NULL | 2025-03-18 | NULL | 1.64 | NULL | 5C18A | NULL | NULL | 2.58 | NULL | NULL | 130 | 50.06 | NULL | NULL | A | 147 | NULL | 43 | NULL | 0.43056 | NULL | NULL | NULL | 20.8 | 2 | NULL | NULL
61891 | laboratory | 2025-03-18 07:42 | 0 | laboratory | 2025-03-19 08:30 | 24 | 8.7 | 28.14 | 33 | CylinderBlock_MA | NULL | 2025-03-18 | NULL | 1.64 | 64.22 | 5C18A | 2.01 | 2.62 | 2.58 | NULL | NULL | 160 | 33.93 | NULL | NULL | A | 147 | NULL | 41 | NULL | 0.50694 | 10.71 | NULL | 2.17 | 16 | 1 | NULL | NULL
61892 | laboratory | 2025-03-18 07:44 | 0 | laboratory | 2025-03-19 08:34 | 16 | 8.7 | 28.39 | 33 | Drum RR Brake _YED | NULL | 2025-03-18 | NULL | 1.59 | 65.68 | 5C18A | 1.75 | 2.62 | 2.6 | NULL | NULL | 130 | 34.09 | NULL | NULL | A | 147 | NULL | 43 | NULL | 0.51042 | 10.45 | NULL | 2.17 | 24.2 | 2 | NULL | NULL
61893 | laboratory | 2025-03-18 16:33 | 0 | laboratory | 2025-03-19 08:30 | 16 | NULL | 30.18 | 34 | Compressure FS Body_Mini (new) | NULL | 2025-03-18 | NULL | 1.67 | NULL | 25C18A | NULL | NULL | 2.58 | NULL | NULL | 160 | 29.52 | NULL | NULL | B | 146 | NULL | 42 | NULL | 0.58681 | NULL | NULL | NULL | 14.4 | 1 | NULL | NULL
61894 | laboratory | 2025-03-18 16:33 | 0 | laboratory | 2025-03-19 08:30 | 16 | NULL | 30.41 | 35 | Drum RR Brake _ YWD(Jymny ) | NULL | 2025-03-18 | NULL | 1.69 | NULL | 5C18B | NULL | NULL | 2.6 | NULL | NULL | 160 | 29.35 | NULL | NULL | B | 146 | NULL | 43 | NULL | 0.66667 | NULL | NULL | NULL | 16.4 | 1 | NULL | NULL
61895 | laboratory | 2025-03-18 16:34 | 0 | laboratory | 2025-03-19 08:30 | 17 | NULL | 30.35 | 34 | Drum RR Brake _ RBC | NULL | 2025-03-18 | NULL | 1.65 | NULL | 5C18A | NULL | NULL | 2.58 | NULL | NULL | 160 | 30.18 | NULL | NULL | B | 146 | NULL | 43 | NULL | 0.74306 | NULL | NULL | NULL | 17.2 | 1 | NULL | NULL
61896 | laboratory | 2025-03-18 16:34 | 0 | laboratory | 2025-03-19 08:30 | 16 | NULL | 30.4 | 33 | Drum RR Brake _ RBC | NULL | 2025-03-18 | NULL | 1.62 | NULL | 5C18B | NULL | NULL | 2.57 | NULL | NULL | 160 | 32.5 | NULL | NULL | B | 146 | NULL | 42 | NULL | 0.81597 | NULL | NULL | NULL | 15.9 | 1 | NULL | NULL
61897 | laboratory | 2025-03-18 16:36 | 0 | laboratory | 2025-03-19 08:30 | 14 | 8.7 | 27.16 | 34 | CylinderBlock_MA | NULL | 2025-03-18 | NULL | 1.6 | 64.2 | 5C18B | 2 | 2.6 | 2.58 | NULL | NULL | 160 | 39.51 | NULL | NULL | B | 146 | NULL | 43 | NULL | 0.89236 | 10.7 | NULL | 2.2 | 18.4 | 1 | NULL | NULL
61898 | laboratory | 2025-03-18 16:37 | 0 | laboratory | 2025-03-19 08:34 | 10 | NULL | 30.28 | 34 | Disk FR Brake - Model L YAD / YBA | NULL | 2025-03-18 | NULL | 1.69 | NULL | 5C18A | NULL | NULL | 2.58 | NULL | NULL | 130 | 29.54 | NULL | NULL | B | 147 | NULL | 44 | NULL | 0.59028 | NULL | NULL | NULL | 21.4 | 2 | NULL | NULL
61899 | laboratory | 2025-03-18 16:37 | 0 | laboratory | 2025-03-19 08:34 | 10 | NULL | 30.38 | 36 | Disk FR Brake, _Jazz (2CT)_Cav. 3 & 4 | NULL | 2025-03-18 | NULL | 1.64 | NULL | 5C18A | NULL | NULL | 2.62 | NULL | NULL | 130 | 29.23 | NULL | NULL | B | 147 | NULL | 45 | NULL | 0.67014 | NULL | NULL | NULL | 20.6 | 2 | NULL | NULL
61900 | laboratory | 2025-03-18 16:38 | 0 | laboratory | 2025-03-19 08:34 | 10 | NULL | 30.36 | 35 | Drum RR Brake - YRA | NULL | 2025-03-18 | NULL | 1.61 | NULL | 5C18A | NULL | NULL | 2.6 | NULL | NULL | 130 | 30 | NULL | NULL | B | 147 | NULL | 46 | NULL | 0.74653 | NULL | NULL | NULL | 19.8 | 2 | NULL | NULL
61901 | laboratory | 2025-03-18 16:38 | 0 | laboratory | 2025-03-19 08:34 | 10 | NULL | 30.41 | 35 | Drum RR Brake - YRA | NULL | 2025-03-18 | NULL | 1.58 | NULL | 5C18B | NULL | NULL | 2.6 | NULL | NULL | 130 | 32.48 | NULL | NULL | B | 147 | NULL | 44 | NULL | 0.81944 | NULL | NULL | NULL | 18.2 | 2 | NULL | NULL
61902 | laboratory | 2025-03-18 16:39 | 0 | laboratory | 2025-03-19 08:34 | 9 | 8.7 | 27.11 | 36 | Disk FR Brake - YJC | NULL | 2025-03-18 | NULL | 1.62 | 65.65 | 5C18A | 1.72 | 2.6 | 2.62 | NULL | NULL | 130 | 39.58 | NULL | NULL | B | 147 | NULL | 45 | NULL | 0.89583 | 10.42 | NULL | 2.18 | 22 | 2 | NULL | NULL
61903 | laboratory | 2025-03-18 23:31 | 0 | laboratory | 2025-03-19 08:30 | 10 | NULL | 24.86 | 35 | Compressure Body_Mini (new) | NULL | 2025-03-18 | NULL | 1.58 | NULL | 25C18A | NULL | NULL | 2.59 | NULL | NULL | 160 | 43.7 | NULL | NULL | C | 146 | NULL | 42 | NULL | 0.97222 | NULL | NULL | NULL | 19.3 | 1 | NULL | NULL
61904 | laboratory | 2025-03-18 23:32 | 0 | laboratory | 2025-03-19 08:30 | 10 | NULL | 23.07 | 36 | GODREJ COMPRESSURE BODY C-11 | NULL | 2025-03-18 | NULL | 1.59 | NULL | 25C18A | NULL | NULL | 2.58 | NULL | NULL | 160 | 48.89 | NULL | NULL | C | 146 | NULL | 41 | NULL | 0.052083 | NULL | NULL | NULL | 18.1 | 1 | NULL | NULL
61905 | laboratory | 2025-03-18 23:33 | 0 | laboratory | 2025-03-19 08:30 | 10 | NULL | 22.25 | 36 | Disc FR Brake _ 2UA | NULL | 2025-03-18 | NULL | 1.6 | NULL | 5C18A | NULL | NULL | 2.61 | NULL | NULL | 160 | 50.53 | NULL | NULL | C | 146 | NULL | 42 | NULL | 0.13194 | NULL | NULL | NULL | 17.6 | 1 | NULL | NULL
61906 | laboratory | 2025-03-18 23:34 | 0 | laboratory | 2025-03-19 08:30 | 10 | 8.72 | 22.1 | 35 | Flywheel _ YG8 | NULL | 2025-03-18 | NULL | 1.62 | 64.24 | 5C18A | 2.02 | 2.65 | 2.6 | NULL | NULL | 160 | 53.74 | NULL | NULL | C | 146 | NULL | 42 | NULL | 0.20833 | 10.74 | NULL | 2.19 | 16.8 | 1 | NULL | NULL
61907 | laboratory | 2025-03-18 23:36 | 0 | laboratory | 2025-03-19 08:34 | 7 | NULL | 24.85 | 34 | DISC FR BRAKE - 2SJ | NULL | 2025-03-18 | NULL | 1.57 | NULL | 5C18A | NULL | NULL | 2.62 | NULL | NULL | 140 | 43.83 | NULL | NULL | C | 147 | NULL | 44 | NULL | 0.97569 | NULL | NULL | NULL | 18 | 2 | NULL | NULL
61908 | laboratory | 2025-03-18 23:36 | 0 | laboratory | 2025-03-19 08:34 | 7 | NULL | 23.04 | 34 | Disk FR Brake_Vent - YED | NULL | 2025-03-18 | NULL | 1.55 | NULL | 5C18A | NULL | NULL | 2.59 | NULL | NULL | 130 | 48.89 | NULL | NULL | C | 147 | NULL | 45 | NULL | 0.055556 | NULL | NULL | NULL | 19.1 | 2 | NULL | NULL
61909 | laboratory | 2025-03-18 23:37 | 0 | laboratory | 2025-03-19 08:34 | 7 | NULL | 22.23 | 35 | Jymny Disc_1 &2 | NULL | 2025-03-18 | NULL | 1.59 | NULL | 5C18A | NULL | NULL | 2.58 | NULL | NULL | 130 | 50.55 | NULL | NULL | C | 147 | NULL | 45 | NULL | 0.13542 | NULL | NULL | NULL | 21.7 | 2 | NULL | NULL
61910 | laboratory | 2025-03-18 23:39 | 0 | laboratory | 2025-03-19 08:34 | 7 | 8.73 | 21.87 | 34 | Disk FR Brake _Vent -Y9T_Export | NULL | 2025-03-18 | NULL | 1.6 | 65.67 | 5C18A | 1.74 | 2.64 | 2.57 | NULL | NULL | 140 | 54.4 | NULL | NULL | C | 147 | NULL | 46 | NULL | 0.21181 | 10.47 | NULL | 2.2 | 20.4 | 2 | NULL | NULL
61911 | laboratory | 2025-03-19 08:32 | 0 | laboratory | 2025-03-20 06:33 | 25 | NULL | 22.03 | 33 | Flywheel _ YG8 | NULL | 2025-03-19 | NULL | 1.55 | NULL | 5C19A | NULL | NULL | 2.53 | NULL | NULL | 160 | 50.6 | NULL | NULL | A | 146 | NULL | 41 | NULL | 0.27361 | NULL | NULL | NULL | 16 | 1 | NULL | NULL
61912 | laboratory | 2025-03-19 08:32 | 0 | laboratory | 2025-03-20 06:33 | 25 | NULL | 23.44 | 34 | Cylinder Block_Samsung | NULL | 2025-03-19 | NULL | 1.61 | NULL | C19A | NULL | NULL | 2.55 | NULL | NULL | 160 | 46.99 | NULL | NULL | A | 146 | NULL | 41 | NULL | 0.35417 | NULL | NULL | NULL | 18.4 | 1 | NULL | NULL
61913 | laboratory | 2025-03-19 08:33 | 0 | laboratory | 2025-03-20 06:33 | 25 | NULL | 27.79 | 34 | Cylinder Block_Samsung | NULL | 2025-03-19 | NULL | 1.64 | NULL | C19 | NULL | NULL | 2.54 | NULL | NULL | 150 | 40.46 | NULL | NULL | A | 146 | NULL | 42 | NULL | 0.43403 | NULL | NULL | NULL | 16.1 | 1 | NULL | NULL
61914 | laboratory | 2025-03-19 08:34 | 0 | laboratory | 2025-03-20 06:33 | 25 | 8.73 | 30.75 | 33 | CylinderBlock_MA | NULL | 2025-03-19 | NULL | 1.69 | 64.27 | 5C19A | 1.99 | 2.63 | 2.53 | NULL | NULL | 160 | 29.37 | NULL | NULL | A | 146 | NULL | 41 | NULL | 0.51389 | 10.72 | NULL | 2.21 | 18.6 | 1 | NULL | NULL
61915 | laboratory | 2025-03-19 08:36 | 0 | laboratory | 2025-03-20 06:36 | 15 | NULL | 22.08 | 34 | Disk FR Brake _Vent -Y9T_Export | NULL | 2025-03-19 | NULL | 1.61 | NULL | 5C19A | NULL | NULL | 2.55 | NULL | NULL | 130 | 50.44 | NULL | NULL | A | 147 | NULL | 43 | NULL | 0.27083 | NULL | NULL | NULL | 20.4 | 2 | NULL | NULL
61916 | laboratory | 2025-03-19 08:36 | 0 | laboratory | 2025-03-20 06:36 | 15 | NULL | 23.46 | 33 | Disk FR Brake _ YHB | NULL | 2025-03-19 | NULL | 1.68 | NULL | 5C19A | NULL | NULL | 2.52 | NULL | NULL | 130 | 46.96 | NULL | NULL | A | 147 | NULL | 44 | NULL | 0.35069 | NULL | NULL | NULL | 22.6 | 2 | NULL | NULL
61917 | laboratory | 2025-03-19 08:37 | 0 | laboratory | 2025-03-20 06:36 | 15 | NULL | 27.85 | 34 | Drum RR Brake _YED | NULL | 2025-03-19 | NULL | 1.63 | NULL | 5C19A | NULL | NULL | 2.54 | NULL | NULL | 120 | 40.31 | NULL | NULL | A | 147 | NULL | 43 | NULL | 0.43056 | NULL | NULL | NULL | 19.2 | 2 | NULL | NULL
61918 | laboratory | 2025-03-19 08:39 | 0 | laboratory | 2025-03-20 06:36 | 15 | 8.71 | 30.87 | 33 | Drum RR Brake - YRA | NULL | 2025-03-19 | NULL | 1.74 | 65.58 | 5C19A | 1.73 | 2.63 | 2.53 | NULL | NULL | 140 | 28.76 | NULL | NULL | A | 147 | NULL | 44 | NULL | 0.51042 | 10.44 | NULL | 2.21 | 23.8 | 2 | NULL | NULL
61919 | laboratory | 2025-03-19 16:27 | 0 | laboratory | 2025-03-20 06:33 | 24 | NULL | 32.13 | 35 | CylinderBlock_MA | NULL | 2025-03-19 | NULL | 1.75 | NULL | 5C19 | NULL | NULL | 2.6 | NULL | NULL | 160 | 23.48 | NULL | NULL | B | 146 | NULL | 42 | NULL | 0.59375 | NULL | NULL | NULL | 19.2 | 1 | NULL | NULL
61920 | laboratory | 2025-03-19 16:28 | 0 | laboratory | 2025-03-20 06:33 | 24 | NULL | 32.98 | 34 | Drum RR Brake _ YHB | NULL | 2025-03-19 | NULL | 1.83 | NULL | 5C19A | NULL | NULL | 2.58 | NULL | NULL | 160 | 22.91 | NULL | NULL | B | 146 | NULL | 42 | NULL | 0.68403 | NULL | NULL | NULL | 18.5 | 1 | NULL | NULL
61921 | laboratory | 2025-03-19 16:29 | 0 | laboratory | 2025-03-20 06:33 | 24 | NULL | 32.24 | 35 | Drum RR Brake _ YHB | NULL | 2025-03-19 | NULL | 1.8 | NULL | 5C19B | NULL | NULL | 2.6 | NULL | NULL | 160 | 26.31 | NULL | NULL | B | 146 | NULL | 43 | NULL | 0.76389 | NULL | NULL | NULL | 19.1 | 1 | NULL | NULL
61922 | laboratory | 2025-03-19 16:29 | 0 | laboratory | 2025-03-20 06:33 | 24 | 8.7 | 29.33 | 35 | Cylinder Block_Samsung | NULL | 2025-03-19 | NULL | 1.76 | 64.25 | C19C | 2 | 2.6 | 2.6 | NULL | NULL | 160 | 34.16 | NULL | NULL | B | 146 | NULL | 41 | NULL | 0.84028 | 10.7 | NULL | 2.2 | 18.6 | 1 | NULL | NULL
61923 | laboratory | 2025-03-19 16:30 | 0 | laboratory | 2025-03-20 06:36 | 13 | NULL | 32.13 | 33 | Disk FR Brake - YJC | NULL | 2025-03-19 | NULL | 1.74 | NULL | 5C19A | NULL | NULL | 2.57 | NULL | NULL | 140 | 23.29 | NULL | NULL | B | 147 | NULL | 43 | NULL | 0.59028 | NULL | NULL | NULL | 23.8 | 2 | NULL | NULL
61924 | laboratory | 2025-03-19 16:31 | 0 | laboratory | 2025-03-20 06:36 | 12 | NULL | 32.99 | 34 | Disk FR Brake - Model L YAD / YBA | NULL | 2025-03-19 | NULL | 1.6 | NULL | 5C19A | NULL | NULL | 2.58 | NULL | NULL | 140 | 22.92 | NULL | NULL | B | 147 | NULL | 44 | NULL | 0.6875 | NULL | NULL | NULL | 17.2 | 2 | NULL | NULL
61925 | laboratory | 2025-03-19 16:32 | 0 | laboratory | 2025-03-20 06:36 | 12 | NULL | 33.21 | 33 | Disk FR Brake - YJC | NULL | 2025-03-19 | NULL | 1.65 | NULL | 5C19B | NULL | NULL | 2.56 | NULL | NULL | 140 | 24.45 | NULL | NULL | B | 147 | NULL | 44 | NULL | 0.74306 | NULL | NULL | NULL | 18.4 | 2 | NULL | NULL
61926 | laboratory | 2025-03-19 16:32 | 0 | laboratory | 2025-03-20 06:36 | 13 | 8.7 | 29.3 | 34 | Drum RR Brake _Y9T | NULL | 2025-03-19 | NULL | 1.71 | 65.55 | 5C19A | 1.7 | 2.6 | 2.58 | NULL | NULL | 140 | 34.24 | NULL | NULL | B | 147 | NULL | 45 | NULL | 0.84375 | 10.4 | NULL | 2.2 | 21 | 2 | NULL | NULL
61927 | laboratory | 2025-03-19 23:31 | 0 | laboratory | 2025-03-20 06:33 | 18 | NULL | 28.45 | 35 | Cylinder Block_Samsung | NULL | 2025-03-19 | NULL | 1.69 | NULL | C19C | NULL | NULL | 2.56 | NULL | NULL | 160 | 39.79 | NULL | NULL | C | 146 | NULL | 41 | NULL | 0.92014 | NULL | NULL | NULL | 19.6 | 1 | NULL | NULL
61928 | laboratory | 2025-03-19 23:32 | 0 | laboratory | 2025-03-20 06:33 | 18 | NULL | 28.09 | 34 | Compressure FS Body_Mini (new) | NULL | 2025-03-19 | NULL | 1.66 | NULL | 25C19A | NULL | NULL | 2.55 | NULL | NULL | 160 | 41.81 | NULL | NULL | C | 146 | NULL | 42 | NULL | 0.99653 | NULL | NULL | NULL | 18.1 | 1 | NULL | NULL
61929 | laboratory | 2025-03-19 23:33 | 0 | laboratory | 2025-03-20 06:33 | 18 | NULL | 27.56 | 36 | Flywheel _Petrol K12 | NULL | 2025-03-19 | NULL | 1.69 | NULL | 5C19A | NULL | NULL | 2.59 | NULL | NULL | 160 | 42.28 | NULL | NULL | C | 146 | NULL | 42 | NULL | 0.076389 | NULL | NULL | NULL | 19.8 | 1 | NULL | NULL
61930 | laboratory | 2025-03-19 23:34 | 0 | laboratory | 2025-03-20 06:33 | 18 | NULL | 23.81 | 35 | Disc FR Brake _ 2UA | NULL | 2025-03-19 | NULL | 1.71 | NULL | 5C19A | NULL | NULL | 2.6 | NULL | NULL | 160 | 54.48 | NULL | NULL | C | 146 | NULL | 43 | NULL | 0.15278 | NULL | NULL | NULL | 18.4 | 1 | NULL | NULL
61931 | laboratory | 2025-03-19 23:35 | 0 | laboratory | 2025-03-20 06:33 | 18 | 8.78 | 23 | 36 | Drum RR Brake _ RBC | NULL | 2025-03-19 | NULL | 1.67 | 64.29 | 5C19A | 1.97 | 2.64 | 2.6 | NULL | NULL | 160 | 56.06 | NULL | NULL | C | 146 | NULL | 42 | NULL | 0.21181 | 10.75 | NULL | 2.22 | 18.8 | 1 | NULL | NULL
61932 | laboratory | 2025-03-19 23:37 | 0 | laboratory | 2025-03-20 06:36 | 10 | NULL | 28.31 | 34 | Disk FR Brake _ YHB | NULL | 2025-03-19 | NULL | 1.68 | NULL | 5C19C | NULL | NULL | 2.59 | NULL | NULL | 140 | 40.12 | NULL | NULL | C | 147 | NULL | 44 | NULL | 0.92361 | NULL | NULL | NULL | 22.2 | 2 | NULL | NULL
61933 | laboratory | 2025-03-19 23:38 | 0 | laboratory | 2025-03-20 06:36 | 10 | NULL | 27.58 | 34 | DISC FR BRAKE - 2SJ | NULL | 2025-03-19 | NULL | 1.6 | NULL | 5C19A | NULL | NULL | 2.58 | NULL | NULL | 140 | 43.04 | NULL | NULL | C | 147 | NULL | 43 | NULL | 0 | NULL | NULL | NULL | 23.5 | 2 | NULL | NULL
61934 | laboratory | 2025-03-19 23:39 | 0 | laboratory | 2025-03-20 06:36 | 10 | NULL | 27.55 | 34 | HONDA 2LT DRUM | NULL | 2025-03-19 | NULL | 1.6 | NULL | 5C19A | NULL | NULL | 2.61 | NULL | NULL | 140 | 42.42 | NULL | NULL | C | 147 | NULL | 44 | NULL | 0.079861 | NULL | NULL | NULL | 23.5 | 2 | NULL | NULL
61935 | laboratory | 2025-03-19 23:40 | 0 | laboratory | 2025-03-20 06:36 | 10 | NULL | 23.8 | 35 | Disk FR Brake_Vent - YED | NULL | 2025-03-19 | NULL | 1.64 | NULL | 5C19B | NULL | NULL | 2.57 | NULL | NULL | 130 | 54.48 | NULL | NULL | C | 147 | NULL | 45 | NULL | 0.15625 | NULL | NULL | NULL | 19.6 | 2 | NULL | NULL
61936 | laboratory | 2025-03-19 23:42 | 0 | laboratory | 2025-03-20 06:36 | 10 | 8.69 | 23.19 | 35 | Disc-FR-Brake 14 _Nissan (Cavity 7 & 8 )" | NULL | 2025-03-19 | NULL | 1.6 | 65.6 | 5C19A | 1.79 | 2.65 | 2.58 | NULL | NULL | 130 | 55.59 | NULL | NULL | C | 147 | NULL | 45 | NULL | 0.21528 | 10.48 | NULL | 2.24 | 16.4 | 2 | NULL | NULL
61937 | laboratory | 2025-03-20 06:34 | 0 | laboratory | 2025-03-21 07:19 | 37 | NULL | 22.11 | 34 | DISC RR Brake _ RBC | NULL | 2025-03-20 | NULL | 1.7 | NULL | 5C20A | NULL | NULL | 2.6 | NULL | NULL | 150 | 59.39 | NULL | NULL | A | 146 | NULL | 41 | NULL | 0.27083 | NULL | NULL | NULL | 22.4 | 1 | NULL | NULL
61938 | laboratory | 2025-03-20 06:35 | 0 | laboratory | 2025-03-21 07:19 | 37 | NULL | 25.98 | 35 | Cylinder Block_Samsung | NULL | 2025-03-20 | NULL | 1.71 | NULL | 5C20A | NULL | NULL | 2.6 | NULL | NULL | 150 | 52.43 | NULL | NULL | A | 146 | NULL | 42 | NULL | 0.39236 | NULL | NULL | NULL | 20.8 | 1 | NULL | NULL
61939 | laboratory | 2025-03-20 06:36 | 0 | laboratory | 2025-03-21 07:19 | 37 | NULL | 28.31 | 34 | CylinderBlock_BMG | NULL | 2025-03-20 | NULL | 1.75 | NULL | 5C20A | NULL | NULL | 2.6 | NULL | NULL | 150 | 41.21 | NULL | NULL | A | 146 | NULL | 42 | NULL | 0.43056 | NULL | NULL | NULL | 23 | 1 | NULL | NULL
61940 | laboratory | 2025-03-20 06:37 | 0 | laboratory | 2025-03-21 07:22 | 24 | NULL | 22.07 | 33 | Disc-FR-Brake 14 _Nissan (Cavity 7 & 8 )" | NULL | 2025-03-20 | NULL | 1.72 | NULL | 5C20A | NULL | NULL | 2.56 | NULL | NULL | 130 | 59.38 | NULL | NULL | A | 147 | NULL | 42 | NULL | 0.27431 | NULL | NULL | NULL | 17.6 | 2 | NULL | NULL
61941 | laboratory | 2025-03-20 06:37 | 0 | laboratory | 2025-03-21 07:22 | 23 | NULL | 23.78 | 34 | Brake Disc _Cav 7:&8: (Model K) | NULL | 2025-03-20 | NULL | 1.68 | NULL | 5C20A | NULL | NULL | 2.6 | NULL | NULL | 130 | 56.87 | NULL | NULL | A | 147 | NULL | 43 | NULL | 0.35417 | NULL | NULL | NULL | 21.2 | 2 | NULL | NULL
61942 | laboratory | 2025-03-20 06:38 | 0 | laboratory | 2025-03-21 07:22 | 23 | NULL | 28.39 | 33 | Disk FR Brake - YJC | NULL | 2025-03-20 | NULL | 1.79 | NULL | 5C20A | NULL | NULL | 2.6 | NULL | NULL | 130 | 40.97 | NULL | NULL | A | 147 | NULL | 43 | NULL | 0.43403 | NULL | NULL | NULL | 23.6 | 2 | NULL | NULL
61943 | laboratory | 2025-03-20 07:17 | 0 | Munjalkiriu | 2025-03-26 09:02 | 37 | 8.72 | 31.73 | 35 | CylinderBlock_BMG | NULL | 2025-03-20 | NULL | 1.74 | 64.3 | 5C20A | 2.03 | 2.65 | 2.62 | NULL | NULL | 160 | 28.1 | NULL | NULL | A | 146 | NULL | 42 | NULL | 0.51042 | 10.75 | NULL | 2.18 | 18 | 1 | NULL | NULL
61944 | laboratory | 2025-03-20 07:18 | 0 | laboratory | 2025-03-21 07:22 | 22 | 8.72 | 31.73 | 33 | Jymny Disc_1 &2 | NULL | 2025-03-20 | NULL | 1.74 | 65.64 | 5C20A | 1.76 | 2.64 | 2.56 | NULL | NULL | 130 | 28.23 | NULL | NULL | A | 147 | NULL | 44 | NULL | 0.51389 | 10.48 | NULL | 2.17 | 20.9 | 2 | NULL | NULL
61945 | laboratory | 2025-03-20 12:26 | 0 | laboratory | 2025-03-21 07:19 | 29 | NULL | 32.93 | 35 | Compressure Body_Mini (new) | NULL | 2025-03-20 | NULL | 1.7 | NULL | 25C20A | NULL | NULL | 2.6 | NULL | NULL | 160 | 24.58 | NULL | NULL | B | 146 | NULL | 41 | NULL | 0.59028 | NULL | NULL | NULL | 20.2 | 1 | NULL | NULL
61946 | laboratory | 2025-03-20 12:26 | 0 | laboratory | 2025-03-21 07:19 | 29 | NULL | 32.91 | 33 | Flywheel _ YG8 | NULL | 2025-03-20 | NULL | 1.75 | NULL | 5C20A | NULL | NULL | 2.57 | NULL | NULL | 150 | 24.45 | NULL | NULL | B | 146 | NULL | 43 | NULL | 0.67014 | NULL | NULL | NULL | 21.8 | 1 | NULL | NULL
61947 | laboratory | 2025-03-20 12:27 | 0 | laboratory | 2025-03-21 07:22 | 19 | NULL | 32.88 | 34 | Jymny Disc_1 &2 | NULL | 2025-03-20 | NULL | 1.76 | NULL | 5C20B | NULL | NULL | 2.58 | NULL | NULL | 130 | 24.43 | NULL | NULL | B | 147 | NULL | 43 | NULL | 0.59375 | NULL | NULL | NULL | 22.4 | 2 | NULL | NULL
61948 | laboratory | 2025-03-20 12:28 | 0 | laboratory | 2025-03-21 07:22 | 19 | NULL | 32.98 | 35 | Drum RR Brake _Y9T | NULL | 2025-03-20 | NULL | 1.72 | NULL | 5C20A | NULL | NULL | 2.6 | NULL | NULL | 130 | 24.14 | NULL | NULL | B | 147 | NULL | 45 | NULL | 0.67361 | NULL | NULL | NULL | 23.6 | 2 | NULL | NULL
61949 | laboratory | 2025-03-20 16:37 | 0 | laboratory | 2025-03-21 07:19 | 25 | 8.7 | 29.66 | 35 | CylinderBlock_MA | NULL | 2025-03-20 | NULL | 1.74 | 64.27 | 5C20A | 2 | 2.62 | 2.6 | NULL | NULL | 150 | 33.56 | NULL | NULL | B | 146 | NULL | 44 | NULL | 0.83333 | 10.7 | NULL | 2.2 | 19.8 | 1 | NULL | NULL
61950 | laboratory | 2025-03-20 16:38 | 0 | laboratory | 2025-03-21 07:22 | 15 | 8.7 | 29.6 | 35 | Drum RR Brake - YRA | NULL | 2025-03-20 | NULL | 1.71 | 65.6 | 5C20B | 1.75 | 2.6 | 2.6 | NULL | NULL | 130 | 33.8 | NULL | NULL | B | 147 | NULL | 47 | NULL | 0.83681 | 10.45 | NULL | 2.2 | 21.6 | 2 | NULL | NULL
61951 | laboratory | 2025-03-20 23:25 | 0 | laboratory | 2025-03-21 07:19 | 20 | NULL | 29.25 | 34 | Drum RR Brake _ YHB | NULL | 2025-03-20 | NULL | 1.7 | NULL | 5C20A | NULL | NULL | 2.57 | NULL | NULL | 150 | 36.2 | NULL | NULL | C | 146 | NULL | 43 | NULL | 0.91319 | NULL | NULL | NULL | 18.8 | 1 | NULL | NULL
61952 | laboratory | 2025-03-20 23:26 | 0 | laboratory | 2025-03-21 07:19 | 20 | NULL | 26.31 | 35 | Drum RR Brake _ YHB | NULL | 2025-03-20 | NULL | 1.65 | NULL | 5C20B | NULL | NULL | 2.59 | NULL | NULL | 150 | 44.48 | NULL | NULL | C | 146 | NULL | 42 | NULL | 0.99653 | NULL | NULL | NULL | 15.6 | 1 | NULL | NULL
61953 | laboratory | 2025-03-20 23:27 | 0 | laboratory | 2025-03-21 07:19 | 20 | NULL | 25.62 | 34 | Drum RR Brake _ YHB | NULL | 2025-03-20 | NULL | 1.67 | NULL | 5C20C | NULL | NULL | 2.6 | NULL | NULL | 160 | 49.11 | NULL | NULL | C | 146 | NULL | 42 | NULL | 0.076389 | NULL | NULL | NULL | 16.4 | 1 | NULL | NULL
61954 | laboratory | 2025-03-20 23:28 | 0 | laboratory | 2025-03-21 07:19 | 20 | NULL | 22.87 | 35 | DISC RR Brake _ RBC | NULL | 2025-03-20 | NULL | 1.64 | NULL | 5C20A | NULL | NULL | 2.57 | NULL | NULL | 160 | 54.45 | NULL | NULL | C | 146 | NULL | 41 | NULL | 0.14583 | NULL | NULL | NULL | 19.4 | 1 | NULL | NULL
61955 | laboratory | 2025-03-20 23:31 | 0 | Munjalkiriu | 2025-03-26 09:01 | 23 | 8.74 | 22.5 | 35 | Disc FR Brake _ 2UA | NULL | 2025-03-20 | NULL | 1.68 | 64.27 | 5C20B | 1.98 | 2.64 | 2.55 | NULL | NULL | 150 | 54.9 | NULL | NULL | C | 147 | NULL | 42 | NULL | 0.21528 | 10.72 | NULL | 2.21 | 20.6 | 1 | NULL | NULL
61956 | laboratory | 2025-03-20 23:34 | 0 | laboratory | 2025-03-21 07:22 | 12 | NULL | 28 | 35 | Disk FR Brake _ YHB | NULL | 2025-03-20 | NULL | 1.69 | NULL | 5C20A | NULL | NULL | 2.32 | NULL | NULL | 130 | 39.32 | NULL | NULL | C | 147 | NULL | 45 | NULL | 0.91667 | NULL | NULL | NULL | 21.9 | 2 | NULL | NULL
61957 | laboratory | 2025-03-20 23:36 | 0 | laboratory | 2025-03-21 07:22 | 12 | NULL | 26.16 | 35 | Disk FR Brake_Vent - YED | NULL | 2025-03-20 | NULL | 1.68 | NULL | 5C20A | NULL | NULL | 2.59 | NULL | NULL | 130 | 47.65 | NULL | NULL | C | 147 | NULL | 45 | NULL | 0 | NULL | NULL | NULL | 20 | 2 | NULL | NULL
61958 | laboratory | 2025-03-20 23:38 | 0 | laboratory | 2025-03-21 07:22 | 12 | NULL | 25.64 | 35 | HONDA 2LT DRUM | NULL | 2025-03-20 | NULL | 1.59 | NULL | 5C20A | NULL | NULL | 2.6 | NULL | NULL | 130 | 49.32 | NULL | NULL | C | 147 | NULL | 46 | NULL | 0.079861 | NULL | NULL | NULL | 22.5 | 2 | NULL | NULL
61959 | laboratory | 2025-03-20 23:39 | 0 | laboratory | 2025-03-21 07:22 | 12 | NULL | 22.83 | 34 | Disk FR Brake_Vent - YED | NULL | 2025-03-20 | NULL | 1.62 | NULL | 5C20A | NULL | NULL | 2.6 | NULL | NULL | 140 | 54.65 | NULL | NULL | C | 147 | NULL | 45 | NULL | 0.14931 | NULL | NULL | NULL | 21.8 | 2 | NULL | NULL
61960 | laboratory | 2025-03-20 23:41 | 0 | laboratory | 2025-03-21 07:22 | 13 | 8.71 | 22.42 | 35 | Disk FR Brake_Vent - YED | NULL | 2025-03-20 | NULL | 1.6 | 65.63 | 5C20A. | 1.75 | 2.63 | 2.59 | NULL | NULL | 130 | 55 | NULL | NULL | C | 147 | NULL | 46 | NULL | 0.21875 | 10.46 | NULL | 2.19 | 19.2 | 2 | NULL | NULL
61961 | laboratory | 2025-03-21 03:46 | 0 | laboratory | 2025-03-21 07:19 | 10 | NULL | 31.68 | 34 | Pulley, Crankshaft Cast_New | NULL | 2025-03-20 | NULL | 1.77 | NULL | 5C20A | NULL | NULL | 2.58 | NULL | NULL | 150 | 28.28 | NULL | NULL | B | 146 | NULL | 44 | NULL | 0.75347 | NULL | NULL | NULL | 22.2 | 1 | NULL | NULL
61962 | laboratory | 2025-03-21 03:49 | 0 | laboratory | 2025-03-21 07:22 | 6 | NULL | 31.64 | 34 | Drum RR Brake - YRA | NULL | 2025-03-20 | NULL | 1.69 | NULL | 5C20A | NULL | NULL | 2.6 | NULL | NULL | 130 | 28.48 | NULL | NULL | B | 146 | NULL | 46 | NULL | 0.75694 | NULL | NULL | NULL | 19.4 | 2 | NULL | NULL
61963 | laboratory | 2025-03-21 07:20 | 0 | laboratory | 2025-03-22 05:49 | 16 | NULL | 21.92 | 34 | Cylinder Block_Samsung | NULL | 2025-03-21 | NULL | 1.58 | NULL | 5C21A | NULL | NULL | 2.6 | NULL | NULL | 160 | 56.78 | NULL | NULL | A | 146 | NULL | 41 | NULL | 0.27083 | NULL | NULL | NULL | 17.3 | 1 | NULL | NULL
61964 | laboratory | 2025-03-21 07:21 | 0 | laboratory | 2025-03-22 05:49 | 16 | NULL | 23.79 | 35 | Cylinder Block_Samsung | NULL | 2025-03-21 | NULL | 1.75 | NULL | 5C21 | NULL | NULL | 2.58 | NULL | NULL | 160 | 54.69 | NULL | NULL | A | 146 | NULL | 43 | NULL | 0.35069 | NULL | NULL | NULL | 19.6 | 1 | NULL | NULL
61965 | laboratory | 2025-03-21 07:21 | 0 | Munjalkiriu | 2025-03-26 09:00 | 17 | NULL | 26.94 | 35 | Compressure FS Body_Mini (new) | NULL | 2025-03-21 | NULL | 1.6 | NULL | 5C21A | NULL | NULL | 2.6 | NULL | NULL | 150 | 44.6 | NULL | NULL | A | 146 | NULL | 42 | NULL | 0.43125 | NULL | NULL | NULL | 16.4 | 1 | NULL | NULL
61966 | laboratory | 2025-03-21 07:22 | 0 | laboratory | 2025-03-22 05:49 | 16 | 8.71 | 29.83 | 36 | Drum RR Brake _ RBC | NULL | 2025-03-21 | NULL | 1.67 | 64.36 | 5C21A | 2.01 | 2.63 | 2.6 | NULL | NULL | 160 | 31 | NULL | NULL | A | 146 | NULL | 42 | NULL | 0.51042 | 10.72 | NULL | 2.17 | 19.6 | 1 | NULL | NULL
61967 | laboratory | 2025-03-21 07:25 | 0 | laboratory | 2025-03-22 05:54 | 8 | NULL | 21.95 | 33 | Disc, Front Brake,YL8 | NULL | 2025-03-21 | NULL | 1.57 | NULL | 5C21A | NULL | NULL | 2.56 | NULL | NULL | 130 | 56.54 | NULL | NULL | A | 147 | NULL | 43 | NULL | 0.27431 | NULL | NULL | NULL | 16.2 | 2 | NULL | NULL
61968 | laboratory | 2025-03-21 07:25 | 0 | laboratory | 2025-03-22 05:54 | 8 | NULL | 23.86 | 33 | Disc-FR-Brake 14 _Nissan (Cavity 7 & 8 )" | NULL | 2025-03-21 | NULL | 1.66 | NULL | 5C21A | NULL | NULL | 2.58 | NULL | NULL | 130 | 54.78 | NULL | NULL | A | 147 | NULL | 44 | NULL | 0.35417 | NULL | NULL | NULL | 18.1 | 2 | NULL | NULL
61969 | laboratory | 2025-03-21 07:26 | 0 | laboratory | 2025-03-22 05:54 | 8 | NULL | 26.91 | 34 | Disk FR Brake _ YHB | NULL | 2025-03-21 | NULL | 1.75 | NULL | 5C21A | NULL | NULL | 2.54 | NULL | NULL | 130 | 44.36 | NULL | NULL | A | 147 | NULL | 43 | NULL | 0.4375 | NULL | NULL | NULL | 19.2 | 2 | NULL | NULL
61970 | laboratory | 2025-03-21 07:26 | 0 | laboratory | 2025-03-22 05:54 | 8 | 8.72 | 30.05 | 33 | Disk FR Brake - Model L YAD / YBA | NULL | 2025-03-21 | NULL | 1.787 | 65.72 | 5C21A | 1.78 | 2.63 | 2.56 | NULL | NULL | 120 | 31.83 | NULL | NULL | A | 147 | NULL | 44 | NULL | 0.51736 | 10.5 | NULL | 2.18 | 22.6 | 2 | NULL | NULL
61971 | laboratory | 2025-03-21 10:50 | 0 | laboratory | 2025-03-22 05:49 | 10 | NULL | 31.81 | 35 | DISC RR Brake _ RBC | NULL | 2025-03-21 | NULL | 1.71 | NULL | 5C21A | NULL | NULL | 2.62 | NULL | NULL | 160 | 22.71 | NULL | NULL | B | 146 | NULL | 41 | NULL | 0.59028 | NULL | NULL | NULL | 18.2 | 1 | NULL | NULL
61972 | laboratory | 2025-03-21 10:51 | 0 | laboratory | 2025-03-22 05:49 | 10 | NULL | 31.69 | 35 | Brake Disc, Alto | NULL | 2025-03-21 | NULL | 1.73 | NULL | 5C21A | NULL | NULL | 2.58 | NULL | NULL | 160 | 25.12 | NULL | NULL | B | 146 | NULL | 42 | NULL | 0.67014 | NULL | NULL | NULL | 22.4 | 1 | NULL | NULL
61973 | laboratory | 2025-03-21 10:52 | 0 | laboratory | 2025-03-22 05:54 | 7 | NULL | 31.83 | 34 | Disk FR Brake - YJC | NULL | 2025-03-21 | NULL | 1.72 | NULL | 5C21A | NULL | NULL | 2.56 | NULL | NULL | 130 | 22.14 | NULL | NULL | B | 147 | NULL | 44 | NULL | 0.59375 | NULL | NULL | NULL | 20.8 | 2 | NULL | NULL
61974 | laboratory | 2025-03-21 10:52 | 0 | laboratory | 2025-03-22 05:54 | 7 | NULL | 31.48 | 33 | Disk FR Brake - YJC | NULL | 2025-03-21 | NULL | 1.77 | NULL | 5C21A | NULL | NULL | 2.58 | NULL | NULL | 130 | 25.17 | NULL | NULL | B | 146 | NULL | 43 | NULL | 0.67361 | NULL | NULL | NULL | 21 | 2 | NULL | NULL
61975 | laboratory | 2025-03-21 16:05 | 0 | laboratory | 2025-03-22 05:49 | 8 | NULL | 31 | 34 | Cylinder Block_Samsung | NULL | 2025-03-21 | NULL | 1.72 | NULL | C21C | NULL | NULL | 2.57 | NULL | NULL | 150 | 32.11 | NULL | NULL | B | 146 | NULL | 43 | NULL | 0.75 | NULL | NULL | NULL | 20.3 | 1 | NULL | NULL
61976 | laboratory | 2025-03-21 16:05 | 0 | laboratory | 2025-03-22 05:49 | 8 | NULL | 30.71 | 35 | CylinderBlock_MA | NULL | 2025-03-21 | NULL | 1.67 | NULL | 5C21A | NULL | NULL | 2.6 | NULL | NULL | 150 | 33.24 | NULL | NULL | B | 146 | NULL | 43 | NULL | 0.82639 | NULL | NULL | NULL | 21.2 | 1 | NULL | NULL
61977 | laboratory | 2025-03-21 16:06 | 0 | laboratory | 2025-03-22 05:54 | 6 | NULL | 30.98 | 35 | Drum RR Brake _ XBA ABS | NULL | 2025-03-21 | NULL | 1.7 | NULL | 5C21A | NULL | NULL | 2.6 | NULL | NULL | 130 | 32.12 | NULL | NULL | B | 147 | NULL | 45 | NULL | 0.75347 | NULL | NULL | NULL | 22.2 | 2 | NULL | NULL
61978 | laboratory | 2025-03-21 16:07 | 0 | laboratory | 2025-03-22 05:54 | 6 | NULL | 30.68 | 34 | Jymny Disc_1 &2 | NULL | 2025-03-21 | NULL | 1.64 | NULL | 5C21A | NULL | NULL | 2.57 | NULL | NULL | 130 | 33.38 | NULL | NULL | B | 147 | NULL | 46 | NULL | 0.82986 | NULL | NULL | NULL | 23.8 | 2 | NULL | NULL
61979 | laboratory | 2025-03-21 16:17 | 0 | laboratory | 2025-03-22 05:49 | 6 | 8.7 | 29.21 | 34 | CylinderBlock_MA | NULL | 2025-03-21 | NULL | 1.69 | 64.35 | 5C21 | 2 | 2.6 | 2.58 | NULL | NULL | 150 | 35.08 | NULL | NULL | B | 146 | NULL | 42 | NULL | 0.89931 | 10.7 | NULL | 2.2 | 20.8 | 1 | NULL | NULL
61980 | laboratory | 2025-03-21 16:18 | 0 | laboratory | 2025-03-22 05:54 | 3 | 8.7 | 29.17 | 35 | Drum RR Brake _YED | NULL | 2025-03-21 | NULL | 1.71 | 65.7 | 5C21A | 1.75 | 2.6 | 2.6 | NULL | NULL | 130 | 35.15 | NULL | NULL | B | 147 | NULL | 46 | NULL | 0.90278 | 10.45 | NULL | 2.2 | 21.6 | 2 | NULL | NULL
61981 | laboratory | 2025-03-21 23:25 | 0 | laboratory | 2025-03-22 05:49 | 3 | NULL | 25.87 | 34 | GODREJ COMPRESSURE BODY C-11 | NULL | 2025-03-21 | NULL | 1.64 | NULL | 25C21A | NULL | NULL | 2.56 | NULL | NULL | 150 | 43.85 | NULL | NULL | C | 146 | NULL | 42 | NULL | 0.97569 | NULL | NULL | NULL | 19.7 | 1 | NULL | NULL
61982 | laboratory | 2025-03-21 23:25 | 0 | laboratory | 2025-03-22 05:49 | 3 | NULL | 24.22 | 35 | Flywheel _ YG8 | NULL | 2025-03-21 | NULL | 1.61 | NULL | 5C21A | NULL | NULL | 2.58 | NULL | NULL | 150 | 48.67 | NULL | NULL | C | 146 | NULL | 43 | NULL | 0.055556 | NULL | NULL | NULL | 18.7 | 1 | NULL | NULL
61983 | laboratory | 2025-03-21 23:27 | 0 | laboratory | 2025-03-22 05:49 | 3 | NULL | 24.86 | 34 | Disc FR Brake _ 2UA | NULL | 2025-03-21 | NULL | 1.67 | NULL | 5C21A | NULL | NULL | 2.6 | NULL | NULL | 150 | 45.17 | NULL | NULL | C | 146 | NULL | 42 | NULL | 0.13542 | NULL | NULL | NULL | 19.4 | 1 | NULL | NULL
61984 | laboratory | 2025-03-21 23:34 | 0 | laboratory | 2025-03-22 05:54 | 1 | NULL | 25.83 | 34 | Disk FR Brake _Vent -Y9T_Export | NULL | 2025-03-21 | NULL | 1.67 | NULL | 5C21A | NULL | NULL | 2.59 | NULL | NULL | 130 | 43.91 | NULL | NULL | C | 147 | NULL | 45 | NULL | 0.97917 | NULL | NULL | NULL | 23.3 | 2 | NULL | NULL
61985 | laboratory | 2025-03-21 23:35 | 0 | laboratory | 2025-03-22 05:54 | 1 | NULL | 24.25 | 35 | Disk FR Brake _ YHB | NULL | 2025-03-21 | NULL | 1.65 | NULL | 5C21B | NULL | NULL | 2.6 | NULL | NULL | 130 | 48.6 | NULL | NULL | C | 147 | NULL | 44 | NULL | 0.059028 | NULL | NULL | NULL | 22.1 | 2 | NULL | NULL
61986 | laboratory | 2025-03-21 23:35 | 0 | laboratory | 2025-03-22 05:54 | 1 | NULL | 24.92 | 35 | Disk FR Brake - Model L YAD / YBA | NULL | 2025-03-21 | NULL | 1.63 | NULL | 5C21B | NULL | NULL | 2.62 | NULL | NULL | 130 | 45.03 | NULL | NULL | C | 147 | NULL | 45 | NULL | 0.13889 | NULL | NULL | NULL | 20.5 | 2 | NULL | NULL
61987 | laboratory | 2025-03-21 23:37 | 0 | laboratory | 2025-03-22 05:54 | 1 | 8.71 | 24.1 | 34 | Disk FR Brake_Vent - YED | NULL | 2025-03-21 | NULL | 1.58 | 65.75 | 5C21A | 1.77 | 2.65 | 2.58 | NULL | NULL | 130 | 47.27 | NULL | NULL | C | 147 | NULL | 45 | NULL | 0.21181 | 10.48 | NULL | 2.21 | 21.6 | 2 | NULL | NULL
61988 | laboratory | 2025-03-21 23:38 | 0 | laboratory | 2025-03-22 05:49 | 1 | 8.73 | 24.1 | 35 | Cylinder Block_Samsung | NULL | 2025-03-21 | NULL | 1.61 | 64.38 | C21D | 2.02 | 2.64 | 2.57 | NULL | NULL | 160 | 47.11 | NULL | NULL | C | 146 | NULL | 43 | NULL | 0.20833 | 10.75 | NULL | 2.19 | 18.3 | 1 | NULL | NULL
61989 | laboratory | 2025-03-22 05:50 | 0 | laboratory | 2025-03-23 05:34 | 19 | NULL | 23.87 | 35 | CylinderBlock_MA | NULL | 2025-03-22 | NULL | 1.58 | NULL | 5C22A | NULL | NULL | 2.62 | NULL | NULL | 160 | 47.33 | NULL | NULL | A | 146 | NULL | 42 | NULL | 0.26736 | NULL | NULL | NULL | 16.3 | 1 | NULL | NULL
61990 | laboratory | 2025-03-22 05:54 | 0 | laboratory | 2025-03-23 05:34 | 19 | NULL | 26.21 | 36 | CylinderBlock_MA | NULL | 2025-03-22 | NULL | 1.67 | NULL | 5C22 | NULL | NULL | 2.64 | NULL | NULL | 150 | 44.08 | NULL | NULL | A | 146 | NULL | 42 | NULL | 0.35417 | NULL | NULL | NULL | 17.2 | 1 | NULL | NULL
61991 | laboratory | 2025-03-22 05:54 | 0 | laboratory | 2025-03-23 05:34 | 19 | NULL | 30.03 | 38 | Compressure Body_Mini (new) | NULL | 2025-03-22 | NULL | 1.61 | NULL | 5C22A | NULL | NULL | 2.66 | NULL | NULL | 160 | 36.01 | NULL | NULL | A | 146 | NULL | 41 | NULL | 0.43403 | NULL | NULL | NULL | 21.5 | 1 | NULL | NULL
61992 | laboratory | 2025-03-22 05:55 | 0 | laboratory | 2025-03-24 06:42 | 23 | NULL | 23.94 | 33 | DISC FR BRAKE - 2SJ | NULL | 2025-03-22 | NULL | 1.61 | NULL | 5C22A | NULL | NULL | 2.62 | NULL | NULL | 130 | 47.2 | NULL | NULL | A | 147 | NULL | 44 | NULL | 0.27778 | NULL | NULL | NULL | 13.7 | 2 | NULL | NULL
61993 | laboratory | 2025-03-22 05:56 | 0 | laboratory | 2025-03-24 06:42 | 23 | NULL | 26.13 | 33 | Drum RR Brake _ 2UA | NULL | 2025-03-22 | NULL | 1.7 | NULL | 5C22A | NULL | NULL | 2.58 | NULL | NULL | 130 | 44.15 | NULL | NULL | A | 147 | NULL | 44 | NULL | 0.35764 | NULL | NULL | NULL | 18.8 | 2 | NULL | NULL
61994 | laboratory | 2025-03-22 05:56 | 0 | laboratory | 2025-03-24 06:42 | 23 | NULL | 30.12 | 34 | Disk FR Brake - YJC | NULL | 2025-03-22 | NULL | 1.68 | NULL | 5C22A | NULL | NULL | 2.57 | NULL | NULL | 130 | 36 | NULL | NULL | A | 147 | NULL | 43 | NULL | 0.4375 | NULL | NULL | NULL | 24.4 | 2 | NULL | NULL
61995 | laboratory | 2025-03-22 08:36 | 0 | laboratory | 2025-03-23 05:34 | 14 | 8.72 | 32.25 | 37 | Compressure Body_Mini (new) | NULL | 2025-03-22 | NULL | 1.63 | 64.32 | 5C22 | 2.03 | 2.64 | 2.62 | NULL | NULL | 160 | 27.19 | NULL | NULL | A | 147 | NULL | 41 | NULL | 0.51389 | 10.75 | NULL | 2.18 | 23 | 1 | NULL | NULL
61996 | laboratory | 2025-03-22 08:38 | 0 | laboratory | 2025-03-24 06:42 | 18 | 8.72 | 32.35 | 35 | Disk FR Brake - YJC | NULL | 2025-03-22 | NULL | 1.67 | 65.68 | 5C22B | 1.82 | 2.6 | 2.6 | NULL | NULL | 140 | 27.09 | NULL | NULL | A | 147 | NULL | 45 | NULL | 0.51736 | 10.54 | NULL | 2.17 | 24.8 | 2 | NULL | NULL
61997 | laboratory | 2025-03-22 10:29 | 0 | laboratory | 2025-03-23 05:34 | 12 | NULL | 31.86 | 35 | Drum RR Brake _ YHB | NULL | 2025-03-22 | NULL | 1.67 | NULL | 5c22a | NULL | NULL | 2.6 | NULL | NULL | 150 | 23.51 | NULL | NULL | B | 146 | NULL | 42 | NULL | 0.63542 | NULL | NULL | NULL | 20.3 | 1 | NULL | NULL
61998 | laboratory | 2025-03-22 10:29 | 0 | laboratory | 2025-03-24 06:42 | 17 | NULL | 31.76 | 36 | Disk FR Brake - YJC | NULL | 2025-03-22 | NULL | 1.69 | NULL | 5c22b | NULL | NULL | 2.58 | NULL | NULL | 130 | 23.56 | NULL | NULL | B | 147 | NULL | 44 | NULL | 0.63889 | NULL | NULL | NULL | 20.5 | 2 | NULL | NULL
61999 | laboratory | 2025-03-22 12:22 | 0 | laboratory | 2025-03-23 05:34 | 11 | NULL | 31.66 | 33 | Disc FR Brake _ 2UA | NULL | 2025-03-22 | NULL | 1.6 | NULL | 5C22A | NULL | NULL | 2.57 | NULL | NULL | 150 | 23.83 | NULL | NULL | B | 146 | NULL | 43 | NULL | 0.70833 | NULL | NULL | NULL | 22.4 | 1 | NULL | NULL
62000 | laboratory | 2025-03-22 12:23 | 0 | laboratory | 2025-03-24 06:42 | 16 | NULL | 31.58 | 34 | Drum RR Brake - YRA | NULL | 2025-03-22 | NULL | 1.65 | NULL | 5C22A | NULL | NULL | 2.58 | NULL | NULL | 130 | 23.71 | NULL | NULL | B | 147 | NULL | 45 | NULL | 0.71181 | NULL | NULL | NULL | 23.6 | 2 | NULL | NULL
62001 | laboratory | 2025-03-22 15:07 | 0 | laboratory | 2025-03-23 05:34 | 10 | 8.7 | 31.54 | 34 | Cylinder Block_Samsung | NULL | 2025-03-22 | NULL | 1.69 | 64.3 | C22A | 2 | 2.65 | 2.57 | NULL | NULL | 160 | 29.12 | NULL | NULL | B | 146 | NULL | 44 | NULL | 0.78472 | 10.7 | NULL | 2.2 | 18.2 | 1 | NULL | NULL
62002 | laboratory | 2025-03-22 15:08 | 0 | laboratory | 2025-03-24 06:42 | 14 | NULL | 31.61 | 35 | Disk FR Brake _ YHB | NULL | 2025-03-22 | NULL | 1.64 | NULL | 5C22A | NULL | NULL | 2.6 | NULL | NULL | 130 | 29.64 | NULL | NULL | B | 147 | NULL | 46 | NULL | 0.78819 | NULL | NULL | NULL | 22.8 | 2 | NULL | NULL
62003 | laboratory | 2025-03-22 15:42 | 0 | laboratory | 2025-03-24 06:42 | 12 | 8.7 | 30.86 | 34 | Disk FR Brake - Model L YAD / YBA | NULL | 2025-03-22 | NULL | 1.61 | 65.65 | 5C22A | 1.78 | 2.6 | 2.57 | NULL | NULL | 130 | 33.66 | NULL | NULL | B | 147 | NULL | 46 | NULL | 0.86458 | 10.48 | NULL | 2.2 | 24.2 | 2 | NULL | NULL
62004 | laboratory | 2025-03-22 23:16 | 0 | laboratory | 2025-03-23 05:34 | 3 | NULL | 29.21 | 37 | Cylinder Block_Samsung | NULL | 2025-03-22 | NULL | 1.66 | NULL | C22. | NULL | NULL | 2.56 | NULL | NULL | 160 | 38.03 | NULL | NULL | C | 146 | NULL | 43 | NULL | 0.94097 | NULL | NULL | NULL | 20.3 | 1 | NULL | NULL
62005 | laboratory | 2025-03-22 23:17 | 0 | laboratory | 2025-03-23 05:34 | 3 | NULL | 26.65 | 35 | CylinderBlock_MA | NULL | 2025-03-22 | NULL | 1.63 | NULL | 5C22B | NULL | NULL | 2.58 | NULL | NULL | 160 | 44.15 | NULL | NULL | C | 146 | NULL | 44 | NULL | 0.017361 | NULL | NULL | NULL | 18.4 | 1 | NULL | NULL
62006 | laboratory | 2025-03-22 23:18 | 0 | laboratory | 2025-03-23 05:34 | 3 | NULL | 25.12 | 36 | Compressure Body_Mini (new) | NULL | 2025-03-22 | NULL | 1.68 | NULL | 25C22B | NULL | NULL | 2.6 | NULL | NULL | 150 | 45.51 | NULL | NULL | C | 146 | NULL | 44 | NULL | 0.097222 | NULL | NULL | NULL | 19.4 | 1 | NULL | NULL
62007 | laboratory | 2025-03-22 23:19 | 0 | laboratory | 2025-03-23 05:34 | 3 | 8.73 | 25.51 | 35 | Flywheel _ YG8 | NULL | 2025-03-22 | NULL | 1.67 | 64.35 | 5C22A | 2.05 | 2.62 | 2.58 | NULL | NULL | 150 | 40.64 | NULL | NULL | C | 146 | NULL | 43 | NULL | 0.17708 | 10.78 | NULL | 2.19 | 18.2 | 1 | NULL | NULL
62008 | laboratory | 2025-03-22 23:21 | 0 | laboratory | 2025-03-24 06:42 | 9 | NULL | 29.22 | 35 | Drum RR Brake _YED | NULL | 2025-03-22 | NULL | 1.59 | NULL | 5C22A | NULL | NULL | 2.6 | NULL | NULL | 130 | 37.96 | NULL | NULL | C | 147 | NULL | 45 | NULL | 0.94444 | NULL | NULL | NULL | 23.5 | 2 | NULL | NULL
62009 | laboratory | 2025-03-22 23:22 | 0 | laboratory | 2025-03-24 06:42 | 10 | NULL | 26.68 | 35 | Disk FR Brake_Vent - YED | NULL | 2025-03-22 | NULL | 1.58 | NULL | 5C22A | NULL | NULL | 2.61 | NULL | NULL | 130 | 43.96 | NULL | NULL | C | 147 | NULL | 45 | NULL | 0.020833 | NULL | NULL | 2.2 | 20 | 2 | NULL | NULL
62010 | laboratory | 2025-03-22 23:23 | 0 | laboratory | 2025-03-24 06:42 | 9 | NULL | 25.1 | 34 | Disk FR Brake _ YHB | NULL | 2025-03-22 | NULL | 1.57 | NULL | 5C22B | NULL | NULL | 2.58 | NULL | NULL | 140 | 45.55 | NULL | NULL | C | 147 | NULL | 46 | NULL | 0.10069 | NULL | NULL | NULL | 21.6 | 2 | NULL | NULL
62011 | laboratory | 2025-03-22 23:24 | 0 | laboratory | 2025-03-24 06:42 | 9 | 8.71 | 25.5 | 34 | Disc-FR-Brake 14 _Nissan (Cavity 7 & 8 )" | NULL | 2025-03-22 | NULL | 1.6 | 65.67 | 5C22A | 1.81 | 2.63 | 2.59 | NULL | NULL | 130 | 40.44 | NULL | NULL | C | 147 | NULL | 45 | NULL | 0.18056 | 10.52 | NULL | NULL | 20 | 2 | NULL | NULL
62012 | laboratory | 2025-03-23 05:35 | 0 | laboratory | 2025-03-24 06:39 | 17 | NULL | 24.11 | 34 | Flywheel _ YG8 | NULL | 2025-03-23 | NULL | 1.56 | NULL | 5C23A | NULL | NULL | 2.63 | NULL | NULL | 150 | 41.5 | NULL | NULL | A | 146 | NULL | 41 | NULL | 0.27083 | NULL | NULL | NULL | 22.1 | 1 | NULL | NULL
62013 | laboratory | 2025-03-23 05:35 | 0 | laboratory | 2025-03-24 06:39 | 17 | NULL | 27.56 | 34 | Drum RR Brake _ RBC | NULL | 2025-03-23 | NULL | 1.64 | NULL | 5C23A | NULL | NULL | 2.61 | NULL | NULL | 150 | 37.01 | NULL | NULL | A | 146 | NULL | 43 | NULL | 0.35069 | NULL | NULL | NULL | 19.7 | 1 | NULL | NULL
62014 | laboratory | 2025-03-23 05:36 | 0 | laboratory | 2025-03-24 06:39 | 17 | NULL | 30.09 | 36 | Drum RR Brake _ RBC | NULL | 2025-03-23 | NULL | 1.71 | NULL | 5C23B | NULL | NULL | 2.66 | NULL | NULL | 150 | 34.53 | NULL | NULL | A | 146 | NULL | 42 | NULL | 0.43056 | NULL | NULL | NULL | 22.4 | 1 | NULL | NULL
62015 | laboratory | 2025-03-23 07:03 | 0 | laboratory | 2025-03-24 06:39 | 16 | 8.71 | 31.75 | 35 | Flywheel _Petrol K12 | NULL | 2025-03-23 | NULL | 1.75 | 64.33 | 5C23A | 2.05 | 2.63 | 2.62 | NULL | NULL | 160 | 28.32 | NULL | NULL | A | 146 | NULL | 44 | NULL | 0.51042 | 10.76 | NULL | 2.19 | 23.2 | 1 | NULL | NULL
62016 | laboratory | 2025-03-23 11:35 | 0 | laboratory | 2025-03-24 06:39 | 15 | NULL | 33.53 | 36 | Drum RR Brake _ YHB | NULL | 2025-03-23 | NULL | 1.72 | NULL | 5C23A | NULL | NULL | 2.66 | NULL | NULL | 150 | 20.75 | NULL | NULL | B | 146 | NULL | 43 | NULL | 0.59722 | NULL | NULL | NULL | 24.4 | 1 | NULL | NULL
62017 | laboratory | 2025-03-23 11:35 | 0 | laboratory | 2025-03-24 06:39 | 15 | NULL | 33.96 | 34 | Drum RR Brake _ YHB | NULL | 2025-03-23 | NULL | 1.84 | NULL | 5C23B | NULL | NULL | 2.6 | NULL | NULL | 150 | 16.04 | NULL | NULL | B | 146 | NULL | 43 | NULL | 0.67708 | NULL | NULL | NULL | 22.6 | 1 | NULL | NULL
62018 | laboratory | 2025-03-23 15:53 | 0 | Munjalkiriu | 2025-03-26 08:58 | 15 | NULL | 32.8 | 36 | Disc FR Brake _ 2UA | NULL | 2025-03-23 | NULL | 1.79 | NULL | 5C23A | NULL | NULL | 2.62 | NULL | NULL | 160 | 18.73 | NULL | NULL | B | 146 | NULL | 44 | NULL | 0.75347 | NULL | NULL | NULL | 24.4 | 1 | NULL | NULL
62019 | laboratory | 2025-03-23 15:54 | 0 | laboratory | 2025-03-24 06:39 | 14 | 8.7 | 30.58 | 37 | Cylinder Block_Samsung | NULL | 2025-03-23 | NULL | 1.72 | 64.3 | C23A | 2 | 2.6 | 2.65 | NULL | NULL | 160 | 29.17 | NULL | NULL | B | 146 | NULL | 43 | NULL | 0.83681 | 10.7 | NULL | 2.2 | 23.6 | 1 | NULL | NULL
62020 | laboratory | 2025-03-23 23:26 | 0 | laboratory | 2025-03-24 06:39 | 12 | NULL | 28.29 | 37 | CylinderBlock_MA | NULL | 2025-03-23 | NULL | 1.69 | NULL | 5C23A | NULL | NULL | 2.65 | NULL | NULL | 150 | 37.79 | NULL | NULL | C | 146 | NULL | 42 | NULL | 0.91667 | NULL | NULL | NULL | 19.4 | 1 | NULL | NULL
62021 | laboratory | 2025-03-23 23:27 | 0 | laboratory | 2025-03-24 06:39 | 12 | NULL | 27.08 | 38 | Drum RR Brake _ RBC | NULL | 2025-03-23 | NULL | 1.64 | NULL | 5C23A | NULL | NULL | 2.67 | NULL | NULL | 160 | 42.8 | NULL | NULL | C | 146 | NULL | 41 | NULL | 0.99306 | NULL | NULL | NULL | 18 | 1 | NULL | NULL
62022 | laboratory | 2025-03-23 23:27 | 0 | laboratory | 2025-03-24 06:39 | 12 | NULL | 25.02 | 37 | Drum RR Brake _ RBC | NULL | 2025-03-23 | NULL | 1.68 | NULL | 5C23B | NULL | NULL | 2.66 | NULL | NULL | 160 | 49.62 | NULL | NULL | C | 146 | NULL | 42 | NULL | 0.069444 | NULL | NULL | NULL | 21.2 | 1 | NULL | NULL
62023 | laboratory | 2025-03-23 23:28 | 0 | laboratory | 2025-03-24 06:39 | 12 | NULL | 23.11 | 36 | CylinderBlock_BSA | NULL | 2025-03-23 | NULL | 1.62 | NULL | 5C23A | NULL | NULL | 2.63 | NULL | NULL | 150 | 55.14 | NULL | NULL | C | 146 | NULL | 41 | NULL | 0.14236 | NULL | NULL | NULL | 23.4 | 1 | NULL | NULL
62024 | laboratory | 2025-03-24 00:02 | 0 | laboratory | 2025-03-24 06:39 | 11 | 8.7 | 22.33 | 35 | Cylinder Block_Samsung | NULL | 2025-03-23 | NULL | 1.65 | 65.33 | C23B | 2.02 | 2.62 | 2.61 | NULL | NULL | 150 | 57.59 | NULL | NULL | C | 146 | NULL | 41 | NULL | 0.21875 | 10.72 | NULL | 2.22 | 20.8 | 1 | NULL | NULL
62025 | laboratory | 2025-03-24 06:39 | 0 | laboratory | 2025-03-25 06:43 | 28 | NULL | 22.68 | 35 | CylinderBlock_MA | NULL | 2025-03-24 | NULL | 1.6 | NULL | 5C24A | NULL | NULL | 2.6 | NULL | NULL | 160 | 55.88 | NULL | NULL | A | 146 | NULL | 43 | NULL | 0.27431 | NULL | NULL | NULL | 21.8 | 1 | NULL | NULL
62026 | laboratory | 2025-03-24 06:40 | 0 | laboratory | 2025-03-25 06:43 | 28 | NULL | 27.73 | 36 | Drum RR Brake _ YHB | NULL | 2025-03-24 | NULL | 1.7 | NULL | 5C24A | NULL | NULL | 2.62 | NULL | NULL | 160 | 39.85 | NULL | NULL | A | 146 | NULL | 43 | NULL | 0.34722 | NULL | NULL | NULL | 15.6 | 1 | NULL | NULL
62027 | laboratory | 2025-03-24 06:40 | 0 | laboratory | 2025-03-25 06:43 | 28 | NULL | 32.84 | 34 | Drum RR Brake _ YHB | NULL | 2025-03-24 | NULL | 1.76 | NULL | 5C24B | NULL | NULL | 2.58 | NULL | NULL | 160 | 29.59 | NULL | NULL | A | 146 | NULL | 42 | NULL | 0.42708 | NULL | NULL | NULL | 18.2 | 1 | NULL | NULL
62028 | laboratory | 2025-03-24 06:43 | 0 | laboratory | 2025-03-25 06:47 | 18 | NULL | 22.73 | 34 | Sigma_ring 196 | NULL | 2025-03-24 | NULL | 1.68 | NULL | 5C24A | NULL | NULL | 2.58 | NULL | NULL | 130 | 55.77 | NULL | NULL | A | 147 | NULL | 41 | NULL | 0.27778 | NULL | NULL | NULL | 21.8 | 2 | NULL | NULL
62029 | laboratory | 2025-03-24 06:44 | 0 | laboratory | 2025-03-25 06:47 | 18 | NULL | 27.82 | 33 | Disk FR Brake - YJC | NULL | 2025-03-24 | NULL | 1.65 | NULL | 5C24A | NULL | NULL | 2.57 | NULL | NULL | 130 | 39.38 | NULL | NULL | A | 147 | NULL | 42 | NULL | 0.34722 | NULL | NULL | NULL | 20 | 2 | NULL | NULL
62030 | laboratory | 2025-03-24 06:44 | 0 | laboratory | 2025-03-25 06:47 | 17 | NULL | 33 | 34 | Disk FR Brake _ YHB | NULL | 2025-03-24 | NULL | 1.61 | NULL | 25CXA | NULL | NULL | 2.58 | NULL | NULL | 120 | 28.82 | NULL | NULL | A | 147 | NULL | 44 | NULL | 0.42917 | NULL | NULL | NULL | 21.1 | 2 | NULL | NULL
62031 | laboratory | 2025-03-24 08:33 | 0 | laboratory | 2025-03-25 06:43 | 24 | 8.7 | 35.67 | 38 | Flywheel _Petrol K12 | NULL | 2025-03-24 | NULL | 1.68 | 64.24 | 5C24A | 1.98 | 2.62 | 2.64 | NULL | NULL | 160 | 19.27 | NULL | NULL | A | 146 | NULL | 44 | NULL | 0.51042 | 10.68 | NULL | 2.17 | 20.4 | 1 | NULL | NULL
62032 | laboratory | 2025-03-24 08:35 | 0 | laboratory | 2025-03-25 06:47 | 15 | 8.71 | 35.69 | 33 | Brake Disc _Cav 7:&8: (Model K) | NULL | 2025-03-24 | NULL | 1.65 | 65.7 | 25CXA | 1.8 | 2.61 | 2.6 | NULL | NULL | 120 | 19.3 | NULL | NULL | A | 147 | NULL | 45 | NULL | 0.51042 | 10.51 | NULL | 2.16 | 17.8 | 2 | NULL | NULL
62033 | laboratory | 2025-03-24 14:51 | 0 | laboratory | 2025-03-25 06:43 | 21 | NULL | 36.59 | 38 | Flywheel _Petrol K12 | NULL | 2025-03-24 | NULL | 1.62 | NULL | 5C24B | NULL | NULL | 2.57 | NULL | NULL | 160 | 14.6 | NULL | NULL | B | 146 | NULL | 44 | NULL | 0.59028 | NULL | NULL | NULL | 21.8 | 1 | NULL | NULL
62034 | laboratory | 2025-03-24 14:52 | 0 | laboratory | 2025-03-25 06:43 | 21 | NULL | 37.01 | 36 | Compressure Body_Mini (new) | NULL | 2025-03-24 | NULL | 1.73 | NULL | 25C24A | NULL | NULL | 2.59 | NULL | NULL | 160 | 13.45 | NULL | NULL | B | 146 | NULL | 43 | NULL | 0.67222 | NULL | NULL | NULL | 22.2 | 1 | NULL | NULL
62035 | laboratory | 2025-03-24 14:54 | 0 | laboratory | 2025-03-25 06:43 | 21 | NULL | 35.22 | 37 | CylinderBlock_MA | NULL | 2025-03-24 | NULL | 1.7 | NULL | 5C24B | NULL | NULL | 2.55 | NULL | NULL | 160 | 20.48 | NULL | NULL | B | 146 | NULL | 42 | NULL | 0.75139 | NULL | NULL | NULL | 20.1 | 1 | NULL | NULL
62036 | laboratory | 2025-03-24 14:56 | 0 | laboratory | 2025-03-25 06:43 | 21 | 8.72 | 34 | 35 | CylinderBlock_MA | NULL | 2025-03-24 | NULL | 1.66 | 64.26 | 5C24C | 1.94 | 2.65 | 2.59 | NULL | NULL | 160 | 21.79 | NULL | NULL | B | 146 | NULL | 43 | NULL | 0.83333 | 10.66 | NULL | 2.19 | 19.6 | 1 | NULL | NULL
62037 | laboratory | 2025-03-24 14:59 | 0 | laboratory | 2025-03-25 06:47 | 13 | NULL | 36.57 | 34 | Disk FR Brake - Model L YAD / YBA | NULL | 2025-03-24 | NULL | 1.76 | NULL | 5C24A | NULL | NULL | 2.58 | NULL | NULL | 130 | 14.7 | NULL | NULL | B | 147 | NULL | 44 | NULL | 0.59167 | NULL | NULL | NULL | 23.6 | 2 | NULL | NULL
62038 | laboratory | 2025-03-24 15:00 | 0 | laboratory | 2025-03-25 06:47 | 13 | NULL | 37.04 | 36 | Disk FR Brake - Model L YAD / YBA | NULL | 2025-03-24 | NULL | 1.62 | NULL | 5C24B | NULL | NULL | 2.6 | NULL | NULL | 130 | 13.28 | NULL | NULL | B | 147 | NULL | 45 | NULL | 0.67361 | NULL | NULL | NULL | 22.8 | 2 | NULL | NULL
62039 | laboratory | 2025-03-24 15:01 | 0 | laboratory | 2025-03-25 06:47 | 13 | NULL | 35.26 | 35 | HONDA 2LT DRUM | NULL | 2025-03-24 | NULL | 1.61 | NULL | 5C24A | NULL | NULL | 2.61 | NULL | NULL | 130 | 20.69 | NULL | NULL | B | 147 | NULL | 45 | NULL | 0.75347 | NULL | NULL | NULL | 19.6 | 2 | NULL | NULL
62040 | laboratory | 2025-03-24 15:02 | 0 | laboratory | 2025-03-25 06:47 | 13 | 8.71 | 34.09 | 34 | DISC FR BRAKE - 2SJ | NULL | 2025-03-24 | NULL | 1.59 | 65.72 | 5C24A | 1.83 | 2.63 | 2.57 | NULL | NULL | 130 | 21.69 | NULL | NULL | B | 147 | NULL | 46 | NULL | 0.83681 | 10.54 | NULL | 2.18 | 18.2 | 2 | NULL | NULL
62041 | laboratory | 2025-03-24 23:05 | 0 | laboratory | 2025-03-25 06:43 | 17 | NULL | 32.3 | 35 | DISC RR Brake _ RBC | NULL | 2025-03-24 | NULL | 1.72 | NULL | 5C24A | NULL | NULL | 2.6 | NULL | NULL | 160 | 26.89 | NULL | NULL | C | 146 | NULL | 41 | NULL | 0.91667 | NULL | NULL | NULL | 18.5 | 1 | NULL | NULL
62042 | laboratory | 2025-03-24 23:06 | 0 | laboratory | 2025-03-25 06:43 | 17 | NULL | 31.48 | 37 | DISC RR Brake _ RBC | NULL | 2025-03-24 | NULL | 1.69 | NULL | 5C24B | NULL | NULL | 2.65 | NULL | NULL | 160 | 29.17 | NULL | NULL | C | 146 | NULL | 42 | NULL | 0.99306 | NULL | NULL | NULL | 17.4 | 1 | NULL | NULL
62043 | laboratory | 2025-03-24 23:06 | 0 | laboratory | 2025-03-25 06:43 | 17 | NULL | 30.2 | 36 | Cylinder Block_Samsung | NULL | 2025-03-24 | NULL | 1.64 | NULL | C24A | NULL | NULL | 2.62 | NULL | NULL | 160 | 31.83 | NULL | NULL | C | 146 | NULL | 43 | NULL | 0.069444 | NULL | NULL | NULL | 20.8 | 1 | NULL | NULL
62044 | laboratory | 2025-03-24 23:07 | 0 | laboratory | 2025-03-25 06:43 | 17 | NULL | 29.92 | 38 | Cylinder Block_Samsung | NULL | 2025-03-24 | NULL | 1.6 | NULL | C24 | NULL | NULL | 2.67 | NULL | NULL | 160 | 31.98 | NULL | NULL | C | 146 | NULL | 43 | NULL | 0.14236 | NULL | NULL | NULL | 19.2 | 1 | NULL | NULL
62045 | laboratory | 2025-03-24 23:08 | 0 | laboratory | 2025-03-25 06:47 | 10 | NULL | 32.24 | 35 | Disk FR Brake _ YHB | NULL | 2025-03-24 | NULL | 1.62 | NULL | 5C24A | NULL | NULL | 2.6 | NULL | NULL | 130 | 26.92 | NULL | NULL | C | 147 | NULL | 45 | NULL | 0.92014 | NULL | NULL | NULL | 16.6 | 2 | NULL | NULL
62046 | laboratory | 2025-03-24 23:09 | 0 | laboratory | 2025-03-25 06:47 | 10 | NULL | 31.52 | 35 | Drum RR Brake - YRA | NULL | 2025-03-24 | NULL | 1.58 | NULL | 5C24A | NULL | NULL | 2.6 | NULL | NULL | 130 | 29.09 | NULL | NULL | C | 147 | NULL | 46 | NULL | 0.99653 | NULL | NULL | NULL | 14.8 | 2 | NULL | NULL
62047 | laboratory | 2025-03-24 23:10 | 0 | laboratory | 2025-03-25 06:47 | 10 | NULL | 30.2 | 34 | Drum RR Brake - YRA | NULL | 2025-03-24 | NULL | 1.54 | NULL | 5C24B | NULL | NULL | 2.6 | NULL | NULL | 130 | 31.84 | NULL | NULL | C | 147 | NULL | 46 | NULL | 0.072917 | NULL | NULL | NULL | 19.6 | 2 | NULL | NULL
62048 | laboratory | 2025-03-24 23:10 | 0 | laboratory | 2025-03-25 06:47 | 10 | NULL | 29.91 | 36 | Disk FR Brake - YJC | NULL | 2025-03-24 | NULL | 1.6 | NULL | 5C24B | NULL | NULL | 2.62 | NULL | NULL | 130 | 31.92 | NULL | NULL | C | 147 | NULL | 45 | NULL | 0.14583 | NULL | NULL | NULL | 17.6 | 2 | NULL | NULL
62049 | laboratory | 2025-03-24 23:52 | 0 | laboratory | 2025-03-25 06:43 | 14 | 8.7 | 28.09 | 37 | Cylinder Block_Samsung | NULL | 2025-03-24 | NULL | 1.65 | 64.25 | C24B | 2 | 2.6 | 2.65 | NULL | NULL | 160 | 35.86 | NULL | NULL | C | 146 | NULL | 42 | NULL | 0.21875 | 10.7 | NULL | 2.2 | 18.4 | 1 | NULL | NULL
62050 | laboratory | 2025-03-24 23:58 | 0 | laboratory | 2025-03-25 06:47 | 8 | 8.7 | 27.99 | 36 | Disc-FR-Brake 14 _Nissan (Cavity 7 & 8 )" | NULL | 2025-03-24 | NULL | 1.6 | 65.67 | 5C24A | 1.8 | 2.6 | 2.6 | NULL | NULL | 130 | 36.06 | NULL | NULL | C | 147 | NULL | 45 | NULL | 0.22222 | 10.5 | NULL | 2.19 | 17.6 | 2 | NULL | NULL
62051 | laboratory | 2025-03-25 06:45 | 0 | laboratory | 2025-03-26 05:32 | 21 | NULL | 27.91 | 36 | Drum RR Brake _ YWD(Jymny ) | NULL | 2025-03-25 | NULL | 1.68 | NULL | 5C24A | NULL | NULL | 2.6 | NULL | NULL | 160 | 34.9 | NULL | NULL | A | 146 | NULL | 41 | NULL | 0.28819 | NULL | NULL | NULL | 20.2 | 1 | NULL | NULL
62052 | laboratory | 2025-03-25 06:45 | 0 | Munjalkiriu | 2025-03-26 08:34 | 22 | NULL | 30.11 | 36 | Drum RR Brake _ YWD(Jymny ) | NULL | 2025-03-25 | NULL | 1.71 | NULL | 5C25A | NULL | NULL | 2.6 | NULL | NULL | 160 | 30.74 | NULL | NULL | A | 146 | NULL | 42 | NULL | 0.36806 | NULL | NULL | NULL | 18.8 | 1 | NULL | NULL
62053 | laboratory | 2025-03-25 06:47 | 0 | Munjalkiriu | 2025-03-26 08:55 | 22 | NULL | 33.44 | 37 | Drum RR Brake _ YHB | NULL | 2025-03-25 | NULL | 1.69 | NULL | 5C25A | NULL | NULL | 2.62 | NULL | NULL | 160 | 24.79 | NULL | NULL | A | 146 | NULL | 42 | NULL | 0.44444 | NULL | NULL | NULL | 20.4 | 1 | NULL | NULL
62054 | laboratory | 2025-03-25 06:49 | 0 | laboratory | 2025-03-26 05:35 | 12 | NULL | 27.9 | 33 | Disc-FR-Brake 14 _Nissan (Cavity 7 & 8 )" | NULL | 2025-03-25 | NULL | 1.61 | NULL | 5C25A | NULL | NULL | 2.58 | NULL | NULL | 130 | 34.94 | NULL | NULL | A | 147 | NULL | 43 | NULL | 0.28819 | NULL | NULL | NULL | 14.4 | 2 | NULL | NULL
62055 | laboratory | 2025-03-25 06:50 | 0 | laboratory | 2025-03-26 05:35 | 12 | NULL | 30.11 | 33 | Drum RR Brake _YED | NULL | 2025-03-25 | NULL | 1.66 | NULL | 5C25A | NULL | NULL | 2.58 | NULL | NULL | 130 | 30.79 | NULL | NULL | A | 146 | NULL | 43 | NULL | 0.36944 | NULL | NULL | NULL | 16.4 | 2 | NULL | NULL
62056 | laboratory | 2025-03-25 06:50 | 0 | laboratory | 2025-03-26 05:35 | 12 | NULL | 33.39 | 35 | DISC FR BRAKE - 2SJ | NULL | 2025-03-25 | NULL | 1.61 | NULL | 5C25A | NULL | NULL | 2.6 | NULL | NULL | 140 | 24.69 | NULL | NULL | A | 147 | NULL | 44 | NULL | 0.44792 | NULL | NULL | NULL | 22.5 | 2 | NULL | NULL
62057 | laboratory | 2025-03-25 06:59 | 0 | laboratory | 2025-03-26 05:35 | 12 | 8.7 | 36.83 | 33 | Disk FR Brake - Model L YAD / YBA | NULL | 2025-03-25 | NULL | 1.68 | 65.45 | 5C25A | 1.78 | 2.62 | 2.6 | NULL | NULL | 130 | 19.92 | NULL | NULL | A | 146 | NULL | 45 | NULL | 0.51389 | 10.48 | NULL | 2.17 | 20.3 | 2 | NULL | NULL
62058 | laboratory | 2025-03-25 07:00 | 0 | laboratory | 2025-03-26 05:32 | 20 | 8.7 | 36.79 | 35 | CylinderBlock_MA | NULL | 2025-03-25 | NULL | 1.59 | 64.17 | 5C25B | 1.96 | 2.63 | 2.64 | NULL | NULL | 160 | 19.74 | NULL | NULL | A | 146 | NULL | 43 | NULL | 0.51042 | 10.66 | NULL | 2.18 | 23.4 | 1 | NULL | NULL
62059 | laboratory | 2025-03-25 16:23 | 0 | laboratory | 2025-03-26 05:32 | 18 | NULL | 38.12 | 34 | Pressure Plate Casting_Piggy Back | NULL | 2025-03-25 | NULL | 1.66 | NULL | 25c25a | NULL | NULL | 2.57 | NULL | NULL | 160 | 15.87 | NULL | NULL | B | 146 | NULL | 42 | NULL | 0.59375 | NULL | NULL | NULL | 20 | 1 | NULL | NULL
62060 | laboratory | 2025-03-25 16:24 | 0 | Munjalkiriu | 2025-03-26 08:31 | 19 | NULL | 37.54 | 35 | Pressure Plate Casting_Piggy Back | NULL | 2025-03-25 | NULL | 1.72 | NULL | 5C25A | NULL | NULL | 2.6 | NULL | NULL | 160 | 14.83 | NULL | NULL | B | 146 | NULL | 43 | NULL | 0.67361 | NULL | NULL | NULL | 22.2 | 1 | NULL | NULL
62061 | laboratory | 2025-03-25 16:24 | 0 | laboratory | 2025-03-26 05:32 | 18 | NULL | 37.05 | 37 | Cylinder Block_Samsung | NULL | 2025-03-25 | NULL | 1.69 | NULL | C25A | NULL | NULL | 2.65 | NULL | NULL | 160 | 19.14 | NULL | NULL | B | 146 | NULL | 42 | NULL | 0.75 | NULL | NULL | NULL | 20.8 | 1 | NULL | NULL
62062 | laboratory | 2025-03-25 16:25 | 0 | laboratory | 2025-03-26 05:32 | 18 | NULL | 36.38 | 36 | Cylinder Block_Samsung | NULL | 2025-03-25 | NULL | 1.65 | NULL | C25 | NULL | NULL | 2.6 | NULL | NULL | 160 | 20.41 | NULL | NULL | B | 146 | NULL | 43 | NULL | 0.82292 | NULL | NULL | NULL | 21.4 | 1 | NULL | NULL
62063 | laboratory | 2025-03-25 16:34 | 0 | Munjalkiriu | 2025-03-26 08:53 | 16 | 8.7 | 32.78 | 37 | Cylinder Block_Samsung | NULL | 2025-03-25 | NULL | 1.64 | 64.15 | 25C25A | 1.95 | 2.6 | 2.63 | NULL | NULL | 160 | 28.87 | NULL | NULL | B | 146 | NULL | 43 | NULL | 0.89931 | 10.65 | NULL | 2.15 | 22.2 | 1 | NULL | NULL
62064 | laboratory | 2025-03-25 16:35 | 0 | laboratory | 2025-03-26 05:35 | 10 | NULL | 38.12 | 33 | Disk FR Brake _ YHB | NULL | 2025-03-25 | NULL | 1.67 | NULL | 5C25A | NULL | NULL | 2.56 | NULL | NULL | 130 | 16.04 | NULL | NULL | B | 147 | NULL | 44 | NULL | 0.59653 | NULL | NULL | NULL | 22.1 | 2 | NULL | NULL
62065 | laboratory | 2025-03-25 16:35 | 0 | Munjalkiriu | 2025-03-26 10:38 | 11 | NULL | 37.48 | 32 | Disk FR Brake - Model L YAD / YBA | NULL | 2025-03-25 | NULL | 1.6 | NULL | 5C25A | NULL | NULL | 2.55 | NULL | NULL | 120 | 14.78 | NULL | NULL | B | 147 | NULL | 45 | NULL | 0.67708 | NULL | NULL | NULL | 14 | 2 | NULL | NULL
62066 | laboratory | 2025-03-25 16:36 | 0 | laboratory | 2025-03-26 05:35 | 10 | NULL | 37.06 | 34 | Disk FR Brake _Vent -Y9T_Export | NULL | 2025-03-25 | NULL | 1.63 | NULL | 5C25A | NULL | NULL | 2.58 | NULL | NULL | 130 | 19.1 | NULL | NULL | B | 147 | NULL | 46 | NULL | 0.75347 | NULL | NULL | NULL | 16.4 | 2 | NULL | NULL
62067 | laboratory | 2025-03-25 16:36 | 0 | laboratory | 2025-03-26 05:35 | 10 | NULL | 36.29 | 35 | Drum RR Brake - YRA | NULL | 2025-03-25 | NULL | 1.66 | NULL | 5C25A | NULL | NULL | 2.6 | NULL | NULL | 130 | 20.42 | NULL | NULL | B | 147 | NULL | 46 | NULL | 0.82639 | NULL | NULL | NULL | 19.2 | 2 | NULL | NULL
62068 | laboratory | 2025-03-25 16:37 | 0 | Munjalkiriu | 2025-03-26 10:36 | 11 | 8.7 | 32.73 | 36 | Drum RR Brake - YRA | NULL | 2025-03-25 | NULL | 1.62 | 65.45 | 5C25A | 1.75 | 2.6 | 2.6 | NULL | NULL | 130 | 28.97 | NULL | NULL | B | 147 | NULL | 45 | NULL | 0.90278 | 10.45 | NULL | 2.15 | 18 | 2 | NULL | NULL
62069 | laboratory | 2025-03-25 22:02 | 0 | laboratory | 2025-03-26 05:32 | 12 | NULL | 32.27 | 36 | Drum RR Brake _ YHB | NULL | 2025-03-25 | NULL | 1.7 | NULL | 5C25A | NULL | NULL | 2.6 | NULL | NULL | 160 | 29.44 | NULL | NULL | C | 146 | NULL | 43 | NULL | 0.9375 | NULL | NULL | NULL | 20.4 | 1 | NULL | NULL
62070 | laboratory | 2025-03-25 22:02 | 0 | laboratory | 2025-03-26 05:32 | 12 | NULL | 29.28 | 35 | Drum RR Brake _ YHB | NULL | 2025-03-25 | NULL | 1.68 | NULL | 5C25B | NULL | NULL | 2.63 | NULL | NULL | 160 | 37.56 | NULL | NULL | C | 146 | NULL | 42 | NULL | 0.017361 | NULL | NULL | NULL | 23.6 | 1 | NULL | NULL
62071 | laboratory | 2025-03-25 22:03 | 0 | laboratory | 2025-03-26 05:32 | 12 | NULL | 27.32 | 33 | Drum RR Brake _ RBC | NULL | 2025-03-25 | NULL | 1.75 | NULL | 5C25A | NULL | NULL | 2.66 | NULL | NULL | 160 | 41.42 | NULL | NULL | C | 146 | NULL | 42 | NULL | 0.097222 | NULL | NULL | NULL | 17.7 | 1 | NULL | NULL
62072 | laboratory | 2025-03-25 22:06 | 0 | laboratory | 2025-03-26 05:35 | 7 | NULL | 32.25 | 35 | Disk FR Brake - YJC | NULL | 2025-03-25 | NULL | 1.6 | NULL | 5C25A | NULL | NULL | 2.66 | NULL | NULL | 140 | 29.46 | NULL | NULL | C | 147 | NULL | 45 | NULL | 0.94097 | NULL | NULL | NULL | 21.6 | 2 | NULL | NULL
62073 | laboratory | 2025-03-25 22:06 | 0 | laboratory | 2025-03-26 05:35 | 7 | NULL | 29.29 | 34 | Disk FR Brake - YJC | NULL | 2025-03-25 | NULL | 1.63 | NULL | 5C25B | NULL | NULL | 2.63 | NULL | NULL | 140 | 37.59 | NULL | NULL | C | 147 | NULL | 46 | NULL | 0.020833 | NULL | NULL | NULL | 19.4 | 2 | NULL | NULL
62074 | laboratory | 2025-03-25 22:07 | 0 | laboratory | 2025-03-26 05:35 | 7 | NULL | 27.32 | 35 | HONDA 2LT DRUM | NULL | 2025-03-25 | NULL | 1.55 | NULL | 5C25A | NULL | NULL | 2.64 | NULL | NULL | 140 | 41.39 | NULL | NULL | C | 147 | NULL | 45 | NULL | 0.10069 | NULL | NULL | NULL | 22.3 | 2 | NULL | NULL
62075 | laboratory | 2025-03-25 22:45 | 0 | laboratory | 2025-03-26 05:32 | 9 | 8.71 | 26.94 | 34 | Drum RR Brake _ RBC | NULL | 2025-03-25 | NULL | 1.79 | 64.18 | 5C25B | 1.96 | 2.62 | 2.62 | NULL | NULL | 160 | 39.84 | NULL | NULL | C | 146 | NULL | 43 | NULL | 0.17708 | 10.67 | NULL | 2.17 | 19.4 | 1 | NULL | NULL
62076 | laboratory | 2025-03-25 22:52 | 0 | laboratory | 2025-03-26 05:35 | 6 | 8.72 | 26.82 | 34 | Disk FR Brake _ YHB | NULL | 2025-03-25 | NULL | 1.68 | 65.46 | 5C25B | 1.77 | 2.61 | 2.6 | NULL | NULL | 140 | 40.27 | NULL | NULL | C | 147 | NULL | 46 | NULL | 0.18056 | 10.49 | NULL | 2.19 | 17.6 | 2 | NULL | NULL
62077 | laboratory | 2025-03-26 05:33 | 0 | 105180 | 2025-03-27 06:16 | 55 | NULL | 25.8 | 36 | Disc FR Brake _ 2UA | NULL | 2025-03-26 | NULL | 1.6 | NULL | 5C26A | NULL | NULL | 2.62 | NULL | NULL | 160 | 42.41 | NULL | NULL | A | 146 | NULL | 41 | NULL | 0.26042 | NULL | NULL | NULL | 23.6 | 1 | NULL | NULL
62078 | laboratory | 2025-03-26 05:33 | 0 | 105180 | 2025-03-27 06:16 | 55 | NULL | 29.51 | 37 | CylinderBlock_MA | NULL | 2025-03-26 | NULL | 1.61 | NULL | 5C26A | NULL | NULL | 2.6 | NULL | NULL | 160 | 36.69 | NULL | NULL | A | 146 | NULL | 42 | NULL | 0.34028 | NULL | NULL | NULL | 24.2 | 1 | NULL | NULL
62079 | laboratory | 2025-03-26 05:35 | 0 | 105180 | 2025-03-27 06:16 | 55 | NULL | 35.48 | 35 | CylinderBlock_MA | NULL | 2025-03-26 | NULL | 1.61 | NULL | 5C26B | NULL | NULL | 2.58 | NULL | NULL | 160 | 26.2 | NULL | NULL | A | 146 | NULL | 42 | NULL | 0.42222 | NULL | NULL | NULL | 24.2 | 1 | NULL | NULL
62080 | laboratory | 2025-03-26 05:36 | 0 | laboratory | 2025-03-27 06:21 | 24 | NULL | 25.91 | 33 | Disk FR Brake_Vent - YED | NULL | 2025-03-26 | NULL | 1.58 | NULL | 5C25A | NULL | NULL | 2.56 | NULL | NULL | 140 | 42.13 | NULL | NULL | A | 147 | NULL | 43 | NULL | 0.26389 | NULL | NULL | NULL | 21.4 | 2 | NULL | NULL
62081 | laboratory | 2025-03-26 05:36 | 0 | laboratory | 2025-03-27 06:21 | 24 | NULL | 29.49 | 33 | Jymny Disc_1 &2 | NULL | 2025-03-26 | NULL | 1.58 | NULL | 5C25A | NULL | NULL | 2.56 | NULL | NULL | 140 | 36.73 | NULL | NULL | A | 147 | NULL | 44 | NULL | 0.34375 | NULL | NULL | NULL | 18.6 | 2 | NULL | NULL
62082 | laboratory | 2025-03-26 05:37 | 0 | laboratory | 2025-03-27 06:21 | 24 | NULL | 35.48 | 33 | Drum RR Brake _Y9T | NULL | 2025-03-26 | NULL | 1.64 | NULL | 5C26A | NULL | NULL | 2.55 | NULL | NULL | 130 | 25.96 | NULL | NULL | A | 147 | NULL | 45 | NULL | 0.425 | NULL | NULL | NULL | 20.4 | 2 | NULL | NULL
62083 | laboratory | 2025-03-26 07:03 | 0 | 105180 | 2025-03-27 06:16 | 44 | 8.68 | 37.9 | 35 | CylinderBlock_MA | NULL | 2025-03-26 | NULL | 1.66 | 64.1 | 5c25b | 1.97 | 2.65 | 2.6 | NULL | NULL | 160 | 20.2 | NULL | NULL | A | 146 | NULL | 43 | NULL | 0.50347 | 10.65 | NULL | 2.18 | 20.8 | 1 | NULL | NULL
62084 | laboratory | 2025-03-26 07:05 | 0 | laboratory | 2025-03-27 06:21 | 20 | 8.72 | 37.83 | 33 | Drum RR Brake _Y9T | NULL | 2025-03-26 | NULL | 1.77 | 65.42 | 5C25A | 1.73 | 2.6 | 2.54 | NULL | NULL | 120 | 20.52 | NULL | NULL | A | 147 | NULL | 45 | NULL | 0.50694 | 10.45 | NULL | 2.16 | 18.6 | 2 | NULL | NULL
62085 | laboratory | 2025-03-26 16:24 | 0 | 105180 | 2025-03-27 06:16 | 31 | NULL | 39.56 | 34 | Drum RR Brake _ YHB | NULL | 2025-03-26 | NULL | 1.68 | NULL | 5C26A | NULL | NULL | 2.58 | NULL | NULL | 160 | 14.13 | NULL | NULL | B | 146 | NULL | 42 | NULL | 0.58333 | NULL | NULL | NULL | 22.4 | 1 | NULL | NULL
62086 | laboratory | 2025-03-26 16:24 | 0 | 105180 | 2025-03-27 06:16 | 31 | NULL | 40.14 | 36 | Drum RR Brake _ YHB | NULL | 2025-03-26 | NULL | 1.64 | NULL | 5C26B | NULL | NULL | 2.62 | NULL | NULL | 160 | 12.28 | NULL | NULL | B | 146 | NULL | 43 | NULL | 0.66667 | NULL | NULL | NULL | 20 | 1 | NULL | NULL
62087 | laboratory | 2025-03-26 16:26 | 0 | 105180 | 2025-03-27 06:16 | 30 | NULL | 39.85 | 35 | Compressure FS Body_Mini (new) | NULL | 2025-03-26 | NULL | 1.72 | NULL | 25C26A | NULL | NULL | 2.6 | NULL | NULL | 160 | 13.06 | NULL | NULL | B | 146 | NULL | 44 | NULL | 0.73958 | NULL | NULL | NULL | 22.2 | 1 | NULL | NULL
62088 | laboratory | 2025-03-26 16:27 | 0 | 105180 | 2025-03-27 06:16 | 30 | NULL | 36.45 | 37 | Compressure FS Body_Mini (new) | NULL | 2025-03-26 | NULL | 1.61 | NULL | 25C26 | NULL | NULL | 2.63 | NULL | NULL | 160 | 22.19 | NULL | NULL | B | 146 | NULL | 43 | NULL | 0.8125 | NULL | NULL | NULL | 18.4 | 1 | NULL | NULL
62089 | laboratory | 2025-03-26 16:27 | 0 | Munjalkiriu | 2025-03-31 07:20 | 31 | 8.65 | 33.88 | 36 | Cylinder Block _ BMG | NULL | 2025-03-26 | NULL | 1.65 | 64.12 | 5C26A | 1.95 | 2.65 | 2.61 | NULL | NULL | 160 | 27.08 | NULL | NULL | B | 146 | NULL | 43 | NULL | 0.88889 | 10.6 | NULL | 2.15 | 19.8 | 1 | NULL | NULL
62090 | laboratory | 2025-03-26 16:28 | 0 | laboratory | 2025-03-27 06:21 | 16 | NULL | 39.51 | 34 | Drum RR Brake _ 2UA | NULL | 2025-03-26 | NULL | 1.65 | NULL | 5C26A | NULL | NULL | 2.58 | NULL | NULL | 130 | 14.22 | NULL | NULL | A | 147 | NULL | 44 | NULL | 0.58681 | NULL | NULL | NULL | 17.8 | 2 | NULL | NULL
62091 | laboratory | 2025-03-26 16:29 | 0 | laboratory | 2025-03-27 06:21 | 17 | NULL | 40.14 | 34 | Disk FR Brake _ YHB | NULL | 2025-03-26 | NULL | 1.68 | NULL | 5C26A | NULL | NULL | 2.58 | NULL | NULL | 120 | 12.36 | NULL | NULL | B | 147 | NULL | 45 | NULL | 0.66875 | NULL | NULL | NULL | 17.9 | 2 | NULL | NULL
62092 | laboratory | 2025-03-26 16:29 | 0 | laboratory | 2025-03-27 06:21 | 17 | NULL | 39.9 | 35 | Disk FR Brake_Vent - YED | NULL | 2025-03-26 | NULL | 1.62 | NULL | 5C26A | NULL | NULL | 2.6 | NULL | NULL | 130 | 13.14 | NULL | NULL | B | 147 | NULL | 46 | NULL | 0.74306 | NULL | NULL | NULL | 16.2 | 2 | NULL | NULL
62093 | laboratory | 2025-03-26 16:30 | 0 | laboratory | 2025-03-27 06:21 | 17 | NULL | 36.45 | 36 | Brake Disc _Cav 7:&8: (Model K) | NULL | 2025-03-26 | NULL | 1.59 | NULL | 25CZA | NULL | NULL | 2.62 | NULL | NULL | 130 | 22.16 | NULL | NULL | B | 147 | NULL | 46 | NULL | 0.81597 | NULL | NULL | NULL | 19.4 | 2 | NULL | NULL
62094 | laboratory | 2025-03-26 16:31 | 0 | laboratory | 2025-03-27 06:21 | 17 | 8.7 | 33.87 | 35 | Disk FR Brake - Model L YAD / YBA | NULL | 2025-03-26 | NULL | 1.6 | 65.4 | 5C26A | 1.7 | 2.6 | 2.6 | NULL | NULL | 130 | 27.04 | NULL | NULL | B | 147 | NULL | 47 | NULL | 0.89236 | 10.4 | NULL | 2.15 | 17.6 | 2 | NULL | NULL
62095 | laboratory | 2025-03-26 22:22 | 0 | 105180 | 2025-03-27 06:16 | 17 | NULL | 32.73 | 37 | CylinderBlock_BMG | NULL | 2025-03-26 | NULL | 1.74 | NULL | 5C26. | NULL | NULL | 2.66 | NULL | NULL | 160 | 29 | NULL | NULL | C | 146 | NULL | 44 | NULL | 0.95139 | NULL | NULL | NULL | 21.6 | 1 | NULL | NULL
62096 | laboratory | 2025-03-26 22:23 | 0 | 105180 | 2025-03-27 06:16 | 17 | NULL | 31.83 | 36 | DISC RR Brake _ RBC | NULL | 2025-03-26 | NULL | 1.69 | NULL | 5C26A | NULL | NULL | 2.61 | NULL | NULL | 160 | 27.03 | NULL | NULL | C | 146 | NULL | 44 | NULL | 0.024306 | NULL | NULL | NULL | 23.4 | 1 | NULL | NULL
62097 | laboratory | 2025-03-26 22:24 | 0 | 105180 | 2025-03-27 06:16 | 17 | NULL | 29.66 | 37 | Compressure FS Body_Mini (new) | NULL | 2025-03-26 | NULL | 1.65 | NULL | 25C26D | NULL | NULL | 2.64 | NULL | NULL | 160 | 31.28 | NULL | NULL | C | 146 | NULL | 43 | NULL | 0.10417 | NULL | NULL | NULL | 18.8 | 1 | NULL | NULL
62098 | laboratory | 2025-03-26 22:26 | 0 | laboratory | 2025-03-27 06:21 | 8 | NULL | 32.72 | 34 | Disk FR Brake - Model L YAD / YBA | NULL | 2025-03-26 | NULL | 1.64 | NULL | 5C26A | NULL | NULL | 2.62 | NULL | NULL | 130 | 28.97 | NULL | NULL | C | 147 | NULL | 47 | NULL | 0.95486 | NULL | NULL | NULL | 24.4 | 2 | NULL | NULL
62099 | laboratory | 2025-03-26 22:27 | 0 | laboratory | 2025-03-27 06:21 | 8 | NULL | 31.82 | 35 | Disk FR Brake - Model L YAD / YBA | NULL | 2025-03-26 | NULL | 1.61 | NULL | 5C26B | NULL | NULL | 2.63 | NULL | NULL | 130 | 27.11 | NULL | NULL | C | 147 | NULL | 46 | NULL | 0.027778 | NULL | NULL | NULL | 22.6 | 2 | NULL | NULL
62100 | laboratory | 2025-03-26 22:28 | 0 | laboratory | 2025-03-27 06:21 | 8 | NULL | 29.66 | 34 | Disk FR Brake_Vent - YED | NULL | 2025-03-26 | NULL | 1.58 | NULL | 5C26B | NULL | NULL | 2.6 | NULL | NULL | 130 | 31.21 | NULL | NULL | C | 147 | NULL | 47 | NULL | 0.10764 | NULL | NULL | NULL | 19.2 | 2 | NULL | NULL
62101 | laboratory | 2025-03-26 23:53 | 0 | 105180 | 2025-03-27 06:16 | 15 | 8.69 | 28.46 | 36 | CrankCase | NULL | 2025-03-26 | NULL | 1.71 | 64.15 | 5C26A | 1.97 | 2.64 | 2.6 | NULL | NULL | 160 | 34.63 | NULL | NULL | C | 146 | NULL | 42 | NULL | 0.18403 | 10.66 | NULL | 2.19 | 19.6 | 1 | NULL | NULL
62102 | laboratory | 2025-03-26 23:55 | 0 | laboratory | 2025-03-27 06:21 | 7 | 8.71 | 28.47 | 35 | Disk FR Brake _ YHB | NULL | 2025-03-26 | NULL | 1.67 | 65.41 | 5C26B | 1.75 | 2.61 | 2.65 | NULL | NULL | 130 | 34.61 | NULL | NULL | C | 147 | NULL | 46 | NULL | 0.1875 | 10.46 | NULL | 2.17 | 21.6 | 2 | NULL | NULL
62103 | laboratory | 2025-03-27 06:17 | 0 | laboratory | 2025-03-28 08:02 | 30 | NULL | 28.29 | 35 | CylinderBlock_MA | NULL | 2025-03-27 | NULL | 1.65 | NULL | 5B27A | NULL | NULL | 2.62 | NULL | NULL | 160 | 33.57 | NULL | NULL | A | 146 | NULL | 42 | NULL | 0.26736 | NULL | NULL | NULL | 18.8 | 1 | NULL | NULL
62104 | laboratory | 2025-03-27 06:20 | 0 | laboratory | 2025-03-28 08:02 | 29 | NULL | 31.63 | 40 | Cylinder Block_Samsung | NULL | 2025-03-27 | NULL | 1.6 | NULL | 5C27A | NULL | NULL | 2.6 | NULL | NULL | 160 | 27.13 | NULL | NULL | A | 146 | NULL | 42 | NULL | 0.34722 | NULL | NULL | NULL | 16.4 | 1 | NULL | NULL
62105 | laboratory | 2025-03-27 06:21 | 0 | laboratory | 2025-03-28 08:02 | 29 | NULL | 33.62 | 42 | Flywheel _ YG8 | NULL | 2025-03-27 | NULL | 1.62 | NULL | 5C27A | NULL | NULL | 2.66 | NULL | NULL | 160 | 23.66 | NULL | NULL | A | 146 | NULL | 43 | NULL | 0.42708 | NULL | NULL | NULL | 18.8 | 1 | NULL | NULL
62106 | laboratory | 2025-03-27 06:21 | 0 | laboratory | 2025-03-28 08:07 | 19 | NULL | 28.24 | 33 | Disc-FR-Brake 14 _Nissan (Cavity 7 & 8 )" | NULL | 2025-03-27 | NULL | 1.6 | NULL | 5C27A | NULL | NULL | 2.55 | NULL | NULL | 130 | 33.67 | NULL | NULL | A | 147 | NULL | 43 | NULL | 0.27083 | NULL | NULL | NULL | 23.8 | 2 | NULL | NULL
62107 | laboratory | 2025-03-27 06:22 | 0 | laboratory | 2025-03-28 08:07 | 19 | NULL | 31.62 | 33 | Disk FR Brake - YJC | NULL | 2025-03-27 | NULL | 1.62 | NULL | 5C27A | NULL | NULL | 2.57 | NULL | NULL | 130 | 27.26 | NULL | NULL | A | 147 | NULL | 44 | NULL | 0.35069 | NULL | NULL | NULL | 14.8 | 2 | NULL | NULL
62108 | laboratory | 2025-03-27 06:22 | 0 | laboratory | 2025-03-28 08:07 | 19 | NULL | 33.68 | 36 | Disk FR Brake_Vent - YED | NULL | 2025-03-27 | NULL | 1.56 | NULL | 5C27A | NULL | NULL | 2.6 | NULL | NULL | 130 | 23.47 | NULL | NULL | A | 147 | NULL | 45 | NULL | 0.43056 | NULL | NULL | NULL | 22.6 | 2 | NULL | NULL
62109 | laboratory | 2025-03-27 08:23 | 0 | laboratory | 2025-03-28 08:02 | 24 | 8.68 | 34.27 | 36 | Flywheel _ YG8 | NULL | 2025-03-27 | NULL | 1.69 | 64.02 | 5C27A | 1.94 | 2.63 | 2.6 | NULL | NULL | 160 | 24.05 | NULL | NULL | A | 146 | NULL | 42 | NULL | 0.50694 | 10.62 | NULL | 2.18 | 21.2 | 1 | NULL | NULL
62110 | laboratory | 2025-03-27 08:25 | 0 | laboratory | 2025-03-28 08:07 | 16 | 8.7 | 34.3 | 35 | Disk FR Brake _ YHB | NULL | 2025-03-27 | NULL | 1.77 | 65.38 | 5C27A | 1.72 | 2.61 | 2.58 | NULL | NULL | 130 | 24.12 | NULL | NULL | A | 147 | NULL | 44 | NULL | 0.51042 | 10.42 | NULL | 2.17 | 24.8 | 2 | NULL | NULL
62111 | laboratory | 2025-03-27 11:00 | 0 | laboratory | 2025-03-28 08:02 | 21 | NULL | 36.85 | 35 | Drum RR Brake _ RBC | NULL | 2025-03-27 | NULL | 1.75 | NULL | 5C27A | NULL | NULL | 2.62 | NULL | NULL | 160 | 20.88 | NULL | NULL | B | 146 | NULL | 43 | NULL | 0.59028 | NULL | NULL | NULL | 15.5 | 1 | NULL | NULL
62112 | laboratory | 2025-03-27 11:01 | 0 | laboratory | 2025-03-28 08:02 | 21 | NULL | 37.18 | 34 | Drum RR Brake _ RBC | NULL | 2025-03-27 | NULL | 1.77 | NULL | 5C27B | NULL | NULL | 2.6 | NULL | NULL | 160 | 20.47 | NULL | NULL | B | 146 | NULL | 42 | NULL | 0.65625 | NULL | NULL | NULL | 17.6 | 1 | NULL | NULL
62113 | laboratory | 2025-03-27 11:01 | 0 | laboratory | 2025-03-28 08:07 | 14 | NULL | 37.24 | 35 | Disk FR Brake - YJC | NULL | 2025-03-27 | NULL | 1.74 | NULL | 5C27A | NULL | NULL | 2.62 | NULL | NULL | 130 | 20.34 | NULL | NULL | B | 130 | NULL | 45 | NULL | 0.65833 | NULL | NULL | NULL | 18.8 | 2 | NULL | NULL
62114 | laboratory | 2025-03-27 16:13 | 0 | laboratory | 2025-03-28 08:02 | 16 | NULL | 37.53 | 38 | Compressure FS Body_Mini (new) | NULL | 2025-03-27 | NULL | 1.64 | NULL | 25C27A | NULL | NULL | 2.65 | NULL | NULL | 160 | 22.16 | NULL | NULL | B | 146 | NULL | 43 | NULL | 0.73264 | NULL | NULL | NULL | 19.2 | 1 | NULL | NULL
62115 | laboratory | 2025-03-27 16:13 | 0 | laboratory | 2025-03-28 08:02 | 16 | NULL | 35.02 | 40 | CylinderBlock_BSA | NULL | 2025-03-27 | NULL | 1.61 | NULL | 5C27A | NULL | NULL | 2.68 | NULL | NULL | 160 | 25.33 | NULL | NULL | B | 146 | NULL | 42 | NULL | 0.80556 | NULL | NULL | NULL | 20.6 | 1 | NULL | NULL
62116 | laboratory | 2025-03-27 16:14 | 0 | laboratory | 2025-03-28 08:02 | 16 | 8.65 | 32.32 | 39 | CylinderBlock_BSA | NULL | 2025-03-27 | NULL | 1.63 | 64 | 5C27 | 1.95 | 2.6 | 2.7 | NULL | NULL | 160 | 30.94 | NULL | NULL | B | 146 | NULL | 42 | NULL | 0.88194 | 10.6 | NULL | 2.15 | 22.1 | 1 | NULL | NULL
62117 | laboratory | 2025-03-27 16:15 | 0 | laboratory | 2025-03-28 08:07 | 12 | NULL | 37.58 | 37 | Drum RR Brake - YRA | NULL | 2025-03-27 | NULL | 1.61 | NULL | 5C27A | NULL | NULL | 2.65 | NULL | NULL | 130 | 21.96 | NULL | NULL | B | 147 | NULL | 46 | NULL | 0.73611 | NULL | NULL | NULL | 20.1 | 2 | NULL | NULL
62118 | laboratory | 2025-03-27 16:16 | 0 | laboratory | 2025-03-28 08:07 | 12 | NULL | 34.99 | 36 | DISC FR BRAKE - 2SJ | NULL | 2025-03-27 | NULL | 1.58 | NULL | 5C27A | NULL | NULL | 2.62 | NULL | NULL | 130 | 25.46 | NULL | NULL | B | 147 | NULL | 47 | NULL | 0.80833 | NULL | NULL | NULL | 20.4 | 2 | NULL | NULL
62119 | laboratory | 2025-03-27 16:17 | 0 | laboratory | 2025-03-28 08:07 | 11 | 8.68 | 32.25 | 35 | Disk FR Brake _Vent -Y9T_Export | NULL | 2025-03-27 | NULL | 1.6 | 65.35 | 5C27A | 1.7 | 2.6 | 2.6 | NULL | NULL | 130 | 31.17 | NULL | NULL | B | 147 | NULL | 47 | NULL | 0.88542 | 10.38 | NULL | 2.2 | 18.4 | 2 | NULL | NULL
62120 | laboratory | 2025-03-27 23:26 | 0 | laboratory | 2025-03-28 08:02 | 12 | NULL | 31.49 | 37 | Cylinder Block_Samsung | NULL | 2025-03-27 | NULL | 1.76 | NULL | C27. | NULL | NULL | 2.56 | NULL | NULL | 160 | 26.78 | NULL | NULL | C | 146 | NULL | 43 | NULL | 0.96181 | NULL | NULL | NULL | 15.6 | 1 | NULL | NULL
62121 | laboratory | 2025-03-27 23:27 | 0 | laboratory | 2025-03-28 08:02 | 12 | NULL | 29.61 | 36 | Cylinder Block_Samsung | NULL | 2025-03-27 | NULL | 1.8 | NULL | C27B | NULL | NULL | 2.58 | NULL | NULL | 160 | 25.4 | NULL | NULL | C | 146 | NULL | 42 | NULL | 0.041667 | NULL | NULL | NULL | 17.4 | 1 | NULL | NULL
62122 | laboratory | 2025-03-27 23:28 | 0 | laboratory | 2025-03-28 08:02 | 12 | NULL | 28.16 | 37 | DISC RR Brake _ RBC | NULL | 2025-03-27 | NULL | 1.71 | NULL | 5C27A | NULL | NULL | 2.59 | NULL | NULL | 160 | 24.13 | NULL | NULL | C | 146 | NULL | 41 | NULL | 0.11806 | NULL | NULL | NULL | 14.2 | 1 | NULL | NULL
62123 | laboratory | 2025-03-27 23:29 | 0 | laboratory | 2025-03-28 08:02 | 12 | 8.67 | 25.59 | 38 | Compressure FS Body_Mini (new) | NULL | 2025-03-27 | NULL | 1.75 | 64.05 | 25C27B | 1.97 | 2.65 | 2.61 | NULL | NULL | 160 | 39.2 | NULL | NULL | C | 146 | NULL | 42 | NULL | 0.19792 | 10.64 | NULL | 2.17 | 16.3 | 1 | NULL | NULL
62124 | laboratory | 2025-03-27 23:31 | 0 | laboratory | 2025-03-28 08:07 | 9 | NULL | 31.48 | 36 | Disk FR Brake_Vent - YED | NULL | 2025-03-27 | NULL | 1.7 | NULL | 5C27B | NULL | NULL | 2.58 | NULL | NULL | 130 | 26.75 | NULL | NULL | C | 147 | NULL | 48 | NULL | 0.96528 | NULL | NULL | NULL | 21.6 | 2 | NULL | NULL
62125 | laboratory | 2025-03-27 23:32 | 0 | laboratory | 2025-03-28 08:07 | 9 | NULL | 29.61 | 35 | Jymny Disc_1 &2 | NULL | 2025-03-27 | NULL | 1.73 | NULL | 5C27A | NULL | NULL | 2.61 | NULL | NULL | 130 | 25.41 | NULL | NULL | C | 147 | NULL | 47 | NULL | 0.045139 | NULL | NULL | NULL | 22.4 | 2 | NULL | NULL
62126 | laboratory | 2025-03-27 23:33 | 0 | laboratory | 2025-03-28 08:07 | 9 | NULL | 28.23 | 34 | Disk FR Brake _ YHB | NULL | 2025-03-27 | NULL | 1.66 | NULL | 5C27B | NULL | NULL | 2.59 | NULL | NULL | 130 | 24.15 | NULL | NULL | C | 147 | NULL | 46 | NULL | 0.12153 | NULL | NULL | NULL | 19.3 | 2 | NULL | NULL
62127 | laboratory | 2025-03-27 23:34 | 0 | laboratory | 2025-03-28 08:07 | 9 | 8.67 | 25.59 | 33 | Disk FR Brake - Model L YAD / YBA | NULL | 2025-03-27 | NULL | 1.73 | 65.37 | 5C27A | 1.73 | 2.63 | 2.57 | NULL | NULL | 130 | 39.56 | NULL | NULL | C | 147 | NULL | 46 | NULL | 0.20139 | 10.4 | NULL | 2.19 | 17.4 | 2 | NULL | NULL
62167 | Munjalkiriu | 2025-03-29 00:17 | 0 | laboratory | 2025-03-29 07:49 | 7 | NULL | 23.93 | 33 | Disk FR Brake - Model L YAD / YBA | NULL | 2025-03-28 | NULL | 1.61 | NULL | 5C28A | NULL | NULL | 2.64 | NULL | NULL | 130 | 46.61 | NULL | NULL | A | 147 | NULL | 43 | NULL | 0.27778 | NULL | NULL | NULL | 16 | 2 | 597 | NULL
62168 | Munjalkiriu | 2025-03-29 00:17 | 0 | laboratory | 2025-03-29 07:49 | 7 | NULL | 28.93 | 32 | Disc, Front Brake,YL8 | NULL | 2025-03-28 | NULL | 1.62 | NULL | 5C28A | NULL | NULL | 2.62 | NULL | NULL | 120 | 25.79 | NULL | NULL | A | 147 | NULL | 44 | NULL | 0.4375 | NULL | NULL | NULL | 14 | 2 | 597 | NULL
62169 | Munjalkiriu | 2025-03-29 00:17 | 0 | laboratory | 2025-03-29 07:49 | 7 | 8.7 | 30.76 | 32 | Drum RR Brake _YED | NULL | 2025-03-28 | NULL | 1.64 | 65.34 | 5C28A | 1.7 | 2.62 | 2.6 | NULL | NULL | 130 | 14.44 | NULL | NULL | A | 147 | NULL | 44 | NULL | 0.50694 | 10.4 | NULL | 2.17 | 13.6 | 2 | 597 | NULL
62170 | Munjalkiriu | 2025-03-29 00:17 | 0 | laboratory | 2025-03-29 07:49 | 7 | NULL | 31.48 | 35 | Drum RR Brake _YED | NULL | 2025-03-28 | NULL | 1.67 | NULL | 5C28A | NULL | NULL | 2.58 | NULL | NULL | 130 | 14.5 | NULL | NULL | A | 147 | NULL | 42 | NULL | 0.55556 | NULL | NULL | NULL | 16.8 | 2 | 597 | NULL
62171 | Munjalkiriu | 2025-03-29 00:17 | 0 | laboratory | 2025-03-29 07:49 | 7 | NULL | 32.67 | 36 | Disk FR Brake_Vent - YED | NULL | 2025-03-28 | NULL | 1.58 | NULL | 5C28A | NULL | NULL | 2.65 | NULL | NULL | 130 | 11.97 | NULL | NULL | B | 147 | NULL | 43 | NULL | 0.59028 | NULL | NULL | NULL | 20.9 | 2 | 597 | NULL
62172 | Munjalkiriu | 2025-03-29 00:17 | 0 | laboratory | 2025-03-29 07:49 | 7 | NULL | 32.45 | 34 | Disk FR Brake - YJC | NULL | 2025-03-28 | NULL | 1.67 | NULL | 5C28A | NULL | NULL | 2.58 | NULL | NULL | 130 | 12.93 | NULL | NULL | B | 147 | NULL | 44 | NULL | 0.67361 | NULL | NULL | NULL | 21.9 | 2 | 597 | NULL
62173 | Munjalkiriu | 2025-03-29 00:17 | 0 | laboratory | 2025-03-29 07:49 | 7 | NULL | 31.3 | 36 | Disk FR Brake - YJC | NULL | 2025-03-28 | NULL | 1.64 | NULL | 5C28B | NULL | NULL | 2.62 | NULL | NULL | 130 | 19.71 | NULL | NULL | B | 147 | NULL | 45 | NULL | 0.74653 | NULL | NULL | NULL | 18.4 | 2 | 597 | NULL
62174 | Munjalkiriu | 2025-03-29 00:17 | 0 | laboratory | 2025-03-29 07:49 | 7 | NULL | 26.25 | 37 | Drum RR Brake - YRA | NULL | 2025-03-28 | NULL | 1.69 | NULL | 5C28A | NULL | NULL | 2.65 | NULL | NULL | 130 | 27.17 | NULL | NULL | B | 147 | NULL | 46 | NULL | 0.82292 | NULL | NULL | NULL | 17.6 | 2 | 597 | NULL
62175 | Munjalkiriu | 2025-03-29 00:17 | 0 | laboratory | 2025-03-29 07:49 | 7 | 8.67 | 23.56 | 36 | Drum RR Brake _ XBA ABS | NULL | 2025-03-28 | NULL | 1.65 | 65.35 | 5C28A | 1.72 | 2.6 | 2.63 | NULL | NULL | 130 | 29.9 | NULL | NULL | B | 147 | NULL | 46 | NULL | 0.89583 | 10.39 | NULL | 2.2 | 16.8 | 2 | 597 | NULL
62176 | Munjalkiriu | 2025-03-29 00:17 | 0 | laboratory | 2025-03-29 07:49 | 7 | NULL | 22.87 | 35 | HONDA 2LT DRUM | NULL | 2025-03-28 | NULL | 1.61 | NULL | 5C28A | NULL | NULL | 2.61 | NULL | NULL | 130 | 31.19 | NULL | NULL | C | 147 | NULL | 45 | NULL | 0.97569 | NULL | NULL | NULL | 15.2 | 2 | 597 | NULL
62177 | Munjalkiriu | 2025-03-29 00:17 | 0 | laboratory | 2025-03-29 07:49 | 7 | NULL | 20.18 | 37 | Disk FR Brake _ YHB | NULL | 2025-03-28 | NULL | 1.58 | NULL | 5C28A | NULL | NULL | 2.58 | NULL | NULL | 140 | 35.05 | NULL | NULL | C | 147 | NULL | 44 | NULL | 0.052083 | NULL | NULL | NULL | 18.6 | 2 | 597 | NULL
62178 | Munjalkiriu | 2025-03-29 00:17 | 0 | laboratory | 2025-03-29 07:49 | 7 | NULL | 20.88 | 38 | Disk FR Brake _ YHB | NULL | 2025-03-28 | NULL | 1.62 | NULL | 5C28B | NULL | NULL | 2.62 | NULL | NULL | 130 | 35.59 | NULL | NULL | C | 147 | NULL | 45 | NULL | 0.13194 | NULL | NULL | NULL | 20.2 | 2 | 597 | NULL
62179 | Munjalkiriu | 2025-03-29 00:17 | 0 | laboratory | 2025-03-29 07:49 | 7 | 8.69 | 21.82 | 37 | Brake Disc _Cav 7:&8: (Model K) | NULL | 2025-03-28 | NULL | 1.6 | 65.37 | 25CA2A | 1.73 | 2.65 | 2.59 | NULL | NULL | 130 | 34.14 | NULL | NULL | C | 147 | NULL | 45 | NULL | 0.21181 | 10.42 | NULL | 2.22 | 17.2 | 2 | 597 | NULL
62180 | Munjalkiriu | 2025-03-29 00:18 | 0 | laboratory | 2025-03-29 07:43 | 13 | NULL | 23.91 | 36 | CylinderBlock_MA | NULL | 2025-03-28 | NULL | 1.58 | NULL | 5C28A | NULL | NULL | 2.62 | NULL | NULL | 160 | 46.7 | NULL | NULL | A | 147 | NULL | 41 | NULL | 0.27431 | NULL | NULL | NULL | 13.6 | 1 | 599 | NULL
62181 | Munjalkiriu | 2025-03-29 00:18 | 0 | laboratory | 2025-03-29 07:43 | 13 | NULL | 27.32 | 34 | CylinderBlock_MA | NULL | 2025-03-28 | NULL | 1.69 | NULL | 5C28A | NULL | NULL | 2.62 | NULL | NULL | 160 | 34.07 | NULL | NULL | A | 146 | NULL | 43 | NULL | 0.35417 | NULL | NULL | NULL | 19.3 | 1 | 599 | NULL
62182 | Munjalkiriu | 2025-03-29 00:18 | 0 | laboratory | 2025-03-29 07:43 | 13 | NULL | 28.9 | 39 | Cylinder Block_Samsung | NULL | 2025-03-28 | NULL | 1.59 | NULL | 5C28A | NULL | NULL | 2.6 | NULL | NULL | 160 | 25.88 | NULL | NULL | A | 146 | NULL | 41 | NULL | 0.43403 | NULL | NULL | NULL | 22.4 | 1 | 599 | NULL
62183 | Munjalkiriu | 2025-03-29 00:18 | 0 | laboratory | 2025-03-29 07:43 | 13 | 8.68 | 30.8 | 38 | Drum RR Brake _ YWD(Jymny ) | NULL | 2025-03-28 | NULL | 1.61 | 64.02 | 5C28A | 1.92 | 2.65 | 2.64 | NULL | NULL | 160 | 14.3 | NULL | NULL | A | 146 | NULL | 42 | NULL | 0.50347 | 10.6 | NULL | 2.18 | 18 | 1 | 599 | NULL
62184 | Munjalkiriu | 2025-03-29 00:18 | 0 | laboratory | 2025-03-29 07:43 | 13 | NULL | 23.7 | 41 | Cylinder Block_Samsung | NULL | 2025-03-28 | NULL | 1.57 | NULL | C28 | NULL | NULL | 2.7 | NULL | NULL | 160 | 29.55 | NULL | NULL | B | 146 | NULL | 40 | NULL | 0.58681 | NULL | NULL | NULL | 14.4 | 1 | 599 | NULL
62185 | Munjalkiriu | 2025-03-29 00:18 | 0 | laboratory | 2025-03-29 07:43 | 13 | NULL | 31.32 | 34 | Cylinder Block_Samsung | NULL | 2025-03-28 | NULL | 1.61 | NULL | C28B | NULL | NULL | 2.58 | NULL | NULL | 160 | 19.61 | NULL | NULL | B | 146 | NULL | 40 | NULL | 0.67014 | NULL | NULL | NULL | 18.2 | 1 | 599 | NULL
62186 | Munjalkiriu | 2025-03-29 00:18 | 0 | laboratory | 2025-03-29 07:43 | 13 | NULL | 31.32 | 37 | CylinderBlock_BMG | NULL | 2025-03-28 | NULL | 1.65 | NULL | 5C28A | NULL | NULL | 2.62 | NULL | NULL | 160 | 19.61 | NULL | NULL | B | 146 | NULL | 41 | NULL | 0.74306 | NULL | NULL | NULL | 16.8 | 1 | 599 | NULL
62187 | Munjalkiriu | 2025-03-29 00:18 | 0 | laboratory | 2025-03-29 07:43 | 13 | NULL | 26.36 | 36 | CylinderBlock_MA | NULL | 2025-03-28 | NULL | 1.69 | NULL | 5C28B | NULL | NULL | 2.62 | NULL | NULL | 160 | 26.98 | NULL | NULL | B | 146 | NULL | 42 | NULL | 0.81944 | NULL | NULL | NULL | 15.4 | 1 | 599 | NULL
62188 | Munjalkiriu | 2025-03-29 00:18 | 0 | laboratory | 2025-03-29 07:43 | 13 | 8.65 | 23.63 | 37 | CylinderBlock_MA | NULL | 2025-03-28 | NULL | 1.63 | 64 | 5C28C | 1.95 | 2.62 | 2.66 | NULL | NULL | 160 | 29.71 | NULL | NULL | B | 146 | NULL | 42 | NULL | 0.89236 | 10.6 | NULL | 2.18 | 16.4 | 1 | 599 | NULL
62189 | Munjalkiriu | 2025-03-29 00:18 | 0 | laboratory | 2025-03-29 07:43 | 13 | NULL | 22.91 | 36 | Flywheel _Petrol K12 | NULL | 2025-03-28 | NULL | 1.68 | NULL | 5C28A | NULL | NULL | 2.6 | NULL | NULL | 160 | 30.93 | NULL | NULL | C | 146 | NULL | 41 | NULL | 0.97222 | NULL | NULL | NULL | 14.6 | 1 | 599 | NULL
62190 | Munjalkiriu | 2025-03-29 00:18 | 0 | laboratory | 2025-03-29 07:43 | 13 | NULL | 20.17 | 37 | Flywheel _Petrol K12 | NULL | 2025-03-28 | NULL | 1.64 | NULL | 5C28B | NULL | NULL | 2.59 | NULL | NULL | 160 | 34.93 | NULL | NULL | C | 146 | NULL | 41 | NULL | 0.048611 | NULL | NULL | NULL | 13.8 | 1 | 599 | NULL
62191 | Munjalkiriu | 2025-03-29 00:18 | 0 | laboratory | 2025-03-29 07:43 | 13 | NULL | 20.87 | 35 | Compressure FS Body_Mini (new) | NULL | 2025-03-28 | NULL | 1.67 | NULL | 25C28A | NULL | NULL | 2.58 | NULL | NULL | 160 | 35.71 | NULL | NULL | C | 146 | NULL | 42 | NULL | 0.12847 | NULL | NULL | NULL | 15.6 | 1 | 599 | NULL
62192 | Munjalkiriu | 2025-03-29 00:18 | 0 | laboratory | 2025-03-29 07:43 | 13 | 8.67 | 21.8 | 36 | Cylinder Block_Samsung | NULL | 2025-03-28 | NULL | 1.65 | 65.37 | C28C | 1.98 | 2.65 | 2.57 | NULL | NULL | 160 | 34.26 | NULL | NULL | C | 146 | NULL | 42 | NULL | 0.20833 | 10.65 | NULL | 2.22 | 13.4 | 1 | 599 | NULL
62193 | laboratory | 2025-03-29 07:46 | 0 | laboratory | 2025-03-30 07:05 | 23 | NULL | 20.51 | 35 | Other_COMPT | NULL | 2025-03-29 | NULL | 1.6 | NULL | 5C29A | NULL | NULL | 2.56 | NULL | NULL | 150 | 35.05 | NULL | NULL | A | 146 | NULL | 42 | NULL | 0.27778 | NULL | NULL | NULL | 12.7 | 1 | NULL | NULL
62194 | laboratory | 2025-03-29 07:47 | 0 | laboratory | 2025-03-30 07:05 | 23 | NULL | 22.07 | 35 | DISC RR Brake _ RBC | NULL | 2025-03-29 | NULL | 1.57 | NULL | 5C29A | NULL | NULL | 2.55 | NULL | NULL | 160 | 33.3 | NULL | NULL | A | 146 | NULL | 39 | NULL | 0.36111 | NULL | NULL | NULL | 14.8 | 1 | NULL | NULL
62195 | laboratory | 2025-03-29 07:48 | 0 | laboratory | 2025-03-30 07:05 | 23 | NULL | 24.5 | 36 | Drum RR Brake _ YHB | NULL | 2025-03-29 | NULL | 1.65 | NULL | 5C29A | NULL | NULL | 2.57 | NULL | NULL | 150 | 19.72 | NULL | NULL | A | 146 | NULL | 40 | NULL | 0.43056 | NULL | NULL | NULL | 12.2 | 1 | NULL | NULL
62196 | laboratory | 2025-03-29 07:49 | 0 | laboratory | 2025-03-30 07:05 | 23 | 8.7 | NULL | 36 | Drum RR Brake _ YHB | NULL | 2025-03-29 | NULL | 1.71 | 64.08 | 5C29B | 1.93 | 2.64 | 2.58 | NULL | NULL | 160 | NULL | NULL | NULL | A | 146 | NULL | 41 | NULL | 0.51042 | 10.63 | NULL | 2.19 | 18.6 | 1 | NULL | NULL
62197 | laboratory | 2025-03-29 07:50 | 0 | laboratory | 2025-03-30 08:44 | 16 | NULL | 20.5 | 34 | DISC FR BRAKE - 2SJ | NULL | 2025-03-29 | NULL | 1.57 | NULL | 5C29A | NULL | NULL | 2.55 | NULL | NULL | 130 | 34.93 | NULL | NULL | A | 147 | NULL | 44 | NULL | 0.28125 | NULL | NULL | NULL | 14.6 | 2 | NULL | NULL
62198 | laboratory | 2025-03-29 07:51 | 0 | laboratory | 2025-03-30 08:44 | 16 | NULL | 21.9 | 34 | Drum RR Brake _YED | NULL | 2025-03-29 | NULL | 1.6 | NULL | 5C29A | NULL | NULL | 2.53 | NULL | NULL | 130 | 32.1 | NULL | NULL | A | 147 | NULL | 40 | NULL | 0.3625 | NULL | NULL | NULL | 12 | 2 | NULL | NULL
62199 | laboratory | 2025-03-29 07:52 | 0 | laboratory | 2025-03-30 08:44 | 16 | NULL | 24.8 | 36 | Jymny Disc_1 &2 | NULL | 2025-03-29 | NULL | 1.59 | NULL | 5C29A | NULL | NULL | 2.58 | NULL | NULL | 140 | 20.36 | NULL | NULL | A | 147 | NULL | 42 | NULL | 0.43403 | NULL | NULL | NULL | 13.4 | 2 | NULL | NULL
62200 | laboratory | 2025-03-29 07:52 | 0 | laboratory | 2025-03-30 08:44 | 16 | NULL | 27.41 | 36 | Disk FR Brake, _Jazz (2CT)_Cav. 3 & 4 | NULL | 2025-03-29 | NULL | 1.57 | NULL | 5C29A | NULL | NULL | 2.56 | NULL | NULL | 140 | 18.65 | NULL | NULL | A | 147 | NULL | 43 | NULL | 0.50694 | NULL | NULL | NULL | 14.4 | 2 | NULL | NULL
62201 | laboratory | 2025-03-29 07:55 | 0 | laboratory | 2025-03-30 08:44 | 16 | 8.67 | 27.41 | 35 | Disk FR Brake, _Jazz (2CT)_Cav. 3 & 4 | NULL | 2025-03-29 | NULL | 1.57 | 65.31 | 5C29A | 1.71 | 2.6 | 2.55 | NULL | NULL | 130 | 18.65 | NULL | NULL | A | 147 | NULL | 42 | NULL | 0.53819 | 10.38 | NULL | 2.19 | 16.8 | 2 | NULL | NULL
62202 | laboratory | 2025-03-29 09:59 | 0 | laboratory | 2025-03-30 08:44 | 15 | NULL | 28.73 | 34 | Disc, Front Brake,YL8 | NULL | 2025-03-29 | NULL | 1.6 | NULL | 5C29A | NULL | NULL | 2.6 | NULL | NULL | 130 | 18.28 | NULL | NULL | A | 147 | NULL | 44 | NULL | 0.55903 | NULL | NULL | NULL | 13.6 | 2 | NULL | NULL
62203 | laboratory | 2025-03-29 10:00 | 0 | laboratory | 2025-03-30 08:44 | 15 | NULL | 29.21 | 37 | Disc, Front Brake,YL8 | NULL | 2025-03-29 | NULL | 1.58 | NULL | 5C29A | NULL | NULL | 2.64 | NULL | NULL | 140 | 18.05 | NULL | NULL | A | 147 | NULL | 44 | NULL | 0.58681 | NULL | NULL | NULL | 16.4 | 2 | NULL | NULL
62204 | laboratory | 2025-03-29 10:01 | 0 | laboratory | 2025-03-30 08:44 | 15 | NULL | 29.21 | 37 | Disc, Front Brake,YL8 | NULL | 2025-03-29 | NULL | 1.58 | NULL | 5C29A | NULL | NULL | 2.6 | NULL | NULL | 140 | 18.05 | NULL | NULL | A | 147 | NULL | 45 | NULL | 0.61458 | NULL | NULL | NULL | 12.8 | 2 | NULL | NULL
62205 | laboratory | 2025-03-29 10:01 | 0 | laboratory | 2025-03-30 08:44 | 15 | NULL | 29.56 | 36 | Mahindra Bolero | NULL | 2025-03-29 | NULL | 1.68 | NULL | 5C29A | NULL | NULL | 2.62 | NULL | NULL | 130 | 18.08 | NULL | NULL | A | 147 | NULL | 44 | NULL | 0.63542 | NULL | NULL | NULL | 17.6 | 2 | NULL | NULL
62206 | laboratory | 2025-03-29 11:07 | 0 | laboratory | 2025-03-30 08:44 | 14 | NULL | 29.33 | 36 | Disk FR Brake - Model L YAD / YBA | NULL | 2025-03-29 | NULL | 1.6 | NULL | 5C29A | NULL | NULL | 2.62 | NULL | NULL | 130 | 17.47 | NULL | NULL | B | 147 | NULL | 44 | NULL | 0.65972 | NULL | NULL | NULL | 20 | 2 | NULL | NULL
62207 | laboratory | 2025-03-29 11:08 | 0 | laboratory | 2025-03-30 08:44 | 14 | NULL | 28.94 | 36 | Disk FR Brake - Model L YAD / YBA | NULL | 2025-03-29 | NULL | 1.64 | NULL | 5C28A | NULL | NULL | 2.62 | NULL | NULL | 130 | 18.42 | NULL | NULL | B | 147 | NULL | 45 | NULL | 0.68403 | NULL | NULL | NULL | 20.8 | 2 | NULL | NULL
62208 | laboratory | 2025-03-29 15:49 | 0 | laboratory | 2025-03-30 07:05 | 18 | NULL | 29.22 | 34 | Drum RR Brake _ YHB | NULL | 2025-03-29 | NULL | 1.7 | NULL | 5C29C | NULL | NULL | 2.58 | NULL | NULL | 160 | 18.08 | NULL | NULL | B | 146 | NULL | 40 | NULL | 0.58333 | NULL | NULL | NULL | 12 | 1 | NULL | NULL
62209 | laboratory | 2025-03-29 15:50 | 0 | laboratory | 2025-03-30 07:05 | 18 | NULL | 29.36 | 36 | Cylinder Block_Samsung | NULL | 2025-03-29 | NULL | 1.72 | NULL | C29A | NULL | NULL | 2.6 | NULL | NULL | 160 | 17.47 | NULL | NULL | B | 146 | NULL | 41 | NULL | 0.65278 | NULL | NULL | NULL | 14.8 | 1 | NULL | NULL
62210 | laboratory | 2025-03-29 15:50 | 0 | laboratory | 2025-03-30 07:05 | 18 | NULL | 28.57 | 36 | Cylinder Block_Samsung | NULL | 2025-03-29 | NULL | 1.74 | NULL | C29 | NULL | NULL | 2.62 | NULL | NULL | 150 | 19.06 | NULL | NULL | B | 146 | NULL | 42 | NULL | 0.73264 | NULL | NULL | NULL | 16.8 | 1 | NULL | NULL
62211 | laboratory | 2025-03-29 15:52 | 0 | laboratory | 2025-03-30 07:05 | 18 | NULL | 28.1 | 35 | Cylinder Block _ BMG | NULL | 2025-03-29 | NULL | 1.68 | NULL | 5C29A | NULL | NULL | 2.6 | NULL | NULL | 150 | 23.03 | NULL | NULL | B | 146 | NULL | 42 | NULL | 0.80903 | NULL | NULL | NULL | 15.2 | 1 | NULL | NULL
62212 | laboratory | 2025-03-29 15:53 | 0 | laboratory | 2025-03-30 08:44 | 12 | NULL | 28.55 | 35 | Disk FR Brake - YJC | NULL | 2025-03-29 | NULL | 1.6 | NULL | 5C29A | NULL | NULL | 2.6 | NULL | NULL | 130 | 19.1 | NULL | NULL | B | 147 | NULL | 46 | NULL | 0.73611 | NULL | NULL | NULL | 18.6 | 2 | NULL | NULL
62213 | laboratory | 2025-03-29 15:54 | 0 | laboratory | 2025-03-30 08:44 | 12 | NULL | 28.04 | 37 | Disk FR Brake - YJC | NULL | 2025-03-29 | NULL | 1.54 | NULL | 5C29A | NULL | NULL | 2.65 | NULL | NULL | 130 | 21.23 | NULL | NULL | B | 147 | NULL | 47 | NULL | 0.77083 | NULL | NULL | NULL | 16.4 | 2 | NULL | NULL
62214 | laboratory | 2025-03-29 15:54 | 0 | laboratory | 2025-03-30 08:44 | 12 | NULL | 28.03 | 36 | Drum RR Brake - YRA | NULL | 2025-03-29 | NULL | 1.59 | NULL | 5C29A | NULL | NULL | 2.62 | NULL | NULL | 130 | 23.3 | NULL | NULL | B | 147 | NULL | 47 | NULL | 0.8125 | NULL | NULL | NULL | 15.6 | 2 | NULL | NULL
62215 | laboratory | 2025-03-29 15:59 | 0 | laboratory | 2025-03-30 07:05 | 15 | 8.7 | 26.53 | 34 | CylinderBlock_MA | NULL | 2025-03-29 | NULL | 1.72 | 64.05 | 5C29A | 1.9 | 2.6 | 2.59 | NULL | NULL | 150 | 27.97 | NULL | NULL | B | 146 | NULL | 41 | NULL | 0.88542 | 10.6 | NULL | 2.2 | 14 | 1 | NULL | NULL
62216 | laboratory | 2025-03-29 15:59 | 0 | laboratory | 2025-03-30 08:44 | 10 | 8.65 | 26.52 | 36 | Drum RR Brake - YRA | NULL | 2025-03-29 | NULL | 1.55 | 65.3 | 5C29B | 1.7 | 2.6 | 2.62 | NULL | NULL | 130 | 27.94 | NULL | NULL | B | 147 | NULL | 46 | NULL | 0.88889 | 10.35 | NULL | 2.2 | 17.1 | 2 | NULL | NULL
62217 | laboratory | 2025-03-29 22:42 | 0 | laboratory | 2025-03-30 07:05 | 14 | NULL | 25.18 | 33 | Drum RR Brake _ RBC | NULL | 2025-03-29 | NULL | 1.77 | NULL | 5C29A | NULL | NULL | 2.58 | NULL | NULL | 160 | 30.13 | NULL | NULL | C | 146 | NULL | 41 | NULL | 0.96528 | NULL | NULL | NULL | 15.2 | 1 | NULL | NULL
62218 | laboratory | 2025-03-29 22:48 | 0 | laboratory | 2025-03-30 07:05 | 14 | NULL | 26.18 | 35 | Flywheel _ YG8 | NULL | 2025-03-29 | NULL | 1.83 | NULL | 5C29A | NULL | NULL | 2.59 | NULL | NULL | 160 | 29.68 | NULL | NULL | C | 146 | NULL | 42 | NULL | 0.045139 | NULL | NULL | NULL | 13.6 | 1 | NULL | NULL
62219 | laboratory | 2025-03-29 22:49 | 0 | laboratory | 2025-03-30 07:05 | 14 | NULL | 24.84 | 34 | Flywheel _ YG8 | NULL | 2025-03-29 | NULL | 1.78 | NULL | 5C29B | NULL | NULL | 2.6 | NULL | NULL | 150 | 29.71 | NULL | NULL | C | 146 | NULL | 42 | NULL | 0.125 | NULL | NULL | NULL | 14.8 | 1 | NULL | NULL
62220 | laboratory | 2025-03-29 22:51 | 0 | laboratory | 2025-03-30 08:44 | 9 | NULL | 25.82 | 37 | Disk FR Brake _ YHB | NULL | 2025-03-29 | NULL | 1.67 | NULL | 5C29A | NULL | NULL | 2.56 | NULL | NULL | 130 | 29.24 | NULL | NULL | C | 147 | NULL | 47 | NULL | 0.92708 | NULL | NULL | NULL | 18.4 | 2 | NULL | NULL
62221 | laboratory | 2025-03-29 22:52 | 0 | laboratory | 2025-03-30 08:44 | 9 | NULL | 25.2 | 35 | Disk FR Brake _ YHB | NULL | 2025-03-29 | NULL | 1.63 | NULL | 5C29A | NULL | NULL | 2.59 | NULL | NULL | 130 | 30.31 | NULL | NULL | C | 147 | NULL | 48 | NULL | 0.96528 | NULL | NULL | NULL | 15.8 | 2 | NULL | NULL
62222 | laboratory | 2025-03-29 22:53 | 0 | laboratory | 2025-03-30 08:44 | 9 | NULL | 25.85 | 36 | Disk FR Brake _ YHB | NULL | 2025-03-29 | NULL | 1.63 | NULL | 5C29B | NULL | NULL | 2.61 | NULL | NULL | 140 | 30.24 | NULL | NULL | C | 147 | NULL | 47 | NULL | 0.0034722 | NULL | NULL | NULL | 18.3 | 2 | NULL | NULL
62223 | laboratory | 2025-03-29 22:54 | 0 | laboratory | 2025-03-30 08:44 | 9 | NULL | 26.21 | 36 | Disk FR Brake _ YHB | NULL | 2025-03-29 | NULL | 1.63 | NULL | 5C29C | NULL | NULL | 2.57 | NULL | NULL | 130 | 29.75 | NULL | NULL | C | 147 | NULL | 47 | NULL | 0.041667 | NULL | NULL | NULL | 18.3 | 2 | NULL | NULL
62224 | laboratory | 2025-03-29 22:55 | 0 | laboratory | 2025-03-30 08:44 | 9 | NULL | 25.35 | 38 | Disk FR Brake _ YHB | NULL | 2025-03-29 | NULL | 1.65 | NULL | 5C29C | NULL | NULL | 2.6 | NULL | NULL | 130 | 29.55 | NULL | NULL | C | 147 | NULL | 46 | NULL | 0.083333 | NULL | NULL | NULL | 14.5 | 2 | NULL | NULL
62225 | laboratory | 2025-03-29 22:55 | 0 | laboratory | 2025-03-30 08:44 | 9 | NULL | 24.82 | 37 | Drum RR Brake _YED | NULL | 2025-03-29 | NULL | 1.62 | NULL | 5C29B | NULL | NULL | 2.57 | NULL | NULL | 140 | 29.63 | NULL | NULL | C | 147 | NULL | 47 | NULL | 0.125 | NULL | NULL | NULL | 16.8 | 2 | NULL | NULL
62226 | laboratory | 2025-03-29 23:02 | 0 | laboratory | 2025-03-30 08:44 | 8 | NULL | 24.44 | 36 | Drum RR Brake _YED | NULL | 2025-03-29 | NULL | 1.6 | NULL | 5C29B | NULL | NULL | 2.61 | NULL | NULL | 140 | 32.03 | NULL | NULL | C | 147 | NULL | 46 | NULL | 0.16667 | NULL | NULL | NULL | 17.2 | 2 | NULL | NULL
62227 | laboratory | 2025-03-29 23:37 | 0 | laboratory | 2025-03-30 07:05 | 11 | 8.72 | 24.41 | 35 | Cylinder Block_Samsung | NULL | 2025-03-29 | NULL | 1.73 | 64.07 | C29B | 1.93 | 2.65 | 2.58 | NULL | NULL | 150 | 32.03 | NULL | NULL | C | 146 | NULL | 41 | NULL | 0.20486 | 10.65 | NULL | 2.21 | 15.2 | 1 | NULL | NULL
62228 | laboratory | 2025-03-29 23:39 | 0 | laboratory | 2025-03-30 08:44 | 7 | 8.66 | 24.25 | 36 | Drum RR Brake _Y9T | NULL | 2025-03-29 | NULL | 1.59 | 65.28 | 5C29A | 1.72 | 2.62 | 2.62 | NULL | NULL | 130 | 33.55 | NULL | NULL | C | 147 | NULL | 46 | NULL | 0.21181 | 10.38 | NULL | 2.22 | 18.4 | 2 | NULL | NULL
62229 | laboratory | 2025-03-30 07:07 | 0 | Munjalkiriu | 2025-04-01 11:27 | 49 | NULL | 22.01 | 35 | Cylinder Block_Samsung | NULL | 2025-03-30 | NULL | 1.72 | NULL | 5C30A | NULL | NULL | 2.62 | NULL | NULL | 150 | 36.61 | NULL | NULL | A | 146 | NULL | 42 | NULL | 0.27778 | NULL | NULL | NULL | 14.8 | 1 | NULL | NULL
62230 | laboratory | 2025-03-30 07:08 | 0 | Munjalkiriu | 2025-04-01 11:27 | 50 | NULL | 23 | 35 | Drum RR Brake _ YHB | NULL | 2025-03-30 | NULL | 1.79 | NULL | 5C30A | NULL | NULL | 2.6 | NULL | NULL | 150 | 34.49 | NULL | NULL | A | 146 | NULL | 41 | NULL | 0.36111 | NULL | NULL | NULL | 16.4 | 1 | NULL | NULL
62231 | laboratory | 2025-03-30 07:09 | 0 | Munjalkiriu | 2025-04-01 11:27 | 49 | NULL | 26.71 | 34 | Drum RR Brake _ YHB | NULL | 2025-03-30 | NULL | 1.68 | NULL | 5C30A | NULL | NULL | 2.62 | NULL | NULL | 140 | 22.1 | NULL | NULL | A | 146 | NULL | 41 | NULL | 0.43403 | NULL | NULL | NULL | 16.8 | 1 | NULL | NULL
62232 | laboratory | 2025-03-30 08:44 | 0 | Munjalkiriu | 2025-04-01 11:27 | 47 | 8.68 | 29.17 | 34 | DISC RR Brake _ RBC | NULL | 2025-03-30 | NULL | 1.71 | 64.05 | 5C30A | 1.99 | 2.63 | 2.62 | NULL | NULL | 150 | 18.86 | NULL | NULL | B | 147 | NULL | 40 | NULL | 0.51528 | 10.67 | NULL | 2.17 | 13.8 | 1 | NULL | NULL
62233 | laboratory | 2025-03-30 08:45 | 0 | Munjalkiriu | 2025-04-01 11:27 | 24 | NULL | NULL | 34 | Drum RR Brake _Y9T | NULL | 2025-03-30 | NULL | 1.64 | NULL | 5C30A | NULL | NULL | 2.6 | NULL | NULL | 130 | NULL | NULL | NULL | A | 147 | NULL | 45 | NULL | 0.28125 | NULL | NULL | NULL | 16.8 | 2 | NULL | NULL
62234 | laboratory | 2025-03-30 08:46 | 0 | Munjalkiriu | 2025-04-01 11:27 | 24 | NULL | NULL | 35 | Drum RR Brake - YRA | NULL | 2025-03-30 | NULL | 1.68 | NULL | 5C30A | NULL | NULL | 2.6 | NULL | NULL | 130 | NULL | NULL | NULL | A | 147 | NULL | 45 | NULL | 0.36458 | NULL | NULL | NULL | 13.2 | 2 | NULL | NULL
62235 | laboratory | 2025-03-30 08:47 | 0 | Munjalkiriu | 2025-04-01 11:27 | 24 | NULL | NULL | 35 | Drum RR Brake _YED | NULL | 2025-03-30 | NULL | 1.64 | NULL | 5C30A | NULL | NULL | 2.6 | NULL | NULL | 130 | NULL | NULL | NULL | A | 147 | NULL | 44 | NULL | 0.4375 | NULL | NULL | NULL | 17.2 | 2 | NULL | NULL
62236 | laboratory | 2025-03-30 08:48 | 0 | Munjalkiriu | 2025-04-01 11:27 | 24 | 8.7 | NULL | 34 | Disc-FR-Brake 14 _Nissan (Cavity 7 & 8 )" | NULL | 2025-03-30 | NULL | 1.78 | 65.26 | 5C30A | 1.72 | 2.62 | 2.6 | NULL | NULL | 140 | NULL | NULL | NULL | A | 147 | NULL | 45 | NULL | 0.51736 | 10.42 | NULL | 2.16 | 15.1 | 2 | NULL | NULL
62237 | laboratory | 2025-03-30 16:27 | 0 | Munjalkiriu | 2025-04-01 11:27 | 45 | NULL | 31.76 | 36 | GODREJ COMPRESSURE BODY C-11 | NULL | 2025-03-30 | NULL | 1.67 | NULL | 25C30A | NULL | NULL | 2.62 | NULL | NULL | 150 | 16.21 | NULL | NULL | B | 146 | NULL | 41 | NULL | 0.59375 | NULL | NULL | NULL | 18 | 1 | NULL | NULL
62238 | laboratory | 2025-03-30 16:27 | 0 | Munjalkiriu | 2025-04-01 11:27 | 46 | NULL | 31.95 | 34 | Compressure FS Body_Mini (new) | NULL | 2025-03-30 | NULL | 1.72 | NULL | 25C30A | NULL | NULL | 2.58 | NULL | NULL | 140 | 15.36 | NULL | NULL | B | 146 | NULL | 40 | NULL | 0.66667 | NULL | NULL | NULL | 14.6 | 1 | NULL | NULL
62239 | laboratory | 2025-03-30 16:28 | 0 | Munjalkiriu | 2025-04-01 11:27 | 46 | NULL | 31.2 | 36 | Compressure FS Body_Mini (new) | NULL | 2025-03-30 | NULL | 1.69 | NULL | 25C30B | NULL | NULL | 2.61 | NULL | NULL | 150 | 19.27 | NULL | NULL | B | 146 | NULL | 42 | NULL | 0.75 | NULL | NULL | NULL | 19.8 | 1 | NULL | NULL
62240 | laboratory | 2025-03-30 16:28 | 0 | Munjalkiriu | 2025-04-01 11:27 | 46 | NULL | 30.92 | 35 | Drum RR Brake _ YWD(Jymny ) | NULL | 2025-03-30 | NULL | 1.73 | NULL | 5C30A | NULL | NULL | 2.6 | NULL | NULL | 140 | 22.26 | NULL | NULL | B | 146 | NULL | 42 | NULL | 0.82292 | NULL | NULL | NULL | 16.4 | 1 | NULL | NULL
62241 | laboratory | 2025-03-30 16:30 | 0 | Munjalkiriu | 2025-04-01 11:27 | 44 | 8.65 | 28.71 | 34 | Drum RR Brake _ YWD(Jymny ) | NULL | 2025-03-30 | NULL | 1.7 | 64.02 | 5C30A | 2 | 2.6 | 2.58 | NULL | NULL | 150 | 24.54 | NULL | NULL | B | 146 | NULL | 41 | NULL | 0.89931 | 10.65 | NULL | 2.2 | 17.2 | 1 | NULL | NULL
62242 | laboratory | 2025-03-30 16:31 | 0 | Munjalkiriu | 2025-04-01 11:27 | 22 | NULL | 31.72 | 37 | Drum RR Brake _YED | NULL | 2025-03-30 | NULL | 1.67 | NULL | 5C30A | NULL | NULL | 2.65 | NULL | NULL | 130 | 16.42 | NULL | NULL | B | 147 | NULL | 44 | NULL | 0.59028 | NULL | NULL | NULL | 18.7 | 2 | NULL | NULL
62243 | laboratory | 2025-03-30 16:32 | 0 | Munjalkiriu | 2025-04-01 11:27 | 22 | NULL | 31.97 | 34 | Disk FR Brake, _Jazz (2CT)_Cav. 3 & 4 | NULL | 2025-03-30 | NULL | 1.68 | NULL | 5C30A | NULL | NULL | 2.58 | NULL | NULL | 130 | 15.21 | NULL | NULL | B | 147 | NULL | 44 | NULL | 0.67014 | NULL | NULL | NULL | 21 | 2 | NULL | NULL
62244 | laboratory | 2025-03-30 16:32 | 0 | Munjalkiriu | 2025-04-01 11:27 | 22 | NULL | 31.26 | 36 | Drum RR Brake _YED | NULL | 2025-03-30 | NULL | 1.64 | NULL | 5C30B | NULL | NULL | 2.62 | NULL | NULL | 130 | 19.47 | NULL | NULL | B | 147 | NULL | 46 | NULL | 0.75347 | NULL | NULL | NULL | 17.6 | 2 | NULL | NULL
62245 | laboratory | 2025-03-30 16:33 | 0 | Munjalkiriu | 2025-04-01 11:27 | 22 | NULL | 30.94 | 35 | Drum RR Brake _YED | NULL | 2025-03-30 | NULL | 1.67 | NULL | 5C30C | NULL | NULL | 2.6 | NULL | NULL | 130 | 22.07 | NULL | NULL | B | 147 | NULL | 45 | NULL | 0.82639 | NULL | NULL | NULL | 18.3 | 2 | NULL | NULL
62246 | laboratory | 2025-03-30 16:34 | 0 | Munjalkiriu | 2025-04-01 11:27 | 21 | 8.67 | 28.68 | 35 | Disk FR Brake _ YHB | NULL | 2025-03-30 | NULL | 1.72 | 65.25 | 5C30B | 1.7 | 2.6 | 2.6 | NULL | NULL | 130 | 24.51 | NULL | NULL | B | 147 | NULL | 46 | NULL | 0.90278 | 10.37 | NULL | 2.2 | 21.4 | 2 | NULL | NULL
62247 | laboratory | 2025-03-30 23:01 | 0 | Munjalkiriu | 2025-04-01 11:27 | 39 | NULL | 27.36 | 35 | Flywheel _Petrol K12 | NULL | 2025-03-30 | NULL | 1.77 | NULL | 5C30A | NULL | NULL | 2.56 | NULL | NULL | 140 | 27.75 | NULL | NULL | C | 146 | NULL | 41 | NULL | 0.97917 | NULL | NULL | NULL | 19.4 | 1 | NULL | NULL
62248 | laboratory | 2025-03-30 23:02 | 0 | Munjalkiriu | 2025-04-01 11:27 | 40 | NULL | 24.49 | 36 | Flywheel _ YG8 | NULL | 2025-03-30 | NULL | 1.74 | NULL | 5C30B | NULL | NULL | 2.59 | NULL | NULL | 150 | 31.54 | NULL | NULL | C | 146 | NULL | 42 | NULL | 0.059028 | NULL | NULL | NULL | 16.3 | 1 | NULL | NULL
62249 | laboratory | 2025-03-30 23:05 | 0 | Munjalkiriu | 2025-04-01 11:27 | 39 | NULL | 22.19 | 37 | Flywheel _ YG8 | NULL | 2025-03-30 | NULL | 1.67 | NULL | 5C30C | NULL | NULL | 2.58 | NULL | NULL | 150 | 36.43 | NULL | NULL | C | 146 | NULL | 41 | NULL | 0.13889 | NULL | NULL | NULL | 13.4 | 1 | NULL | NULL
62250 | laboratory | 2025-03-30 23:07 | 0 | Munjalkiriu | 2025-04-01 11:27 | 19 | NULL | 27.31 | 36 | Disk FR Brake_Vent - YED | NULL | 2025-03-30 | NULL | 1.69 | NULL | 5C30B | NULL | NULL | 2.6 | NULL | NULL | 130 | 27.77 | NULL | NULL | C | 147 | NULL | 46 | NULL | 0.98264 | NULL | NULL | NULL | 20.6 | 2 | NULL | NULL
62251 | laboratory | 2025-03-30 23:08 | 0 | Munjalkiriu | 2025-04-01 11:27 | 19 | NULL | 25.9 | 35 | Jymny Disc_1 &2 | NULL | 2025-03-30 | NULL | 1.72 | NULL | 5C30A | NULL | NULL | 2.59 | NULL | NULL | 130 | 28.8 | NULL | NULL | C | 147 | NULL | 47 | NULL | 0.0625 | NULL | NULL | NULL | 17.6 | 2 | NULL | NULL
62252 | laboratory | 2025-03-30 23:09 | 0 | Munjalkiriu | 2025-04-01 11:27 | 19 | NULL | 22.23 | 36 | Drum RR Brake - YRA | NULL | 2025-03-30 | NULL | 1.64 | NULL | 5C30B | NULL | NULL | 2.57 | NULL | NULL | 140 | 36.38 | NULL | NULL | C | 147 | NULL | 46 | NULL | 0.14236 | NULL | NULL | NULL | 15.2 | 2 | NULL | NULL
62253 | laboratory | 2025-03-30 23:53 | 0 | Munjalkiriu | 2025-04-01 11:27 | 39 | 8.67 | 21.68 | 34 | Cylinder Block_Samsung | NULL | 2025-03-30 | NULL | 1.81 | 64.08 | 5C30D | 2.02 | 2.65 | 2.61 | NULL | NULL | 140 | 38.62 | NULL | NULL | C | 146 | NULL | 41 | NULL | 0.21875 | 10.69 | NULL | 2.19 | 12.6 | 1 | NULL | NULL
62254 | laboratory | 2025-03-30 23:55 | 0 | Munjalkiriu | 2025-04-01 11:27 | 18 | 8.69 | 21.61 | 35 | Drum RR Brake - YRA | NULL | 2025-03-30 | NULL | 1.74 | 65.28 | 5C30C | 1.71 | 2.64 | 2.57 | NULL | NULL | 130 | 38.82 | NULL | NULL | C | 147 | NULL | 45 | NULL | 0.22222 | 10.4 | NULL | 2.18 | 14.2 | 2 | NULL | NULL