## Sheet-1
PreparedSand
Date | Time | Shift | Heat No. | Component Id | Active Clay (%) | Ambient Temperature (C) | Compactability (%) | Cone Jolt Test (no) | Dry Compression Strength (gm/cm2) | Friability Index (%) | GCS (kg/cm2) | GFN/AFS (no) | Inert Fines (%) | LOI (%) | Moisture (%) | Oolitics (%) | Permeability (no) | Relative Humidity (%) | Shatter Index No. (No) | Shear Strength (gm/cm2) | Specimen Weight (gm) | Split Strength (psi) | Temp. of Sand after mix.(C) | Temp. of Sand before mix.(C) | Total Clay (%) | Volatile Combustible Matter - VCM (%) | Volatile Matter (%) | Wet Tensile Strength (gm/cm2) | pH Value (no)
2021-01-04 | 08:01 | A | 2A04A | Drum RR Brake _ 2UA |  | 17.95 | 40 |  |  |  | 1.59 |  |  |  | 2.68 |  | 150 | 83.23 |  |  | 143 |  | 35 |  |  |  |  | 16.4
2021-01-04 | 08:35 | A | 2A04A | Drum RR Brake _ 2UA |  | 17.95 | 44 |  |  |  | 1.61 |  |  |  | 2.66 |  | 150 | 83.23 |  |  | 143 |  | 35 |  |  |  |  | 16.4
2021-01-04 | 09:02 | A | 2A04A | Drum RR Brake - YRA |  | 19.07 | 40 |  |  |  | 1.52 |  |  |  | 2.64 |  | 150 | 81.69 |  |  | 143 |  | 35 |  |  |  |  | 19.3
2021-01-04 | 09:27 | A | 2A04A | Drum RR Brake - YRA |  | 19.07 | 41 |  |  |  | 1.53 |  |  |  | 2.64 |  | 150 | 81.69 |  |  |  |  | 35 |  |  |  |  | 18.4
2021-01-04 | 09:45 | A | 2A04B | Drum RR Brake - YRA |  | 19.07 | 41 |  |  |  | 1.62 |  |  |  | 2.64 |  | 150 | 81.69 |  |  | 143 |  | 34 |  |  |  |  | 18
2021-01-04 | 11:11 | A | 2A04B | Drum RR Brake - YRA |  | 21.76 | 40 |  |  |  | 1.53 |  |  |  | 2.7 |  | 140 | 74.63 |  |  | 143 |  | 39 |  |  |  |  | 19.2
2021-01-04 | 12:53 | A | 22A01A | Brake Disc, (Cav 7,8,9,10)Alto | 8.23 | 23.68 | 37 |  |  |  | 1.65 | 66.19 | 1.92 | 2.6 | 2.7 |  | 140 | 64.6 |  |  | 143 |  | 40 |  | 10.15 |  | 2.4 | 19.7
2021-01-04 | 14:16 | B | 22A01B | Brake Disc, (Cav 7,8,9,10)Alto |  | 24.31 | 37 |  |  |  | 1.62 |  |  |  | 2.68 |  | 140 | 60.13 |  |  | 143 |  | 41 |  |  |  |  | 16.8
2021-01-04 | 16:13 | B | 2A03A | Disk FR Brake_Vent - YRA |  | 24.01 | 36 |  |  |  | 1.59 |  |  |  | 2.66 |  | 140 | 64.99 |  |  | 143 |  | 42 |  |  |  |  | 18.8
2021-01-04 | 18:10 | B | 2A03A | Disk FR Brake_Vent - YRA |  | 21.85 | 37 |  |  |  | 1.71 |  |  |  | 2.69 |  | 140 | 75.22 |  |  | 143 |  | 40 |  |  |  |  | 15.7
2021-01-04 | 20:15 | B | 1A04A | Disk FR Brake - YJC | 8.19 | 20.37 | 36 |  |  |  | 1.68 | 66.19 | 2.03 | 2.58 | 2.64 |  | 140 | 77.69 |  |  | 143 |  | 41 |  | 10.22 |  | 2.37 | 18.2
2021-01-04 | 22:30 | C | 1A04A | Drum Rear Brake _ Jazz (2CT) _ Cav. 3 & 4 |  | 21.12 | 37 |  |  |  | 1.55 |  |  |  | 2.58 |  | 140 | 73.59 |  |  | 143 |  | 41 |  |  |  |  | 13.2
2021-01-04 | 00:36 | C | 1A04A | Disk FR Brake _ YHB |  | 21.18 | 38 |  |  |  | 1.64 |  |  |  | 2.59 |  | 140 | 71.99 |  |  | 143 |  | 45 |  |  |  |  | 9
2021-01-04 | 02:06 | C | 1A04A | Disk FR Brake - Model L YAD / YBA |  | 21.56 | 36 |  |  |  | 1.67 |  |  |  | 2.57 |  | 150 | 69.42 |  |  |  |  | 45 |  |  |  |  | 10.4
2021-01-04 | 04:03 | C | 04A21B | Brake Disc, (Cav 7,8,9,10)Alto | 8.2 | 21.65 | 35 |  |  |  | 1.69 | 66.2 | 2 | 2.55 | 2.58 |  | 150 | 65.61 |  |  | 143 |  | 45 |  | 10.2 |  | 2.38 | 14.4
2021-01-05 | 08:17 | A | 1A05A | Disk FR Brake, _Jazz (2CT)_Cav. 3 & 4 |  | 21.18 | 36 |  |  |  | 1.58 |  |  |  | 2.66 |  | 140 | 64.96 |  |  | 143 |  | 40 |  |  |  |  | 11.8
2021-01-05 | 10:12 | A | 1A05A | Disk FR Brake, _Jazz (2CT)_Cav. 3 & 4 |  | 21.64 | 36 |  |  |  | 1.53 |  |  |  | 2.64 |  | 140 | 67.31 |  |  | 143 |  | 42 |  |  |  |  | 11.8
2021-01-05 | 12:01 | A | 1A05A | Disk FR Brake _Vent -Y9T_Domestic |  | 24.77 | 40 |  |  |  | 1.56 |  |  |  | 2.66 |  | 150 | 54.43 |  |  | 143 |  | 45 |  |  |  |  | 19.6
2021-01-05 | 13:15 | A | 1A05A | Disk FR Brake _Vent -Y9T_Domestic | 8.27 | 25.11 | 42 |  |  |  | 1.53 | 66.52 | 1.93 | 2.62 | 2.68 |  | 150 | 55.44 |  |  | 143 |  | 43 |  | 10.2 |  | 2.45 | 12.4
2021-01-05 | 14:10 | B | 21A05A | Brake Disc, (Cav 7,8,9,10)Alto |  | 24.87 | 42 |  |  |  | 1.53 |  |  |  | 2.68 |  | 150 | 60.38 |  |  | 143 |  | 43 |  |  |  |  | 12.4
2021-01-05 | 16:13 | B | 21A05B | Brake Disc, (Cav 7,8,9,10)Alto |  | 25.06 | 44 |  |  |  | 1.53 |  |  |  | 2.72 |  | 150 | 61.06 |  |  | 143 |  | 44 |  |  |  |  | 11.1
2021-01-05 | 18:35 | B | 1A05A | Disk FR Brake - YJC |  | 24.41 | 42 |  |  |  | 1.58 |  |  |  | 2.62 |  | 150 | 64.4 |  |  | 142 |  | 43 |  |  |  |  | 12.2
2021-01-05 | 20:23 | B | 1A05A | Disk FR Brake_Vent - YRA | 8.23 | 23.46 | 40 |  |  |  | 1.53 | 66.52 | 2.07 | 2.65 | 2.6 |  | 140 | 64.82 |  |  | 143 |  | 43 |  | 10.3 |  | 2.42 | 16.8
2021-01-05 | 22:19 | C | 1A05A | Drum RR Brake - YRA |  | 23.3 | 37 |  |  |  | 1.57 |  |  |  | 2.7 |  | 140 | 63.49 |  |  | 143 |  | 43 |  |  |  |  | 13.6
2021-01-05 | 00:20 | C | 1A05B | Drum RR Brake - YRA |  | 23.45 | 36 |  |  |  | 1.67 |  |  |  | 2.68 |  | 140 | 64.99 |  |  | 143 |  | 44 |  |  |  |  | 15.2
2021-01-05 | 02:16 | C | 1A05A | Disk FR Brake - YJC |  | 23.62 | 39 |  |  |  | 1.67 |  |  |  | 2.68 |  | 140 | 64.75 |  |  | 143 |  | 44 |  |  |  |  | 13.7
2021-01-05 | 04:26 | C | 1A05A | Drum RR Brake _ XBA ABS | 8.25 | 21.54 | 37 |  |  |  | 1.68 | 66.52 | 1.9 | 2.6 | 2.66 |  | 150 | 69.65 |  |  | 143 |  | 43 |  | 10.15 |  | 2.42 | 10.4
2021-01-06 | 06:30 | A | 1A06A | Disk FR Brake_Vent - YRA |  | 20.99 | 36 |  |  |  | 1.78 |  |  |  | 2.64 |  | 140 | 70.66 |  |  | 143 |  | 40 |  |  |  |  | 11.8
2021-01-06 | 08:15 | A | 1A06A | Cylinder Block _ BMG |  | 21.3 | 36 |  |  |  | 1.55 |  |  |  | 2.58 |  | 140 | 71.88 |  |  | 143 |  | 39 |  |  |  |  | 14
2021-01-06 | 09:16 | A | 1A06B | Cylinder Block _ BMG |  | 22.2 | 38 |  |  |  | 1.53 |  |  |  | 2.62 |  | 150 | 70.57 |  |  | 143 |  | 44 |  |  |  |  | 19.5
2021-01-06 | 11:42 | A | 1A06B | Cylinder Block _ BMG |  | 21.97 | 40 |  |  |  | 1.52 |  |  |  | 2.7 |  | 150 | 70.26 |  |  | 143 |  | 42 |  |  |  |  | 11.1
2021-01-06 | 13:35 | A | 1A06A | Drum RR Brake _ 2UA | 8.21 | 21.19 | 40 |  |  |  | 1.51 | 66.62 | 1.9 | 2.59 | 2.68 |  | 150 | 72.89 |  |  | 143 |  | 44 |  | 10.11 |  | 2.4 | 11.1
2021-01-06 | 15:07 | B | 1A06A | Drum Rear Brake _ Jazz (2CT) _ Cav. 3 & 4 |  | 21.54 | 43 |  |  |  | 1.5 |  |  |  | 2.68 |  | 150 | 70.54 |  |  | 143 |  | 40 |  |  |  |  | 16.9
2021-01-06 | 16:21 | B | 1A06A | Drum RR Brake _ 2UA |  | 21.57 | 44 |  |  |  | 1.47 |  |  |  | 2.6 |  | 150 | 70.71 |  |  | 143 |  | 42 |  |  |  |  | 12.8
2021-01-06 | 18:35 | B | 1A06B | Disk FR Brake _ YHB |  | 21.53 | 44 |  |  |  | 1.37 |  |  |  | 2.58 |  | 160 | 69.66 |  |  | 143 |  | 41 |  |  |  |  | 17.2
2021-01-06 | 20:30 | B | 1A06B | Disk FR Brake _ YHB | 8.18 | 21.21 | 41 |  |  |  | 1.5 | 66.62 | 1.99 | 2.61 | 2.6 |  | 160 | 69.75 |  |  | 143 |  | 42 |  | 10.17 |  | 2.38 | 16.6
2021-01-06 | 22:13 | C | 1A06A | Disk FR Brake - Model L YAD / YBA |  | 21.11 | 43 |  |  |  | 1.62 |  |  |  | 2.68 |  | 150 | 69.5 |  |  | 142 |  | 41 |  |  |  |  | 12.8
2021-01-06 | 00:17 | C | 1A06A | Drum RR Brake - YRA |  | 20.92 | 43 |  |  |  | 1.5 |  |  |  | 2.7 |  | 150 | 71.98 |  |  | 142 |  | 41 |  |  |  |  | 13.2
2021-01-06 | 02:17 | C | 1A06A | Drum RR Brake _ XBA ABS |  | 20.64 | 44 |  |  |  | 1.51 |  |  |  | 2.71 |  | 150 | 73.47 |  |  | 142 |  | 43 |  |  |  |  | 9.2
2021-01-06 | 04:17 | C | 1A06B | Drum RR Brake _ XBA ABS | 8.2 | 19.9 | 40 |  |  |  | 1.52 | 66.65 | 1.98 | 2.57 | 2.68 |  | 160 | 74.42 |  |  | 142 |  | 44 |  | 10.18 |  | 2.38 | 13.6
2021-01-07 | 06:32 | A | 1A06A | Drum RR Brake _Y9T |  | 19.75 | 43 |  |  |  | 1.43 |  |  |  | 2.58 |  | 160 | 73.37 |  |  | 143 |  | 40 |  |  |  |  | 19.6
2021-01-07 | 08:36 | A | 1A07A | Disk FR Brake, _Jazz (2CT)_Cav. 3 & 4 |  | 20.08 | 42 |  |  |  | 1.44 |  |  |  | 2.7 |  | 160 | 70.33 |  |  | 143 |  | 39 |  |  |  |  | 19.8
2021-01-07 | 09:30 | A | 1A07A | Disk FR Brake, _Jazz (2CT)_Cav. 3 & 4 |  | 20.62 | 43 |  |  |  | 1.45 |  |  |  | 2.64 |  | 160 | 66.61 |  |  | 143 |  | 42 |  |  |  |  | 19.6
2021-01-07 | 11:46 | A | 107a | Disk FR Brake _ YHB |  | 22.19 | 42 |  |  |  | 1.45 |  |  |  | 2.67 |  | 150 | 58.55 |  |  | 143 |  | 44 |  |  |  |  | 18.8
2021-01-07 | 13:43 | A | 1A07A | Disk FR Brake - YJC | 8.16 | 22.02 | 43 |  |  |  | 1.45 | 66.86 | 1.94 | 2.66 | 2.72 |  | 160 | 58.8 |  |  | 143 |  | 45 |  | 10.1 |  | 2.43 | 14.4
2021-01-07 | 16:05 | B | 21A07A | Brake Disc, (Cav 7,8,9,10)Alto |  | 21.94 | 41 |  |  |  | 1.53 |  |  |  | 2.7 |  | 150 | 55.08 |  |  | 143 |  | 40 |  |  |  |  | 19.2
2021-01-07 | 17:30 | B | 1A07B | Drum RR Brake - YRA |  | 20.8 | 39 |  |  |  | 1.47 |  |  |  | 2.64 |  | 150 | 57.74 |  |  | 143 |  | 40 |  |  |  |  | 14.4
2021-01-07 | 18:25 | B | 1A07A | Disk FR Brake_Vent - YRA |  | 19.99 | 40 |  |  |  | 1.48 |  |  |  | 2.58 |  | 150 | 62.1 |  |  | 143 |  | 43 |  |  |  |  | 13.2
2021-01-07 | 20:20 | B | 1A07B | Disk FR Brake - YJC | 8.18 | 19.52 | 40 |  |  |  | 1.5 | 66.88 | 1.91 | 2.64 | 2.62 |  | 150 | 61.45 |  |  | 143 |  | 45 |  | 10.09 |  | 2.45 | 15.6
2021-01-07 | 22:09 | C | 1A07A | Disk FR Brake - Model L YAD / YBA |  | 18.55 | 41 |  |  |  | 1.5 |  |  |  | 2.67 |  | 150 | 64.89 |  |  | 143 |  | 43 |  |  |  |  | 17.2
2021-01-07 | 00:12 | C | 1A07C | Drum RR Brake - YRA |  | 17.6 | 40 |  |  |  | 1.5 |  |  |  | 2.68 |  |  | 71.73 |  |  | 143 |  | 43 |  |  |  |  | 15.2
2021-01-07 | 02:30 | C | 21AGA | Brake Disc _Cav 7:&8: (Model K) | 8.17 | 16.1 | 38 |  |  |  | 1.63 | 66.86 | 2.01 | 2.59 | 2.67 |  | 140 | 72.27 |  |  | 143 |  | 41 |  | 10.18 |  | 2.36 | 18
2021-01-08 | 16:38 | B | 21AHA | Brake Disc _Cav 7:&8: (Model K) |  | 18 | 45 |  |  |  | 1.46 |  |  |  | 2.74 |  | 150 | 70.51 |  |  |  |  | 38 |  |  |  |  | 18.8
2021-01-08 | 17:07 | B | 21AHA | Brake Disc _Cav 7:&8: (Model K) |  | 17.9 | 40 |  |  |  | 1.49 |  |  |  | 2.7 |  | 150 | 71.04 |  |  | 143 |  | 38 |  |  |  |  | 18.4
2021-01-08 | 18:20 | B | 21AHB | Brake Disc _Cav 7:&8: (Model K) |  | 17.81 | 42 |  |  |  | 1.49 |  |  |  | 2.62 |  | 160 | 70.68 |  |  | 143 |  | 40 |  |  |  |  | 19.2
2021-01-08 | 20:21 | B | 1A08A | Disk FR Brake_Vent - YRA | 8.21 | 17.45 | 44 |  |  |  | 1.62 | 66.69 | 1.89 | 2.57 | 2.64 |  | 150 | 71.69 |  |  | 143 |  | 38 |  | 10.1 |  | 2.42 | 19
2021-01-08 | 22:08 | C | 1A08A | Ring_Gotek |  | 17.18 | 45 |  |  |  | 1.5 |  |  |  | 2.75 |  | 150 | 71.44 |  |  | 143 |  | 39 |  |  |  |  | 18
2021-01-08 | 00:15 | C | 1A08B | Disk FR Brake_Vent - YRA |  | 16.97 | 39 |  |  |  | 1.6 |  |  |  | 2.77 |  | 150 | 71.58 |  |  | 143 |  | 39 |  |  |  |  | 20.4
2021-01-08 | 02:10 | C | 1A08A | Disc-FR-Brake 14" _Nissan (Cavity 7 & 8 ) |  | 16.77 | 44 |  |  |  | 1.61 |  |  |  | 2.72 |  | 150 | 74.2 |  |  | 143 |  | 40 |  |  |  |  | 18.8
2021-01-08 | 04:15 | C | 1A08A | Drum Rear Brake _ Jazz (2CT) _ Cav. 3 & 4 | 8.2 | 16.86 | 45 |  |  |  | 1.65 | 66.66 | 1.92 | 2.57 | 2.76 |  | 150 | 74.78 |  |  | 143 |  | 37 |  | 10.12 |  | 2.38 | 21.9
2021-01-09 | 06:38 | A | 1A09A | Disk FR Brake - Model L YAD / YBA |  | 16.42 | 39 |  |  |  | 1.67 |  |  |  | 2.71 |  | 150 | 73.74 |  |  | 143 |  | 41 |  |  |  |  | 22.7
2021-01-09 | 13:24 | A | 1A09A | Disc-FR-Brake 14" _Nissan (Cavity 7 & 8 ) |  | 20.23 | 44 |  |  |  | 1.55 |  |  |  | 2.72 |  | 150 | 65.3 |  |  | 143 |  | 36 |  |  |  |  | 18.4
2021-01-09 | 14:26 | B | 1A09A | Disc-FR-Brake 14" _Nissan (Cavity 7 & 8 ) |  | 20.83 | 42 |  |  |  | 1.55 |  |  |  | 2.7 |  | 150 | 63.93 |  |  | 143 |  | 41 |  |  |  |  | 18
2021-01-09 | 16:01 | B | 21AIA | Brake Disc _Cav 7:&8: (Model K) |  | 19.83 | 44 |  |  |  | 1.44 |  |  |  | 2.62 |  | 150 | 64.41 |  |  | 143 |  | 40 |  |  |  |  | 21.9
2021-01-09 | 18:20 | B | 1A09A | Disk FR Brake_Vent - YRA |  | 19.91 | 43 |  |  |  | 1.58 |  |  |  | 2.66 |  | 150 | 67.6 |  |  | 143 |  | 40 |  |  |  |  | 22.4
2021-01-09 | 20:26 | B | 09A21A | Brake Disc, (Cav 7,8,9,10)Alto | 8.29 | 19.17 | 38 |  |  |  | 1.75 | 66.65 | 1.87 | 2.53 | 2.63 |  | 160 | 68.12 |  |  | 143 |  | 37 |  | 10.16 |  | 2.44 | 20.4
2021-01-09 | 22:11 | C | 1A09A | Disk FR Brake - YJC | 8.27 | 19.03 | 42 |  |  |  | 1.71 | 66.6 | 1.95 | 2.6 | 2.68 |  | 160 | 69.59 |  |  | 143 |  | 39 |  | 10.22 |  | 2.42 | 21.9
2021-01-11 | 09:15 | A | 1A11A | Cylinder Block _ BMG |  | 10.64 | 44 |  |  |  | 1.5 |  |  |  | 2.74 |  | 150 | 81.67 |  |  | 143 |  | 35 |  |  |  |  | 14.4
2021-01-11 | 10:47 | A | 1A11B | Cylinder Block _ BMG |  | 11.49 | 41 |  |  |  | 1.53 |  |  |  | 2.7 |  | 150 | 78.78 |  |  | 143 |  | 38 |  |  |  |  | 18.4
2021-01-11 | 12:46 | A | 1A11C | Cylinder Block _ BMG | 8.33 | 14.1 | 37 |  |  |  | 1.71 | 66.7 | 1.94 | 2.63 | 2.66 |  | 140 | 70.8 |  |  | 143 |  | 40 |  | 10.27 |  | 2.38 | 16.4
2021-01-11 | 14:41 | B | 21KKA | Brake Disc _Cav 7:&8: (Model K) |  | 17.06 | 37 |  |  |  | 1.63 |  |  |  | 2.64 |  | 140 | 62.68 |  |  | 143 |  | 39 |  |  |  |  | 18
2021-01-11 | 16:27 | B | 21KKB | Brake Disc _Cav 7:&8: (Model K) |  | 18.93 | 36 |  |  |  | 1.66 |  |  |  | 2.68 |  | 140 | 59.61 |  |  | 143 |  | 37 |  |  |  |  | 14.7
2021-01-11 | 18:27 | B | 1A11A | Disk FR Brake - Model L YAD / YBA |  | 17.63 | 39 |  |  |  | 1.7 |  |  |  | 2.68 |  | 140 | 62.72 |  |  | 143 |  | 38 |  |  |  |  | 20.4
2021-01-11 | 20:38 | B | 1A11A | Disk FR Brake_Vent - YRA | 8.3 | 16.28 | 38 |  |  |  | 1.79 | 66.7 | 1.98 | 2.6 | 2.65 |  | 140 | 61.88 |  |  | 143 |  | 39 |  | 10.28 |  | 2.38 | 21.4
2021-01-11 | 22:19 | C | 1A11B | Disk FR Brake_Vent - YRA |  | 15.42 | 38 |  |  |  | 1.54 |  |  |  | 2.64 |  | 140 | 58.24 |  |  | 143 |  | 40 |  |  |  |  | 18
2021-01-11 | 00:37 | C | 1A11A | Disk FR Brake - YJC |  | 15.66 | 39 |  |  |  | 1.89 |  |  |  | 2.58 |  | 130 | 52.41 |  |  | 143 |  | 40 |  |  |  |  | 19.5
2021-01-11 | 02:29 | C | 1A11A | Drum RR Brake - YRA |  | 14.95 | 38 |  |  |  | 1.62 |  |  |  | 2.6 |  | 130 | 50.88 |  |  | 143 |  | 40 |  |  |  |  | 22
2021-01-11 | 04:31 | C | 1A11B | Drum RR Brake - YRA | 8.28 | 14.68 | 37 |  |  |  | 1.81 | 66.7 | 2.07 | 2.57 | 2.62 |  | 130 | 51.72 |  |  | 143 |  | 39 |  | 10.35 |  | 2.35 | 19.6
2021-01-12 | 06:20 | A | 1A12A | Disk FR Brake, _Jazz (2CT)_Cav. 3 & 4 |  | 13.89 | 37 |  |  |  | 1.81 |  |  |  | 2.64 |  | 140 | 52.4 |  |  | 143 |  | 39 |  |  |  |  | 18.6
2021-01-12 | 08:29 | A | 1A12A | Drum RR Brake _ 2UA |  | 14.03 | 41 |  |  |  | 1.68 |  |  |  | 2.66 |  | 130 | 51.88 |  |  | 143 |  | 43 |  |  |  |  | 18
2021-01-12 | 10:41 | A | 1A12A | Drum RR Brake _ 2UA |  | 16.1 | 36 |  |  |  | 1.67 |  |  |  | 2.68 |  | 130 | 53.75 |  |  | 143 |  | 41 |  |  |  |  | 19.2
2021-01-12 | 11:56 | A | 1A12B | Drum RR Brake _ 2UA |  | 16.7 | 36 |  |  |  | 1.74 |  |  |  | 2.66 |  | 130 | 58.24 |  |  | 143 |  | 41 |  |  |  |  | 14
2021-01-12 | 13:31 | A | 21A12A | Brake Disc, (Cav 7,8,9,10)Alto | 8.33 | 18.49 | 37 |  |  |  | 1.67 | 66.77 | 1.92 | 2.6 | 2.66 |  | 130 | 55.67 |  |  | 143 |  | 44 |  | 10.25 |  | 2.4 | 20.6
2021-01-12 | 15:26 | B | 21A12B | Brake Disc, (Cav 7,8,9,10)Alto |  | 20.06 | 36 |  |  |  | 1.75 |  |  |  | 2.64 |  | 140 | 48.34 |  |  | 143 |  | 42 |  |  |  |  | 20.9
2021-01-12 | 18:20 | B | 1A12A | Disc,FR Brake (Cav 5&6 3&4)_ EFC |  | 19.6 | 38 |  |  |  | 1.78 |  |  |  | 2.61 |  | 140 | 53.84 |  |  | 143 |  | 41 |  |  |  |  | 20.5
2021-01-12 | 20:06 | B | 1A12A | Disc-FR-Brake 14" _Nissan (Cavity 7 & 8 ) | 8.3 | 18.3 | 37 |  |  |  | 1.74 | 66.75 | 1.95 | 2.55 | 2.57 |  | 130 | 57.92 |  |  | 143 |  | 42 |  | 10.25 |  | 2.38 | 20.3
2021-01-12 | 22:10 | C | 21ALA | Brake Disc _Cav 7:&8: (Model K) |  | 16.04 | 39 |  |  |  | 1.7 |  |  |  | 2.56 |  | 130 | 60.77 |  |  | 143 |  | 41 |  |  |  |  | 19.6
2021-01-12 | 00:08 | C | 1A12A | Disk FR Brake_Vent - YRA |  | 15.86 | 38 |  |  |  | 1.65 |  |  |  | 2.66 |  | 130 | 61.88 |  |  | 143 |  | 41 |  |  |  |  | 20.4
2021-01-12 | 02:23 | C | 1A12A | Disk FR Brake - YJC |  | 15.07 | 39 |  |  |  | 1.82 |  |  |  | 2.58 |  | 130 | 62.06 |  |  | 143 |  | 42 |  |  |  |  | 22
2021-01-12 | 04:36 | C | 1A12A | Drum RR Brake - YRA | 8.31 | 13.77 | 40 |  |  |  | 1.73 | 66.77 | 1.94 | 2.62 | 2.63 |  | 130 | 63.41 |  |  | 143 |  | 39 |  | 10.25 |  | 2.35 | 22
2021-01-13 | 06:28 | A | 1A13A | Drum RR Brake - YRA |  | 12.89 | 37 |  |  |  | 1.68 |  |  |  | 2.64 |  | 150 | 69.95 |  |  | 143 |  | 42 |  |  |  |  | 16.8
2021-01-13 | 08:27 | A | 1A13A | Disk FR Brake _ YHB |  | 13.3 | 39 |  |  |  | 1.74 |  |  |  | 2.64 |  | 140 | 68.37 |  |  | 143 |  | 39 |  |  |  |  | 18
2021-01-13 | 10:50 | A | 1A13A | Drum RR Brake _Y9T |  | 14.09 | 38 |  |  |  | 1.71 |  |  |  | 2.66 |  | 140 | 69.68 |  |  | 143 |  | 41 |  |  |  |  | 18
2021-01-13 | 12:14 | A | 1A13A | Brake drum 14", Nissan set # 4 Cav. 7 & 8 | 8.3 | 15.48 | 36 |  |  |  | 1.66 | 66.5 | 1.86 | 2.53 | 2.6 |  | 140 | 66.51 |  |  | 143 |  | 42 |  | 10.16 |  | 2.32 | 19.6
2021-01-13 | 14:35 | B | 1A21B | Brake drum 14", Nissan set # 4 Cav. 7 & 8 |  | 18.99 | 36 |  |  |  | 1.88 |  |  |  | 2.68 |  | 140 | 51.19 |  |  | 143 |  | 43 |  |  |  |  | 17.6
2021-01-13 | 16:40 | B | 1A13B | Disk FR Brake _ YHB |  | 20.74 | 36 |  |  |  | 1.85 |  |  |  | 2.58 |  | 150 | 46.99 |  |  | 143 |  | 44 |  |  |  |  | 18.7
2021-01-13 | 18:32 | B | 21AMB | Brake Disc _Cav 7:&8: (Model K) |  | 19.81 | 37 |  |  |  | 1.83 |  |  |  | 2.56 |  | 140 | 51.06 |  |  | 143 |  | 43 |  |  |  |  | 20
2021-01-13 | 20:08 | B | 1A13A | Disk FR Brake, _Jazz (2CT)_Cav. 3 & 4 | 8.28 | 17.68 | 36 |  |  |  | 1.68 | 66.5 | 1.92 | 2.5 | 2.55 |  | 140 | 58.03 |  |  | 143 |  | 41 |  | 10.2 |  | 2.3 | 21.1
2021-01-13 | 22:05 | C | 1A13B | Disk FR Brake, _Jazz (2CT)_Cav. 3 & 4 |  | 16.64 | 36 |  |  |  | 1.81 |  |  |  | 2.69 |  | 130 | 61.1 |  |  | 143 |  | 42 |  |  |  |  | 16.8
2021-01-13 | 00:28 | C | 1A13A | Drum Rear Brake _ Jazz (2CT) _ Cav. 3 & 4 |  | 15.9 | 37 |  |  |  | 1.67 |  |  |  | 2.64 |  | 140 | 63.37 |  |  | 143 |  | 42 |  |  |  |  | 13.6
2021-01-13 | 02:30 | C | 1A13A | Disk FR Brake - YJC |  | 14.94 | 39 |  |  |  | 1.73 |  |  |  | 2.62 |  | 140 | 60.86 |  |  | 143 |  | 40 |  |  |  |  | 17.8
2021-01-13 | 04:33 | C | 1A13B | Disk FR Brake - YJC | 8.32 | 14.27 | 39 |  |  |  | 1.74 | 66.5 | 1.87 | 2.51 | 2.66 |  | 140 | 60.29 |  |  | 143 |  | 39 |  | 10.19 |  | 2.34 | 19.6
2021-01-14 | 06:25 | A | 1A14A | Disk FR Brake _ YHB |  | 13.25 | 36 |  |  |  | 1.67 |  |  |  | 2.54 |  | 140 | 60.23 |  |  | 143 |  | 41 |  |  |  |  | 14
2021-01-14 | 08:42 | A | 1A14A | Disk FR Brake_Vent - YRA |  | 14.59 | 36 |  |  |  | 1.66 |  |  |  | 2.53 |  | 140 | 60.83 |  |  | 143 |  | 41 |  |  |  |  | 16.6
2021-01-14 | 10:10 | A | 1A14B | Disk FR Brake_Vent - YRA |  | 19.52 | 40 |  |  |  | 1.65 |  |  |  | 2.68 |  | 150 | 47.39 |  |  | 143 |  | 42 |  |  |  |  | 17.2
2021-01-14 | 12:31 | A | 14A21A | Brake Disc, (Cav 7,8,9,10)Alto | 8.41 | 21.84 | 36 |  |  |  | 1.68 | 66.43 | 1.96 | 2.57 | 2.55 |  | 140 | 43.39 |  |  | 143 |  | 40 |  | 10.37 |  | 2.46 | 14.3
2021-01-14 | 14:46 | B | 14A21B | Brake Disc, (Cav 7,8,9,10)Alto |  | 23.78 | 36 |  |  |  | 1.74 |  |  |  | 2.58 |  | 140 | 36.54 |  |  | 143 |  | 41 |  |  |  |  | 19.9
2021-01-14 | 16:02 | B | 1A14A | Disk FR Brake _ YHB |  | 24.41 | 36 |  |  |  | 1.81 |  |  |  | 2.56 |  | 140 | 30.63 |  |  | 143 |  | 42 |  |  |  |  | 21.2
2021-01-14 | 18:08 | B | 1A14A | Disk FR Brake _Vent -Y9T_Domestic |  | 22.03 | 37 |  |  |  | 1.63 |  |  |  | 2.55 |  | 130 | 49.72 |  |  | 143 |  | 42 |  |  |  |  | 16.4
2021-01-14 | 20:25 | B | 1A14C | Disc,FR Brake (Cav 5&6 3&4)_ EFC | 8.38 | 20.48 | 36 |  |  |  | 1.77 | 66.58 | 1.94 | 2.54 | 2.56 |  | 130 | 53.63 |  |  | 143 |  | 39 |  | 10.32 |  | 2.4 | 18.8
2021-01-14 | 22:12 | C | 1A14A | Disc,FR Brake (Cav 5&6 3&4)_ EFC |  | 19.21 | 36 |  |  |  | 1.88 |  |  |  | 2.6 |  | 130 | 54.09 |  |  | 143 |  | 40 |  |  |  |  | 18
2021-01-14 | 00:30 | C | 21ANA | Brake Disc _Cav 7:&8: (Model K) |  | 18.56 | 38 |  |  |  | 1.63 |  |  |  | 2.62 |  | 140 | 58.23 |  |  | 143 |  | 40 |  |  |  |  | 19.2
2021-01-14 | 02:19 | C | 1A14A | Drum RR Brake - YRA |  | 17.38 | 39 |  |  |  | 1.64 |  |  |  | 2.66 |  | 140 | 61.72 |  |  | 143 |  | 40 |  |  |  |  | 18.8
2021-01-14 | 04:25 | C | 1A14A | Disk FR Brake - YJC | 8.4 | 16.82 | 37 |  |  |  | 1.74 | 66.5 | 1.99 | 2.64 | 2.59 |  | 140 | 64.15 |  |  | 143 |  | 39 |  | 10.39 |  | 2.41 | 20.7
2021-01-15 | 06:21 | A | 1A15A | Brake drum 14", Nissan set # 4 Cav. 7 & 8 |  | 16.4 | 40 |  |  |  | 1.77 |  |  |  | 2.64 |  | 140 | 64.29 |  |  | 143 |  | 43 |  |  |  |  | 22.4
2021-01-15 | 08:35 | A | 1A15B | Brake drum 14", Nissan set # 4 Cav. 7 & 8 |  | 16.32 | 41 |  |  |  | 1.74 |  |  |  | 2.66 |  | 130 | 67.47 |  |  | 143 |  | 43 |  |  |  |  | 18
2021-01-15 | 10:39 | A | 1A15A | Disk FR Brake, _Jazz (2CT)_Cav. 3 & 4 |  | 18.87 | 36 |  |  |  | 1.58 |  |  |  | 2.62 |  | 140 | 63.5 |  |  | 143 |  | 41 |  |  |  |  | 18
2021-01-15 | 12:45 | A | 1A21A | Disk FR Brake, _Jazz (2CT)_Cav. 3 & 4 | 8.35 | 21.31 | 38 |  |  |  | 1.57 | 66.35 | 1.9 | 2.51 | 2.66 |  | 140 | 59.03 |  |  | 143 |  | 43 |  | 10.25 |  | 2.3 | 18.4
2021-01-15 | 14:31 | B | 1A15A | Disk FR Brake_Vent - YRA |  | 22.98 | 39 |  |  |  | 1.62 |  |  |  | 2.6 |  | 150 | 54.11 |  |  | 142 |  | 45 |  |  |  |  | 20
2021-01-15 | 16:20 | B | 1A15B | Disk FR Brake_Vent - YRA |  | 23.54 | 41 |  |  |  | 1.63 |  |  |  | 2.7 |  | 140 | 51.12 |  |  | 143 |  | 45 |  |  |  |  | 20
2021-01-15 | 18:10 | B | 1A15A | Ring_Gotek |  | 22.18 | 36 |  |  |  | 1.6 |  |  |  | 2.55 |  | 150 | 54.66 |  |  | 143 |  | 40 |  |  |  |  | 16.2
2021-01-15 | 20:21 | B | 1A15A | Disk FR Brake _ YHB | 8.31 | 20.36 | 36 |  |  |  | 1.56 | 66.42 | 1.93 | 2.54 | 2.52 |  | 150 | 56.53 |  |  | 143 |  | 40 |  | 10.24 |  | 2.44 | 20
2021-01-15 | 22:21 | C | 1A15B | Disk FR Brake _ YHB |  | 18.76 | 36 |  |  |  | 1.67 |  |  |  | 2.67 |  | 140 | 58.1 |  |  | 143 |  | 41 |  |  |  |  | 20.8
2021-01-15 | 00:24 | C | 1A15A | Disk FR Brake _Vent -Y9T_Export |  | 16.61 | 37 |  |  |  | 1.6 |  |  |  | 2.64 |  | 140 | 63.9 |  |  | 143 |  | 41 |  |  |  |  | 19.2
2021-01-15 | 02:29 | C | 21A15B | Brake Disc, (Cav 7,8,9,10)Alto |  | 15.69 | 35 |  |  |  | 1.66 |  |  |  | 2.58 |  | 140 | 67.76 |  |  | 143 |  | 40 |  |  |  |  | 19.6
2021-01-15 | 04:41 | C | 1A15A | Drum RR Brake - YRA | 8.38 | 14.74 | 37 |  |  |  | 1.69 | 66.35 | 1.93 | 2.57 | 2.6 |  | 130 | 67.81 |  |  | 143 |  | 40 |  | 10.31 |  | 2.32 | 17.8
2021-01-16 | 06:17 | A | 1A16A | Drum RR Brake - YRA |  | 13.78 | 37 |  |  |  | 1.63 |  |  |  | 2.63 |  | 140 | 68.95 |  |  | 143 |  | 44 |  |  |  |  | 16.2
2021-01-16 | 08:23 | A | 1A16A | Disk FR Brake - YJC |  | 13.04 | 38 |  |  |  | 1.58 |  |  |  | 2.64 |  | 140 | 72.78 |  |  | 143 |  | 42 |  |  |  |  | 14.8
2021-01-16 | 10:41 | A | 1A16B | Disk FR Brake - YJC |  | 14 | 36 |  |  |  | 1.52 |  |  |  | 2.66 |  | 140 | 69.44 |  |  | 143 |  | 42 |  |  |  |  | 23.2
2021-01-16 | 13:30 | A | 1A16A | Disc, Front Brake,YL8 | 8.25 | 16.47 | 37 |  |  |  | 1.61 | 66.25 | 1.91 | 2.62 | 2.64 |  | 140 | 58.82 |  |  | 143 |  | 40 |  | 10.16 |  | 2.36 | 21.6
2021-01-16 | 15:40 | B | 1A16A | Drum RR Brake _ 2UA |  | 19.55 | 37 |  |  |  | 1.54 |  |  |  | 2.66 |  | 150 | 49.68 |  |  | 143 |  | 42 |  |  |  |  | 21.2
2021-01-16 | 17:12 | B | 1A16A | Disk FR Brake, _Jazz (2CT)_Cav. 3 & 4 |  | 19.75 | 37 |  |  |  | 1.55 |  |  |  | 2.53 |  | 140 | 52.15 |  |  | 143 |  | 43 |  |  |  |  | 20.8
2021-01-16 | 20:16 | B | 1A16A | Disk FR Brake _ YHB | 8.22 | 17.32 | 36 |  |  |  | 1.61 | 66.25 | 1.95 | 2.58 | 2.59 |  | 150 | 62.07 |  |  | 143 |  | 41 |  | 10.17 |  | 2.35 | 18.8
2021-01-16 | 22:28 | C | 1A16B | Disc-FR-Brake 14" _Nissan (Cavity 7 & 8 ) |  | 16.36 | 36 |  |  |  | 1.59 |  |  |  | 2.68 |  | 150 | 61.26 |  |  | 143 |  | 42 |  |  |  |  | 19.6
2021-01-16 | 00:12 | C | 1A16A | Disc-FR-Brake 14" _Nissan (Cavity 7 & 8 ) |  | 15.5 | 39 |  |  |  | 1.55 |  |  |  | 2.64 |  | 150 | 63.47 |  |  | 143 |  | 40 |  |  |  |  | 20.3
2021-01-16 | 02:41 | C | 1A16A | Disk FR Brake - YJC |  | 13.25 | 40 |  |  |  | 1.61 |  |  |  | 2.6 |  | 140 | 63.87 |  |  | 143 |  | 40 |  |  |  |  | 22.8
2021-01-16 | 04:22 | C | 1A16A | Brake drum 14", Nissan set # 4 Cav. 7 & 8 | 8.27 | 14.05 | 38 |  |  |  | 1.66 | 66.25 | 1.93 | 2.64 | 2.58 |  | 140 | 71.66 |  |  | 143 |  | 39 |  | 10.2 |  | 2.39 | 21
2021-01-19 | 08:09 | A | 1A19A | Drum RR Brake _ 2UA |  | 12.88 | 36 |  |  |  | 1.74 |  |  |  | 2.59 |  | 130 | 78.76 |  |  | 143 |  | 38 |  |  |  |  | 20.4
2021-01-19 | 09:45 | A | 1A19A | Disk FR Brake - YJC |  | 13.36 | 40 |  |  |  | 1.69 |  |  |  | 2.7 |  | 140 | 79.2 |  |  | 143 |  | 40 |  |  |  |  | 21.2
2021-01-19 | 11:13 | A | 1A19A | Disk FR Brake - YJC |  | 15.03 | 38 |  |  |  | 1.68 |  |  |  | 2.66 |  | 140 | 79.03 |  |  | 143 |  | 40 |  |  |  |  | 20
2021-01-19 | 12:15 | A | 1A19B | Disk FR Brake - YJC |  | 16.12 | 35 |  |  |  | 1.58 |  |  |  | 2.64 |  | 140 | 76.6 |  |  | 143 |  | 40 |  |  |  |  | 20.8
2021-01-19 | 13:40 | A | 21A19A | Brake Disc, (Cav 7,8,9,10)Alto | 8.2 | 17.1 | 35 |  |  |  | 1.72 | 65 | 1.9 | 2.55 | 2.66 |  | 150 | 72.78 |  |  | 143 |  | 39 |  | 10.1 |  | 2.33 | 17.2
2021-01-19 | 16:40 | B | 1A19A | Disk FR Brake - Model L YAD / YBA |  | 18.09 | 35 |  |  |  | 1.62 |  |  |  | 2.61 |  | 150 | 70.29 |  |  | 143 |  | 38 |  |  |  |  | 21.4
2021-01-19 | 18:15 | B | 1A19A | Disc-FR-Brake 14" _Nissan (Cavity 7 & 8 ) | 8.2 | 17.55 | 35 |  |  |  | 1.6 | 65 | 1.95 | 2.53 | 2.57 |  | 150 | 71.07 |  |  | 143 |  | 37 |  | 10.15 |  | 2.3 | 19.2
2021-01-19 | 23:20 | C | 1A19A | Drum RR Brake - YRA |  | 16.21 | 42 |  |  |  | 1.76 |  |  |  | 2.62 |  | 140 | 74.79 |  |  | 143 |  | 36 |  |  |  |  | 12.8
2021-01-19 | 01:10 | C | 1A19A | Disc, Front Brake,YL8 |  | 15.91 | 41 |  |  |  | 1.68 |  |  |  | 2.66 |  | 140 | 73.77 |  |  | 143 |  | 35 |  |  |  |  | 18.8
2021-01-19 | 03:28 | C | 1A19C | Disk FR Brake - YJC |  | 14.99 | 42 |  |  |  | 1.63 |  |  |  | 2.6 |  | 140 | 71.46 |  |  | 143 |  | 35 |  |  |  |  | 16.8
2021-01-19 | 04:50 | C | 1A19D | Disk FR Brake - YJC | 8.22 | 14.66 | 40 |  |  |  | 1.51 | 65 | 1.91 | 2.57 | 2.66 |  | 140 | 70.94 |  |  | 143 |  | 38 |  | 10.13 |  | 2.35 | 17.2
2021-01-20 | 06:25 | A | 1A20A | Disk FR Brake - Model L YAD / YBA |  | 13.87 | 35 |  |  |  | 1.51 |  |  |  | 2.62 |  | 150 | 71.96 |  |  | 143 |  | 37 |  |  |  |  | 16.4
2021-01-20 | 09:10 | A | 1A20A | Drum RR Brake _ XBA ABS |  | 13.65 | 35 |  |  |  | 1.5 |  |  |  | 2.64 |  | 150 | 71.88 |  |  | 143 |  | 44 |  |  |  |  | 16.8
2021-01-20 | 10:25 | A | 1A20A | Drum RR Brake _ XBA ABS |  | 14.95 | 35 |  |  |  | 1.52 |  |  |  | 2.66 |  | 140 | 67.89 |  |  | 143 |  | 43 |  |  |  |  | 21.6
2021-01-20 | 12:37 | A | 1A20A | Disk FR Brake - YJC | 8.14 | 17.15 | 36 |  |  |  | 1.5 | 65.2 | 1.97 | 2.52 | 2.62 |  | 140 | 62.91 |  |  | 143 |  | 42 |  | 10.11 |  | 2.3 | 18.8
2021-01-20 | 14:18 | B | 1A20B | Disk FR Brake - YJC |  | 20.29 | 35 |  |  |  | 1.68 |  |  |  | 2.56 |  | 140 | 57.07 |  |  | 143 |  | 43 |  |  |  |  | 17.2
2021-01-20 | 16:31 | B | 20A21A | Brake Disc, (Cav 7,8,9,10)Alto |  | 21.85 | 35 |  |  |  | 1.61 |  |  |  | 2.58 |  | 140 | 54.16 |  |  | 143 |  | 41 |  |  |  |  | 19.2
2021-01-20 | 18:13 | B | 20A21B | Brake Disc, (Cav 7,8,9,10)Alto |  | 20.74 | 36 |  |  |  | 1.5 |  |  |  | 2.52 |  | 150 | 56.82 |  |  | 143 |  | 42 |  |  |  |  | 16
2021-01-20 | 20:09 | B | 21ATA | Brake Disc _Cav 7:&8: (Model K) | 8.1 | 18.98 | 35 |  |  |  | 1.6 | 65.2 | 1.98 | 2.5 | 2.56 |  | 150 | 57.9 |  |  | 143 |  | 43 |  | 10.08 |  | 2.3 | 19.2
2021-01-20 | 22:20 | C | 1A20A | Drum RR Brake - YRA |  | 18.17 | 35 |  |  |  | 1.62 |  |  |  | 2.62 |  | 140 | 58.01 |  |  | 143 |  | 43 |  |  |  |  | 16.8
2021-01-20 | 00:10 | C | 1A20A | Disc-FR-Brake 14" _Nissan (Cavity 7 & 8 ) |  | 17.65 | 34 |  |  |  | 1.54 |  |  |  | 2.58 |  | 140 | 58.26 |  |  | 143 |  | 42 |  |  |  |  | 22.8
2021-01-20 | 02:11 | C | 1A20A | Disk FR Brake _ YHB |  | 16.8 | 34 |  |  |  | 1.5 |  |  |  | 2.64 |  | 140 | 57.8 |  |  | 143 |  | 45 |  |  |  |  | 14
2021-01-20 | 04:10 | C | 1A20B | Disk FR Brake _ YHB | 8.16 | 15.85 | 34 |  |  |  | 1.51 | 65.2 | 1.97 | 2.54 | 2.68 |  | 140 | 58.44 |  |  | 143 |  | 45 |  | 10.13 |  | 2.32 | 14
2021-01-21 | 06:45 | A | 1A21A | Disc-FR-Brake 14" _Nissan (Cavity 7 & 8 ) |  | 14.87 | 37 |  |  |  | 1.64 |  |  |  | 2.62 |  | 140 | 61.51 |  |  | 143 |  | 38 |  |  |  |  | 15.8
2021-01-21 | 09:00 | A | 1A21A | Drum Rear Brake _ Jazz (2CT) _ Cav. 3 & 4 |  | 16.49 | 40 |  |  |  | 1.51 |  |  |  | 2.64 |  | 140 | 57.48 |  |  | 143 |  | 40 |  |  |  |  | 16
2021-01-21 | 11:16 | A | 1A21B | Drum Rear Brake _ Jazz (2CT) _ Cav. 3 & 4 |  | 19.98 | 36 |  |  |  | 1.59 |  |  |  | 2.64 |  | 140 | 53.66 |  |  | 143 |  | 40 |  |  |  |  | 20.4
2021-01-21 | 12:49 | A | 1A21A | Disk FR Brake - Model L YAD / YBA | 8.12 | 21.2 | 35 |  |  |  | 1.56 | 65.3 | 1.96 | 2.53 | 2.63 |  | 140 | 48.61 |  |  | 143 |  | 39 |  | 10.08 |  | 2.31 | 18.8
2021-01-21 | 14:16 | B | 1A21A | Disk FR Brake _ YHB |  | 23.98 | 35 |  |  |  | 1.56 |  |  |  | 2.66 |  | 140 | 37.37 |  |  | 143 |  | 39 |  |  |  |  | 15.6
2021-01-21 | 16:17 | B | 1A21A | Disk RR Brake _Solid - YRA |  | 25.16 | 35 |  |  |  | 1.59 |  |  |  | 2.56 |  | 140 | 36.62 |  |  | 143 |  | 40 |  |  |  |  | 19.6
2021-01-21 | 18:12 | B | 1A21A | Drum RR Brake _ XBA ABS |  | 23.75 | 36 |  |  |  | 1.63 |  |  |  | 2.57 |  | 140 | 41.51 |  |  | 143 |  | 41 |  |  |  |  | 16
2021-01-21 | 20:15 | B | 1A21B | Drum RR Brake _ XBA ABS | 8.1 | 21.01 | 35 |  |  |  | 1.63 | 65.2 | 1.95 | 2.5 | 2.53 |  | 140 | 48.98 |  |  | 143 |  | 42 |  | 10.05 |  | 2.28 | 17.6
2021-01-21 | 22:15 | C | 1A21A | Disk FR Brake_Vent - YRA |  | 18.88 | 34 |  |  |  | 1.56 |  |  |  | 2.62 |  | 140 | 53.87 |  |  | 143 |  | 42 |  |  |  |  | 16.3
2021-01-21 | 00:26 | C | 1A21A | Disk FR Brake - YJC |  | 18.46 | 34 |  |  |  | 1.57 |  |  |  | 2.6 |  | 140 | 54.54 |  |  | 143 |  | 42 |  |  |  |  | 17.2
2021-01-21 | 02:29 | C | 1A21D | Disk FR Brake - YJC |  | 18.05 | 35 |  |  |  | 1.79 |  |  |  | 2.64 |  | 140 | 54.6 |  |  | 143 |  | 41 |  |  |  |  | 19.2
2021-01-21 | 04:14 | C | 1A21A | Ring_Gotek | 8.15 | 16.88 | 34 |  |  |  | 1.56 | 65.3 | 1.94 | 2.57 | 2.68 |  | 140 | 56.31 |  |  | 143 |  | 42 |  | 10.09 |  | 2.33 | 19.6
2021-01-22 | 09:43 | A | 1A21A | Cylinder Block _ BMG |  | 18.77 | 37 |  |  |  | 1.54 |  |  |  | 2.66 |  | 150 | 54.98 |  |  | 143 |  | 40 |  |  |  |  | 18.4
2021-01-22 | 08:30 | A | 1A21B | Cylinder Block _ BMG |  | 17.75 | 38 |  |  |  | 1.51 |  |  |  | 2.66 |  | 150 | 57.2 |  |  | 143 |  | 38 |  |  |  |  | 17.8
2021-01-22 | 09:00 | A | 1A22A | Cylinder Block _ BMG |  | 18.77 | 43 |  |  |  | 1.44 |  |  |  | 2.72 |  | 150 | 54.98 |  |  | 143 |  | 39 |  |  |  |  | 20.4
2021-01-22 | 11:00 | A | 1A22A | Disk FR Brake, _Jazz (2CT)_Cav. 3 & 4 |  | 21.79 | 37 |  |  |  | 1.55 |  |  |  | 2.68 |  | 150 | 46.17 |  |  | 142 |  | 39 |  |  |  |  | 17.5
2021-01-22 | 12:35 | A | 1A22A | Drum RR Brake _ 2UA | 8.1 | 22.88 | 37 |  |  |  | 1.51 | 65.2 | 1.95 | 2.63 | 2.66 |  | 140 | 43.01 |  |  | 143 |  | 41 |  | 10.05 |  | 2.36 | 18.8
2021-01-22 | 14:23 | B | 1A22A | Disk FR Brake - Model L YAD / YBA |  | 24.23 | 36 |  |  |  | 1.68 |  |  |  | 2.64 |  | 140 | 40.27 |  |  | 143 |  | 42 |  |  |  |  | 21.2
2021-01-22 | 16:16 | B | 1A22B | Drum RR Brake - YRA |  | 24.21 | 35 |  |  |  | 1.76 |  |  |  | 2.56 |  | 140 | 43.58 |  |  | 143 |  | 42 |  |  |  |  | 21.1
2021-01-22 | 18:11 | B | 1A22C | Drum RR Brake - YRA |  | 22.56 | 35 |  |  |  | 1.69 |  |  |  | 2.53 |  | 130 | 51.55 |  |  | 143 |  | 41 |  |  |  |  | 20
2021-01-22 | 20:15 | B | 1A22A | Disk FR Brake_Vent - YRA | 8.1 | 20.92 | 35 |  |  |  | 1.73 | 65.2 | 2 | 2.6 | 2.52 |  | 130 | 56.75 |  |  | 143 |  | 43 |  | 10.1 |  | 2.35 | 18.8
2021-01-22 | 22:15 | C | 1A22A | Drum RR Brake _Y9T |  | 18.79 | 34 |  |  |  | 1.89 |  |  |  | 2.62 |  | 130 | 61.93 |  |  | 143 |  | 42 |  |  |  |  | 14
2021-01-22 | 00:28 | C | 22A21A | Brake Disc, (Cav 7,8,9,10)Alto |  | 18.36 | 34 |  |  |  | 1.65 |  |  |  | 2.66 |  | 140 | 62.4 |  |  | 143 |  | 41 |  |  |  |  | 16.8
2021-01-22 | 02:26 | C | 22A21B | Brake Disc, (Cav 7,8,9,10)Alto |  | 17.69 | 34 |  |  |  | 1.63 |  |  |  | 2.64 |  | 140 | 61.24 |  |  | 143 |  | 41 |  |  |  |  | 18.8
2021-01-22 | 04:09 | C | 1A22D | Drum RR Brake - YRA | 8.12 | 16.51 | 36 |  |  |  | 1.53 | 65.2 | 1.96 | 2.61 | 2.6 |  | 140 | 60.6 |  |  | 143 |  | 42 |  | 10.08 |  | 2.38 | 17.5
2021-01-23 | 06:40 | A | 1A23A | Disk FR Brake - Model L YAD / YBA |  | 15.68 | 33 |  |  |  | 1.7 |  |  |  | 2.66 |  | 140 | 62.2 |  |  | 143 |  | 39 |  |  |  |  | 17.2
2021-01-23 | 08:35 | A | 1A23A | Disk FR Brake - YJC |  | 15.59 | 33 |  |  |  | 1.52 |  |  |  | 2.64 |  | 140 | 61.48 |  |  | 143 |  | 38 |  |  |  |  | 18.1
2021-01-23 | 09:15 | A | 1A23B | Disk FR Brake - YJC |  | 15.71 | 36 |  |  |  | 1.62 |  |  |  | 2.66 |  | 150 | 61.75 |  |  | 143 |  | 40 |  |  |  |  | 12.8
2021-01-23 | 11:25 | A | 1A23C | Disk FR Brake - YJC |  | 18.5 | 35 |  |  |  | 1.52 |  |  |  | 2.63 |  | 150 | 55.59 |  |  | 143 |  | 37 |  |  |  |  | 11.6
2021-01-23 | 12:40 | A | 21AVA | Brake Disc _Cav 7:&8: (Model K) | 8.07 | 20.54 | 35 |  |  |  | 1.5 | 65.5 | 1.95 | 2.61 | 2.64 |  | 150 | 50.39 |  |  | 143 |  | 42 |  | 10.02 |  | 2.34 | 17.1
2021-01-23 | 14:14 | B | 1A23A | Disk FR Brake _Vent _2VL |  | 22.99 | 35 |  |  |  | 1.69 |  |  |  | 2.53 |  | 140 | 46.22 |  |  | 143 |  | 41 |  |  |  |  | 17.2
2021-01-23 | 16:16 | B | 1A23B | Disk FR Brake _Vent _2VL |  | 23.28 | 35 |  |  |  | 1.61 |  |  |  | 2.51 |  | 140 | 46.79 |  |  | 143 |  | 40 |  |  |  |  | 18.4
2021-01-23 | 18:09 | B | 1A23A | Disk FR Brake, _Jazz (2CT)_Cav. 3 & 4 |  | 21.85 | 35 |  |  |  | 1.65 |  |  |  | 2.51 |  | 140 | 51.02 |  |  | 143 |  | 40 |  |  |  |  | 16
2021-01-23 | 20:18 | B | 1A23B | Disk FR Brake, _Jazz (2CT)_Cav. 3 & 4 | 8.05 | 21.37 | 35 |  |  |  | 1.7 | 65.2 | 1.99 | 2.55 | 2.51 |  | 140 | 52.9 |  |  | 143 |  | 38 |  | 10.04 |  | 2.32 | 18.7
2021-01-23 | 22:34 | C | 1A23A | Disk FR Brake_Vent - YRA |  | 19.78 | 35 |  |  |  | 1.65 |  |  |  | 2.62 |  | 140 | 58.63 |  |  | 143 |  | 40 |  |  |  |  | 21.2
2021-01-23 | 00:23 | C | 1A23B | Disk FR Brake_Vent - YRA |  | 18.89 | 34 |  |  |  | 1.52 |  |  |  | 2.64 |  | 140 | 60.43 |  |  | 143 |  | 41 |  |  |  |  | 19.5
2021-01-23 | 02:35 | C | 1A23A | Disc-FR-Brake 13" _Nissan |  | 18.32 | 34 |  |  |  | 1.77 |  |  |  | 2.68 |  | 130 | 65.74 |  |  | 143 |  | 42 |  |  |  |  | 12.8
2021-01-23 | 04:21 | C | 23A21A | Brake Disc, (Cav 7,8,9,10)Alto | 8.09 | 18.16 | 33 |  |  |  | 1.61 | 65.5 | 1.97 | 2.58 | 2.58 |  | 140 | 71.56 |  |  | 143 |  | 41 |  | 10.06 |  | 2.36 | 21.6
2021-01-24 | 06:12 | A | 24A21A | Brake Disc, (Cav 7,8,9,10)Alto |  | 17.5 | 35 |  |  |  | 1.64 |  |  |  | 2.52 |  | 140 | 72.79 |  |  | 143 |  | 37 |  |  |  |  | 21.4
2021-01-24 | 08:10 | A | 1A24A | Disk FR Brake - YJC |  | 17.1 | 35 |  |  |  | 1.61 |  |  |  | 2.51 |  | 140 | 69.76 |  |  | 143 |  | 38 |  |  |  |  | 20.8
2021-01-24 | 10:45 | A | 1A24B | Disk FR Brake - YJC |  | 17.16 | 34 |  |  |  | 1.59 |  |  |  | 2.64 |  | 140 | 66.8 |  |  | 143 |  | 39 |  |  |  |  | 20.9
2021-01-24 |  | A | 1A24A | Disk FR Brake, _Jazz (2CT)_Cav. 3 & 4 | 8.08 |  | 33 |  |  |  | 1.58 | 65.53 | 1.97 | 2.58 | 2.66 |  | 150 |  |  |  | 143 |  | 40 |  | 10.05 |  | 2.32 | 16.9
2021-01-24 | 14:13 | B | 1A24B | Disk FR Brake, _Jazz (2CT)_Cav. 3 & 4 |  | 18.95 | 33 |  |  |  | 1.72 |  |  |  | 2.62 |  | 140 | 58.87 |  |  | 143 |  | 40 |  |  |  |  | 19.6
2021-01-24 | 16:20 | B | 1A24A | Cylinder Block _ BMG |  | 20.4 | 34 |  |  |  | 1.72 |  |  |  | 2.6 |  | 140 | 57.77 |  |  | 143 |  | 40 |  |  |  |  | 17.5
2021-01-24 | 18:16 | B | 1A24A | Cylinder Block _ BMG |  | 19.3 | 33 |  |  |  | 1.67 |  |  |  | 2.68 |  | 130 | 58.37 |  |  | 143 |  | 39 |  |  |  |  | 16.8
2021-01-24 | 20:11 | B | 1A24A | Disc-FR-Brake 14" _Nissan (Cavity 7 & 8 ) | 8.12 | 16.98 | 33 |  |  |  | 1.7 | 65.53 | 2.02 | 2.54 | 2.6 |  | 130 | 66.63 |  |  | 143 |  | 39 |  | 10.14 |  | 2.35 | 17.6
2021-01-24 | 22:16 | C | 1A24D | Disk FR Brake - YJC |  | 16.52 | 33 |  |  |  | 1.71 |  |  |  | 2.64 |  | 130 | 64.9 |  |  | 143 |  | 40 |  |  |  |  | 19.1
2021-01-24 | 00:25 | C | 1A24A | Drum Rear Brake _ Jazz (2CT) _ Cav. 3 & 4 |  | 16.04 | 33 |  |  |  | 1.68 |  |  |  | 2.62 |  | 130 | 63.82 |  |  | 143 |  | 40 |  |  |  |  | 18.4
2021-01-24 | 02:11 | C | 1A24A | Cylinder Block _ BMG |  | 14.97 | 35 |  |  |  | 1.69 |  |  |  | 2.66 |  | 130 | 65.67 |  |  | 143 |  | 39 |  |  |  |  | 19.4
2021-01-24 | 04:29 | C | 1A24B | Cylinder Block _ BMG | 8.1 | 14.44 | 34 |  |  |  | 1.75 | 65.57 | 1.98 | 2.56 | 2.6 |  | 140 | 66.51 |  |  | 143 |  | 40 |  | 10.08 |  | 2.34 | 19.2
2021-01-25 | 06:20 | A | 1A24B | Cylinder Block _ BMG |  | 14.34 | 35 |  |  |  | 1.55 |  |  |  | 2.51 |  | 140 | 67.72 |  |  | 143 |  | 39 |  |  |  |  | 18.5
2021-01-25 | 08:12 | A | 1A25A | Disk FR Brake - YJC |  | 14.9 | 35 |  |  |  | 1.59 |  |  |  | 2.65 |  | 140 | 64.43 |  |  | 143 |  | 40 |  |  |  |  | 20.2
2021-01-25 | 09:30 | A | 1A25A | Drum RR Brake - YRA |  | 15.13 | 35 |  |  |  | 1.61 |  |  |  | 2.66 |  | 140 | 63.88 |  |  | 143 |  | 40 |  |  |  |  | 20
2021-01-25 | 11:05 | A | 1A25B | Drum RR Brake - YRA |  | 17.25 | 35 |  |  |  | 1.58 |  |  |  | 2.63 |  | 140 | 59 |  |  | 143 |  | 42 |  |  |  |  | 20.8
2021-01-25 | 12:52 | A | 1A25A | Disk FR Brake _Vent -Y9T_Domestic | 8.12 | 18.41 | 35 |  |  |  | 1.56 | 65.33 | 1.92 | 2.59 | 2.66 |  | 130 | 56.22 |  |  | 143 |  | 38 |  | 10.04 |  | 2.35 | 16.8
2021-01-25 | 14:25 | B | 1A24B | Disk FR Brake _Vent -Y9T_Domestic |  | 20.5 | 36 |  |  |  | 1.74 |  |  |  | 2.62 |  | 140 | 51.07 |  |  | 143 |  | 42 |  |  |  |  | 16
2021-01-25 | 16:16 | B | 21AYA | Brake Disc _Cav 7:&8: (Model K) |  | 21.18 | 36 |  |  |  | 1.64 |  |  |  | 2.6 |  | 140 | 50.72 |  |  | 143 |  | 41 |  |  |  |  | 17.6
2021-01-25 | 18:18 | B | 1A25B | Disk FR Brake - YJC |  | 20.37 | 37 |  |  |  | 1.66 |  |  |  | 2.58 |  | 140 | 51.56 |  |  | 143 |  | 40 |  |  |  |  | 12.4
2021-01-25 | 20:11 | B | 1A25A | Disk FR Brake, _Jazz (2CT)_Cav. 3 & 4 | 8.15 | 19.61 | 35 |  |  |  | 1.76 | 65.33 | 1.91 | 2.61 | 2.66 |  | 140 | 54.97 |  |  | 143 |  | 38 |  | 10.06 |  | 2.33 | 18.6
2021-01-25 | 22:20 | C | 1A25A | Disk FR Brake _ YHB |  | 18.28 | 34 |  |  |  | 1.75 |  |  |  | 2.64 |  | 140 | 59.23 |  |  | 143 |  | 40 |  |  |  |  | 17.5
2021-01-25 | 00:36 | C | 1A25A | Disk FR Brake_Vent - YRA |  | 17.68 | 34 |  |  |  | 1.65 |  |  |  | 2.62 |  | 140 | 59.02 |  |  | 143 |  | 40 |  |  |  |  | 18.6
2021-01-25 | 02:19 | C | 1A25A | Brake Disc, (Cav 7,8,9,10)Alto |  | 16.72 | 33 |  |  |  | 1.63 |  |  |  | 2.66 |  | 140 | 58.84 |  |  | 143 |  | 39 |  |  |  |  | 20
2021-01-25 | 04:35 | C | 25A21A | Brake Disc, (Cav 7,8,9,10)Alto | 8.13 | 15.3 | 35 |  |  |  | 1.65 | 65.35 | 1.96 | 2.63 | 2.6 |  | 140 | 60.94 |  |  | 143 |  | 42 |  | 10.09 |  | 2.37 | 19.2
2021-01-27 | 11:04 | A | 1A27A | Disk FR Brake _Vent -Y9T_Domestic |  | 17.15 | 40 |  |  |  | 1.57 |  |  |  | 2.7 |  | 130 | 53.84 |  |  | 143 |  | 32 |  |  |  |  | 19.6
2021-01-27 | 13:25 | A | 1A27B | Disk FR Brake _Vent -Y9T_Domestic | 8.1 | 20.71 | 36 |  |  |  | 1.6 | 65.28 | 1.95 | 2.6 | 2.64 |  | 140 | 41 |  |  | 143 |  | 37 |  | 10.05 |  | 2.36 | 18
2021-01-27 | 14:11 | B | 21AA1A | Brake Disc _Cav 7:&8: (Model K) |  | 21.45 | 33 |  |  |  | 1.58 |  |  |  | 2.63 |  | 140 | 35.32 |  |  | 143 |  | 38 |  |  |  |  | 19.4
2021-01-27 | 16:09 | B | 1A27A | Disk FR Brake _ YHB |  | 22.07 | 35 |  |  |  | 1.59 |  |  |  | 2.64 |  | 140 | 35.51 |  |  | 143 |  | 35 |  |  |  |  | 12.3
2021-01-27 | 18:18 | B | 1A27A | Disk FR Brake - YJC |  | 21.62 | 34 |  |  |  | 1.63 |  |  |  | 2.66 |  | 140 | 37.53 |  |  | 143 |  | 40 |  |  |  |  | 14.5
2021-01-27 | 20:27 | B | 1A27B | Disk FR Brake - YJC | 8.09 | 19.74 | 34 |  |  |  | 1.43 | 65.3 | 1.94 | 2.58 | 2.6 |  | 130 | 44.96 |  |  | 143 |  | 39 |  | 10.03 |  | 2.38 | 20
2021-01-27 | 22:15 | C | 1A27A | Drum RR Brake - YRA |  | 17.97 | 35 |  |  |  | 1.6 |  |  |  | 2.52 |  | 130 | 49.98 |  |  | 143 |  | 41 |  |  |  |  | 18.4
2021-01-27 | 00:05 | C | 1A27B | Drum RR Brake - YRA |  | 17.15 | 35 |  |  |  | 1.59 |  |  |  | 2.52 |  | 130 | 50.77 |  |  | 143 |  | 43 |  |  |  |  | 17.6
2021-01-27 | 02:10 | C | 1A27B | Disk FR Brake, _Jazz (2CT)_Cav. 3 & 4 |  | 16.28 | 35 |  |  |  | 1.83 |  |  |  | 2.53 |  | 130 | 51.76 |  |  | 143 |  | 41 |  |  |  |  | 20.8
2021-01-27 | 04:28 | C | 1A27A | Cylinder Block _ BMG | 8.08 | 14.48 | 35 |  |  |  | 1.6 | 65.28 | 1.96 | 2.55 | 2.51 |  | 130 | 57.15 |  |  | 143 |  | 41 |  | 10.04 |  | 2.35 | 15.4
2021-01-28 | 06:29 | A | 1A28A | Cylinder Block _ BMG |  | 14.02 | 38 |  |  |  | 1.52 |  |  |  | 2.59 |  | 140 | 58.74 |  |  | 143 |  | 41 |  |  |  |  | 19.4
2021-01-28 | 08:31 | A | 1A28A | Disk FR Brake _ YHB |  | 14.06 | 36 |  |  |  | 1.59 |  |  |  | 2.64 |  | 140 | 58.25 |  |  | 143 |  | 40 |  |  |  |  | 18.8
2021-01-28 | 11:54 | A | 1A28A | Disk FR Brake - YJC |  | 18.98 | 34 |  |  |  | 1.64 |  |  |  | 2.64 |  | 140 | 45.41 |  |  |  |  | 40 |  |  |  |  | 21.6
2021-01-28 | 12:17 | A | 21AA2A | Brake Disc _Cav 7:&8: (Model K) | 8.08 | 20.2 | 34 |  |  |  | 1.69 | 66.22 | 1.95 | 2.63 | 2.65 |  | 140 | 39.89 |  |  | 143 |  | 39 |  | 10.03 |  | 2.35 | 17.6
2021-01-28 | 14:18 | B | 1A28A | Disk FR Brake _Vent -Y9T_Domestic |  | 21.6 | 35 |  |  |  | 1.56 |  |  |  | 2.6 |  | 140 | 34.09 |  |  | 143 |  | 41 |  |  |  |  | 15
2021-01-28 | 16:10 | B | 21A28A | Brake Disc, (Cav 7,8,9,10)Alto |  | 22.33 | 32 |  |  |  | 1.5 |  |  |  | 2.58 |  | 130 | 32.84 |  |  | 143 |  | 40 |  |  |  |  | 22.2
2021-01-28 | 18:13 | B | 28A21B | Brake Disc, (Cav 7,8,9,10)Alto |  | 21.35 | 34 |  |  |  | 1.57 |  |  |  | 2.66 |  | 140 | 37.71 |  |  | 143 |  | 40 |  |  |  |  | 12.4
2021-01-28 | 20:17 | B | 28A21C | Brake Disc, (Cav 7,8,9,10)Alto | 8.1 | 19.78 | 35 |  |  |  | 1.49 | 66.25 | 1.97 | 2.61 | 2.66 |  | 140 | 42.64 |  |  | 143 |  | 42 |  | 10.07 |  | 2.33 | 16.8
2021-01-28 | 22:12 | C | 1A28C | Disk FR Brake _ YHB |  | 18.41 | 35 |  |  |  | 1.56 |  |  |  | 2.51 |  | 140 | 44.86 |  |  | 143 |  | 41 |  |  |  |  | 19.6
2021-01-28 | 00:32 | C | 1A28D | Disk FR Brake - YJC |  | 17.34 | 35 |  |  |  | 1.57 |  |  |  | 2.5 |  | 130 | 46.57 |  |  | 143 |  | 43 |  |  |  |  | 15.8
2021-01-28 | 02:28 | C | 1A28A | Drum RR Brake - YRA |  | 15.59 | 35 |  |  |  | 1.74 |  |  |  | 2.52 |  | 130 | 51.73 |  |  | 143 |  | 43 |  |  |  |  | 20
2021-01-28 | 04:10 | C | 1A28B | Drum RR Brake - YRA | 8.08 | 14.8 | 35 |  |  |  | 1.58 | 66.22 | 1.98 | 2.58 | 2.51 |  | 130 | 53.46 |  |  | 143 |  | 40 |  | 10.06 |  | 2.35 | 19.6
2021-01-29 | 06:27 | A | 21A29A | Brake Disc, (Cav 7,8,9,10)Alto |  | 14.56 | 34 |  |  |  | 1.71 |  |  |  | 2.62 |  | 140 | 54.51 |  |  | 143 |  | 38 |  |  |  |  | 19.8
2021-01-29 | 08:24 | A | 21A28B | Brake Disc, (Cav 7,8,9,10)Alto |  | 15.13 | 35 |  |  |  | 1.6 |  |  |  | 2.6 |  | 140 | 52.61 |  |  | 143 |  | 39 |  |  |  |  | 12.6
2021-01-29 | 10:56 | A | 1A29A | Disk FR Brake _ YHB |  | 17.7 | 34 |  |  |  | 1.68 |  |  |  | 2.62 |  | 130 | 51.94 |  |  | 143 |  | 40 |  |  |  |  | 18
2021-01-29 | 12:35 | A | 1A29A | Disk FR Brake - Model L YAD / YBA | 8.12 | 20.39 | 34 |  |  |  | 1.7 | 66.42 | 1.95 | 2.7 | 2.6 |  | 130 | 49.68 |  |  | 143 |  | 42 |  | 10.07 |  | 2.4 | 17.6
2021-01-29 | 14:34 | B | 1A29B | Disk FR Brake - Model L YAD / YBA |  | 22.39 | 33 |  |  |  | 1.66 |  |  |  | 2.58 |  | 130 | 34.62 |  |  | 143 |  | 40 |  |  |  |  | 22.5
2021-01-29 | 16:45 | B | 1A29A | Disc-FR-Brake 14" _Nissan (Cavity 7 & 8 ) |  | 22.61 | 33 |  |  |  | 1.64 |  |  |  | 2.62 |  | 130 | 34.84 |  |  | 143 |  | 42 |  |  |  |  | 14.4
2021-01-29 | 18:40 | B | 1A29C | Disc-FR-Brake 14" _Nissan (Cavity 7 & 8 ) | 8.15 | 21.67 | 35 |  |  |  | 1.5 | 66.45 | 1.95 | 2.78 | 2.66 |  | 130 | 38.45 |  |  | 143 |  | 40 |  | 10.1 |  | 2.43 | 16.8
2021-02-02 | 08:04 | A | 1B02A | Disk FR Brake - YJC |  | 15.96 | 35 |  |  |  | 1.43 |  |  |  | 2.64 |  | 140 | 64.41 |  |  | 143 |  | 32 |  |  |  |  | 21
2021-02-02 | 10:20 | A | 1B02A | Disk FR Brake - Model L YAD / YBA |  | 20.15 | 34 |  |  |  | 1.53 |  |  |  | 2.58 |  | 140 | 54.03 |  |  | 143 |  | 38 |  |  |  |  | 19.9
2021-02-02 | 11:36 | A | 1B02A | Disk FR Brake _ YHB |  | 23.64 | 35 |  |  |  | 1.5 |  |  |  | 2.7 |  | 140 | 39.24 |  |  | 143 |  | 36 |  |  |  |  | 14.8
2021-02-02 | 13:18 | A | 1B02A | Drum RR Brake - YRA | 8.13 | 26.81 | 34 |  |  |  | 1.57 | 66.35 | 1.94 | 2.77 | 2.62 |  | 130 | 34.66 |  |  | 143 |  | 38 |  | 10.07 |  | 2.42 | 19.2
2021-02-02 | 14:47 | B | 1B02B | Drum RR Brake - YRA |  | 28.5 | 40 |  |  |  | 1.63 |  |  |  | 2.6 |  | 140 | 27.05 |  |  | 143 |  | 41 |  |  |  |  | 12
2021-02-02 | 16:58 | B | 1B02A | Drum RR Brake _ XBA ABS |  | 29.05 | 33 |  |  |  | 1.74 |  |  |  | 2.6 |  | 130 | 24.83 |  |  | 143 |  | 41 |  |  |  |  | 14.4
2021-02-02 | 18:28 | B | 1B02A | Drum RR Brake _ XBA ABS |  | 26.99 | 35 |  |  |  | 1.61 |  |  |  | 2.53 |  | 130 | 37.46 |  |  | 143 |  | 40 |  |  |  |  | 15.5
2021-02-02 | 20:20 | B | 1B02A | Disk FR Brake _ YHB | 8.1 | 25.35 | 35 |  |  |  | 1.57 | 66.42 | 1.98 | 2.74 | 2.52 |  | 130 | 42.26 |  |  | 143 |  | 41 |  | 10.08 |  | 2.4 | 17.2
2021-02-02 | 22:28 | C | 1B02A | Drum RR Brake _ XBA ABS |  | 24.07 | 35 |  |  |  | 1.84 |  |  |  | 2.63 |  | 130 | 44.92 |  |  | 143 |  | 40 |  |  |  |  | 18.5
2021-02-02 | 00:30 | C | 1B02A | Disk FR Brake, _Jazz (2CT)_Cav. 3 & 4 |  | 23.19 | 36 |  |  |  | 1.8 |  |  |  | 2.59 |  | 130 | 46.94 |  |  | 143 |  | 40 |  |  |  |  | 18.5
2021-02-02 | 02:00 | C | 1B02A | HUB _Sigma |  | 22.9 | 37 |  |  |  | 1.74 |  |  |  | 2.68 |  | 130 | 47.36 |  |  | 143 |  | 41 |  |  |  |  | 15.6
2021-02-02 | 04:50 | C | 1B02A | Disk FR Brake - YJC | 8.15 | 22.61 | 36 |  |  |  | 1.67 | 66.89 | 1.92 | 2.69 | 2.6 |  | 130 | 47.27 |  |  | 143 |  | 41 |  | 10.07 |  | 2.45 | 22.4
2021-02-03 | 06:32 | A | 1B03A | Disk FR Brake - Model L YAD / YBA |  | 21.96 | 34 |  |  |  | 1.5 |  |  |  | 2.65 |  | 140 | 46.95 |  |  | 143 |  | 42 |  |  |  |  | 13.6
2021-02-03 | 08:23 | A | 1B03B | Disk FR Brake - Model L YAD / YBA |  | 22.73 | 40 |  |  |  | 1.7 |  |  |  | 2.63 |  | 130 | 42.71 |  |  | 143 |  | 40 |  |  |  |  | 18.9
2021-02-03 | 10:46 | A | 1B03A | Cylinder Block _ BMG |  | 25.62 | 35 |  |  |  | 1.58 |  |  |  | 2.62 |  | 140 | 35.97 |  |  | 143 |  | 41 |  |  |  |  | 12.8
2021-02-03 | 13:31 | A | 1B03B | Cylinder Block _ BMG | 8.17 | 28.12 | 34 |  |  |  | 1.52 | 65.58 | 1.93 | 2.68 | 2.64 |  | 130 | 32.11 |  |  | 143 |  | 42 |  | 10.1 |  | 2.44 | 19.2
2021-02-03 | 14:24 | B | 1B03B | Cylinder Block _ BMG |  | 28.29 | 37 |  |  |  | 1.47 |  |  |  | 2.66 |  | 130 | 31.58 |  |  | 143 |  | 42 |  |  |  |  | 14.8
2021-02-03 | 16:02 | B | 1B03A | Disk FR Brake - YJC |  | 29.19 | 34 |  |  |  | 1.54 |  |  |  | 2.6 |  | 130 | 33.01 |  |  | 143 |  | 40 |  |  |  |  | 18.4
2021-02-03 | 18:11 | B | 1B03A | Drum RR Brake - YRA |  | 27.46 | 35 |  |  |  | 1.53 |  |  |  | 2.52 |  | 130 | 42.41 |  |  | 143 |  | 41 |  |  |  |  | 14
2021-02-03 | 20:27 | B | 21BCA | Brake Disc _Cav 7:&8: (Model K) | 8.15 | 26.02 | 35 |  |  |  | 1.56 | 65.5 | 1.98 | 2.65 | 2.51 |  | 130 | 47.34 |  |  | 143 |  | 40 |  | 10.13 |  | 2.4 | 15.9
2021-02-03 | 22:35 | C | 1B03A | Drum RR Brake _Y9T |  | 24.94 | 34 |  |  |  | 1.79 |  |  |  | 2.59 |  | 130 | 49.57 |  |  | 143 |  | 41 |  |  |  |  | 17.2
2021-02-03 | 00:30 | C | 1B03B | Disk FR Brake - YJC |  | 24.23 | 35 |  |  |  | 1.78 |  |  |  | 2.66 |  | 130 | 48.8 |  |  | 143 |  | 42 |  |  |  |  | 17.6
2021-02-03 | 02:15 | C | 1B03C | Disk FR Brake - YJC |  | 24.37 | 33 |  |  |  | 1.8 |  |  |  | 2.62 |  | 130 | 48.81 |  |  | 143 |  | 40 |  |  |  |  | 20
2021-02-03 | 04:20 | C | 1B03A | Drum RR Brake _ XBA ABS | 8.13 | 22.91 | 33 |  |  |  | 1.78 | 65.29 | 1.99 | 2.71 | 2.6 |  | 130 | 52.24 |  |  | 143 |  | 38 |  | 10.12 |  | 2.47 | 13.6
2021-02-04 | 06:24 | A | 1B04A | Disc-FR-Brake 14" _Nissan (Cavity 7 & 8 ) |  | 21.61 | 33 |  |  |  | 1.65 |  |  |  | 2.52 |  | 140 | 58.95 |  |  | 143 |  | 40 |  |  |  |  | 15.2
2021-02-04 | 08:36 | A | 1B04C | Disc-FR-Brake 14" _Nissan (Cavity 7 & 8 ) |  | 22.02 | 34 |  |  |  | 1.48 |  |  |  | 2.55 |  | 130 | 57.14 |  |  | 143 |  | 40 |  |  |  |  | 11.2
2021-02-04 | 10:27 | A | 1B04A | Disk FR Brake _ YHB |  | 23.67 | 32 |  |  |  | 1.55 |  |  |  | 2.5 |  | 130 | 52.04 |  |  | 143 |  | 42 |  |  |  |  | 15
2021-02-04 | 12:26 | A | 1B04B | Disk FR Brake _ YHB | 8.25 | 24.55 | 32 |  |  |  | 1.53 | 65.42 | 1.96 | 2.68 | 2.51 |  | 130 | 51.1 |  |  | 143 |  | 38 |  | 10.21 |  | 2.47 | 15.2
2021-02-04 | 14:20 | B | 1B04A | Cylinder Block _ CMA |  | 26.49 | 35 |  |  |  | 1.6 |  |  |  | 2.53 |  | 130 | 44.68 |  |  | 143 |  | 40 |  |  |  |  | 20.4
2021-02-04 | 16:04 | B | 1B04B | Cylinder Block _ CMA |  | 23.75 | 35 |  |  |  | 1.67 |  |  |  | 2.51 |  | 140 | 50.95 |  |  | 143 |  | 42 |  |  |  |  | 22.1
2021-02-04 | 18:33 | B | 1B04C | Cylinder Block _ CMA |  | 20.69 | 36 |  |  |  | 1.51 |  |  |  | 2.52 |  | 140 | 54.84 |  |  | 143 |  | 41 |  |  |  |  | 20.4
2021-02-04 | 20:26 | B | 1B04D | Cylinder Block _ CMA | 8.22 | 21.17 | 36 |  |  |  | 1.53 | 66.5 | 2.15 | 2.65 | 2.53 |  | 140 | 56.19 |  |  | 143 |  | 41 |  | 10.37 |  | 2.45 | 19.8
2021-02-04 | 22:15 | C | 1B04A | Disk FR Brake - YJC |  | 18.77 | 35 |  |  |  | 1.74 |  |  |  | 2.57 |  | 140 | 63.99 |  |  | 143 |  | 40 |  |  |  |  | 14
2021-02-04 | 00:25 | C | 1B04B | Disk FR Brake - YJC |  | 18.04 | 35 |  |  |  | 1.63 |  |  |  | 2.65 |  | 140 | 63.25 |  |  | 143 |  | 39 |  |  |  |  | 12.4
2021-02-04 | 02:15 | C | 1B04A | Disk FR Brake - Model L YAD / YBA |  | 17.61 | 35 |  |  |  | 1.57 |  |  |  | 2.69 |  | 140 | 61.89 |  |  | 143 |  | 39 |  |  |  |  | 12.6
2021-02-04 | 04:21 | C | 04B21A | Brake Disc, (Cav 7,8,9,10)Alto | 8.2 | 17.16 | 36 |  |  |  | 1.55 | 65.28 | 2.09 | 2.73 | 2.59 |  | 140 | 60.75 |  |  | 143 |  | 40 |  | 10.29 |  | 2.49 | 14.8
2021-02-05 | 06:21 | A | 04B21B | Brake Disc, (Cav 7,8,9,10)Alto |  | 14.91 | 33 |  |  |  | 1.54 |  |  |  | 2.58 |  | 150 | 65.24 |  |  | 143 |  | 40 |  |  |  |  | 16.4
2021-02-05 | 08:30 | A | 1B05A | Disk FR Brake - YJC |  | 14.98 | 34 |  |  |  | 1.62 |  |  |  | 2.63 |  | 130 | 64.08 |  |  | 143 |  | 41 |  |  |  |  | 14.8
2021-02-05 | 10:01 | A | 1B05B | Disk FR Brake - YJC |  | 16.8 | 33 |  |  |  | 1.57 |  |  |  | 2.62 |  | 140 | 66.71 |  |  | 143 |  | 40 |  |  |  |  | 21.6
2021-02-05 | 12:16 | A | 1B05A | Disk FR Brake _ YHB | 8.28 | 18.76 | 33 |  |  |  | 1.58 | 65.15 | 1.87 | 2.52 | 2.62 |  | 140 | 65.17 |  |  | 143 |  | 39 |  | 10.15 |  | 2.3 | 19.6
2021-02-05 | 14:15 | B | 1B05A | Brake drum 14", Nissan set # 4 Cav. 7 & 8 |  | 22.02 | 33 |  |  |  | 1.55 |  |  |  | 2.6 |  | 140 | 49.49 |  |  | 143 |  | 39 |  |  |  |  | 17.9
2021-02-05 | 16:11 | B | 1B05B | Brake drum 14", Nissan set # 4 Cav. 7 & 8 |  | 23.5 | 35 |  |  |  | 1.62 |  |  |  | 2.62 |  | 140 | 44.34 |  |  | 143 |  | 40 |  |  |  |  | 17.5
2021-02-05 | 18:28 | B | 1B05A | Cylinder Block _ CMA |  | 22.23 | 35 |  |  |  | 1.56 |  |  |  | 2.52 |  | 140 | 52.28 |  |  | 143 |  | 39 |  |  |  |  | 16.4
2021-02-05 | 20:26 | B | 1B05B | Cylinder Block _ CMA | 8.25 | 20.94 | 35 |  |  |  | 1.67 | 65.14 | 1.95 | 2.5 | 2.53 |  | 140 | 58.48 |  |  | 143 |  | 40 |  | 10.2 |  | 2.32 | 20
2021-02-05 | 22:27 | C | 1B05C | Cylinder Block _ CMA |  | 19.8 | 36 |  |  |  | 1.58 |  |  |  | 2.74 |  | 140 | 60.04 |  |  | 143 |  | 40 |  |  |  |  | 21.2
2021-02-05 | 00:29 | C | 1B05D | Cylinder Block _ CMA |  | 19.42 | 35 |  |  |  | 1.75 |  |  |  | 2.72 |  | 140 | 60.69 |  |  | 143 |  | 39 |  |  |  |  | 18.9
2021-02-05 | 02:19 | C | 1B05A | Drum RR Brake - YRA |  | 19.21 | 33 |  |  |  | 1.77 |  |  |  | 2.77 |  | 130 | 58.08 |  |  | 143 |  | 38 |  |  |  |  | 20.9
2021-02-05 | 04:29 | C | 1B05B | Drum RR Brake - YRA | 8.27 | 17.25 | 32 |  |  |  | 1.7 | 65.17 | 1.9 | 2.57 | 2.78 |  | 130 | 59.5 |  |  | 143 |  | 38 |  | 10.17 |  | 2.34 | 20
2021-02-06 | 06:30 | A | 1B05A | Disk FR Brake - Model L YAD / YBA |  | 16.26 | 32 |  |  |  | 1.76 |  |  |  | 2.58 |  | 140 | 61.11 |  |  | 143 |  | 39 |  |  |  |  | 18.5
2021-02-06 | 08:25 | A | 1A06A | Disk FR Brake - YJC |  | 16.76 | 33 |  |  |  | 1.64 |  |  |  | 2.65 |  | 130 | 60.83 |  |  | 143 |  | 40 |  |  |  |  | 16.4
2021-02-06 | 10:46 | A | 1A06A | Disk FR Brake - YJC |  | 18.46 | 35 |  |  |  | 1.58 |  |  |  | 2.63 |  | 130 | 60.4 |  |  | 143 |  | 42 |  |  |  |  | 20.2
2021-02-06 | 13:15 | A | 1A06A/B | Drum RR Brake _Y9T | 8.28 | 21.67 | 33 |  |  |  | 1.61 | 65.2 | 1.9 | 2.55 | 2.62 |  | 140 | 47.02 |  |  | 143 |  | 39 |  | 10.18 |  | 2.32 | 18.6
2021-02-06 | 14:13 | B | 1B06B | Drum RR Brake _Y9T |  | 22.44 | 34 |  |  |  | 1.74 |  |  |  | 2.58 |  | 140 | 44.13 |  |  | 143 |  | 40 |  |  |  |  | 18.8
2021-02-06 | 16:04 | B | 1A06A/B | Disk FR Brake _ YHB |  | 23.27 | 35 |  |  |  | 1.53 |  |  |  | 2.61 |  | 140 | 39.62 |  |  | 143 |  | 40 |  |  |  |  | 21.6
2021-02-06 | 18:12 | B | 06B21A | Brake Disc, (Cav 7,8,9,10)Alto |  | 22.65 | 35 |  |  |  | 1.57 |  |  |  | 2.53 |  | 140 | 48.14 |  |  | 143 |  | 41 |  |  |  |  | 18.2
2021-02-06 | 20:15 | B | 1B06A | Drum RR Brake - YRA | 8.25 | 21.44 | 35 |  |  |  | 1.56 | 65.17 | 1.95 | 2.51 | 2.52 |  | 140 | 51.09 |  |  | 143 |  | 40 |  | 10.2 |  | 2.32 | 18
2021-02-06 | 22:16 | C | 1B06B | Drum RR Brake - YRA |  | 20.58 | 36 |  |  |  | 1.67 |  |  |  | 2.81 |  | 140 | 52.15 |  |  | 143 |  | 41 |  |  |  |  | 21.6
2021-02-06 | 00:12 | C | 1B06B | Disk FR Brake _ YHB |  | 19.79 | 35 |  |  |  | 1.75 |  |  |  | 2.78 |  | 140 | 53 |  |  | 143 |  | 41 |  |  |  |  | 19.5
2021-02-06 | 02:16 | C | 1B06C | Disk FR Brake - YJC |  | 18.73 | 36 |  |  |  | 1.72 |  |  |  | 2.79 |  | 140 | 54.78 |  |  | 143 |  | 42 |  |  |  |  | 17.6
2021-02-06 | 04:40 | C | 1B06A | Drum Rear Brake _ Jazz (2CT) _ Cav. 3 & 4 | 8.27 | 17.9 | 34 |  |  |  | 1.67 | 65.27 | 1.96 | 2.53 | 2.72 |  | 140 | 56.92 |  |  | 143 |  | 42 |  | 10.23 |  | 2.34 | 16.4
2021-02-08 | 18:20 | B | 1B08A | Brake drum 14", Nissan set # 4 Cav. 7 & 8 |  | 23.12 | 36 |  |  |  | 1.64 |  |  |  | 2.69 |  | 140 | 48.93 |  |  | 143 |  | 35 |  |  |  |  | 16
2021-02-08 | 20:24 | B | 1B08A | Disk FR Brake - YJC | 8.14 | 21.12 | 35 |  |  |  | 1.58 | 67.58 | 2.03 | 2.72 | 2.65 |  | 140 | 56.48 |  |  | 143 |  | 36 |  | 10.17 |  | 2.46 | 16.4
2021-02-08 | 22:20 | C | 1B08B | Disk FR Brake - YJC |  | 20.81 | 35 |  |  |  | 1.68 |  |  |  | 2.79 |  | 130 | 56.32 |  |  | 143 |  | 42 |  |  |  |  | 14.4
2021-02-08 | 00:07 | C | 1B08A | Disk FR Brake _Vent _2VL |  | 20.3 | 35 |  |  |  | 1.74 |  |  |  | 2.79 |  | 130 | 58.22 |  |  | 143 |  | 42 |  |  |  |  | 15.3
2021-02-08 | 02:12 | C | 1B08A | DISC FR BRAKE - 2SJ |  | 19.12 | 34 |  |  |  | 1.79 |  |  |  | 2.74 |  | 130 | 61.66 |  |  | 143 |  | 40 |  |  |  |  | 15
2021-02-08 | 04:48 | C | 1B08A | Drum RR Brake _ XBA ABS | 8.11 | 17.9 | 34 |  |  |  | 1.83 | 67.59 | 2.01 | 2.75 | 2.81 |  | 130 | 63.75 |  |  | 143 |  | 41 |  | 10.12 |  | 2.44 | 16.8
2021-02-09 | 06:16 | A | 1B09A | Drum RR Brake _ XBA ABS |  | 18.01 | 33 |  |  |  | 1.68 |  |  |  | 2.64 |  | 140 | 61.53 |  |  | 143 |  | 39 |  |  |  |  | 11.2
2021-02-09 | 08:12 | A | 1B09A | Disk FR Brake _ YHB |  | 19.86 | 32 |  |  |  | 1.53 |  |  |  | 2.6 |  | 140 | 56.57 |  |  |  |  | 40 |  |  |  |  | 11.2
2021-02-09 | 10:52 | A | 1B09B | Disk FR Brake _ YHB |  | 23.27 | 32 |  |  |  | 1.6 |  |  |  | 2.58 |  | 130 | 49.62 |  |  | 143 |  | 40 |  |  |  |  | 15.2
2021-02-09 | 12:32 | A | 1B09A | Drum RR Brake - YRA | 8.25 | 26.9 | 32 |  |  |  | 1.66 | 66.1 | 1.85 | 2.52 | 2.63 |  | 140 | 36.43 |  |  | 143 |  | 41 |  | 10.1 |  | 2.28 | 21.4
2021-02-09 | 14:33 | B | 1B09B | Drum RR Brake - YRA |  | 29.24 | 32 |  |  |  | 1.77 |  |  |  | 2.58 |  | 140 | 27.62 |  |  | 143 |  | 40 |  |  |  |  | 24.8
2021-02-09 | 16:22 | B | 1B09A | Disk FR Brake - YJC |  | 29.4 | 33 |  |  |  | 1.55 |  |  |  | 2.61 |  | 140 | 25.33 |  |  | 143 |  | 39 |  |  |  |  | 20.7
2021-02-09 | 18:16 | B | 1B09A | Drum RR Brake _ 2UA |  | 27.85 | 34 |  |  |  | 1.51 |  |  |  | 2.61 |  | 140 | 30.37 |  |  | 143 |  | 38 |  |  |  |  | 21.2
2021-02-09 | 20:54 | B | 1B09A | Disk FR Brake _Vent _2VL | 8.23 | 24.97 | 34 |  |  |  | 1.57 | 66.23 | 1.92 | 2.57 | 2.57 |  | 140 | 37.48 |  |  | 143 |  | 39 |  | 10.15 |  | 2.31 | 19.8
2021-02-09 | 22:01 | C | 1B09A | Drum Rear Brake _ Jazz (2CT) _ Cav. 3 & 4 |  | 23.42 | 33 |  |  |  | 1.65 |  |  |  | 2.66 |  | 140 | 40.66 |  |  | 143 |  | 39 |  |  |  |  | 14.8
2021-02-09 | 00:26 | C | 09B21A | Brake Disc, (Cav 7,8,9,10)Alto |  | 23.56 | 36 |  |  |  | 1.62 |  |  |  | 2.53 |  | 140 | 41.28 |  |  | 143 |  | 40 |  |  |  |  | 16
2021-02-09 | 02:16 | C | 1B09A | DISC FR BRAKE - 2SJ |  | 24.03 | 35 |  |  |  | 1.64 |  |  |  | 2.51 |  | 140 | 40.52 |  |  | 143 |  | 41 |  |  |  |  | 16.8
2021-02-09 | 04:12 | C | 1B09D | Disk FR Brake - YJC | 8.25 | 23.51 | 35 |  |  |  | 1.75 | 65.1 | 1.9 | 2.5 | 2.51 |  | 140 | 42.77 |  |  | 143 |  | 40 |  | 10.15 |  | 2.35 | 18
2021-02-10 | 06:18 | A | 1B10A | Disk FR Brake - YJC |  | 21.9 | 35 |  |  |  | 1.5 |  |  |  | 2.66 |  | 150 | 47.49 |  |  | 142 |  | 40 |  |  |  |  | 19.1
2021-02-10 | 08:10 | A | 1B10A | Drum Rear Brake _ Jazz (2CT) _ Cav. 3 & 4 |  | 22.83 | 33 |  |  |  | 1.57 |  |  |  | 2.64 |  | 140 | 45.92 |  |  | 143 |  | 40 |  |  |  |  | 11.2
2021-02-10 | 09:30 | A | 1B10A | Disc FR Brake _XBA |  | 24.93 | 32 |  |  |  | 1.51 |  |  |  | 2.62 |  | 140 | 41.24 |  |  | 143 |  | 40 |  |  |  |  | 23.6
2021-02-10 | 11:52 | A | 21BJA | Brake Disc _Cav 7:&8: (Model K) | 8.25 | 28.5 | 32 |  |  |  | 1.73 | 65.82 | 1.9 | 2.55 | 2.52 |  | 140 | 35.5 |  |  | 143 |  | 41 |  | 10.15 |  | 2.32 | 15.2
2021-02-10 | 14:15 | B | 1B10A | Drum RR Brake - YRA |  | 29.83 | 32 |  |  |  | 1.7 |  |  |  | 2.58 |  | 140 | 27.22 |  |  | 143 |  | 41 |  |  |  |  | 14.8
2021-02-10 | 16:14 | B | 1B10B | Drum RR Brake - YRA |  | 29.68 | 31 |  |  |  | 1.58 |  |  |  | 2.56 |  | 140 | 28.26 |  |  | 143 |  | 42 |  |  |  |  | 18.8
2021-02-10 | 18:38 | B | 0B10A | Disk FR Brake _ YHB |  | 28.18 | 35 |  |  |  | 1.79 |  |  |  | 2.57 |  | 130 | 35.21 |  |  | 143 |  | 39 |  |  |  |  | 18.4
2021-02-10 | 20:30 | B | 10B21A | Brake Disc, (Cav 7,8,9,10)Alto | 8.38 | 25.84 | 36 |  |  |  | 1.65 | 66.56 | 1.99 | 2.58 | 2.56 |  | 130 | 45.47 |  |  | 143 |  | 40 |  | 10.37 |  | 2.36 | 13.6
2021-02-10 | 22:15 | C | 10B21B | Brake Disc, (Cav 7,8,9,10)Alto |  | 24.51 | 35 |  |  |  | 1.73 |  |  |  | 2.53 |  | 130 | 52.28 |  |  | 143 |  | 42 |  |  |  |  | 15.8
2021-02-10 | 00:11 | C | 1B10A | Cylinder Block _ CMA |  | 23.99 | 35 |  |  |  | 1.75 |  |  |  | 2.52 |  | 130 | 52.36 |  |  | 143 |  | 41 |  |  |  |  | 10.8
2021-02-10 | 02:17 | C | 1B10B | Cylinder Block _ CMA |  | 22.16 | 35 |  |  |  | 1.68 |  |  |  | 2.51 |  | 130 | 55.58 |  |  | 143 |  | 41 |  |  |  |  | 13
2021-02-10 | 04:15 | C | 1B10C | Cylinder Block _ CMA | 8.28 | 19.65 | 35 |  |  |  | 1.69 | 65.85 | 1.95 | 2.52 | 2.51 |  | 140 | 61.05 |  |  | 143 |  | 40 |  | 10.23 |  | 2.32 | 14
2021-02-11 | 06:25 | A | 1B11A | Disk FR Brake _Vent -Y9T_Domestic |  | 18.69 | 33 |  |  |  | 1.81 |  |  |  | 2.78 |  | 140 | 66.29 |  |  | 143 |  | 39 |  |  |  |  | 10.8
2021-02-11 | 08:09 | A | 1B11A | Disk FR Brake _Vent -Y9T_Domestic |  | 17.98 | 35 |  |  |  | 1.7 |  |  |  | 2.79 |  | 140 | 69.77 |  |  | 143 |  | 39 |  |  |  |  | 14.8
2021-02-11 | 10:02 | A | 1B11A | Disk FR Brake - YJC |  | 20.19 | 35 |  |  |  | 1.59 |  |  |  | 2.54 |  | 140 | 66.21 |  |  | 143 |  | 39 |  |  |  |  | 22.4
2021-02-11 | 12:05 | A | 1B11C | Disk FR Brake - YJC | 8.28 | 24.82 | 35 |  |  |  | 1.6 | 66.02 | 1.92 | 2.6 | 2.5 |  | 150 | 52.5 |  |  | 143 |  | 38 |  | 10.2 |  | 2.35 | 15.9
2021-02-11 | 14:14 | B | 1B11A | Disk RR Brake_Solid - YAD |  | 26.19 | 32 |  |  |  | 1.78 |  |  |  | 2.56 |  | 140 | 43.45 |  |  |  |  | 40 |  |  |  |  | 16.4
2021-02-11 | 16:16 | B | 21BKA | Brake Disc _Cav 7:&8: (Model K) |  | 27.09 | 35 |  |  |  | 1.65 |  |  |  | 2.56 |  | 130 | 41.55 |  |  | 143 |  | 41 |  |  |  |  | 12.8
2021-02-11 | 18:24 | B | 1B11A | Cylinder Block _ CMA |  | 25.7 | 35 |  |  |  | 1.79 |  |  |  | 2.55 |  | 130 | 47.21 |  |  | 143 |  | 42 |  |  |  |  | 14.4
2021-02-11 | 20:22 | B | 1B11B | Cylinder Block _ CMA | 8.25 | 24.03 | 35 |  |  |  | 1.8 | 66.25 | 1.92 | 2.57 | 2.61 |  | 130 | 52.22 |  |  | 143 |  | 41 |  | 10.17 |  | 2.38 | 16.4
2021-02-11 | 22:21 | C | 1B11A | Drum RR Brake - YRA |  | 22.56 | 35 |  |  |  | 1.77 |  |  |  | 2.53 |  | 130 | 54.19 |  |  | 143 |  | 42 |  |  |  |  | 19.3
2021-02-11 | 00:12 | C | 1B11B | Drum RR Brake - YRA |  | 21.04 | 35 |  |  |  | 1.58 |  |  |  | 2.53 |  | 130 | 58.31 |  |  | 143 |  | 41 |  |  |  |  | 15.4
2021-02-11 | 02:29 | C | 1B11C | Drum RR Brake - YRA |  | 20.82 | 36 |  |  |  | 1.61 |  |  |  | 2.54 |  | 130 | 58.42 |  |  | 143 |  | 43 |  |  |  |  | 18.4
2021-02-11 | 04:21 | C | 1B11A | Disc-FR-Brake 14" _Nissan (Cavity 7 & 8 ) | 8.25 | 20.21 | 35 |  |  |  | 1.54 | 66.05 | 1.95 | 2.55 | 2.51 |  | 130 | 57.74 |  |  | 143 |  | 42 |  | 10.2 |  | 2.37 | 15.6
2021-02-11 | 05:30 | C | 1B12A | Disk FR Brake _ YHB | 8.3 | 19.14 | 35 |  |  |  | 1.63 | 65.68 | 1.98 | 2.62 | 2.62 |  | 140 | 59.92 |  |  | 143 |  | 44 |  | 10.28 |  | 2.36 | 20.4
2021-02-11 | 05:40 | C | 1B12A | Disk FR Brake _ YHB | 8.28 | 18.69 | 36 |  |  |  | 1.52 | 65.68 | 1.94 | 2.6 | 2.6 |  | 130 | 74.34 |  |  | 143 |  | 38 |  | 10.22 |  | 2.4 | 19.1
2021-02-13 | 06:19 | A | 1B13A | Disk FR Brake - YJC |  | 18.86 | 35 |  |  |  | 1.64 |  |  |  | 2.79 |  | 140 | 70.5 |  |  | 143 |  | 39 |  |  |  |  | 11.2
2021-02-13 | 08:29 | A | 1B13B | Disk FR Brake - YJC |  | 18.38 | 35 |  |  |  | 1.61 |  |  |  | 2.78 |  | 140 | 68.31 |  |  | 143 |  | 37 |  |  |  |  | 12.8
2021-02-13 | 10:07 | A | 1B13A | Disk FR Brake - Model L YAD / YBA |  | 20.74 | 36 |  |  |  | 1.58 |  |  |  | 2.52 |  | 150 | 61.56 |  |  | 143 |  | 43 |  |  |  |  | 18
2021-02-13 | 12:20 | A | 1B13A | Disk FR Brake _Vent -Y9T_Domestic | 8.27 | 23.66 | 37 |  |  |  | 1.53 | 65.48 | 1.96 | 2.61 | 2.55 |  | 140 | 59.89 |  |  | 143 |  | 40 |  | 10.23 |  | 2.38 | 16.9
2021-02-13 | 14:07 | B | 21B13A | Brake Disc, (Cav 7,8,9,10)Alto |  | 25.84 | 38 |  |  |  | 1.61 |  |  |  | 2.68 |  | 140 | 49.56 |  |  | 143 |  | 42 |  |  |  |  | 21.9
2021-02-13 | 16:10 | B | 21B13B | Brake Disc, (Cav 7,8,9,10)Alto |  | 26.87 | 39 |  |  |  | 1.79 |  |  |  | 2.71 |  | 140 | 31.76 |  |  | 143 |  | 42 |  |  |  |  | 19.6
2021-02-13 | 18:28 | B | 21BMA | Brake Disc _Cav 7:&8: (Model K) |  | 25.05 | 36 |  |  |  | 1.76 |  |  |  | 2.59 |  | 130 | 39.7 |  |  | 143 |  | 42 |  |  |  |  | 19.2
2021-02-13 | 20:10 | B | 1B13A | Disc-FR-Brake 14" _Nissan (Cavity 7 & 8 ) | 8.24 | 21.76 | 37 |  |  |  | 1.76 | 66.23 | 1.94 | 2.56 | 2.58 |  | 130 | 51.86 |  |  | 143 |  | 43 |  | 10.18 |  | 2.31 | 18.3
2021-02-13 | 22:14 | C | 1B13A | Drum RR Brake - YRA |  | 20.27 | 35 |  |  |  | 1.68 |  |  |  | 2.53 |  | 140 | 58.59 |  |  | 143 |  | 41 |  |  |  |  | 13.5
2021-02-13 | 00:05 | C | 1B13B | Drum RR Brake - YRA |  | 20.66 | 35 |  |  |  | 1.87 |  |  |  | 2.51 |  | 130 | 57.94 |  |  | 143 |  | 43 |  |  |  |  | 15.2
2021-02-13 | 02:10 | C | 1B13A | Brake drum 14", Nissan set # 4 Cav. 7 & 8 |  | 19.97 | 35 |  |  |  | 1.72 |  |  |  | 2.51 |  | 130 | 60.46 |  |  | 143 |  | 42 |  |  |  |  | 15.2
2021-02-13 | 04:05 | C | 1B13A | Disk FR Brake _ YHB | 8.25 | 19.54 | 35 |  |  |  | 1.76 | 66.2 | 1.95 | 2.57 | 2.5 |  | 130 | 61.04 |  |  | 143 |  | 42 |  | 10.2 |  | 2.35 | 20.2
2021-02-15 | 15:05 | B | 1B15A | Drum RR Brake _ 2UA |  | 29.97 | 37 |  |  |  | 1.71 |  |  |  | 2.64 |  | 140 | 35.55 |  |  | 143 |  | 39 |  |  |  |  | 20
2021-02-15 | 16:25 | B | 1B15A | Drum RR Brake _ 2UA |  | 30.24 | 35 |  |  |  | 1.8 |  |  |  | 2.6 |  | 140 | 34.1 |  |  | 143 |  | 42 |  |  |  |  | 18.4
2021-02-15 | 18:23 | B | 1B15A | Disk RR Brake_Solid - YAD |  | 28.9 | 36 |  |  |  | 1.72 |  |  |  | 2.79 |  | 140 | 38.57 |  |  | 143 |  | 43 |  |  |  |  | 19.2
2021-02-15 | 20:20 | B | 1B15A | Disc-FR-Brake 14" _Nissan (Cavity 7 & 8 ) | 8.22 | 26.67 | 37 |  |  |  | 1.81 | 65.2 | 2.03 | 2.52 | 2.81 |  | 140 | 45.82 |  |  | 143 |  | 42 |  | 10.25 |  | 2.44 | 17.2
2021-02-15 | 22:25 | C | 1B15B | Disc-FR-Brake 14" _Nissan (Cavity 7 & 8 ) |  | 25.4 | 36 |  |  |  | 1.77 |  |  |  | 2.53 |  | 140 | 52 |  |  | 143 |  | 43 |  |  |  |  | 19.2
2021-02-15 | 00:22 | C | 1B15C | Cylinder Block _ CMA |  | 24.98 | 35 |  |  |  | 1.68 |  |  |  | 2.53 |  | 140 | 49.11 |  |  | 143 |  | 43 |  |  |  |  | 17.1
2021-02-15 | 02:18 | C | 1B15E | Cylinder Block _ CMA |  | 24.29 | 35 |  |  |  | 1.7 |  |  |  | 2.5 |  | 150 | 47.83 |  |  | 143 |  | 42 |  |  |  |  | 14.8
2021-02-15 | 04:21 | C | 1B15A | Disk FR Brake - YJC | 8.25 | 23.28 | 36 |  |  |  | 1.73 | 65.2 | 2.05 | 2.5 | 2.5 |  | 150 | 52.06 |  |  | 143 |  | 43 |  | 10.3 |  | 2.4 | 16.6
2021-02-16 | 06:10 | A | 1B15B | Disk FR Brake - YJC |  | 22.25 | 32 |  |  |  | 1.77 |  |  |  | 2.58 |  | 150 | 53.6 |  |  | 143 |  | 41 |  |  |  |  | 14.4
2021-02-16 | 08:15 | A | 1B16A | Disk FR Brake _ YHB |  | 22.91 | 32 |  |  |  | 1.66 |  |  |  | 2.52 |  | 140 | 54.1 |  |  | 143 |  | 45 |  |  |  |  | 12
2021-02-16 | 10:00 | A | 1B16B | Disk FR Brake _ YHB |  | 26.72 | 35 |  |  |  | 1.77 |  |  |  | 2.62 |  | 140 | 43.96 |  |  | 143 |  | 43 |  |  |  |  | 18.7
2021-02-16 | 12:20 | A | 21BOA | Brake Disc _Cav 7:&8: (Model K) | 8.27 | 29.65 | 34 |  |  |  | 1.59 | 65.27 | 1.99 | 2.57 | 2.57 |  | 140 | 34.43 |  |  | 143 |  | 45 |  | 10.26 |  | 2.34 | 15.6
2021-02-16 | 14:11 | B | 1B16A | Drum RR Brake - YRA |  | 30.64 | 35 |  |  |  | 1.55 |  |  |  | 2.54 |  | 150 | 32.92 |  |  | 143 |  | 44 |  |  |  |  | 20.8
2021-02-16 | 16:10 | B | 1B12B | Drum RR Brake - YRA |  | 30.5 | 35 |  |  |  | 1.74 |  |  |  | 2.52 |  | 140 | 29.5 |  |  | 143 |  | 44 |  |  |  |  | 18
2021-02-16 | 18:20 | B | 1B16A | Disk FR Brake, _Jazz (2CT)_Cav. 3 & 4 |  | 28.26 | 34 |  |  |  | 1.82 |  |  |  | 2.79 |  | 140 | 48.37 |  |  | 143 |  | 46 |  |  |  |  | 19.6
2021-02-16 | 20:36 | B | 1B16A | Disk FR Brake - Model L YAD / YBA | 8.29 | 25.91 | 36 |  |  |  | 1.68 | 65.27 | 1.99 | 2.55 | 2.81 |  | 140 | 51.28 |  |  | 143 |  | 46 |  | 10.28 |  | 2.35 | 18
2021-02-16 | 22:15 | C | 1B16A | Brake drum 14", Nissan set # 4 Cav. 7 & 8 |  | 24.73 | 35 |  |  |  | 1.64 |  |  |  | 2.5 |  | 140 | 50.33 |  |  | 143 |  | 45 |  |  |  |  | 21.2
2021-02-16 | 00:18 | C | 1B16A | Drum Rear Brake _ Jazz (2CT) _ Cav. 3 & 4 |  | 23.72 | 35 |  |  |  | 1.58 |  |  |  | 2.5 |  | 140 | 50.42 |  |  | 143 |  | 45 |  |  |  |  | 18.9
2021-02-16 | 02:26 | C | 1B16D | Disk FR Brake - YJC |  | 21.42 | 34 |  |  |  | 1.64 |  |  |  | 2.5 |  | 140 | 59.02 |  |  | 143 |  | 43 |  |  |  |  | 19.6
2021-02-16 | 04:10 | C | 1B16E | Disk FR Brake - YJC | 8.25 | 21.42 | 35 |  |  |  | 1.56 | 65.27 | 2.03 | 2.52 | 2.5 |  | 150 | 56.71 |  |  | 143 |  | 41 |  | 10.28 |  | 2.32 | 16.7
2021-02-17 | 06:10 | A | 16B21A | Brake Disc, (Cav 7,8,9,10)Alto |  | 20.2 | 34 |  |  |  | 1.56 |  |  |  | 2.59 |  | 140 | 62.73 |  |  | 143 |  | 40 |  |  |  |  | 12
2021-02-17 | 08:35 | A | 1B17A | Disc, Front Brake,YL8 |  | 19.66 | 32 |  |  |  | 1.63 |  |  |  | 2.66 |  | 140 | 66.48 |  |  | 143 |  | 41 |  |  |  |  | 17.6
2021-02-17 | 10:24 | A | 1B17A | Disc, Front Brake,YL8 |  | 21.73 | 33 |  |  |  | 1.73 |  |  |  | 2.58 |  | 150 | 63.46 |  |  | 143 |  | 45 |  |  |  |  | 11.6
2021-02-17 | 12:15 | A | 1B17A | Disc-FR-Brake 14" _Nissan (Cavity 7 & 8 ) | 8.3 | 25.97 | 35 |  |  |  | 1.74 | 65.42 | 1.97 | 2.6 | 2.56 |  | 140 | 46.32 |  |  | 143 |  | 45 |  | 10.27 |  | 2.39 | 12
2021-02-17 | 14:29 | B | 1B17B | Disc-FR-Brake 14" _Nissan (Cavity 7 & 8 ) |  | 28.36 | 34 |  |  |  | 1.54 |  |  |  | 2.57 |  | 140 | 31.73 |  |  | 143 |  | 45 |  |  |  |  | 18.4
2021-02-17 | 16:15 | B | 1B17A | Drum RR Brake _ 2UA |  | 28.89 | 36 |  |  |  | 1.57 |  |  |  | 2.58 |  | 140 | 28.05 |  |  | 143 |  | 44 |  |  |  |  | 17.6
2021-02-17 | 18:27 | B | 1B17A | Disk FR Brake - YJC |  | 26.86 | 35 |  |  |  | 1.61 |  |  |  | 2.57 |  | 140 | 36.13 |  |  | 143 |  | 43 |  |  |  |  | 19.2
2021-02-17 | 20:24 | B | 1B17C | Disk FR Brake - YJC | 8.29 | 25.23 | 35 |  |  |  | 1.72 | 65.45 | 2 | 2.57 | 2.56 |  | 140 | 42.33 |  |  | 143 |  | 42 |  | 10.29 |  | 2.41 | 20.4
2021-02-17 | 22:23 | C | 1B17A | Disk FR Brake _ YHB |  | 23.92 | 35 |  |  |  | 1.68 |  |  |  | 2.5 |  | 150 | 45.1 |  |  | 143 |  | 42 |  |  |  |  | 21.2
2021-02-17 | 00:28 | C | 1B7B | Disk FR Brake _ YHB |  | 22.74 | 36 |  |  |  | 1.65 |  |  |  | 2.52 |  | 150 | 48.48 |  |  | 143 |  | 43 |  |  |  |  | 17.6
2021-02-17 | 02:15 | C | 1B17A | Drum RR Brake - YRA |  | 22.75 | 36 |  |  |  | 1.56 |  |  |  | 2.52 |  | 150 | 49.52 |  |  | 143 |  | 42 |  |  |  |  | 22
2021-02-17 | 04:12 | C | 1B17B | Drum RR Brake - YRA | 8.27 | 21.33 | 37 |  |  |  | 1.74 | 65.4 | 2 | 2.55 | 2.53 |  | 150 | 51.57 |  |  | 143 |  | 42 |  | 10.27 |  | 2.38 | 18.2
2021-02-18 | 06:15 | A | 1B16C | Drum RR Brake - YRA |  | 19.22 | 33 |  |  |  | 1.52 |  |  |  | 2.71 |  | 150 | 58.7 |  |  | 143 |  | 43 |  |  |  |  | 11.2
2021-02-18 | 08:25 | A | 1B18A | Drum RR Brake _ XBA ABS |  | 20.32 | 35 |  |  |  | 1.62 |  |  |  | 2.54 |  | 150 | 57.18 |  |  | 143 |  | 43 |  |  |  |  | 12
2021-02-18 | 10:17 | A | 1B18B | Drum RR Brake _ XBA ABS |  | 23.47 | 35 |  |  |  | 1.57 |  |  |  | 2.58 |  | 150 | 53.07 |  |  | 143 |  | 44 |  |  |  |  | 15.6
2021-02-18 | 12:02 | A | 1B18A | Disk FR Brake - YJC | 8.27 | 27.34 | 35 |  |  |  | 1.56 | 65.6 | 2 | 2.6 | 2.55 |  | 140 | 39.72 |  |  | 143 |  | 45 |  | 10.27 |  | 2.4 | 18.4
2021-02-18 | 14:15 | B | 1B18A | Disk FR Brake - YJC |  | 29.1 | 34 |  |  |  | 1.56 |  |  |  | 2.54 |  | 140 | 30.05 |  |  | 143 |  | 44 |  |  |  |  | 17.3
2021-02-18 | 18:21 | B | B18A | Disc, Front Brake,YL8 |  | 26.78 | 36 |  |  |  | 1.5 |  |  |  | 2.57 |  | 140 | 39.46 |  |  | 143 |  | 42 |  |  |  |  | 18
2021-02-18 | 20:25 | B | 1B18A | Cylinder Block _ CMA | 8.25 | 24.88 | 35 |  |  |  | 1.52 | 65.61 | 2.03 | 2.58 | 2.63 |  | 140 | 44.46 |  |  | 143 |  | 44 |  | 10.28 |  | 2.41 | 15.6
2021-02-18 | 22:22 | C | 1B18A | Cylinder Block _ CMA |  | 24.29 | 35 |  |  |  | 1.61 |  |  |  | 2.52 |  | 140 | 45 |  |  | 143 |  | 43 |  |  |  |  | 14.4
2021-02-18 | 00:24 | C | 1B17B | Cylinder Block _ CMA |  | 22.55 | 35 |  |  |  | 1.51 |  |  |  | 2.5 |  | 140 | 52.34 |  |  | 143 |  | 42 |  |  |  |  | 17
2021-02-18 | 02:12 | C | 1B18B | Brake drum 14", Nissan set # 4 Cav. 7 & 8 |  | 21.24 | 39 |  |  |  | 1.72 |  |  |  | 2.55 |  | 140 | 56.69 |  |  | 143 |  | 40 |  |  |  |  | 16.4
2021-02-18 | 04:24 | C | 1B18A | Disk RR Brake _Solid - YRA | 8.25 | 18.85 | 35 |  |  |  | 1.61 | 65.6 | 2.05 | 2.55 | 2.51 |  | 150 | 63.77 |  |  | 143 |  | 40 |  | 10.3 |  | 2.4 | 19.2
2021-02-19 | 06:10 | A | 1B19A | Disk FR Brake, _Jazz (2CT)_Cav. 3 & 4 |  | 19.04 | 35 |  |  |  | 1.66 |  |  |  | 2.58 |  | 150 | 63.13 |  |  | 143 |  | 45 |  |  |  |  | 20.3
2021-02-19 | 08:15 | A | 1B19B | Disk FR Brake, _Jazz (2CT)_Cav. 3 & 4 |  | 19.45 | 34 |  |  |  | 1.55 |  |  |  | 2.69 |  | 140 | 63.13 |  |  | 143 |  | 44 |  |  |  |  | 20
2021-02-19 | 08:12 | A | 1B19A | Drum RR Brake _ 2UA |  | 19.5 | 34 |  |  |  | 1.67 |  |  |  | 2.54 |  | 140 | 62.95 |  |  | 143 |  | 43 |  |  |  |  | 22.4
2021-02-19 | 12:17 | A | 21B19A | Brake Disc, (Cav 7,8,9,10)Alto | 8.28 | 25.74 | 35 |  |  |  | 1.58 | 65.2 | 1.97 | 2.55 | 2.58 |  | 140 | 49.35 |  |  | 143 |  | 44 |  | 10.25 |  | 2.33 | 20.4
2021-02-19 | 14:29 | B | 1B19A | Drum Rear Brake _ Jazz (2CT) _ Cav. 3 & 4 |  | 27.21 | 34 |  |  |  | 1.58 |  |  |  | 2.55 |  | 140 | 41.94 |  |  | 143 |  | 44 |  |  |  |  | 21.6
2021-02-19 | 16:31 | B | 1B19A | Disk FR Brake _ YHB |  | 27.73 | 35 |  |  |  | 1.75 |  |  |  | 2.56 |  | 140 | 38.64 |  |  | 143 |  | 45 |  |  |  |  | 20
2021-02-19 | 18:29 | B | 1B19A | Disk FR Brake - Model L YAD / YBA |  | 25.96 | 35 |  |  |  | 1.68 |  |  |  | 2.59 |  | 140 | 50.18 |  |  | 143 |  | 44 |  |  |  |  | 19.2
2021-02-19 | 20:34 | B | 1B19A | Disk FR Brake - YJC | 8.26 | 24.76 | 34 |  |  |  | 1.84 | 65.22 | 1.96 | 2.53 | 2.54 |  | 140 | 52.89 |  |  | 143 |  | 45 |  | 10.22 |  | 2.31 | 18.1
2021-02-19 | 22:18 | C | 1B19B | Disk FR Brake - YJC |  | 23.68 | 35 |  |  |  | 1.63 |  |  |  | 2.5 |  | 130 | 57.39 |  |  | 143 |  | 44 |  |  |  |  | 17.8
2021-02-19 | 00:11 | C | 1B19E | Disk FR Brake - YJC |  | 21.96 | 36 |  |  |  | 1.59 |  |  |  | 2.52 |  | 130 | 65.53 |  |  | 143 |  | 42 |  |  |  |  | 19.6
2021-02-19 | 02:15 | C | 1B19A | Drum RR Brake - YRA |  | 21.68 | 39 |  |  |  | 1.78 |  |  |  | 2.53 |  | 140 | 66.18 |  |  | 143 |  | 41 |  |  |  |  | 17.2
2021-02-19 | 04:08 | C | 1B19B | Drum RR Brake - YRA | 8.25 | 21.83 | 37 |  |  |  | 1.62 | 65.2 | 2 | 2.5 | 2.53 |  | 140 | 63.23 |  |  | 143 |  | 40 |  | 10.25 |  | 2.31 | 18
2021-02-20 | 06:14 | A | 1B18A | Drum RR Brake - YRA |  | 20.18 | 35 |  |  |  | 1.65 |  |  |  | 2.57 |  | 150 | 63.64 |  |  |  |  | 43 |  |  |  |  | 18
2021-02-20 | 07:35 | A | 20B21A | Brake Disc, (Cav 7,8,9,10)Alto |  | 19.76 | 36 |  |  |  | 1.69 |  |  |  | 2.69 |  | 150 | 64.64 |  |  | 143 |  | 43 |  |  |  |  | 17.2
2021-02-20 | 08:50 | A | 20B21A | Brake Disc, (Cav 7,8,9,10)Alto |  | 19.96 | 35 |  |  |  | 1.66 |  |  |  | 2.62 |  | 140 | 65.28 |  |  | 143 |  | 42 |  |  |  |  | 14
2021-02-20 | 10:30 | A | 1B20A | Drum Rear Brake _ Jazz (2CT) _ Cav. 3 & 4 |  | 21.72 | 37 |  |  |  | 1.62 |  |  |  | 2.56 |  | 150 | 64.07 |  |  | 143 |  | 42 |  |  |  |  | 17.6
2021-02-20 | 12:10 | A | 1B20A | Disk FR Brake - YJC | 8.3 | 25.19 | 36 |  |  |  | 1.68 | 65.33 | 1.96 | 2.63 | 2.58 |  | 150 | 42.24 |  |  | 143 |  | 41 |  | 10.26 |  | 2.38 | 15.5
2021-02-20 | 14:15 | B | 1B20B | Disk FR Brake - YJC |  | 27.73 | 35 |  |  |  | 1.73 |  |  |  | 2.56 |  | 140 | 24.81 |  |  | 143 |  | 40 |  |  |  |  | 18.4
2021-02-20 | 16:14 | B | 1B20A | Cylinder Block _ CMA |  | 27.26 | 35 |  |  |  | 1.62 |  |  |  | 2.54 |  | 140 | 34.19 |  |  | 143 |  | 35 |  |  |  |  | 15.9
2021-02-20 | 18:45 | B | 1B20A | Disk FR Brake - Model L YAD / YBA |  | 25.75 | 36 |  |  |  | 1.72 |  |  |  | 2.55 |  | 140 | 36.93 |  |  | 143 |  | 45 |  |  |  |  | 13.2
2021-02-20 | 20:40 | B | 1B20B | Disk FR Brake - Model L YAD / YBA | 8.32 | 24.26 | 35 |  |  |  | 1.65 | 65.35 | 1.96 | 2.6 | 2.58 |  | 150 | 40.37 |  |  | 143 |  | 45 |  | 10.28 |  | 2.36 | 24.2
2021-02-20 | 22:16 | C | 1B20A | Drum Rear Brake _ Jazz (2CT) _ Cav. 3 & 4 |  | 22.54 | 37 |  |  |  | 1.67 |  |  |  | 2.53 |  | 150 | 47.26 |  |  | 143 |  | 40 |  |  |  |  | 19.6
2021-02-20 | 00:10 | C | 1B19A | Disk FR Brake, _Jazz (2CT)_Cav. 3 & 4 |  | 21.95 | 37 |  |  |  | 1.81 |  |  |  | 2.54 |  | 150 | 48.04 |  |  | 143 |  | 41 |  |  |  |  | 20.4
2021-02-20 | 02:15 | C | 21BTA | Brake Disc _Cav 7:&8: (Model K) |  | 19.94 | 38 |  |  |  | 1.64 |  |  |  | 2.56 |  | 150 | 55.4 |  |  | 143 |  | 42 |  |  |  |  | 18.4
2021-02-20 | 03:12 | C | 1B20D | Cylinder Block _ CMA |  | 19.38 | 35 |  |  |  | 1.77 |  |  |  | 2.51 |  | 150 | 57.8 |  |  | 143 |  | 42 |  |  |  |  | 14.4
2021-02-20 | 04:20 | C | 1B20E | Cylinder Block _ CMA | 8.3 | 19.89 | 37 |  |  |  | 1.59 | 65.33 | 1.98 | 2.6 | 2.51 |  | 150 | 55.41 |  |  | 143 |  | 42 |  | 10.28 |  | 2.35 | 19.6
2021-02-22 | 17:05 | B | 1B22A | Disk FR Brake - YJC |  | 28.33 | 38 |  |  |  | 1.64 |  |  |  | 2.62 |  | 140 | 30.52 |  |  | 143 |  | 37 |  |  |  |  | 20.4
2021-02-22 | 18:23 | B | 1B22B | Disk FR Brake - YJC |  | 27.2 | 38 |  |  |  | 1.52 |  |  |  | 2.59 |  | 150 | 36.91 |  |  | 143 |  | 41 |  |  |  |  | 17.6
2021-02-22 | 20:06 | B | 1B22D | Disk FR Brake - YJC | 8.54 | 25.17 | 36 |  |  |  | 1.65 | 65.28 | 2 | 2.55 | 2.52 |  | 140 | 42.8 |  |  | 143 |  | 43 |  | 10.54 |  | 2.32 | 17.3
2021-02-22 | 22:03 | C | 1B22A | Disk FR Brake _ YHB |  | 23.91 | 37 |  |  |  | 1.82 |  |  |  | 2.69 |  | 140 | 47.86 |  |  | 143 |  | 42 |  |  |  |  | 25.3
2021-02-22 | 23:12 | C | 1B22A | Disk FR Brake _ YHB |  | 24.26 | 36 |  |  |  | 1.51 |  |  |  | 2.59 |  | 140 | 45.86 |  |  | 143 |  | 41 |  |  |  |  | 25.3
2021-02-22 | 23:52 | C | 1B22D | Disk FR Brake _ YHB |  | 24.26 | 36 |  |  |  | 1.6 |  |  |  | 2.55 |  | 140 | 45.86 |  |  | 143 |  | 41 |  |  |  |  | 23.5
2021-02-22 | 00:50 | C | 1B22A | Drum RR Brake - YRA |  | 24.39 | 38 |  |  |  | 1.61 |  |  |  | 2.58 |  | 140 | 43.83 |  |  | 143 |  | 42 |  |  |  |  | 21.5
2021-02-22 | 02:29 | C | 1B22A | Brake drum 14", Nissan set # 4 Cav. 7 & 8 |  | 23.27 | 40 |  |  |  | 1.62 |  |  |  | 2.61 |  | 150 | 44.63 |  |  | 143 |  | 42 |  |  |  |  | 21.6
2021-02-22 | 04:20 | C | 1B22A | Disc FR Brake _XBA | 8.32 | 23.81 | 37 |  |  |  | 1.48 | 65.26 | 2 | 2.53 | 2.6 |  | 150 | 39.55 |  |  | 143 |  | 43 |  | 10.32 |  | 2.31 | 20
2021-02-23 | 06:35 | A | 1B23A | Disk RR Brake _Solid - YRA |  | 22.21 | 35 |  |  |  | 1.58 |  |  |  | 2.58 |  | 140 | 38.47 |  |  | 143 |  | 44 |  |  |  |  | 16
2021-02-23 | 08:45 | A | 1B23A | Disc-FR-Brake 14" _Nissan (Cavity 7 & 8 ) |  | 24.09 | 35 |  |  |  | 1.65 |  |  |  | 2.69 |  | 150 | 34.83 |  |  | 143 |  | 42 |  |  |  |  | 12.8
2021-02-23 | 10:22 | A | 1B23B | Disc-FR-Brake 14" _Nissan (Cavity 7 & 8 ) |  | 27.06 | 37 |  |  |  | 1.55 |  |  |  | 2.64 |  | 150 | 33.7 |  |  | 143 |  | 41 |  |  |  |  | 16.4
2021-02-23 | 12:02 | A | 1B23A | Disk FR Brake, _Jazz (2CT)_Cav. 3 & 4 | 8.35 | 30.44 | 37 |  |  |  | 1.57 | 65.56 | 1.95 | 2.62 | 2.55 |  | 150 | 28.79 |  |  | 143 |  | 45 |  | 10.3 |  | 2.35 | 12.4
2021-02-23 | 14:37 | B | 1B23A | Disk FR Brake - Model L YAD / YBA |  | 32.66 | 36 |  |  |  | 1.53 |  |  |  | 2.56 |  | 140 | 26.36 |  |  | 143 |  | 44 |  |  |  |  | 19.6
2021-02-23 | 16:25 | B | 1B23B | Disk FR Brake - Model L YAD / YBA |  | 33.14 | 35 |  |  |  | 1.55 |  |  |  | 2.56 |  | 140 | 23.2 |  |  | 143 |  | 43 |  |  |  |  | 21.6
2021-02-23 | 18:23 | B | 1B23A | HUB _Sigma |  | 30.08 | 36 |  |  |  | 1.57 |  |  |  | 2.53 |  | 140 | 30.71 |  |  | 143 |  | 43 |  |  |  |  | 17.1
2021-02-23 | 20:15 | B | 21BWC | Brake Disc _Cav 7:&8: (Model K) | 8.34 | 26.72 | 36 |  |  |  | 1.56 | 65.56 | 1.98 | 2.58 | 2.52 |  | 140 | 41.83 |  |  | 143 |  | 42 |  | 10.32 |  | 2.34 | 19.6
2021-02-23 | 22:22 | C | 1B23C | Disk FR Brake, _Jazz (2CT)_Cav. 3 & 4 |  | 25.71 | 39 |  |  |  | 1.61 |  |  |  | 2.59 |  | 150 | 42.22 |  |  | 143 |  | 43 |  |  |  |  | 14.4
2021-02-23 | 00:20 | C | 1B23A | Drum Rear Brake _ Jazz (2CT) _ Cav. 3 & 4 |  | 25.19 | 38 |  |  |  | 1.69 |  |  |  | 2.63 |  | 140 | 38.94 |  |  | 143 |  | 43 |  |  |  |  | 18.6
2021-02-23 | 00:16 | C | 1B23A | Drum Rear Brake _ Jazz (2CT) _ Cav. 3 & 4 |  | 25.19 | 38 |  |  |  | 1.49 |  |  |  | 2.55 |  | 140 | 38.94 |  |  | 143 |  | 44 |  |  |  |  | 15.2
2021-02-23 | 04:10 | C | 1B23A | Drum RR Brake - YRA | 8.32 | 24.8 | 37 |  |  |  | 1.5 | 65.57 | 1.99 | 2.61 | 2.57 |  | 140 | 37.09 |  |  | 143 |  | 43 |  | 10.31 |  | 2.33 | 17.6
2021-02-24 | 06:32 | A | 1B23B | Drum RR Brake - YRA |  | 23.8 | 35 |  |  |  | 1.51 |  |  |  | 2.62 |  | 150 | 37.13 |  |  | 143 |  | 42 |  |  |  |  | 11.6
2021-02-24 | 08:25 | A | 1B24A | Cylinder Block _ BMG |  | 24.29 | 33 |  |  |  | 1.45 |  |  |  | 2.68 |  | 140 | 32.57 |  |  | 143 |  | 44 |  |  |  |  | 15.2
2021-02-24 | 10:32 | A | 1B24A | Disk RR Brake_Solid - YAD |  | 28.41 | 35 |  |  |  | 1.52 |  |  |  | 2.55 |  | 140 | 27.91 |  |  | 143 |  | 44 |  |  |  |  | 15.2
2021-02-24 | 12:17 | A | 1B24A | Disk FR Brake - YJC | 8.25 | 30.23 | 35 |  |  |  | 1.66 | 65.66 | 1.97 | 2.64 | 2.58 |  | 140 | 27.8 |  |  | 143 |  | 44 |  | 10.22 |  | 2.35 | 19.8
2021-02-24 | 14:16 | B | 1B24A | Disk FR Brake - YJC |  | 32.87 | 34 |  |  |  | 1.61 |  |  |  | 2.54 |  | 140 | 26.06 |  |  | 143 |  | 44 |  |  |  |  | 23.6
2021-02-24 | 16:28 | B | 1B24A | Drum RR Brake _ XBA ABS |  | 33.09 | 36 |  |  |  | 1.6 |  |  |  | 2.56 |  | 140 | 24.68 |  |  | 143 |  | 43 |  |  |  |  | 18.3
2021-02-24 | 18:21 | B | 1B24B | Drum RR Brake _ XBA ABS |  | 31.59 | 36 |  |  |  | 1.57 |  |  |  | 2.53 |  | 140 | 33.07 |  |  | 143 |  | 43 |  |  |  |  | 14.4
2021-02-24 | 20:30 | B | 24B21A | Brake Disc, (Cav 7,8,9,10)Alto | 8.22 | 27.92 | 36 |  |  |  | 1.58 | 65.65 | 1.98 | 2.6 | 2.52 |  | 140 | 44.06 |  |  | 143 |  | 42 |  | 10.2 |  | 2.38 | 16.4
2021-02-24 | 22:40 | C | 1B24A | Disk FR Brake _ YHB |  | 26.78 | 39 |  |  |  | 1.7 |  |  |  | 2.53 |  | 140 | 44.75 |  |  | 143 |  | 43 |  |  |  |  | 22.4
2021-02-24 | 23:50 | C | 1B24A | Disk FR Brake _ YHB |  | 26.32 | 41 |  |  |  | 1.53 |  |  |  | 2.52 |  | 150 | 44.84 |  |  | 143 |  | 44 |  |  |  |  | 16.4
2021-02-24 | 01:05 | C | 1B24D | Disk FR Brake _ YHB |  | 25 | 41 |  |  |  | 1.56 |  |  |  | 2.53 |  | 150 | 47.26 |  |  | 143 |  | 43 |  |  |  |  | 18.6
2021-02-24 | 02:18 | C | 1B24A | Disk FR Brake _Vent -Y9T_Export |  | 24.28 | 40 |  |  |  | 1.59 |  |  |  | 2.55 |  | 150 | 49.2 |  |  | 143 |  | 44 |  |  |  |  | 22
2021-02-24 | 04:46 | C | 1B24B | Disk FR Brake _Vent -Y9T_Export | 8.23 | 23.27 | 36 |  |  |  | 1.55 | 65.67 | 2.01 | 2.62 | 2.57 |  | 150 | 54.4 |  |  | 143 |  | 44 |  | 10.24 |  | 2.33 | 16.4
2021-02-25 | 06:13 | A | 25B20A | Brake Disc, (Cav 7,8,9,10)Alto |  | 22.67 | 35 |  |  |  | 1.58 |  |  |  | 2.65 |  | 140 | 56.53 |  |  | 143 |  | 44 |  |  |  |  | 14.8
2021-02-25 | 08:25 | A | 1B25A | Disk FR Brake, _Jazz (2CT)_Cav. 3 & 4 |  | 23.71 | 35 |  |  |  | 1.62 |  |  |  | 2.61 |  | 140 | 52.54 |  |  | 143 |  | 45 |  |  |  |  | 17.6
2021-02-25 | 10:25 | A | 1B25A | Disk FR Brake, _Jazz (2CT)_Cav. 3 & 4 |  | 27.39 | 35 |  |  |  | 1.55 |  |  |  | 2.54 |  | 150 | 36 |  |  | 143 |  | 40 |  |  |  |  | 13.5
2021-02-25 | 12:15 | A | 1B25A | Drum RR Brake - YRA | 8.23 | 29.54 | 34 |  |  |  | 1.55 | 65.8 | 1.95 | 2.65 | 2.55 |  | 150 | 31.81 |  |  | 143 |  | 44 |  | 10.18 |  | 2.34 | 20.2
2021-02-25 | 14:15 | B | 1B25B | Drum RR Brake - YRA |  | 32.23 | 39 |  |  |  | 1.55 |  |  |  | 2.62 |  | 150 | 30.77 |  |  | 143 |  | 44 |  |  |  |  | 20.4
2021-02-25 | 16:16 | B | 1B25A | Cylinder Block _ BMG |  | 32.6 | 39 |  |  |  | 1.57 |  |  |  | 2.56 |  | 150 | 30.18 |  |  | 143 |  | 44 |  |  |  |  | 20
2021-02-25 | 18:12 | B | 1B25A | Cylinder Block _ CMA |  | 30.97 | 37 |  |  |  | 1.55 |  |  |  | 2.53 |  | 150 | 37.38 |  |  | 143 |  | 45 |  |  |  |  | 20
2021-02-25 | 20:30 | B | 1B25B | Cylinder Block _ CMA | 8.2 | 28.29 | 38 |  |  |  | 1.69 | 65.78 | 1.98 | 2.62 | 2.54 |  | 150 | 36.12 |  |  | 143 |  | 44 |  | 10.18 |  | 2.36 | 18
2021-02-25 | 22:26 | C | 1B25B | Cylinder Block _ CMA |  | 26.89 | 37 |  |  |  | 1.55 |  |  |  | 2.52 |  | 140 | 39.74 |  |  | 143 |  | 43 |  |  |  |  | 21.5
2021-02-25 | 00:02 | C | 1B25A | Disk FR Brake - YJC |  | 26.19 | 39 |  |  |  | 1.66 |  |  |  | 2.58 |  | 140 | 41.07 |  |  | 143 |  | 43 |  |  |  |  | 21.2
2021-02-25 | 02:45 | C | 1B25B | Disk FR Brake - YJC |  | 25.06 | 37 |  |  |  | 1.69 |  |  |  | 2.55 |  | 140 | 42.49 |  |  | 143 |  | 45 |  |  |  |  | 24
2021-02-25 | 04:51 | C | 1B25A | Disc-FR-Brake 14" _Nissan (Cavity 7 & 8 ) | 8.25 | 24.18 | 36 |  |  |  | 1.72 | 65.81 | 1.94 | 2.67 | 2.56 |  | 140 | 41.03 |  |  | 143 |  | 46 |  | 10.19 |  | 2.38 | 20
2021-02-26 | 06:46 | A | 1B26A | HUB _Sigma |  | 22.89 | 35 |  |  |  | 1.53 |  |  |  | 2.65 |  | 140 | 42.81 |  |  | 143 |  | 43 |  |  |  |  | 17.4
2021-02-26 | 08:24 | A | 21BZA | Brake Disc _Cav 7:&8: (Model K) |  | 23.73 | 35 |  |  |  | 1.67 |  |  |  | 2.58 |  | 140 | 39.87 |  |  | 143 |  | 44 |  |  |  |  | 18.6
2021-02-26 | 10:47 | A | 1B26A | Brake drum 14", Nissan set # 4 Cav. 7 & 8 |  | 27.56 | 36 |  |  |  | 1.86 |  |  |  | 2.59 |  | 130 | 37.47 |  |  | 143 |  | 43 |  |  |  |  | 19.2
2021-02-26 | 12:33 | A | 1B26A | Disk FR Brake - Model L YAD / YBA | 8.25 | 31.16 | 37 |  |  |  | 1.79 | 65.4 | 1.95 | 2.6 | 2.55 |  | 130 | 32.42 |  |  | 143 |  | 45 |  | 10.2 |  | 2.38 | 18.7
2021-02-26 | 14:20 | B | 1B26A | Brake drum 14", Nissan set # 4 Cav. 7 & 8 |  | 33.51 | 38 |  |  |  | 1.53 |  |  |  | 2.54 |  | 140 | 30.27 |  |  | 143 |  | 45 |  |  |  |  | 12.9
2021-02-26 | 16:21 | B | 1B26A | Disk FR Brake - YJC |  | 34.63 | 37 |  |  |  | 1.69 |  |  |  | 2.55 |  | 140 | 29.72 |  |  | 143 |  | 45 |  |  |  |  | 15.4
2021-02-26 | 18:17 | B | 1B26B | Disk FR Brake - YJC |  | 31.99 | 36 |  |  |  | 1.69 |  |  |  | 2.54 |  | 140 | 36.94 |  |  | 143 |  | 48 |  |  |  |  | 18
2021-02-26 | 20:27 | B | 1B26A | Disc-FR-Brake 14" _Nissan (Cavity 7 & 8 ) | 8.28 | 31.41 | 42 |  |  |  | 1.84 | 65.24 | 2.02 | 2.68 | 2.78 |  | 140 | 37.44 |  |  | 143 |  | 49 |  | 10.3 |  | 2.41 | 16.4
2021-02-26 | 22:21 | C | 1B26A | Drum RR Brake - YRA |  | 31.46 | 39 |  |  |  | 1.63 |  |  |  | 2.53 |  | 140 | 34.37 |  |  | 143 |  | 49 |  |  |  |  | 25.3
2021-02-26 | 00:24 | C | 1B26B | Drum RR Brake - YRA |  | 31.8 | 41 |  |  |  | 1.66 |  |  |  | 2.52 |  | 140 | 30.2 |  |  | 143 |  | 49 |  |  |  |  | 25.8
2021-02-26 | 02:17 | C | 1B26A | Disk FR Brake _Vent _2VL |  | 30.99 | 37 |  |  |  | 1.76 |  |  |  | 2.56 |  | 140 | 29.35 |  |  | 143 |  | 48 |  |  |  |  | 17
2021-02-26 | 04:11 | C | 1B26A | Disk RR Brake_Solid - YAD | 8.26 | 28.8 | 40 |  |  |  | 1.66 | 65.43 | 2.03 | 2.65 | 2.59 |  | 140 | 33.72 |  |  | 143 |  | 49 |  | 10.29 |  | 2.36 | 22.8
2021-02-27 | 06:29 | A | 1B26A | Disk FR Brake, _Jazz (2CT)_Cav. 3 & 4 |  | 24.5 | 38 |  |  |  | 1.63 |  |  |  | 2.66 |  | 140 | 45.46 |  |  | 143 |  | 43 |  |  |  |  | 19.6
2021-02-27 | 08:23 | A | 27B21A | Brake Disc, (Cav 7,8,9,10)Alto |  | 26.77 | 39 |  |  |  | 1.53 |  |  |  | 2.52 |  | 140 | 40.8 |  |  | 143 |  | 45 |  |  |  |  | 18.4
2021-02-27 | 10:04 | A | 21B27A | Brake Disc, (Cav 7,8,9,10)Alto |  | 29.3 | 38 |  |  |  | 1.56 |  |  |  | 2.66 |  | 140 | 33.42 |  |  | 143 |  | 44 |  |  |  |  | 12.8
2021-02-27 | 12:06 | A | 1B27A | HUB _Sigma | 8.3 | 31.44 | 39 |  |  |  | 1.69 | 65.1 | 1.93 | 2.58 | 2.62 |  | 140 | 28.25 |  |  | 143 |  | 45 |  | 10.23 |  | 2.33 | 14.8
2021-02-27 | 14:08 | B | 1B27A | Drum RR Brake _ 2UA |  | 31.67 | 39 |  |  |  | 1.69 |  |  |  | 2.56 |  | 150 | 24.86 |  |  | 143 |  | 45 |  |  |  |  | 13.2
2021-02-27 | 16:12 | B | 1B27A | Disk FR Brake - Model L YAD / YBA |  | 31.94 | 37 |  |  |  | 1.72 |  |  |  | 2.56 |  | 150 | 22.99 |  |  | 143 |  | 45 |  |  |  |  | 14.8
2021-02-27 | 18:14 | B | 1B27A | Cylinder Block _ CMA |  | 30.17 | 40 |  |  |  | 1.55 |  |  |  | 2.61 |  | 150 | 27.72 |  |  | 143 |  | 45 |  |  |  |  | 17.6
2021-02-27 | 20:28 | B | 1B27A | Cylinder Block _ BMG | 8.27 | 28.18 | 40 |  |  |  | 1.58 | 65.12 | 1.95 | 2.55 | 2.63 |  | 140 | 33.97 |  |  | 143 |  | 43 |  | 10.22 |  | 2.32 | 14.4
2021-02-27 | 22:26 | C | 1B27A | Cylinder Block _ BMG |  | 26.31 | 38 |  |  |  | 1.51 |  |  |  | 2.52 |  | 140 | 38.59 |  |  | 143 |  | 44 |  |  |  |  | 20.4
2021-02-27 | 00:05 | C | 1B27B | Cylinder Block _ BMG |  | 25.79 | 38 |  |  |  | 1.65 |  |  |  | 2.53 |  | 140 | 39.69 |  |  | 143 |  | 44 |  |  |  |  | 16
2021-02-27 | 02:15 | C | 1B27A | Disk FR Brake _ YHB |  | 24.11 | 37 |  |  |  | 1.69 |  |  |  | 2.55 |  | 140 | 47.7 |  |  | 143 |  | 41 |  |  |  |  | 21.6
2021-02-27 | 04:05 | C | 1B27A | Disk FR Brake - YJC | 8.29 | 23.03 | 37 |  |  |  | 1.58 | 65.15 | 1.94 | 2.6 | 2.61 |  | 140 | 46.12 |  |  | 143 |  | 42 |  | 10.23 |  | 2.34 | 21.6
2021-03-01 | 11:43 | A | 1C01A | Disk FR Brake _ YHB |  | 24.33 | 43 |  |  |  | 1.55 |  |  |  | 2.64 |  | 140 | 35 |  |  | 143 |  | 38 |  |  |  |  | 21.6
2021-03-01 | 12:45 | A | 1C01B | Disk FR Brake _ YHB | 8.28 | 25.9 | 41 |  |  |  | 1.7 | 65.3 | 1.91 | 2.59 | 2.6 |  | 140 | 30.7 |  |  | 143 |  | 41 |  | 10.19 |  | 2.35 | 18.7
2021-03-01 | 14:30 | B | 1C02A | Drum RR Brake - YRA |  | 27.42 | 40 |  |  |  | 1.62 |  |  |  | 2.56 |  | 140 | 22.21 |  |  | 143 |  | 44 |  |  |  |  | 21.2
2021-03-01 | 16:25 | B | 1C01B | Drum RR Brake - YRA |  | 27.88 | 38 |  |  |  | 1.68 |  |  |  | 2.56 |  | 130 | 22.4 |  |  |  |  | 43 |  |  |  |  | 19.6
2021-03-01 | 18:18 | B | 1C01A | Drum RR Brake _ 2UA |  | 26.85 | 38 |  |  |  | 1.62 |  |  |  | 2.68 |  | 130 | 29.8 |  |  | 143 |  | 44 |  |  |  |  | 23.2
2021-03-01 | 20:29 | B | 1C01A | Drum RR Brake _ 2UA | 8.37 | 26.25 | 36 |  |  |  | 1.62 | 65.3 | 1.89 | 2.55 | 2.63 |  | 130 | 30.65 |  |  | 143 |  | 41 |  | 10.26 |  | 2.32 | 17.4
2021-03-01 | 22:10 | C | 1C01A | Disc-FR-Brake 14" _Nissan (Cavity 7 & 8 ) |  | 24.4 | 36 |  |  |  | 1.72 |  |  |  | 2.57 |  | 140 | 35.44 |  |  | 143 |  | 42 |  |  |  |  | 19.5
2021-03-01 | 00:27 | C | 1C01C | Disc-FR-Brake 14" _Nissan (Cavity 7 & 8 ) |  | 23.25 | 39 |  |  |  | 1.57 |  |  |  | 2.53 |  | 150 | 38.42 |  |  | 143 |  | 43 |  |  |  |  | 23.5
2021-03-01 | 02:21 | C | 1C01A | Disk FR Brake - Model L YAD / YBA |  | 21.65 | 37 |  |  |  | 1.69 |  |  |  | 2.55 |  | 150 | 42.84 |  |  | 143 |  | 43 |  |  |  |  | 19.9
2021-03-01 | 04:35 | C | 1C01A | Drum RR Brake _ XBA ABS | 8.35 | 20.89 | 37 |  |  |  | 1.65 | 65.31 | 1.9 | 2.57 | 2.58 |  | 140 | 47.23 |  |  | 143 |  | 44 |  | 10.25 |  | 2.33 | 16.4
2021-03-02 | 06:20 | A | 1C02A | Brake drum 14", Nissan set # 4 Cav. 7 & 8 |  | 19.32 | 37 |  |  |  | 1.59 |  |  |  | 2.57 |  | 140 | 53.65 |  |  | 143 |  | 43 |  |  |  |  | 17.2
2021-03-02 | 08:15 | A | 1C02A | Disk FR Brake _ YHB |  | 20.24 | 35 |  |  |  | 1.76 |  |  |  | 2.55 |  | 140 | 49.1 |  |  | 143 |  | 41 |  |  |  |  | 14.8
2021-03-02 | 11:20 | A | 1C02A | Disk FR Brake _ YHB |  | 25.19 | 37 |  |  |  | 1.6 |  |  |  | 2.56 |  | 130 | 33.35 |  |  | 143 |  | 42 |  |  |  |  | 12.7
2021-03-02 | 13:02 | A | 1C02A | Cylinder Block _ BMG | 8.41 | 28.46 | 36 |  |  |  | 1.59 | 65.25 | 1.92 | 2.65 | 2.56 |  | 130 | 25.7 |  |  | 143 |  | 41 |  | 10.33 |  | 2.36 | 17.6
2021-03-02 | 14:08 | B | 1B02B | Cylinder Block _ BMG |  | 28.77 | 37 |  |  |  | 1.63 |  |  |  | 2.52 |  | 130 | 23.02 |  |  | 143 |  | 40 |  |  |  |  | 19.2
2021-03-02 | 17:07 | B | 1C02C | Cylinder Block _ BMG |  | 28.67 | 37 |  |  |  | 1.59 |  |  |  | 2.6 |  | 130 | 26.43 |  |  | 143 |  | 42 |  |  |  |  | 16.8
2021-03-02 | 18:18 | B | 02C21B | Brake Disc, (Cav 7,8,9,10)Alto |  | 28.01 | 36 |  |  |  | 1.54 |  |  |  | 2.59 |  | 130 | 29.88 |  |  | 143 |  | 42 |  |  |  |  | 19.2
2021-03-02 | 20:30 | B | 1C02A | Drum RR Brake - YRA | 8.39 | 25.97 | 38 |  |  |  | 1.6 | 65.28 | 1.9 | 2.62 | 2.63 |  | 130 | 34.68 |  |  | 143 |  | 42 |  | 10.29 |  | 2.38 | 17.2
2021-03-02 | 22:15 | C | 1C02A | Drum RR Brake - YRA |  | 24.7 | 36 |  |  |  | 1.68 |  |  |  | 2.52 |  | 140 | 38.01 |  |  | 143 |  | 41 |  |  |  |  | 18.2
2021-03-02 | 00:29 | C | 1C02A | Disk FR Brake - YJC |  | 23.34 | 37 |  |  |  | 1.75 |  |  |  | 2.55 |  | 130 | 39.75 |  |  | 143 |  | 43 |  |  |  |  | 21.2
2021-03-02 | 02:16 | C | 1C02B | Disk FR Brake - YJC |  | 22.38 | 37 |  |  |  | 1.71 |  |  |  | 2.53 |  | 130 | 38.39 |  |  | 143 |  | 43 |  |  |  |  | 19.4
2021-03-02 | 04:12 | C | 1C02A | Cylinder Block _ CMA | 8.43 | 21.59 | 37 |  |  |  | 1.59 | 65.3 | 1.92 | 2.64 | 2.59 |  | 130 | 39.01 |  |  | 143 |  | 44 |  | 10.35 |  | 2.35 | 23.4
2021-03-03 | 06:22 | A | 1C02B | Cylinder Block _ CMA |  | 20.94 | 38 |  |  |  | 1.81 |  |  |  | 2.61 |  | 130 | 39.58 |  |  | 143 |  | 40 |  |  |  |  | 20
2021-03-03 | 08:11 | A | 1C03A | Disk FR Brake_Vent - YRA |  | 22.44 | 38 |  |  |  | 1.69 |  |  |  | 2.63 |  | 130 | 35.39 |  |  | 143 |  | 42 |  |  |  |  | 19.9
2021-03-03 | 10:09 | A | 1C003B | Disk FR Brake_Vent - YRA |  | 26.63 | 36 |  |  |  | 1.61 |  |  |  | 2.55 |  | 130 | 32.24 |  |  | 143 |  | 40 |  |  |  |  | 20
2021-03-03 | 12:12 | A | 1C03A | Disc,FR Brake (Cav 5&6 3&4)_ EFC | 8.41 | 29.11 | 35 |  |  |  | 1.88 | 65.8 | 1.95 | 2.62 | 2.55 |  | 130 | 22.8 |  |  | 143 |  | 40 |  | 10.36 |  | 2.38 | 17.2
2021-03-03 | 14:16 | B | 1C03A | Drum RR Brake _ 2UA |  | 31.55 | 35 |  |  |  | 1.73 |  |  |  | 2.54 |  | 140 | 20.65 |  |  | 143 |  | 39 |  |  |  |  | 18.7
2021-03-03 | 18:28 | B | 1C03A | Disk FR Brake - YJC |  | 30.14 | 36 |  |  |  | 1.89 |  |  |  | 2.55 |  | 130 | 27.5 |  |  | 143 |  | 41 |  |  |  |  | 22
2021-03-03 | 16:24 | B | 1C03A | Disk FR Brake - YJC |  | 32.48 | 36 |  |  |  | 1.84 |  |  |  | 2.61 |  | 130 | 21.44 |  |  | 143 |  | 41 |  |  |  |  | 22
2021-03-03 | 20:40 | B | 1C03B | Disk FR Brake - YJC | 8.38 | 27.7 | 35 |  |  |  | 1.84 | 65.12 | 1.89 | 2.59 | 2.52 |  | 130 | 33.31 |  |  | 143 |  | 40 |  | 10.27 |  | 2.35 | 17.2
2021-03-03 | 22:16 | C | 1C03B | Drum RR Brake _ 2UA |  | 25.4 | 37 |  |  |  | 1.74 |  |  |  | 2.53 |  | 130 | 38.26 |  |  | 143 |  | 42 |  |  |  |  | 18.4
2021-03-03 | 00:12 | C | 1C03A | Drum RR Brake - YRA |  | 24.42 | 37 |  |  |  | 1.62 |  |  |  | 2.56 |  | 130 | 40.85 |  |  | 143 |  | 42 |  |  |  |  | 20
2021-03-03 | 02:18 | C | 1C03B | Drum RR Brake - YRA |  | 23.57 | 37 |  |  |  | 1.65 |  |  |  | 2.55 |  | 140 | 42.07 |  |  | 143 |  | 43 |  |  |  |  | 18.2
2021-03-03 | 04:11 | C | 1C03A | Cylinder Block _ CMA | 8.39 | 23.89 | 36 |  |  |  | 1.54 | 65.9 | 1.94 | 2.6 | 2.59 |  | 130 | 38.52 |  |  | 143 |  | 43 |  | 10.33 |  | 2.37 | 18
2021-03-04 | 06:21 | A | 1C04A | Cylinder Block _ CMA |  | 22.43 | 36 |  |  |  | 1.65 |  |  |  | 2.55 |  | 140 | 41.05 |  |  | 143 |  | 43 |  |  |  |  | 22.1
2021-03-04 | 08:24 | A | 1C04A | Brake drum 14", Nissan set # 4 Cav. 7 & 8 |  | 24.75 | 35 |  |  |  | 1.84 |  |  |  | 2.53 |  | 140 | 39.43 |  |  | 143 |  | 41 |  |  |  |  | 16.4
2021-03-04 | 12:16 | A | 1C04B | Brake drum 14", Nissan set # 4 Cav. 7 & 8 |  | 32.3 | 38 |  |  |  | 1.62 |  |  |  | 2.55 |  | 130 | 23.12 |  |  | 143 |  | 42 |  |  |  |  | 20.4
2021-03-04 | 12:38 | A | 1C04A | Disk FR Brake _ YHB | 8.35 | 32.53 | 36 |  |  |  | 1.56 | 65.9 | 1.93 | 2.65 | 2.54 |  | 140 | 22.68 |  |  | 143 |  | 39 |  | 10.28 |  | 2.37 | 20.8
2021-03-04 | 16:14 | B | 1C04B | Disk FR Brake _ YHB |  | 34.62 | 37 |  |  |  | 1.62 |  |  |  | 2.6 |  | 140 | 14.41 |  |  | 143 |  | 43 |  |  |  |  | 15.6
2021-03-04 | 16:42 | B | 21CDA | Brake Disc _Cav 7:&8: (Model K) |  | 34.66 | 37 |  |  |  | 1.72 |  |  |  | 2.61 |  | 140 | 14.12 |  |  | 143 |  | 45 |  |  |  |  | 15.6
2021-03-04 | 18:22 | B | 1C04A | Disc,FR Brake (Cav 5&6 3&4)_ EFC |  | 32.81 | 36 |  |  |  | 1.72 |  |  |  | 2.54 |  | 130 | 20.66 |  |  | 143 |  | 45 |  |  |  |  | 13.6
2021-03-04 | 20:39 | B | 1C04A | Disk FR Brake_Vent - YRA | 8.32 | 28.96 | 34 |  |  |  | 1.63 | 65.39 | 1.92 | 2.61 | 2.58 |  | 130 | 28.54 |  |  | 143 |  | 45 |  | 10.24 |  | 2.34 | 22
2021-03-04 | 22:13 | C | 1C04A | Disk FR Brake - YJC |  | 26.67 | 35 |  |  |  | 1.69 |  |  |  | 2.58 |  | 130 | 34.54 |  |  | 143 |  | 46 |  |  |  |  | 21
2021-03-04 | 00:10 | C | 1C04B | Disk FR Brake - YJC |  | 26.37 | 36 |  |  |  | 1.79 |  |  |  | 2.55 |  | 130 | 36.68 |  |  | 143 |  | 45 |  |  |  |  | 20.8
2021-03-04 | 02:22 | C | 1C04A | Drum RR Brake _Y9T |  | 24.76 | 37 |  |  |  | 1.71 |  |  |  | 2.57 |  | 130 | 43.13 |  |  | 143 |  | 45 |  |  |  |  | 19.6
2021-03-04 | 04:19 | C | 1C04A | Drum RR Brake _ XBA ABS | 8.33 | 23.68 | 35 |  |  |  | 1.72 | 65.92 | 1.93 | 2.63 | 2.61 |  | 130 | 47.84 |  |  | 143 |  | 43 |  | 10.26 |  | 2.36 | 18
2021-03-05 | 06:25 | A | 1C04A | Disk FR Brake - Model L YAD / YBA |  | 21.7 | 35 |  |  |  | 1.84 |  |  |  | 2.53 |  | 130 | 55.61 |  |  | 143 |  | 41 |  |  |  |  | 19.2
2021-03-05 | 08:30 | A | 1C05A | Disc-FR-Brake 14" _Nissan (Cavity 7 & 8 ) |  | 22.63 | 35 |  |  |  | 1.64 |  |  |  | 2.57 |  | 130 | 54.82 |  |  | 143 |  | 41 |  |  |  |  | 20
2021-03-05 | 10:18 | A | 1C05A | HUB _Sigma |  |  | 36 |  |  |  | 1.7 |  |  |  | 2.57 |  | 130 |  |  |  | 143 |  | 42 |  |  |  |  | 17.2
2021-03-05 | 12:12 | A | 1C05A | M FW J30 | 8.28 | 29.35 | 35 |  |  |  | 1.73 | 65.98 | 1.97 | 2.63 | 2.56 |  | 130 | 31.14 |  |  | 143 |  | 42 |  | 10.25 |  | 2.36 | 21.5
2021-03-05 | 14:14 | B | 1C05A | M FW J30 |  | 30.72 | 36 |  |  |  | 1.74 |  |  |  | 2.54 |  | 130 | 26.09 |  |  |  |  | 42 |  |  |  |  | 20.8
2021-03-05 | 16:45 | B | 1C05A | Drum RR Brake - YRA |  | 30.94 | 36 |  |  |  | 1.8 |  |  |  | 2.55 |  | 140 | 22.47 |  |  | 143 |  | 43 |  |  |  |  | 18.8
2021-03-05 | 18:10 | B | 1C05B | Drum RR Brake - YRA |  | 29.79 | 35 |  |  |  | 1.59 |  |  |  | 2.59 |  | 140 | 31.81 |  |  | 143 |  | 44 |  |  |  |  | 18.4
2021-03-05 | 20:30 | B | 1C05C | Drum RR Brake - YRA | 8.27 | 28.09 | 37 |  |  |  | 1.66 | 65.23 | 1.94 | 2.58 | 2.62 |  | 140 | 37.36 |  |  | 143 |  | 43 |  | 10.21 |  | 2.32 | 15.6
2021-03-05 | 22:15 | C | 1C05A | Disk FR Brake _ YHB |  | 26.67 | 36 |  |  |  | 1.67 |  |  |  | 2.53 |  | 140 | 41.67 |  |  | 143 |  | 46 |  |  |  |  | 17.6
2021-03-05 | 00:19 | C | 1C05B | Disk FR Brake _ YHB |  | 24.52 | 35 |  |  |  | 1.65 |  |  |  | 2.57 |  | 140 | 43.99 |  |  | 143 |  | 45 |  |  |  |  | 14.7
2021-03-05 | 02:17 | C | 1C05A | Disk FR Brake - Model L YAD / YBA |  | 23.39 | 36 |  |  |  | 1.71 |  |  |  | 2.52 |  | 140 | 45.74 |  |  | 143 |  | 45 |  |  |  |  | 16.4
2021-03-05 | 04:21 | C | 1C05A | Cylinder Block _ BMG | 8.25 | 22.37 | 36 |  |  |  | 1.74 | 65.99 | 2.03 | 2.61 | 2.55 |  | 140 | 48.51 |  |  | 143 |  | 45 |  | 10.28 |  | 2.34 | 15.6
2021-03-06 | 06:15 | A | 1B05B | Cylinder Block _ BMG |  | 22.15 | 35 |  |  |  | 1.66 |  |  |  | 2.53 |  | 130 | 48.31 |  |  | 143 |  | 41 |  |  |  |  | 22
2021-03-06 | 08:28 | A | 06C21A | Brake Disc, (Cav 7,8,9,10)Alto |  | 23.24 | 36 |  |  |  | 1.67 |  |  |  | 2.55 |  | 130 | 45.35 |  |  | 143 |  | 42 |  |  |  |  | 18.8
2021-03-06 | 10:20 | A | 1C06A | Cylinder Block _ CMA |  | 27.29 | 36 |  |  |  | 1.73 |  |  |  | 2.55 |  | 130 | 39.25 |  |  | 143 |  | 42 |  |  |  |  | 19.6
2021-03-06 | 12:11 | A | 1C06B | Cylinder Block _ CMA | 8.41 | 30.07 | 39 |  |  |  | 1.82 | 65.37 | 1.94 | 2.57 | 2.56 |  | 140 | 24.33 |  |  | 143 |  | 44 |  | 10.35 |  | 2.33 | 22.8
2021-03-06 | 14:12 | B | 1C06A | Disk FR Brake - Model L YAD / YBA |  | 32.01 | 38 |  |  |  | 1.73 |  |  |  | 2.55 |  | 140 | 19.96 |  |  | 143 |  | 45 |  |  |  |  | 20
2021-03-06 | 16:19 | B | 1C06B | Disk FR Brake - Model L YAD / YBA |  | 32.14 | 36 |  |  |  | 1.53 |  |  |  | 2.58 |  | 140 | 21.78 |  |  | 143 |  | 46 |  |  |  |  | 21.2
2021-03-06 | 17:33 | B | 1C06A | Disk FR Brake - Model L YAD / YBA |  | 32.56 | 38 |  |  |  | 1.61 |  |  |  | 2.56 |  | 140 | 22.71 |  |  | 143 |  | 45 |  |  |  |  | 20
2021-03-06 | 18:40 | B | 1C06B | Disc-FR-Brake 14" _Nissan (Cavity 7 & 8 ) |  |  | 36 |  |  |  | 1.56 |  |  |  | 2.61 |  | 140 |  |  |  | 143 |  | 45 |  |  |  |  | 19.6
2021-03-06 | 20:26 | B | 1C06A | Disc-FR-Brake 14" _Nissan (Cavity 7 & 8 ) | 8.37 | 28.09 | 36 |  |  |  | 1.52 | 65.89 | 1.9 | 2.54 | 2.56 |  | 140 | 32.15 |  |  | 143 |  | 45 |  | 10.27 |  | 2.32 | 17.2
2021-03-06 | 21:05 | B | 1C06A | Disc-FR-Brake 14" _Nissan (Cavity 7 & 8 ) |  | 26.64 | 37 |  |  |  | 1.58 |  |  |  | 2.53 |  | 140 | 34.75 |  |  | 143 |  | 45 |  |  |  |  | 21.2
2021-03-06 | 22:19 | C | 1C06A | Disc-FR-Brake 14" _Nissan (Cavity 7 & 8 ) |  | 25.66 | 36 |  |  |  | 1.55 |  |  |  | 2.58 |  | 140 | 36.41 |  |  | 143 |  | 45 |  |  |  |  | 17.6
2021-03-06 | 00:23 | C | 06C21B | Brake Disc, (Cav 7,8,9,10)Alto |  | 27.15 | 37 |  |  |  | 1.62 |  |  |  | 2.56 |  | 140 | 30.43 |  |  | 143 |  | 45 |  |  |  |  | 19.2
2021-03-06 | 02:29 | C | 1C06D | Disk FR Brake _ YHB |  | 26.77 | 37 |  |  |  | 1.57 |  |  |  | 2.52 |  | 140 | 29.83 |  |  | 143 |  | 46 |  |  |  |  | 19.6
2021-03-06 | 04:26 | C | 1C06A | Drum RR Brake - YRA | 8.39 | 25.02 | 36 |  |  |  | 1.6 | 65.39 | 1.98 | 2.58 | 2.55 |  | 140 | 39.27 |  |  | 143 |  | 46 |  | 10.37 |  | 2.31 | 18.4
2021-03-08 | 13:36 | A | 1C08A | Cylinder Block _ CMA |  | 31.18 | 38 |  |  |  | 1.54 |  |  |  | 2.56 |  | 140 | 36.96 |  |  | 143 |  | 40 |  |  |  |  | 23.2
2021-03-08 | 13:09 | A | 1C08B | Cylinder Block _ CMA | 8.35 | 31.37 | 38 |  |  |  | 1.54 | 65.36 | 1.94 | 2.64 | 2.55 |  | 140 | 36.68 |  |  | 143 |  | 45 |  | 10.29 |  | 2.38 | 19.6
2021-03-08 | 15:17 | B | 1C08B | Cylinder Block _ CMA |  | 33.07 | 41 |  |  |  | 1.58 |  |  |  | 2.6 |  | 140 | 35.1 |  |  | 143 |  | 43 |  |  |  |  | 21.2
2021-03-08 | 17:11 | B | 1C08A | Drum RR Brake _ XBA ABS |  | 33.48 | 37 |  |  |  | 1.71 |  |  |  | 2.55 |  | 140 | 37.61 |  |  | 142 |  | 42 |  |  |  |  | 19.6
2021-03-08 | 18:15 | B | 1C08A | Drum RR Brake _Y9T |  | 32.37 | 37 |  |  |  | 1.8 |  |  |  | 2.64 |  | 140 | 41.57 |  |  | 142 |  | 40 |  |  |  |  | 18.1
2021-03-08 | 20:10 | B | 21CHA | Brake Disc _Cav 7:&8: (Model K) | 8.45 | 30.47 | 38 |  |  |  | 1.74 | 65.4 | 1.93 | 2.6 | 2.59 |  | 140 | 47.66 |  |  | 142 |  | 40 |  | 10.38 |  | 2.38 | 16.2
2021-03-08 | 22:22 | C | 1B08A | Disk FR Brake - YJC |  | 27.58 | 36 |  |  |  | 1.71 |  |  |  | 2.55 |  | 130 | 55.54 |  |  | 143 |  | 42 |  |  |  |  | 21.5
2021-03-08 | 00:25 | C | 1C08B | Disk FR Brake - YJC |  | 28.03 | 40 |  |  |  | 1.74 |  |  |  | 2.63 |  | 140 | 53.65 |  |  | 143 |  | 44 |  |  |  |  | 18.8
2021-03-08 | 02:22 | C | 1C08A | Drum RR Brake - YRA |  | 26.97 | 37 |  |  |  | 1.88 |  |  |  | 2.61 |  | 140 | 57.81 |  |  | 143 |  | 44 |  |  |  |  | 18.2
2021-03-08 | 04:11 | C | 1C08B | Drum RR Brake - YRA | 8.38 | 27.06 | 38 |  |  |  | 1.72 | 65.39 | 1.95 | 2.62 | 2.63 |  | 140 | 57.31 |  |  | 143 |  | 45 |  | 10.33 |  | 2.4 | 19.6
2021-03-09 | 06:17 | A | 1C08A | Drum RR Brake _ 2UA |  | 25.5 | 37 |  |  |  | 1.67 |  |  |  | 2.63 |  | 140 | 61.99 |  |  | 143 |  | 40 |  |  |  |  | 14.6
2021-03-09 | 08:15 | A | 21C09B | Brake Disc, (Cav 7,8,9,10)Alto |  | 28.9 | 36 |  |  |  | 1.7 |  |  |  | 2.68 |  | 150 | 51.22 |  |  | 143 |  | 40 |  |  |  |  | 20.4
2021-03-09 | 10:32 | A | 21C09B | Brake Disc, (Cav 7,8,9,10)Alto |  | 31.94 | 36 |  |  |  | 1.62 |  |  |  | 2.55 |  | 140 | 43.9 |  |  | 142 |  | 45 |  |  |  |  | 16
2021-03-09 | 12:46 | A | 1C09A | Disc, Front Brake,YL8 | 8.37 | 33.99 | 37 |  |  |  | 1.62 | 64.06 | 1.9 | 2.57 | 2.54 |  | 130 | 36.62 |  |  | 142 |  | 43 |  | 10.27 |  | 2.38 | 16
2021-03-09 | 14:15 | B | 21CIA | Brake Disc _Cav 7:&8: (Model K) |  | 36.13 | 38 |  |  |  | 1.61 |  |  |  | 2.56 |  | 140 | 26.94 |  |  | 142 |  | 45 |  |  |  |  | 24
2021-03-09 | 16:54 | B | 21CIB | Brake Disc _Cav 7:&8: (Model K) |  |  | 37 |  |  |  | 1.76 |  |  |  | 2.54 |  | 140 |  |  |  | 142 |  | 47 |  |  |  |  | 22.8
2021-03-09 | 18:13 | B | 1C09A | Cylinder Block _ BMG |  | 34.05 | 40 |  |  |  | 1.61 |  |  |  | 2.53 |  | 140 | 33.16 |  |  | 143 |  | 49 |  |  |  |  | 21.6
2021-03-09 | 20:24 | B | 1C09B | Cylinder Block _ BMG | 8.35 | 32.01 | 38 |  |  |  | 1.82 | 64.08 | 1.9 | 2.55 | 2.55 |  | 140 | 36.56 |  |  | 143 |  | 47 |  | 10.25 |  | 2.36 | 20.4
2021-03-09 | 22:24 | C | 1C09A | Disc-FR-Brake 14" _Nissan (Cavity 7 & 8 ) |  | 31.13 | 39 |  |  |  | 1.74 |  |  |  | 2.58 |  | 130 | 33.55 |  |  | 143 |  | 44 |  |  |  |  | 20.8
2021-03-09 | 00:18 | C | 1C09B | Disc-FR-Brake 14" _Nissan (Cavity 7 & 8 ) |  | 28.47 | 39 |  |  |  | 1.89 |  |  |  | 2.59 |  | 130 | 42.66 |  |  | 143 |  | 43 |  |  |  |  | 22.2
2021-03-09 | 02:20 | C | 1C09A | Disk FR Brake - YJC |  | 26.91 | 36 |  |  |  | 1.84 |  |  |  | 2.56 |  | 130 | 45.27 |  |  | 143 |  | 43 |  |  |  |  | 19.2
2021-03-09 | 04:14 | C | 1C09B | Disk FR Brake - YJC | 8.35 | 24.78 | 37 |  |  |  | 1.79 | 64.05 | 1.88 | 2.53 | 2.53 |  | 130 | 51.84 |  |  | 143 |  | 41 |  | 10.23 |  | 2.33 | 21.3
2021-03-10 | 06:15 | A | 1C09A | Disk FR Brake _Vent -Y9T_Domestic |  | 23.78 | 35 |  |  |  | 1.6 |  |  |  | 2.53 |  | 140 | 55.32 |  |  | 143 |  | 43 |  |  |  |  | 19.8
2021-03-10 | 08:13 | A | 1C10A | Drum RR Brake - YRA |  | 25.25 | 34 |  |  |  | 1.57 |  |  |  | 2.58 |  | 140 | 51.08 |  |  | 143 |  | 44 |  |  |  |  | 16.8
2021-03-10 | 10:02 | A | 1C10B | Drum RR Brake - YRA |  | 29.21 | 37 |  |  |  | 1.76 |  |  |  | 2.56 |  | 130 | 39.32 |  |  | 143 |  | 43 |  |  |  |  | 16
2021-03-10 | 12:07 | A | 1C10A | Disk FR Brake _ YHB | 8.45 | 31.98 | 39 |  |  |  | 1.74 | 64.56 | 1.94 | 2.62 | 2.56 |  | 130 | 32.9 |  |  | 142 |  | 44 |  | 10.39 |  | 2.39 | 20.4
2021-03-10 | 14:12 | B | 1C10A | Drum RR Brake _ 2UA |  | 33.45 | 35 |  |  |  | 1.61 |  |  |  | 2.53 |  | 130 | 31.95 |  |  | 143 |  | 46 |  |  |  |  | 20.8
2021-03-10 | 16:52 | B | 1C10A | Disk FR Brake - YJC |  | 33.84 | 34 |  |  |  | 1.7 |  |  |  | 2.52 |  | 130 | 30.43 |  |  | 143 |  | 50 |  |  |  |  | 23
2021-03-10 | 18:30 | B | 1C10B | Disk FR Brake - YJC |  | 32.18 | 38 |  |  |  | 1.7 |  |  |  | 2.57 |  | 130 | 36.24 |  |  | 143 |  | 48 |  |  |  |  | 22
2021-03-10 | 20:29 | B | 1C10A | Cylinder Block _ CMA | 8.43 | 30.21 | 35 |  |  |  | 1.82 | 64.59 | 1.94 | 2.61 | 2.55 |  | 130 | 43.04 |  |  | 143 |  | 46 |  | 10.37 |  | 2.37 | 23.6
2021-03-10 | 22:27 | C | 1C10B | Cylinder Block _ CMA |  | 28.93 | 36 |  |  |  | 1.79 |  |  |  | 2.53 |  | 130 | 43.75 |  |  | 142 |  | 44 |  |  |  |  | 23.9
2021-03-10 | 03:38 | C | 1C10C | Drum RR Brake - YRA |  | 26.24 | 38 |  |  |  | 1.7 |  |  |  | 2.6 |  | 130 | 59.69 |  |  | 143 |  | 44 |  |  |  |  | 19.9
2021-03-10 | 04:53 | C | 1C10D | Drum RR Brake - YRA | 8.4 | 25.37 | 36 |  |  |  | 1.82 | 64.55 | 1.98 | 2.6 | 2.57 |  | 130 | 62.12 |  |  | 143 |  | 44 |  | 10.38 |  | 2.38 | 19.1
2021-03-12 | 09:32 | A | 1C12A | Cylinder Block _ CMA |  | 27.09 | 38 |  |  |  | 1.56 |  |  |  | 2.58 |  | 140 | 37.4 |  |  | 142 |  | 39 |  |  |  |  | 19.6
2021-03-12 | 11:50 | A | 1C12B | Cylinder Block _ CMA |  | 31.59 | 37 |  |  |  | 1.68 |  | 1.95 |  | 2.57 |  | 130 | 29.08 |  |  | 142 |  | 44 |  |  |  |  | 17.6
2021-03-12 | 13:52 | A | 1C12A | Cylinder Block _ CMA | 8.35 | 32.75 | 37 |  |  |  | 1.55 | 64.5 | 1.95 | 2.65 | 2.56 |  | 130 | 29.06 |  |  | 142 |  | 45 |  | 10.3 |  | 2.37 | 19.2
2021-03-12 | 14:55 | B | 1C12A | Disk FR Brake - Model L YAD / YBA |  | 31.58 | 38 |  |  |  | 1.62 |  |  |  | 2.58 |  | 130 | 38.36 |  |  |  |  | 44 |  |  |  |  | 20.1
2021-03-12 | 16:17 | B | 1C12A | Disk FR Brake - YJC |  | 29.06 | 39 |  |  |  | 1.62 |  |  |  | 2.54 |  | 140 | 39.71 |  |  |  |  | 44 |  |  |  |  | 20.8
2021-03-12 | 18:31 | B | 1C12B | Disk FR Brake - YJC |  | 29.79 | 36 |  |  |  | 1.58 |  |  |  | 2.53 |  | 140 | 39.96 |  |  | 142 |  | 45 |  |  |  |  | 23.2
2021-03-12 | 20:17 | B | 1C12A | Disk FR Brake _ YHB | 8.32 | 29.25 | 36 |  |  |  | 1.6 | 64.6 | 2 | 2.6 | 2.55 |  | 140 | 36.14 |  |  | 142 |  | 45 |  | 10.32 |  | 2.35 | 19.2
2021-03-12 | 22:18 | C | 1C12C | Disk FR Brake _ YHB |  | 28.54 | 35 |  |  |  | 1.55 |  |  |  | 2.53 |  | 140 | 36.55 |  |  | 142 |  | 45 |  |  |  |  | 18.7
2021-03-12 | 00:19 | C | 12C21A | Brake Disc, (Cav 7,8,9,10)Alto |  | 25.67 | 37 |  |  |  | 1.6 |  |  |  | 2.55 |  | 140 | 43.86 |  |  | 142 |  | 45 |  |  |  |  | 18
2021-03-12 | 02:13 | C | 12C21C | Brake Disc, (Cav 7,8,9,10)Alto |  | 24.5 | 37 |  |  |  | 1.61 |  |  |  | 2.52 |  | 140 | 50.31 |  |  | 142 |  | 45 |  |  |  |  | 20.4
2021-03-12 | 04:24 | C | 1CLA | Brake Disc _Cav 7:&8: (Model K) | 8.35 | 23.33 | 36 |  |  |  | 1.5 | 64.58 | 2 | 2.62 | 2.53 |  | 140 | 56.18 |  |  | 142 |  | 44 |  | 10.35 |  | 2.38 | 23.2
2021-03-13 | 06:25 | A | 21CMA | Brake Disc _Cav 7:&8: (Model K) |  | 22.41 | 35 |  |  |  | 1.58 |  |  |  | 2.59 |  | 140 | 56.81 |  |  | 142 |  | 43 |  |  |  |  | 19.6
2021-03-13 | 08:23 | A | 1C13A | Drum RR Brake - YRA |  | 24.51 | 35 |  |  |  | 1.58 |  |  |  | 2.56 |  | 140 | 49.43 |  |  | 142 |  | 42 |  |  |  |  | 20.4
2021-03-13 | 10:27 | A | 1C13B | Drum RR Brake - YRA |  | 28.07 | 37 |  |  |  | 1.66 |  |  |  | 2.58 |  | 140 | 43.36 |  |  | 142 |  | 42 |  |  |  |  | 17.6
2021-03-13 | 12:27 | A | 1C13A | M FW J30 | 8.51 | 30.07 | 38 |  |  |  | 1.62 | 64.86 | 1.83 | 2.6 | 2.54 |  | 130 | 34.82 |  |  | 142 |  | 44 |  | 10.34 |  | 2.4 | 17.6
2021-03-13 | 14:20 | B | 1C13B | M FW J30 |  | 30.92 | 37 |  |  |  | 1.61 |  |  |  | 2.58 |  | 140 | 29.48 |  |  | 142 |  | 45 |  |  |  |  | 16.4
2021-03-13 | 16:11 | B | 1C13A | Disk FR Brake, _Jazz (2CT)_Cav. 3 & 4 |  | 31.4 | 37 |  |  |  | 1.58 |  |  |  | 2.56 |  | 130 | 29.71 |  |  | 142 |  | 45 |  |  |  |  | 15.2
2021-03-13 | 18:30 | B | 1C13A | Disk FR Brake - Model L YAD / YBA |  | 30 | 37 |  |  |  | 1.6 |  |  |  | 2.52 |  | 130 | 35.43 |  |  | 142 |  | 45 |  |  |  |  | 13.2
2021-03-13 | 20:39 | B | 1C13B | Disk FR Brake - Model L YAD / YBA | 8.49 | 28.2 | 38 |  |  |  | 1.89 | 64.89 | 1.83 | 2.58 | 2.57 |  | 130 | 40.91 |  |  | 142 |  | 44 |  | 10.32 |  | 2.38 | 17.5
2021-03-13 | 22:27 | C | 1C13A | Disk RR Brake_Solid - YAD |  | 27.71 | 35 |  |  |  | 1.69 |  |  |  | 2.51 |  | 130 | 42.14 |  |  | 142 |  | 45 |  |  |  |  | 18
2021-03-13 | 00:27 | C | 1C13A | Disk FR Brake - YJC |  | 25.96 | 36 |  |  |  | 1.62 |  |  |  | 2.53 |  | 140 | 47.67 |  |  | 142 |  | 45 |  |  |  |  | 24.8
2021-03-13 | 02:27 | C | 1C13B | Disk FR Brake - YJC |  | 24.15 | 37 |  |  |  | 1.66 |  |  |  | 2.55 |  | 130 | 50.85 |  |  | 142 |  | 45 |  |  |  |  | 17.2
2021-03-13 | 04:30 | C | 1C13A | Drum RR Brake _ XBA ABS | 8.51 | 23.8 | 36 |  |  |  | 1.56 | 64.85 | 1.88 | 2.55 | 2.52 |  | 130 | 52.39 |  |  | 142 |  | 45 |  | 10.39 |  | 2.4 | 14.8
2021-03-14 | 06:20 | A | 1C14A | Drum RR Brake - YRA |  | 22.8 | 36 |  |  |  | 1.52 |  |  |  | 2.63 |  | 140 | 55.97 |  |  | 142 |  | 45 |  |  |  |  | 22
2021-03-14 | 08:40 | A | 1C14B | Drum RR Brake - YRA |  | 23.91 | 35 |  |  |  | 1.5 |  |  |  | 2.65 |  | 150 | 54.21 |  |  | 142 |  | 45 |  |  |  |  | 16.5
2021-03-14 | 10:32 | A | 1C14C | Drum RR Brake - YRA |  | 31.48 | 41 |  |  |  | 1.55 |  |  |  | 2.57 |  | 140 | 28.28 |  |  | 142 |  | 43 |  |  |  |  | 16.8
2021-03-14 | 12:40 | A | 1C14D | Drum RR Brake - YRA | 8.45 | 30.91 | 36 |  |  |  | 1.62 | 65.2 | 1.89 | 2.6 | 2.58 |  | 140 | 28.76 |  |  | 142 |  | 45 |  | 10.34 |  | 2.36 | 18.8
2021-03-14 | 14:39 | B | 1C14A | Cylinder Block _ CMA |  | 32.22 | 37 |  |  |  | 1.56 |  |  |  | 2.55 |  | 140 | 25.61 |  |  | 142 |  | 44 |  |  |  |  | 17.2
2021-03-14 | 16:28 | B | 1C14B | Cylinder Block _ CMA |  | 32.2 | 37 |  |  |  | 1.58 |  |  |  | 2.58 |  | 130 | 27.18 |  |  | 142 |  | 45 |  |  |  |  | 16.7
2021-03-14 | 18:30 | B | 1C14C | Cylinder Block _ CMA |  |  | 37 |  |  |  | 1.62 |  |  |  | 2.58 |  | 130 |  |  |  | 142 |  | 45 |  |  |  |  | 16.4
2021-03-14 | 20:16 | B | 1C14A | Disk FR Brake - Model L YAD / YBA | 8.37 | 29.48 | 38 |  |  |  | 1.65 | 65.1 | 1.86 | 2.57 | 2.59 |  | 130 | 36.19 |  |  | 142 |  | 44 |  | 10.23 |  | 2.35 | 20.4
2021-03-14 | 22:30 | C | 1C14A | Disk FR Brake - YJC |  | 28.37 | 37 |  |  |  | 1.62 |  |  |  | 2.55 |  | 130 | 40.99 |  |  | 142 |  | 45 |  |  |  |  | 18.5
2021-03-14 | 00:28 | C | 1C14A | HUB _Sigma |  | 26.63 | 37 |  |  |  | 1.7 |  |  |  | 2.58 |  | 130 | 47.13 |  |  | 142 |  | 45 |  |  |  |  | 20.1
2021-03-14 | 02:16 | C | 1C14A | HUB _Sigma |  | 25.22 | 39 |  |  |  | 1.71 |  |  |  | 2.61 |  | 140 | 50.21 |  |  | 142 |  | 44 |  |  |  |  | 21.2
2021-03-14 | 04:12 | C | 1C14A | Brake drum 14", Nissan set # 4 Cav. 7 & 8 | 8.4 | 24.28 | 40 |  |  |  | 1.74 | 65.2 | 1.9 | 2.58 | 2.62 |  | 140 | 53.53 |  |  | 142 |  | 45 |  | 10.3 |  | 2.36 | 21.4
2021-03-16 | 21:05 | B | 1C16A | Cylinder Block _ CMA | 8.44 | 28.01 | 39 |  |  |  | 1.52 | 65.2 | 1.89 | 2.61 | 2.52 |  | 130 | 45.2 |  |  | 142 |  | 37 |  | 10.33 |  | 2.35 | 22
2021-03-16 | 22:50 | C | 1C16B | Cylinder Block _ CMA |  | 28.06 | 37 |  |  |  | 1.69 |  |  |  | 2.59 |  | 130 | 45.53 |  |  | 142 |  | 42 |  |  |  |  | 17.6
2021-03-16 | 00:30 | C | 1C16B | Cylinder Block _ CMA |  | 26.36 | 38 |  |  |  | 1.82 |  |  |  | 2.53 |  | 130 | 49.69 |  |  | 142 |  | 41 |  |  |  |  | 22.2
2021-03-16 | 02:10 | C | 1C16A | Disc-FR-Brake 14" _Nissan (Cavity 7 & 8 ) |  | 26.36 | 37 |  |  |  | 1.89 |  |  |  | 2.55 |  | 130 | 49.69 |  |  | 142 |  | 41 |  |  |  |  | 21.6
2021-03-16 | 04:27 | C | 1C16A | Disk FR Brake, _Jazz (2CT)_Cav. 3 & 4 | 8.32 | 25.21 | 36 |  |  |  | 1.92 | 65.2 | 2.01 | 2.63 | 2.58 |  | 130 | 52.45 |  |  | 142 |  | 40 |  | 10.33 |  | 2.37 | 16.8
2021-03-17 | 06:23 | A | 1C17A | Disk FR Brake _ YHB |  | 24.28 | 34 |  |  |  | 1.52 |  |  |  | 2.59 |  | 150 | 55.4 |  |  | 142 |  | 43 |  |  |  |  | 20.2
2021-03-17 | 08:17 | A | 1C17A | Disk FR Brake _Vent -Y9T_Domestic |  | 25.32 | 35 |  |  |  | 1.67 |  |  |  | 2.65 |  | 140 | 52.09 |  |  | 142 |  | 40 |  |  |  |  | 18.6
2021-03-17 | 10:10 | A | 1C17A | Disk FR Brake _Vent -Y9T_Domestic |  | 29.56 | 35 |  |  |  | 1.58 |  |  |  | 2.56 |  | 140 | 32.04 |  |  | 142 |  | 45 |  |  |  |  | 19.6
2021-03-17 | 11:52 | A | 1C17A | Drum RR Brake _ XBA ABS |  | 31.94 | 36 |  |  |  | 1.59 |  |  |  | 2.54 |  | 140 | 24.89 |  |  | 141 |  | 44 |  |  |  |  | 20.8
2021-03-17 | 13:12 | A | 1C17B | Drum RR Brake _ XBA ABS | 8.35 | 34.28 | 39 |  |  |  | 1.55 | 64.82 | 1.9 | 2.58 | 2.55 |  | 140 | 21.74 |  |  | 142 |  | 44 |  | 10.25 |  | 2.34 | 20.6
2021-03-17 | 14:45 | B | 21C17A | Brake Disc, (Cav 7,8,9,10)Alto |  | 34.99 | 39 |  |  |  | 1.56 |  |  |  | 2.57 |  | 150 | 21.55 |  |  | 141 |  | 43 |  |  |  |  | 20.8
2021-03-17 | 16:46 | B | 17C21B | Brake Disc, (Cav 7,8,9,10)Alto |  | 35.26 | 36 |  |  |  | 1.84 |  |  |  | 2.56 |  | 130 | 21.04 |  |  | 142 |  | 44 |  |  |  |  | 19.6
2021-03-17 | 18:08 | B | 17C21B | Brake Disc, (Cav 7,8,9,10)Alto |  | 33.99 | 35 |  |  |  | 1.88 |  |  |  | 2.51 |  | 130 | 26.85 |  |  | 142 |  | 45 |  |  |  |  | 15.6
2021-03-17 | 20:13 | B | 1C17B | Disk FR Brake - YJC | 8.33 | 31.91 | 36 |  |  |  | 1.64 | 64.83 | 1.92 | 2.55 | 2.52 |  | 130 | 31.59 |  |  | 142 |  | 44 |  | 10.25 |  | 2.33 | 18.8
2021-03-17 | 22:16 | C | 1C17A | Cylinder Block _ CMA |  | 31.15 | 34 |  |  |  | 1.63 |  |  |  | 2.52 |  | 130 | 34.11 |  |  | 142 |  | 49 |  |  |  |  | 15.2
2021-03-17 | 00:19 | C | 1C17B | Cylinder Block _ CMA |  | 29.2 | 36 |  |  |  | 1.57 |  |  |  | 2.59 |  | 130 | 39.36 |  |  | 142 |  | 50 |  |  |  |  | 15.6
2021-03-17 | 02:26 | C | 1C17A | Disk FR Brake - Model L YAD / YBA |  | 27.9 | 37 |  |  |  | 1.59 |  |  |  | 2.53 |  | 130 | 42.99 |  |  | 142 |  | 49 |  |  |  |  | 17.2
2021-03-17 | 04:15 | C | 1C17B | Disk FR Brake - Model L YAD / YBA | 8.37 | 26.45 | 37 |  |  |  | 1.75 | 64.85 | 1.9 | 2.61 | 2.56 |  | 130 | 46.09 |  |  | 142 |  | 47 |  | 10.27 |  | 2.36 | 17.6
2021-03-18 | 06:23 | A | 1C17A | Disk RR Brake_Solid - YAD |  | 25.16 | 36 |  |  |  | 1.57 |  |  |  | 2.52 |  | 140 | 50.21 |  |  | 142 |  | 43 |  |  |  |  | 15.1
2021-03-18 | 08:33 | A | 1C18A | Drum RR Brake - YRA |  | 25.96 | 35 |  |  |  | 1.53 |  |  |  | 2.56 |  | 140 | 49.47 |  |  | 141 |  | 44 |  |  |  |  | 22.2
2021-03-18 | 10:13 | A | 1C18B | Drum RR Brake - YRA |  | 30.26 |  |  |  |  | 1.57 |  |  |  | 2.54 |  | 150 | 33.54 |  |  | 142 |  | 44 |  |  |  |  | 22
2021-03-18 | 12:12 | A | 1C18A | Brake drum 14", Nissan set # 4 Cav. 7 & 8 | 8.41 | 32.97 | 37 |  |  |  | 1.63 | 64.7 | 1.9 | 2.52 | 2.55 |  | 150 | 24.13 |  |  | 141 |  | 43 |  | 10.31 |  | 2.34 | 21.5
2021-03-18 | 14:21 | B | 1C18B | Brake drum 14", Nissan set # 4 Cav. 7 & 8 |  | 34.09 | 36 |  |  |  | 1.57 |  |  |  | 2.57 |  | 150 | 23.69 |  |  | 141 | [6 empty] | 22.8
2021-03-18 | 16:11 | B | 1C18A | Cylinder Block _ CMA |  | 35.4 | 37 |  |  |  | 1.78 |  |  |  | 2.59 |  | 140 | 22.07 |  |  | 142 |  | 45 |  |  |  |  | 21.9
2021-03-18 | 18:05 | B | 1C18B | Cylinder Block _ CMA |  | 33.54 | 37 |  |  |  | 1.86 |  |  |  | 2.6 |  | 140 | 29.52 |  |  | 143 |  | 45 |  |  |  |  | 21.2
2021-03-18 | 20:06 | B | 1C18A | Disk FR Brake_Vent - YRA | 8.4 | 31.21 | 36 |  |  |  | 1.79 | 64.72 | 1.92 | 2.5 | 2.54 |  | 140 | 35.7 |  |  | 142 |  | 44 |  | 10.32 |  | 2.35 | 23.6
2021-03-18 | 22:06 | C | 1C18A | Disk FR Brake _ YHB |  | 29.66 | 37 |  |  |  | 1.61 |  |  |  | 2.52 |  | 140 | 38.24 |  |  | 142 |  | 46 |  |  |  |  | 18
2021-03-18 | 00:17 | C | 1C18A | Disc-FR-Brake 13" _Nissan |  | 29.41 | 34 |  |  |  | 1.68 |  |  |  | 2.56 |  | 130 | 39.17 |  |  | 142 |  | 43 |  |  |  |  | 17.2
2021-03-18 | 02:25 | C | 1C18A | Disc FR Brake _XBA |  | 29.12 | 35 |  |  |  | 1.57 |  |  |  | 2.55 |  | 130 | 39.01 |  |  | 142 |  | 45 |  |  |  |  | 20.3
2021-03-18 | 04:14 | C | 1C18A | Drum RR Brake _ 2UA | 8.43 |  | 38 |  |  |  | 1.65 | 64.75 | 1.91 | 2.55 | 2.59 |  | 130 |  |  |  | 142 |  | 46 |  | 10.34 |  | 2.33 | 17.6
2021-03-19 | 06:23 | A | 1C19A | Drum RR Brake _ 2UA |  | 27.69 | 35 |  |  |  | 1.61 |  |  |  | 2.59 |  | 140 | 45.04 |  |  | 142 |  | 45 |  |  |  |  | 18.8
2021-03-19 | 08:20 | A | 1C19A | HUB _Sigma |  | 28.67 | 35 |  |  |  | 1.64 |  |  |  | 2.54 |  | 130 | 42.89 |  |  | 141 |  | 44 |  |  |  |  | 22.8
2021-03-19 | 10:18 | A | 1C19A | Disk FR Brake - YJC |  | 32.16 | 35 |  |  |  | 1.57 |  |  |  | 2.52 |  | 140 | 29.9 |  |  | 141 |  | 45 |  |  |  |  | 16
2021-03-19 | 12:05 | A | 1C19B | Disk FR Brake - YJC | 8.39 | 33.49 | 35 |  |  |  | 1.68 | 64.82 | 1.93 | 2.56 | 2.54 |  | 140 | 24.83 |  |  | 142 |  | 45 |  | 10.32 |  | 2.37 | 19.2
2021-03-19 | 14:12 | B | 1C19A | Drum RR Brake - YRA |  |  | 35 |  |  |  | 1.75 |  |  |  | 2.52 |  | 130 |  |  |  | 142 |  | 45 |  |  |  |  | 21.2
2021-03-19 | 16:20 | B | 1C19A | Drum RR Brake - YRA |  | 34.69 | 36 |  |  |  | 1.69 |  |  |  | 2.54 |  | 130 | 21.99 |  |  | 142 |  | 45 |  |  |  |  | 16.3
2021-03-19 | 18:08 | B | 1C19B | Drum RR Brake - YRA |  | 32.92 | 39 |  |  |  | 1.74 |  |  |  | 2.59 |  | 130 | 30.66 |  |  | 142 |  | 45 |  |  |  |  | 13.6
2021-03-19 | 20:10 | B | 1C19A | Disk FR Brake _ YHB | 8.37 | 31.61 | 38 |  |  |  | 1.8 | 64.81 | 1.95 | 2.55 | 2.58 |  | 130 | 30 |  |  | 142 |  | 45 |  | 10.32 |  | 2.35 | 16.4
2021-03-19 | 22:15 | C | 1C19B | Brake Disc _Cav 7:&8: (Model K) |  | 29.99 | 36 |  |  |  | 1.59 |  |  |  | 2.53 |  | 130 | 32.36 |  |  | 142 |  | 48 |  |  |  |  | 18.4
2021-03-19 | 00:29 | C | 21CSA | Brake Disc _Cav 7:&8: (Model K) |  | 28.71 | 37 |  |  |  | 1.57 |  |  |  | 2.58 |  | 130 | 38.09 |  |  | 142 |  | 47 |  |  |  |  | 14.4
2021-03-19 | 02:13 | C | 1C19A | Cylinder Block _ BMG |  | 27.06 | 35 |  |  |  | 1.57 |  |  |  | 2.52 |  | 130 | 40.48 |  |  | 142 |  | 47 |  |  |  |  | 19.3
2021-03-19 | 04:16 | C | 1C19A | Disc,FR Brake (Cav 5&6 3&4)_ EFC | 8.41 | 25.79 | 38 |  |  |  | 1.56 | 64.83 | 1.94 | 2.58 | 2.55 |  | 130 | 44.93 |  |  | 142 |  | 47 |  | 10.35 |  | 2.39 | 16.8
2021-03-20 | 06:20 | A | 1C20A | Disc,FR Brake (Cav 5&6 3&4)_ EFC |  | 25.03 | 35 |  |  |  | 1.61 |  |  |  | 2.63 |  | 140 | 46.38 |  |  | 142 |  | 45 |  |  |  |  | 23.2
2021-03-20 | 08:15 | A | 1C20B | Disc,FR Brake (Cav 5&6 3&4)_ EFC |  | 26 | 37 |  |  |  | 1.59 |  |  |  | 2.57 |  | 140 | 43.9 |  |  | 141 |  | 44 |  |  |  |  | 24.2
2021-03-20 | 10:18 | A | 1C20A | Brake Disc, (Cav 7,8,9,10)Alto |  | 29.95 | 35 |  |  |  | 1.54 |  |  |  | 2.58 |  | 140 | 35.24 |  |  | 142 |  | 42 |  |  |  |  | 24.8
2021-03-20 | 12:15 | A | 20C21A | Brake Disc, (Cav 7,8,9,10)Alto | 8.51 | 33.31 | 36 |  |  |  | 1.71 | 65.52 | 1.97 | 2.75 | 2.54 |  | 140 | 25.85 |  |  | 141 |  | 45 |  | 10.48 |  | 2.38 | 16.6
2021-03-20 | 14:26 | B | 1C20A | Disk FR Brake - YJC |  | 34.77 | 35 |  |  |  | 1.79 |  |  |  | 2.53 |  | 130 | 21.27 |  |  | 142 |  | 45 |  |  |  |  | 20
2021-03-20 | 16:44 | B | 1C20B | Disk FR Brake - YJC |  | 34.35 | 35 |  |  |  | 1.84 |  |  |  | 2.51 |  | 130 | 23.31 |  |  | 142 |  | 45 |  |  |  |  | 22.2
2021-03-20 | 18:18 | B | 1C20A | Cylinder Block _ BMG |  | 32.66 | 34 |  |  |  | 1.83 |  |  |  | 2.51 |  | 130 | 30.69 |  |  | 142 |  | 45 |  |  |  |  | 20.4
2021-03-20 | 20:22 | B | 1C20B | Cylinder Block _ BMG | 8.5 | 31.65 | 38 |  |  |  | 1.83 | 65.5 | 1.98 | 2.68 | 2.52 |  | 130 | 33.16 |  |  | 142 |  | 45 |  | 10.48 |  | 2.4 | 21.2
2021-03-20 | 22:19 | C | 1C20A | Drum RR Brake - YRA |  | 30.06 | 37 |  |  |  | 1.48 |  |  |  | 2.53 |  | 130 | 36.43 |  |  | 142 |  | 47 |  |  |  |  | 13.6
2021-03-20 | 23:12 | C | 1C20A | Drum RR Brake - YRA |  | 29.46 | 37 |  |  |  | 1.5 |  |  |  | 2.55 |  | 130 | 38.44 |  |  | 142 |  | 48 |  |  |  |  | 14.4
2021-03-20 | 00:29 | C | 1C20B | Drum RR Brake - YRA |  | 29.14 | 37 |  |  |  | 1.62 |  |  |  | 2.59 |  | 130 | 39.08 |  |  | 142 |  | 46 |  |  |  |  | 15.7
2021-03-20 | 02:25 | C | 1C20A | DISC FR BRAKE - 2SJ |  | 27.47 | 36 |  |  |  | 1.6 |  |  |  | 2.61 |  | 130 | 43.42 |  |  | 142 |  | 46 |  |  |  |  | 17.6
2021-03-20 | 04:19 | C | 1C20A | Disk FR Brake, _Jazz (2CT)_Cav. 3 & 4 | 8.45 | 27.59 | 36 |  |  |  | 1.61 | 65.53 | 1.88 | 2.61 | 2.58 |  | 130 | 42.47 |  |  | 143 |  | 46 |  | 10.33 |  | 2.42 | 19.6
2021-03-22 | 10:52 | A | 1C22A | Cylinder Block _ CMA |  | 29.83 | 37 |  |  |  | 1.59 |  |  |  | 2.6 |  | 130 | 33.96 |  |  | 140 |  | 37 |  |  |  |  | 17.9
2021-03-22 | 12:32 | A | 1C22B | Cylinder Block _ CMA | 8.55 | 33.82 | 39 |  |  |  | 1.52 | 65.12 | 1.85 | 2.57 | 2.56 |  | 140 | 26.12 |  |  | 140 |  | 45 |  | 10.4 |  | 2.34 | 18.3
2021-03-22 | 14:18 | B | 1C22B | Cylinder Block _ CMA |  | 32.03 | 38 |  |  |  | 1.61 |  |  |  | 2.54 |  | 130 | 32.86 |  |  | 140 |  | 43 |  |  |  |  | 21.6
2021-03-22 | 16:05 | B | 1C22A | Disk FR Brake _ YHB |  | 34.58 | 37 |  |  |  | 1.63 |  |  |  | 2.57 |  | 130 | 27.48 |  |  | 140 |  | 43 |  |  |  |  | 16
2021-03-22 | 18:13 | B | 1C22A | Disk FR Brake - Model L YAD / YBA |  | 34.23 | 36 |  |  |  | 1.82 |  |  |  | 2.53 |  | 130 | 29.69 |  |  | 140 |  | 45 |  |  |  |  | 19.2
2021-03-22 | 20:14 | B | 1C22C | Disk FR Brake _ YHB | 8.53 | 31.51 | 35 |  |  |  | 1.66 | 65.11 | 1.9 | 2.55 | 2.51 |  | 130 | 34.04 |  |  | 140 |  | 45 |  | 10.43 |  | 2.35 | 16.6
2021-03-22 | 22:15 | C | 1C22A | Disk FR Brake - YJC |  | 29.77 | 32 |  |  |  | 1.74 |  |  |  | 2.53 |  | 130 | 34.71 |  |  | 140 |  | 46 |  |  |  |  | 18
2021-03-22 | 00:20 | C | 1C22B | Disk FR Brake - YJC |  | 30.88 | 34 |  |  |  | 1.86 |  |  |  | 2.59 |  | 130 | 34.09 |  |  | 140 |  | 44 |  |  |  |  | 17.6
2021-03-22 | 02:16 | C | 1C22A | Drum RR Brake - YRA |  | 30.31 | 35 |  |  |  | 1.81 |  |  |  | 2.58 |  | 130 | 31.37 |  |  | 140 |  | 44 |  |  |  |  | 19.2
2021-03-22 | 04:21 | C | 1C22B | Drum RR Brake - YRA | 8.57 | 29.61 | 36 |  |  |  | 1.69 | 65.14 | 1.88 | 2.59 | 2.55 |  | 130 | 30.29 |  |  | 140 |  | 46 |  | 10.45 |  | 2.37 | 19.6
2021-03-23 | 06:34 | A | 1C23A | Disk FR Brake_Vent - YRA |  | 28.95 | 36 |  |  |  | 1.66 |  |  |  | 2.62 |  | 150 | 36.19 |  |  | 142 |  | 45 |  |  |  |  | 18.8
2021-03-23 | 08:17 | A | 1C23A | Drum RR Brake _Y9T |  | 26.1 | 36 |  |  |  | 1.53 |  |  |  | 2.52 |  | 140 | 40.88 |  |  | 140 |  | 45 |  |  |  |  | 14.8
2021-03-23 | 10:02 | A | 1C23C | Drum RR Brake _Y9T |  | 27.92 | 40 |  |  |  | 1.55 |  |  |  | 2.55 |  | 150 | 40.93 |  |  | 140 |  | 43 |  |  |  |  | 15.6
2021-03-23 | 12:05 | A | 1C23A | Disc, Front Brake,YL8 | 8.41 | 27.41 | 37 |  |  |  | 1.62 | 65.05 | 1.86 | 2.53 | 2.55 |  | 150 | 41.71 |  |  | 140 |  | 45 |  | 10.27 |  | 2.32 | 14.8
2021-03-23 | 14:13 | B | 1C23A | Cylinder Block _ CMA |  | 27.92 | 36 |  |  |  | 1.73 |  |  |  | 2.53 |  | 140 | 38.8 |  |  | 140 |  | 44 |  |  |  |  | 18
2021-03-23 | 16:11 | B | 1C23B | Cylinder Block _ CMA |  | 28.79 | 38 |  |  |  | 1.68 |  |  |  | 2.58 |  | 140 | 38.15 |  |  | 140 |  | 45 |  |  |  |  | 17.6
2021-03-23 | 18:12 | B | 21CWA | Brake Disc _Cav 7:&8: (Model K) |  | 29.21 | 39 |  |  |  | 1.7 |  |  |  | 2.62 |  | 130 | 30.94 |  |  | 140 |  | 43 |  |  |  |  | 18.4
2021-03-23 | 20:07 | B | 1C23A | Disk FR Brake - YJC | 8.4 | 29.48 | 36 |  |  |  | 1.63 | 65.1 | 1.9 | 2.5 | 2.54 |  | 140 | 31.98 |  |  | 140 |  | 43 |  | 10.3 |  | 2.3 | 15.6
2021-03-23 | 22:21 | C | 1C23B | Disk FR Brake - YJC |  | 27.64 | 38 |  |  |  | 1.64 |  |  |  | 2.53 |  | 130 | 33.36 |  |  | 140 |  | 44 |  |  |  |  | 15.6
2021-03-23 | 00:19 | C | 1C23A | Drum RR Brake _ XBA ABS |  | 28.35 | 37 |  |  |  | 1.67 |  |  |  | 2.59 |  | 140 | 34.47 |  |  | 140 |  | 45 |  |  |  |  | 14.8
2021-03-23 | 02:06 | C | 1C23A | Disk FR Brake - Model L YAD / YBA |  | 28.19 | 37 |  |  |  | 1.61 |  |  |  | 2.53 |  | 140 | 37.22 |  |  | 140 |  | 47 |  |  |  |  | 16.4
2021-03-23 | 04:22 | C | 1C23A | Drum RR Brake _ 2UA | 8.39 | 24.83 | 37 |  |  |  | 1.58 | 65.08 | 1.86 | 2.55 | 2.59 |  | 140 | 43.16 |  |  | 140 |  | 43 |  | 10.25 |  | 2.34 | 14.8
2021-03-24 | 06:21 | A | 1C23A | Drum RR Brake _ 2UA |  | 24.12 | 36 |  |  |  | 1.51 |  |  |  | 2.58 |  | 140 | 46.83 |  |  | 142 |  | 42 |  |  |  |  | 16.4
2021-03-24 | 08:30 | A | 1C24A | Drum RR Brake _ 2UA |  | 25.81 | 37 |  |  |  | 1.64 |  |  |  | 2.56 |  | 140 | 41.53 |  |  | 140 |  | 43 |  |  |  |  | 16.4
2021-03-24 | 10:41 | A | 1C24A | Disk FR Brake, _Jazz (2CT)_Cav. 3 & 4 |  | 28.57 | 38 |  |  |  | 1.62 |  |  |  | 2.58 |  | 140 | 38.24 |  |  | 140 |  | 43 |  |  |  |  | 13.6
2021-03-24 | 12:36 | A | 1C24B | Disk FR Brake, _Jazz (2CT)_Cav. 3 & 4 | 8.35 | 31.83 | 38 |  |  |  | 1.68 | 65.59 | 1.8 | 2.56 | 2.54 |  | 140 | 29.69 |  |  | 140 |  | 45 |  | 10.15 |  | 2.3 | 16.6
2021-03-24 | 14:22 | B | 1C24A | Disk FR Brake _ YHB |  | 33.52 | 37 |  |  |  | 1.58 |  |  |  | 2.57 |  | 130 | 25.83 |  |  | 140 |  | 45 |  |  |  |  | 18
2021-03-24 | 16:22 | B | 1C24A | Disk FR Brake _ YHB |  | 32.39 | 35 |  |  |  | 1.59 |  |  |  | 2.51 |  | 140 | 24.08 |  |  | 140 |  | 45 |  |  |  |  | 16.4
2021-03-24 | 18:05 | B | 1C24C | Disk FR Brake _ YHB |  | 30.59 | 35 |  |  |  | 1.63 |  |  |  | 2.51 |  | 140 | 31.11 |  |  | 140 |  | 44 |  |  |  |  | 17.4
2021-03-24 | 20:12 | B | 1C24A | Drum RR Brake - YRA | 8.33 | 28.55 | 36 |  |  |  | 1.59 | 65.6 | 1.85 | 2.55 | 2.52 |  | 150 | 38.33 |  |  | 140 |  | 45 |  | 10.18 |  | 2.32 | 14.7
2021-03-24 | 22:23 | C | 1C24A | Drum RR Brake - YRA |  |  | 38 |  |  |  | 1.52 |  |  |  | 2.59 |  | 150 |  |  |  | 140 |  | 43 |  |  |  |  | 19.4
2021-03-24 | 00:12 | C | 24C21A | Brake Disc, (Cav 7,8,9,10)Alto |  | 25.58 | 38 |  |  |  | 1.54 |  |  |  | 2.51 |  | 150 | 49.5 |  |  | 140 |  | 42 |  |  |  |  | 18.8
2021-03-24 | 02:09 | C | 1C24A | Disk FR Brake - YJC |  | 24.8 | 37 |  |  |  | 1.77 |  |  |  | 2.55 |  | 150 | 51.46 |  |  | 140 |  | 43 |  |  |  |  | 22
2021-03-24 | 04:14 | C | 1C24B | Disk FR Brake - YJC | 8.37 | 23.86 | 36 |  |  |  | 1.6 | 65.62 | 1.76 | 2.58 | 2.57 |  | 150 | 53.71 |  |  | 140 |  | 43 |  | 10.13 |  | 2.34 | 15.6
2021-03-25 | 06:15 | A | 1C24C | Disk FR Brake - YJC |  | 22.76 | 36 |  |  |  | 1.56 |  |  |  | 2.58 |  | 140 | 56 |  |  |  |  | 44 |  |  |  |  | 15.6
2021-03-25 | 08:22 | A | 1C25A | Disk FR Brake - Model L YAD / YBA |  | 23.67 | 36 |  |  |  | 1.58 |  |  |  | 2.6 |  | 150 | 54.1 |  |  | 140 |  | 45 |  |  |  |  | 14.4
2021-03-25 | 11:16 | A | 1C25A | Disk RR Brake_Solid - YAD |  | 28.35 | 38 |  |  |  | 1.55 |  |  |  | 2.55 |  | 140 | 34.32 |  |  | 140 |  | 45 |  |  |  |  | 15.8
2021-03-25 | 14:03 | A | 1C25B | Disk RR Brake_Solid - YAD | 8.45 | 29.69 | 37 |  |  |  | 1.58 | 65.64 | 1.83 | 2.52 | 2.6 |  | 140 | 29.73 |  |  | 141 |  | 45 |  | 10.28 |  | 2.32 | 14.8
2021-03-25 | 14:12 | B | 1C25B | Disk RR Brake_Solid - YAD |  | 29.69 | 38 |  |  |  | 1.55 |  |  |  | 2.56 |  | 140 | 29.73 |  |  | 140 |  | 45 |  |  |  |  | 10.8
2021-03-25 | 16:18 | B | 21CYA | Brake Disc _Cav 7:&8: (Model K) |  | 28.83 | 36 |  |  |  | 1.74 |  |  |  | 2.54 |  | 140 | 29.27 |  |  | 140 |  | 43 |  |  |  |  | 12
2021-03-25 | 18:13 | B | 1C25A | Disk RR Brake_Solid - YAD |  |  | 35 |  |  |  | 1.69 |  |  |  | 2.5 |  | 130 |  |  |  | 140 |  | 42 |  |  |  |  | 8.8
2021-03-25 | 20:20 | B | 1C25A | Disk FR Brake _ YHB | 8.42 | 26.9 | 35 |  |  |  | 1.72 | 65.65 | 1.85 | 2.5 | 2.5 |  | 130 | 41.37 |  |  | 140 |  | 43 |  | 10.27 |  | 2.35 | 9.6
2021-03-25 | 22:31 | C | 1C25A | Disk FR Brake, _Jazz (2CT)_Cav. 3 & 4 |  | 26.67 | 34 |  |  |  | 1.54 |  |  |  | 2.53 |  | 140 | 43.23 |  |  | 140 |  | 43 |  |  |  |  | 9.7
2021-03-25 | 00:11 | C | 1C25B | Disk FR Brake, _Jazz (2CT)_Cav. 3 & 4 |  | 25.33 | 35 |  |  |  | 1.53 |  |  |  | 2.58 |  | 140 | 45.75 |  |  | 140 |  | 44 |  |  |  |  | 12
2021-03-25 | 02:28 | C | 1C25A | Drum RR Brake - YRA |  | 24.26 | 35 |  |  |  | 1.59 |  |  |  | 2.62 |  | 130 | 47.44 |  |  | 140 |  | 45 |  |  |  |  | 14.4
2021-03-25 | 04:29 | C | 1C25B | Drum RR Brake - YRA | 8.47 | 23.29 | 33 |  |  |  | 1.75 | 65.67 | 1.83 | 2.54 | 2.52 |  | 130 | 49.71 |  |  | 140 |  | 45 |  | 10.3 |  | 2.31 | 12.4
2021-03-26 | 06:15 | A | 1C25C | Drum RR Brake - YRA |  | 22.64 | 34 |  |  |  | 1.53 |  |  |  | 2.59 |  | 140 | 50.4 |  |  | 140 |  | 45 |  |  |  |  | 8.4
2021-03-26 | 08:12 | A | 21C26A | Brake Disc, (Cav 7,8,9,10)Alto |  | 24.32 | 35 |  |  |  | 1.56 |  |  |  | 2.57 |  | 140 | 49.77 |  |  | 140 |  | 45 |  |  |  |  | 18.8
2021-03-26 | 10:02 | A | 21C26B | Brake Disc, (Cav 7,8,9,10)Alto |  | 27.8 | 36 |  |  |  | 1.55 |  |  |  | 2.54 |  | 130 | 40.9 |  |  | 140 |  | 45 |  |  |  |  | 20.6
2021-03-26 | 12:10 | A | 1C26A | Disk FR Brake - YJC | 8.48 | 30.43 | 34 |  |  |  | 1.74 | 65 | 1.8 | 2.5 | 2.54 |  | 130 | 32.52 |  |  | 140 |  | 45 |  | 10.28 |  | 2.28 | 20.4
2021-03-26 | 14:31 | B | 21CZA | Brake Disc _Cav 7:&8: (Model K) |  | 32.06 | 34 |  |  |  | 1.54 |  |  |  | 2.53 |  | 130 | 24.74 |  |  | 140 |  | 45 |  |  |  |  | 14.6
2021-03-26 | 16:26 | B | 1C26A | Drum RR Brake _ 2UA |  | 32.62 | 35 |  |  |  | 1.6 |  |  |  | 2.54 |  | 130 | 22.8 |  |  | 140 |  | 42 |  |  |  |  | 12.7
2021-03-26 | 18:20 | B | 1C26B | Disk FR Brake - YJC |  | 31.41 | 35 |  |  |  | 1.6 |  |  |  | 2.52 |  | 130 | 27.86 |  |  | 140 |  | 42 |  |  |  |  | 11.1
2021-03-26 | 20:07 | B | 1C26D | Disk FR Brake - YJC | 8.45 | 30.22 | 35 |  |  |  | 1.66 | 65.03 | 1.85 | 2.52 | 2.51 |  | 130 | 34.88 |  |  | 140 |  | 44 |  | 10.3 |  | 2.3 | 13.2
2021-03-26 | 22:12 | C | 1C26A | Disk FR Brake - Model L YAD / YBA |  | 29.6 | 33 |  |  |  | 1.72 |  |  |  | 2.52 |  | 130 | 35.53 |  |  | 140 |  | 45 |  |  |  |  | 12.2
2021-03-26 | 00:30 | C | 1C26B | Disk FR Brake - Model L YAD / YBA |  | 28.34 | 33 |  |  |  | 1.52 |  |  |  | 2.58 |  | 130 | 38.35 |  |  | 140 |  | 46 |  |  |  |  | 12.6
2021-03-26 | 02:17 | C | 1C26A | Drum RR Brake _ XBA ABS |  | 27.19 | 34 |  |  |  | 1.58 |  |  |  | 2.55 |  | 130 | 41.32 |  |  | 140 |  | 45 |  |  |  |  | 14.8
2021-03-26 | 04:00 | C | 1C26A | Drum RR Brake _ XBA ABS | 8.46 | 25.42 | 35 |  |  |  | 1.58 | 65.05 | 1.82 | 2.56 | 2.58 |  | 130 | 45.07 |  |  | 140 |  | 45 |  | 10.28 |  | 2.32 | 10.4
2021-03-27 | 06:18 | A | 1C26A | HUB _Sigma |  | 25.01 | 34 |  |  |  | 1.52 |  |  |  | 2.61 |  | 130 | 46.29 |  |  | 140 |  | 45 |  |  |  |  | 14.5
2021-03-27 | 08:56 | A | 1C27A | Disk FR Brake _ YHB |  | 27.19 | 35 |  |  |  | 1.58 |  |  |  | 2.55 |  | 130 | 42.56 |  |  | 140 |  | 45 |  |  |  |  | 18
2021-03-27 | 10:22 | A | 1C27A | Disk FR Brake - YJC |  | 31.32 | 35 |  |  |  | 1.52 |  |  |  | 2.54 |  | 130 | 34.45 |  |  | 140 |  | 46 |  |  |  |  | 18.4
2021-03-27 | 12:22 | A | 1C27B | Disk FR Brake - YJC | 8.37 | 34.45 | 33 |  |  |  | 1.55 | 64.96 | 1.83 | 2.53 | 2.53 |  | 130 | 26.39 |  |  | 140 |  | 47 |  | 10.2 |  | 2.32 | 19.1
2021-03-27 | 14:11 | B | 1C27A | Drum RR Brake - YRA |  | 35.79 | 33 |  |  |  | 1.55 |  |  |  | 2.5 |  | 130 | 21.38 |  |  | 140 |  | 46 |  |  |  |  | 15
2021-03-27 | 16:12 | B | 1C27B | Drum RR Brake - YRA |  | 35.57 | 34 |  |  |  | 1.52 |  |  |  | 2.5 |  | 130 | 24.79 |  |  | 140 |  | 47 |  |  |  |  | 16.4
2021-03-27 | 18:10 | B | 1C27C | Drum RR Brake - YRA |  | 34.36 | 37 |  |  |  | 1.68 |  |  |  | 2.48 |  | 130 | 28.98 |  |  | 140 |  | 47 |  |  |  |  | 12.4
2021-03-27 | 20:18 | B | 1C27D | Drum RR Brake - YRA | 8.4 | 32.76 | 37 |  |  |  | 1.67 | 65 | 1.85 | 2.52 | 2.46 |  | 130 | 31.79 |  |  | 140 |  | 47 |  | 10.25 |  | 2.35 | 13.2
2021-03-27 | 22:15 | C | 21CA1A | Brake Disc _Cav 7:&8: (Model K) |  | 31.13 | 34 |  |  |  | 1.63 |  |  |  | 2.52 |  | 130 | 34.89 |  |  | 140 |  | 51 |  |  |  |  | 12
2021-03-27 | 00:27 | C | 1C27A | Cylinder Block _ BMG |  | 29.65 | 33 |  |  |  | 1.55 |  |  |  | 2.55 |  | 130 | 38.8 |  |  | 140 |  | 46 |  |  |  |  | 15.6
2021-03-27 | 02:19 | C | 1C27B | Cylinder Block _ BMG |  | 28.46 | 35 |  |  |  | 1.61 |  |  |  | 2.59 |  | 130 | 42.38 |  |  | 140 |  | 46 |  |  |  |  | 16.2
2021-03-27 | 04:17 | C | 1C27A | Disk FR Brake, _Jazz (2CT)_Cav. 3 & 4 | 8.35 | 27.34 | 35 |  |  |  | 1.59 | 64.93 | 1.87 | 2.55 | 2.51 |  | 130 | 44.48 |  |  | 140 |  | 46 |  | 10.22 |  | 2.33 | 15.8
2021-04-01 | 08:08 | A | 1D01A | Cylinder Block _ CMA |  | 24.6 | 35 |  |  |  | 1.57 |  |  |  | 2.6 |  | 140 | 25.22 |  |  | 140 |  | 36 |  |  |  |  | 12
2021-04-01 | 10:04 | A | 1D01A | Cylinder Block _ CMA |  | 29.7 | 33 |  |  |  | 1.54 |  |  |  | 2.58 |  | 130 | 10.03 |  |  | 140 |  | 43 |  |  |  |  | 14.8
2021-04-01 | 12:27 | A | 1D01A | Disk FR Brake - YJC | 8.33 | 32.03 | 33 |  |  |  | 1.5 | 66.57 | 1.85 | 2.51 | 2.55 |  | 140 | 7.04 |  |  | 140 |  | 41 |  | 10.18 |  | 2.28 | 12.8
2021-04-01 | 14:20 | B | 21D1A | Brake Disc _Cav 7:&8: (Model K) |  | 33.77 | 34 |  |  |  | 1.52 |  |  |  | 2.54 |  | 140 | 7.08 |  |  | 140 |  | 39 |  |  |  |  | 11.4
2021-04-01 | 16:12 | B | 1D01A | Disk FR Brake _ YHB |  | 33.6 | 35 |  |  |  | 1.53 |  |  |  | 2.57 |  | 140 | 7.98 |  |  | 140 |  | 40 |  |  |  |  | 14.4
2021-04-01 | 18:25 | B | 1D01A | Drum Rear Brake _ Jazz (2CT) _ Cav. 3 & 4 |  | 32.1 | 35 |  |  |  | 1.69 |  |  |  | 2.59 |  | 130 | 10.6 |  |  | 140 |  | 38 |  |  |  |  | 15.6
2021-04-01 | 20:35 | B | 01D21A | Brake Disc, (Cav 7,8,9,10)Alto | 8.35 | 31.2 | 33 |  |  |  | 1.52 | 66.59 | 1.85 | 2.54 | 2.53 |  | 130 | 15.3 |  |  | 140 |  | 42 |  | 10.2 |  | 2.31 | 16.8
2021-04-01 | 22:09 | C | 01D21A | Brake Disc, (Cav 7,8,9,10)Alto |  | 27.69 | 34 |  |  |  | 1.72 |  |  |  | 2.5 |  | 130 | 18.38 |  |  | 140 |  | 43 |  |  |  |  | 13.2
2021-04-01 | 00:22 | C | 1D01A | Disk FR Brake, _Jazz (2CT)_Cav. 3 & 4 |  | 27.3 | 33 |  |  |  | 1.65 |  |  |  | 2.5 |  | 130 | 19.22 |  |  | 140 |  | 43 |  |  |  |  | 14.7
2021-04-01 | 02:18 | C | 1D01A | Drum RR Brake _Y9T |  | 27.05 | 33 |  |  |  | 1.56 |  |  |  | 2.5 |  | 130 | 19.01 |  |  | 140 |  | 43 |  |  |  |  | 13.2
2021-04-01 | 04:12 | C | 1D01B | Disk FR Brake - YJC | 8.35 | 25.58 | 34 |  |  |  | 1.58 | 65.65 | 1.88 | 2.5 | 2.5 |  | 130 | 20.3 |  |  | 140 |  | 42 |  | 10.23 |  | 2.32 | 12.4
2021-04-02 | 06:18 | A | 1D01A | Drum RR Brake - YRA |  | 25.32 | 34 |  |  |  | 1.54 |  |  |  | 2.58 |  | 150 | 19.37 |  |  | 140 |  | 44 |  |  |  |  | 16
2021-04-02 | 08:07 | A | 1D02B | Drum RR Brake - YRA |  | 26.46 | 33 |  |  |  | 1.54 |  |  |  | 2.56 |  | 130 | 20.07 |  |  | 140 |  | 43 |  |  |  |  | 11.6
2021-04-02 | 10:13 | A | 1D02A | Disk FR Brake - Model L YAD / YBA |  | 28.06 | 33 |  |  |  | 1.61 |  |  |  | 2.55 |  | 140 | 13.06 |  |  | 140 |  | 42 |  |  |  |  | 16.4
2021-04-02 | 12:28 | A | 1D02A | Disk FR Brake _ YHB | 8.37 | 32.15 | 34 |  |  |  | 1.53 | 66.5 | 1.88 | 2.55 | 2.54 |  | 140 | 8.56 |  |  | 140 |  | 44 |  | 10.25 |  | 2.3 | 20.4
2021-04-02 | 14:25 | B | 21D02A | Brake Disc, (Cav 7,8,9,10)Alto |  | 33.88 | 33 |  |  |  | 1.64 |  |  |  | 2.54 |  | 130 | 7.43 |  |  | 140 |  | 42 |  |  |  |  | 14
2021-04-02 | 16:30 | B | 21D02B | Brake Disc, (Cav 7,8,9,10)Alto |  | 33.81 | 33 |  |  |  | 1.71 |  |  |  | 2.55 |  | 130 | 8.24 |  |  | 140 |  | 47 |  |  |  |  | 14.8
2021-04-02 | 18:29 | B | 21DCA | Brake Disc _Cav 7:&8: (Model K) |  | 32.92 | 33 |  |  |  | 1.52 |  |  |  | 2.53 |  | 130 | 11.08 |  |  | 140 |  | 46 |  |  |  |  | 13
2021-04-02 | 20:27 | B | 1D02A | Disk FR Brake _Vent -Y9T_Domestic | 8.33 | 31.62 | 33 |  |  |  | 1.52 | 66.5 | 1.85 | 2.56 | 2.52 |  | 130 | 12.14 |  |  | 140 |  | 45 |  | 10.18 |  | 2.32 | 12.8
2021-04-02 | 22:16 | C | 1D02A | Disk FR Brake, _Jazz (2CT)_Cav. 3 & 4 |  | 28.68 | 33 |  |  |  | 1.66 |  |  |  | 2.51 |  | 140 | 14.18 |  |  | 140 |  | 44 |  |  |  |  | 20.2
2021-04-02 | 00:16 | C | 1D02B | Disk FR Brake, _Jazz (2CT)_Cav. 3 & 4 |  | 28.89 | 34 |  |  |  | 1.52 |  |  |  | 2.53 |  | 130 | 12.97 |  |  | 140 |  | 44 |  |  |  |  | 13.6
2021-04-02 | 02:28 | C | 1D02A | Disk FR Brake - YJC |  | 27.22 | 33 |  |  |  | 1.58 |  |  |  | 2.52 |  | 130 | 15.05 |  |  | 140 |  | 43 |  |  |  |  | 14.8
2021-04-02 | 04:16 | C | 1D02B | Disk FR Brake - YJC | 8.37 | 25.93 | 33 |  |  |  | 1.75 | 66.5 | 1.83 | 2.54 | 2.54 |  | 130 | 16.26 |  |  | 140 |  | 44 |  | 10.2 |  | 2.3 | 12.8
2021-04-03 | 06:16 | A | 1D03A | HUB _Sigma |  | 23.13 | 33 |  |  |  | 1.54 |  |  |  | 2.58 |  | 140 | 22.81 |  |  | 140 |  | 45 |  |  |  |  | 14.4
2021-04-03 | 08:02 | A | 21D03A | Brake Disc _Cav 7:&8: (Model K) |  | 27.18 | 33 |  |  |  | 1.79 |  |  |  | 2.56 |  | 140 | 18.76 |  |  | 140 |  | 45 |  |  |  |  | 14.8
2021-04-03 | 10:05 | A | 21D01A | Brake Disc, (Cav 7,8,9,10)Alto |  | 31.34 | 33 |  |  |  | 1.82 |  |  |  | 2.54 |  | 140 | 10.1 |  |  | 140 |  | 45 |  |  |  |  | 16.4
2021-04-03 | 12:30 | A | 21D03B | Brake Disc, (Cav 7,8,9,10)Alto | 8.44 | 34.47 | 33 |  |  |  | 1.81 | 65.75 | 1.88 | 2.53 | 2.54 |  | 140 | 7.38 |  |  | 140 |  | 45 |  | 10.32 |  | 2.33 | 16
2021-04-03 | 14:17 | B | 1D03A | Drum RR Brake - YRA |  | 36.22 | 33 |  |  |  | 1.66 |  |  |  | 2.52 |  | 140 | 7.06 |  |  | 140 |  | 45 |  |  |  |  | 12.8
2021-04-03 | 18:04 | B | 1D03C | Drum RR Brake - YRA |  | 35.27 | 33 |  |  |  | 1.77 |  |  |  | 2.59 |  | 130 | 9.58 |  |  | 140 |  | 45 |  |  |  |  | 18
2021-04-03 | 20:25 | B | 1D03D | Drum RR Brake - YRA | 8.41 | 33.41 | 32 |  |  |  | 1.8 | 65.23 | 1.94 | 2.56 | 2.62 |  | 130 | 11.31 |  |  | 140 |  | 45 |  | 10.35 |  | 2.3 | 16
2021-04-03 | 22:20 | C | 1D03A | Disk FR Brake - YJC |  | 31.1 | 33 |  |  |  | 1.74 |  |  |  | 2.5 |  | 130 | 13.82 |  |  | 140 |  | 46 |  |  |  |  | 12
2021-04-03 | 00:17 | C | 1D03A | Drum Rear Brake _ Jazz (2CT) _ Cav. 3 & 4 |  | 30.83 | 32 |  |  |  | 1.72 |  |  |  | 2.5 |  | 130 | 14.28 |  |  | 140 |  | 45 |  |  |  |  | 14
2021-04-03 | 02:11 | C | 1D03A | Disk FR Brake_Vent - YRA |  | 28.6 | 32 |  |  |  | 1.68 |  |  |  | 2.5 |  | 130 | 17.53 |  |  | 140 |  | 45 |  |  |  |  | 13.6
2021-04-03 | 04:05 | C | 1D03A | Disk FR Brake - YJC | 8.46 | 27.48 | 32 |  |  |  | 1.6 | 66 | 1.92 | 2.6 | 2.5 |  | 130 | 19.02 |  |  | 140 |  | 45 |  | 10.38 |  | 2.46 | 15.4
2021-04-05 | 15:00 | B | 1D05A | Drum RR Brake - YRA |  | 39.06 | 36 |  |  |  | 1.54 |  |  |  | 2.57 |  | 140 | 10.92 |  |  | 140 |  | 41 |  |  |  |  | 17.6
2021-04-05 | 16:30 | B | 1D05A | Disk FR Brake - YJC |  | 38.61 | 34 |  |  |  | 1.55 |  |  |  | 2.5 |  | 140 | 11.04 |  |  | 140 |  | 44 |  |  |  |  | 14.4
2021-04-05 | 18:10 | B | 1D05B | Disk FR Brake - YJC |  | 38.38 | 32 |  |  |  | 1.58 |  |  |  | 2.5 |  | 140 | 12.99 |  |  | 140 |  | 44 |  |  |  |  | 12
2021-04-05 | 20:09 | B | 21DEA | Brake Disc _Cav 7:&8: (Model K) | 8.35 | 35.94 | 33 |  |  |  | 1.6 | 65.85 | 1.88 | 2.58 | 2.5 |  | 140 | 16.44 |  |  | 140 |  | 45 |  | 10.23 |  | 2.38 | 14.6
2021-04-05 | 22:17 | C | 1D05A | Disk FR Brake_Vent - YRA |  | 34.94 | 33 |  |  |  | 1.59 |  |  |  | 2.52 |  | 130 | 16.49 |  |  | 140 |  | 51 |  |  |  |  | 12.9
2021-04-05 | 00:22 | C | 1D05A | Drum Rear Brake _ Jazz (2CT) _ Cav. 3 & 4 |  | 34.89 | 33 |  |  |  | 1.6 |  |  |  | 2.5 |  | 130 | 16.33 |  |  | 140 |  | 49 |  |  |  |  | 18
2021-04-05 | 02:15 | C | 1D05A | Drum Rear Brake _ Jazz (2CT) _ Cav. 3 & 4 |  | 33.66 | 34 |  |  |  | 1.67 |  |  |  | 2.59 |  | 130 | 17.51 |  |  | 140 |  | 47 |  |  |  |  | 16.3
2021-04-05 | 04:10 | C | 1D05A | Drum RR Brake _ XBA ABS | 8.37 |  | 35 |  |  |  | 1.62 | 65.87 | 1.88 | 2.6 | 2.53 |  | 130 |  |  |  | 140 |  | 46 |  | 10.25 |  | 2.4 | 12.4
2021-04-06 | 06:31 | A | 1D05A | Disk FR Brake - Model L YAD / YBA |  | 29.95 | 31 |  |  |  | 1.77 |  |  |  | 2.63 |  | 150 | 24.54 |  |  | 140 |  | 45 |  |  |  |  | 15.2
2021-04-06 | 08:30 | A | 1D06A | Disk FR Brake - YJC |  | 34.94 | 33 |  |  |  | 1.54 |  |  |  | 2.55 |  | 150 | 18.45 |  |  | 140 |  | 45 |  |  |  |  | 16
2021-04-06 | 10:38 | A | 1D06B | Disk FR Brake - YJC |  | 35.53 | 32 |  |  |  | 1.71 |  |  |  | 2.57 |  | 140 | 18.45 |  |  | 140 |  | 46 |  |  |  |  | 17.2
2021-04-06 | 12:07 | A | 1D06A | Drum RR Brake _ XBA ABS | 8.27 | 38.4 | 32 |  |  |  | 1.69 | 65.4 | 1.91 | 2.52 | 2.56 |  | 150 | 15.91 |  |  | 140 |  | 47 |  | 10.18 |  | 2.29 | 17.2
2021-04-06 | 14:06 | B | 1D06B | Drum RR Brake _ XBA ABS |  | 39.84 | 33 |  |  |  | 1.68 |  |  |  | 2.53 |  | 140 | 13.95 |  |  | 140 |  | 46 |  |  |  |  | 13.2
2021-04-06 | 16:10 | B | 1D06A | Cylinder Block _ CMA |  | 41.2 | 32 |  |  |  | 1.54 |  |  |  | 2.48 |  | 140 | 11.72 |  |  | 140 |  | 48 |  |  |  |  | 13.6
2021-04-06 | 18:14 | B | 1D06B | Cylinder Block _ CMA |  | 39.49 | 32 |  |  |  | 1.77 |  |  |  | 2.5 |  | 140 | 14.74 |  |  | 140 |  | 47 |  |  |  |  | 14.8
2021-04-06 | 20:31 | B | 1D06A | HUB _Sigma | 8.28 | 38.5 | 32 |  |  |  | 1.74 | 65.52 | 1.9 | 2.5 | 2.5 |  | 140 | 19.11 |  |  | 140 |  | 46 |  | 10.18 |  | 2.22 | 13.9
2021-04-06 | 22:22 | C | 1D06A | HUB _Sigma |  | 36.99 | 35 |  |  |  | 1.67 |  |  |  | 2.53 |  | 130 | 20.2 |  |  | 140 |  | 45 |  |  |  |  | 15.6
2021-04-06 | 00:38 | C | 1D06A | Disk FR Brake_Vent - YRA |  | 36.35 | 34 |  |  |  | 1.65 |  |  |  | 2.58 |  | 130 | 18.89 |  |  | 140 |  | 43 |  |  |  |  | 15.2
2021-04-06 | 02:31 | C | 1D06A | Disk FR Brake _ YHB |  | 26.66 | 32 |  |  |  | 1.63 |  |  |  | 2.52 |  | 140 | 46.42 |  |  | 140 |  | 42 |  |  |  |  | 14
2021-04-06 | 04:39 | C | 1D06B | Disk FR Brake _ YHB | 8.25 | 26.37 | 35 |  |  |  | 1.8 | 65.43 | 1.96 | 2.54 | 2.59 |  | 140 | 47.77 |  |  | 140 |  | 41 |  | 10.21 |  | 2.25 | 14.3
2021-04-07 | 06:35 | A | 1D06A | Brake drum 14", Nissan set # 4 Cav. 7 & 8 |  | 26.23 | 30 |  |  |  | 1.87 |  |  |  | 2.59 |  | 140 | 48.44 |  |  | 140 |  | 45 |  |  |  |  | 13.2
2021-04-07 | 08:35 | A | 1D07A | Disk RR Brake_Solid - YAD |  | 29.36 | 34 |  |  |  | 1.76 |  |  |  | 2.57 |  | 130 | 39.1 |  |  | 140 |  | 45 |  |  |  |  | 15.4
2021-04-07 | 10:36 | A | 1D07A | Disk FR Brake - YJC |  | 32.08 | 35 |  |  |  | 1.78 |  |  |  | 2.55 |  | 140 | 31.92 |  |  | 140 |  | 44 |  |  |  |  | 13.6
2021-04-07 | 12:25 | A | 1D07A | Drum RR Brake - YRA | 8.33 | 34.33 | 35 |  |  |  | 1.79 | 66.98 | 1.94 | 2.57 | 2.58 |  | 140 | 23.1 |  |  | 140 |  | 44 |  | 10.27 |  | 2.34 | 15.1
2021-04-07 | 14:26 | B | 1D07B | Drum RR Brake - YRA |  | 37.1 | 34 |  |  |  | 1.76 |  |  |  | 2.52 |  | 130 | 15.8 |  |  | 140 |  | 46 |  |  |  |  | 13.5
2021-04-07 | 16:30 | B | 1D07C | Disk FR Brake - YJC |  | 37.27 | 33 |  |  |  | 1.79 |  |  |  | 2.5 |  | 130 | 12.76 |  |  | 140 |  | 46 |  |  |  |  | 14
2021-04-07 | 18:56 | B | 1D07D | Disk FR Brake - YJC |  | 35.87 | 32 |  |  |  | 1.78 |  |  |  | 2.5 |  | 130 | 13.21 |  |  | 140 |  | 45 |  |  |  |  | 14.4
2021-04-07 | 20:27 | B | 21DGA | Brake Disc _Cav 7:&8: (Model K) | 8.5 | 33.22 | 32 |  |  |  | 1.74 | 66.65 | 1.9 | 2.5 | 2.5 |  | 130 | 15.67 |  |  | 140 |  | 46 |  | 10.4 |  | 2.3 | 13.2
2021-04-07 | 22:22 | C | 1D07A | Disk FR Brake _ YHB |  | 31.28 | 33 |  |  |  | 1.66 |  |  |  | 2.53 |  | 130 | 18.25 |  |  | 140 |  | 45 |  |  |  |  | 12.8
2021-04-07 | 00:35 | C | 1D07A | Disk FR Brake - Model L YAD / YBA |  | 30.24 | 32 |  |  |  | 1.7 |  |  |  | 2.59 |  | 130 | 21.37 |  |  | 140 |  | 45 |  |  |  |  | 14
2021-04-07 | 02:12 | C | 1D07A | Disk RR Brake _Solid - YRA |  | 28.78 | 33 |  |  |  | 1.82 |  |  |  | 2.53 |  | 130 | 26.4 |  |  | 140 |  | 46 |  |  |  |  | 14.4
2021-04-07 | 04:31 | C | 1D07A | Cylinder Block _ CMA | 8.34 | 26.86 | 32 |  |  |  | 1.66 | 66.95 | 1.97 | 2.59 | 2.53 |  | 130 | 33.78 |  |  | 140 |  | 44 |  | 10.31 |  | 2.32 | 11.2
2021-04-08 | 06:29 | A | 1D07A | Cylinder Block _ CMA |  | 26.58 | 34 |  |  |  | 1.64 |  |  |  | 2.65 |  | 140 | 33.25 |  |  | 140 |  | 45 |  |  |  |  | 14.4
2021-04-08 | 08:32 | A | 1D08B | Cylinder Block _ CMA |  | 27.5 | 35 |  |  |  | 1.53 |  |  |  | 2.58 |  | 150 | 32.48 |  |  | 140 |  | 44 |  |  |  |  | 15.3
2021-04-08 | 10:27 | A | 1D08A | Disk FR Brake - YJC |  | 30.94 | 34 |  |  |  | 1.63 |  |  |  | 2.54 |  | 140 | 24.27 |  |  | 140 |  | 45 |  |  |  |  | 14.8
2021-04-08 | 12:22 | A | 1D08B | Disk FR Brake - YJC | 8.35 | 33.61 | 33 |  |  |  | 1.71 | 67.02 | 1.9 | 2.51 | 2.55 |  | 150 | 13.84 |  |  | 140 |  | 45 |  | 10.25 |  | 2.27 | 15.2
2021-04-08 | 14:46 | B | 1D08A | Drum Rear Brake _ Jazz (2CT) _ Cav. 3 & 4 |  | 36.05 | 32 |  |  |  | 1.52 |  |  |  | 2.54 |  | 130 | 10.23 |  |  | 140 |  | 43 |  |  |  |  | 13.6
2021-04-08 | 16:25 | B | 1D08A | Drum Rear Brake _ Jazz (2CT) _ Cav. 3 & 4 |  | 37 | 32 |  |  |  | 1.74 |  |  |  | 2.5 |  | 130 | 8.99 |  |  | 140 |  | 43 |  |  |  |  | 14.1
2021-04-08 | 18:11 | B | 08D21A | Brake Disc, (Cav 7,8,9,10)Alto |  | 35.54 | 33 |  |  |  | 1.75 |  |  |  | 2.5 |  | 130 | 9.23 |  |  | 140 |  | 42 |  |  |  |  | 13.2
2021-04-08 | 20:20 | B | 08D21B | Brake Disc, (Cav 7,8,9,10)Alto | 8.36 | 32.54 | 34 |  |  |  | 1.83 | 67.05 | 1.93 | 2.5 | 2.5 |  | 130 | 10.7 |  |  | 140 |  | 44 |  | 10.29 |  | 2.25 | 14.4
2021-04-08 | 22:16 | C | 1D08A | Disk FR Brake _ YHB |  | 32 | 33 |  |  |  | 1.77 |  |  |  | 2.53 |  | 130 | 11.55 |  |  | 140 |  | 44 |  |  |  |  | 15.2
2021-04-08 | 00:20 | C | 1D08B | Disk FR Brake - Model L YAD / YBA |  | 31.36 | 37 |  |  |  | 1.51 |  |  |  | 2.59 |  | 130 | 14.57 |  |  | 140 |  | 45 |  |  |  |  | 19.6
2021-04-08 | 02:29 | C | 1D08A | Drum RR Brake - YRA |  | 29.72 | 36 |  |  |  | 1.58 |  |  |  | 2.55 |  | 130 | 18.2 |  |  | 140 |  | 44 |  |  |  |  | 17.2
2021-04-08 | 04:22 | C | 1D08B | Drum RR Brake - YRA | 8.33 | 28.99 | 34 |  |  |  | 1.52 | 67.04 | 1.94 | 2.53 | 2.57 |  | 130 | 19.53 |  |  | 140 |  | 48 |  | 10.27 |  | 2.23 | 13.2
2021-04-09 | 08:34 | A | 1D09A | Disk FR Brake - YJC |  | 27.98 | 33 |  |  |  | 1.52 |  |  |  | 2.56 |  | 140 | 23.52 |  |  | 140 |  | 42 |  |  |  |  | 12.5
2021-04-09 | 06:35 | A | 1D09A | HUB _Sigma |  | 27.04 | 33 |  |  |  | 1.7 |  |  |  | 2.6 |  | 150 | 22.85 |  |  | 140 |  | 45 |  |  |  |  | 12.4
2021-04-09 | 10:35 | A | 1D09B | Disk FR Brake - YJC |  | 32.54 | 32 |  |  |  | 1.75 |  |  |  | 2.56 |  | 140 | 14.43 |  |  | 140 |  | 41 |  |  |  |  | 16.4
2021-04-09 | 12:30 | A | 1D09C | Disk FR Brake - YJC | 8.35 | 35.13 | 32 |  |  |  | 1.76 | 65.95 | 1.89 | 2.53 | 2.55 |  | 130 | 10.43 |  |  | 140 |  | 42 |  | 10.24 |  | 2.3 | 14.2
2021-04-09 | 14:26 | B | 1D09A/B | Disk FR Brake _ YHB |  | 36.41 | 32 |  |  |  | 1.74 |  |  |  | 2.52 |  | 130 | 8.14 |  |  | 140 |  | 44 |  |  |  |  | 10.8
2021-04-09 | 16:15 | B | 1D09B | Disk FR Brake _ YHB |  | 37.49 | 31 |  |  |  | 1.89 |  |  |  | 2.5 |  | 130 | 7.83 |  |  | 140 |  | 45 |  |  |  |  | 11.2
2021-04-09 | 18:12 | B | 1D09A | Disk FR Brake - Model L YAD / YBA |  | 36.55 | 35 |  |  |  | 1.7 |  |  |  | 2.51 |  | 130 | 9.56 |  |  | 140 |  | 45 |  |  |  |  | 9.2
2021-04-09 | 20:14 | B | 1D09A | Drum RR Brake - YRA | 8.35 | 34.42 | 34 |  |  |  | 1.72 | 66 | 1.9 | 2.55 | 2.51 |  | 130 | 12.21 |  |  | 140 |  | 45 |  | 10.25 |  | 2.33 | 11.6
2021-04-09 | 22:15 | C | 1D09B | Drum RR Brake - YRA |  | 32.05 | 33 |  |  |  | 1.56 |  |  |  | 2.53 |  | 130 | 15.8 |  |  | 140 |  | 47 |  |  |  |  | 10.8
2021-04-09 | 00:19 | C | 1D09A | Drum Rear Brake _ Jazz (2CT) _ Cav. 3 & 4 |  | 30.91 | 32 |  |  |  | 1.67 |  |  |  | 2.59 |  | 130 | 16.32 |  |  | 140 |  | 47 |  |  |  |  | 11.6
2021-04-09 | 02:11 | C | 1D09A | Cylinder Block _ CMA |  | 31.01 | 34 |  |  |  | 1.6 |  |  |  | 2.58 |  | 130 | 15.32 |  |  | 140 |  | 47 |  |  |  |  | 13.4
2021-04-09 | 04:27 | C | 1D09A. | Cylinder Block _ CMA | 8.34 | 29.73 | 36 |  |  |  | 1.7 | 65.97 | 1.94 | 2.54 | 2.55 |  | 130 | 16.89 |  |  | 140 |  | 46 |  | 10.28 |  | 2.31 | 11.6
2021-04-09 | 05:58 | C | 1D09B | Cylinder Block _ CMA |  | 29.51 | 35 |  |  |  | 1.76 |  |  |  | 2.54 |  | 140 | 16.86 |  |  | 140 |  | 45 |  |  |  |  | 19.6
2021-04-12 | 14:45 | B | 1D14A | Brake Disc _Cav 7:&8: (Model K) |  | 38.41 | 34 |  |  |  | 1.7 |  |  |  | 2.62 |  | 130 | 10.67 |  |  | 140 |  | 42 |  |  |  |  | 14.2
2021-04-12 | 16:33 | B | 1D12A | Disk FR Brake, _Jazz (2CT)_Cav. 3 & 4 |  | 38.99 | 36 |  |  |  | 1.67 |  |  |  | 2.53 |  | 140 | 9.02 |  |  | 140 |  | 45 |  |  |  |  | 14.4
2021-04-12 | 18:15 | B | 1D12B | Disk FR Brake, _Jazz (2CT)_Cav. 3 & 4 |  | 38.05 | 34 |  |  |  | 1.7 |  |  |  | 2.59 |  | 140 | 10.93 |  |  | 140 |  | 45 |  |  |  |  | 12
2021-04-12 | 20:27 | B | 21DLA | Brake Disc _Cav 7:&8: (Model K) | 8.36 | 37.22 | 34 |  |  |  | 1.7 | 65.96 | 1.91 | 2.55 | 2.55 |  | 120 | 12.94 |  |  | 140 |  | 46 |  | 10.27 |  | 2.32 | 10.4
2021-04-12 | 22:26 | C | 1D12A | Disc, Front Brake,YL8 |  | 35.14 | 31 |  |  |  | 1.84 |  |  |  | 2.5 |  | 130 | 15.5 |  |  | 140 |  | 44 |  |  |  |  | 10
2021-04-12 | 00:16 | C | 1D12A | Drum RR Brake _Y9T |  | 34.1 | 30 |  |  |  | 1.94 |  |  |  | 2.5 |  | 130 | 17.76 |  |  | 140 |  | 45 |  |  |  |  | 9.1
2021-04-12 | 02:10 | C | 1D12A | Disk FR Brake - YJC |  | 31.88 | 33 |  |  |  | 1.73 |  |  |  | 2.51 |  | 130 | 21.96 |  |  | 140 |  | 43 |  |  |  |  | 10.4
2021-04-12 | 04:15 | C | 1D12B | Disk FR Brake - YJC | 8.35 | 29.84 | 32 |  |  |  | 1.84 | 65.98 | 1.93 | 2.53 | 2.5 |  | 130 | 23.19 |  |  | 140 |  | 46 |  | 10.28 |  | 2.33 | 11.2
2021-04-13 | 07:05 | A | 1D13A | Disk FR Brake _ YHB |  | 30.51 | 33 |  |  |  | 1.86 |  |  |  | 2.58 |  | 120 | 23.43 |  |  | 140 |  | 45 |  |  |  |  | 12.8
2021-04-13 | 09:03 | A | 1D13A | Drum RR Brake - YRA |  | 33.48 | 32 |  |  |  | 1.69 |  |  |  | 2.56 |  | 140 | 20.65 |  |  | 140 |  | 45 |  |  |  |  | 10
2021-04-13 | 11:03 | A | 1D13B | Drum RR Brake - YRA |  | 37.5 | 30 |  |  |  | 1.55 |  |  |  | 2.54 |  | 140 | 15.46 |  |  | 140 |  | 45 |  |  |  |  | 10.8
2021-04-13 | 12:45 | A | 1D13A | Disk FR Brake, _Jazz (2CT)_Cav. 3 & 4 | 8.27 | 39.77 | 32 |  |  |  | 1.7 | 66.34 | 1.9 | 2.5 | 2.6 |  | 130 | 11.14 |  |  | 142 |  | 44 |  | 10.17 |  | 2.28 | 13.6
2021-04-13 | 14:40 | B | 1D13B | Disk FR Brake, _Jazz (2CT)_Cav. 3 & 4 |  | 40.48 | 32 |  |  |  | 1.79 |  |  |  | 2.58 |  | 130 | 10.61 |  |  | 142 |  | 45 |  |  |  |  | 10.8
2021-04-13 | 16:25 | B | 13D21A | Brake Disc, (Cav 7,8,9,10)Alto |  | 40.14 | 32 |  |  |  | 1.89 |  |  |  | 2.52 |  | 130 | 10.09 |  |  | 142 |  | 45 |  |  |  |  | 12
2021-04-13 | 18:15 | B | 13D21A | Brake Disc, (Cav 7,8,9,10)Alto |  | 38.64 | 33 |  |  |  | 1.82 |  |  |  | 2.58 |  | 130 | 11.96 |  |  | 142 |  | 45 |  |  |  |  | 14
2021-04-13 | 20:25 | B | 1D13A | Brake Disc, (Cav 7,8,9,10)Alto | 8.3 | 36.8 | 32 |  |  |  | 1.84 | 66.37 | 1.91 | 2.52 | 2.59 |  | 130 | 14.97 |  |  | 142 |  | 44 |  | 10.21 |  | 2.25 | 14.4
2021-04-13 | 22:30 | C | 1D13A | Disc, Front Brake,YL8 |  | 36.17 | 31 |  |  |  | 1.9 |  |  |  | 2.51 |  | 130 | 15.99 |  |  | 140 |  | 44 |  |  |  |  | 12.2
2021-04-13 | 00:20 | C | 1D13A | Drum RR Brake _ 2UA |  | 34.94 | 30 |  |  |  | 1.84 |  |  |  | 2.5 |  | 130 | 17.22 |  |  | 140 |  | 40 |  |  |  |  | 10
2021-04-13 | 02:17 | C | 1D13A | HUB _Sigma |  | 33.79 | 31 |  |  |  | 1.94 |  |  |  | 2.5 |  | 130 | 18.7 |  |  | 140 |  | 43 |  |  |  |  | 10.8
2021-04-13 | 04:23 | C | 1D13A | Disk FR Brake - YJC | 8.28 | 31.04 | 32 |  |  |  | 1.88 | 66.35 | 1.93 | 2.55 | 2.51 |  | 130 | 22.39 |  |  | 140 |  | 43 |  | 10.21 |  | 2.3 | 11.4
2021-04-15 | 09:25 | A | 1D15A | Cylinder Block _ BMG |  |  | 34 |  |  |  | 1.59 |  |  |  | 2.56 |  | 130 |  |  |  | 142 |  | 39 |  |  |  |  | 11.8
2021-04-15 | 10:58 | A | 1D15A | Cylinder Block _ CMA |  | 35.7 | 37 |  |  |  | 1.65 |  |  |  | 2.55 |  | 130 | 14.94 |  |  | 142 |  | 40 |  |  |  |  | 18.8
2021-04-15 | 12:56 | A | 1D15A | Disk FR Brake - YJC | 8.4 | 38.79 | 39 |  |  |  | 1.76 | 66.41 | 1.9 | 2.57 | 2.55 |  | 130 | 11.13 |  |  | 143 |  | 44 |  | 10.3 |  | 2.33 | 12.2
2021-04-15 | 14:25 | B | 1D15A | Disk FR Brake - YJC |  | 40.17 | 38 |  |  |  | 1.7 |  |  |  | 2.58 |  | 130 | 9.84 |  |  | 143 |  | 44 |  |  |  |  | 11.7
2021-04-15 | 16:10 | B | 1D15B | Disk FR Brake - YJC |  | 40.93 | 37 |  |  |  | 1.81 |  |  |  | 2.53 |  | 140 | 9.69 |  |  | 143 |  | 42 |  |  |  |  | 15.2
2021-04-15 | 18:25 | B | 1D15A | Disk FR Brake _Vent -Y9T_Domestic |  | 39.16 | 35 |  |  |  | 1.73 |  |  |  | 2.51 |  | 140 | 11.82 |  |  | 143 |  | 46 |  |  |  |  | 14
2021-04-15 | 20:41 | B | 1D15A | Disk FR Brake _ YHB | 8.39 | 36.45 | 37 |  |  |  | 1.83 | 66.41 | 1.88 | 2.55 | 2.55 |  | 130 | 13.31 |  |  | 143 |  | 45 |  | 10.27 |  | 2.31 | 12.3
2021-04-15 | 00:19 | C | 21DOB | Brake Disc _Cav 7:&8: (Model K) |  | 33.52 | 35 |  |  |  | 1.9 |  |  |  | 2.54 |  | 130 | 16.42 |  |  | 144 |  | 42 |  |  |  |  | 12
2021-04-15 | 02:12 | C | 1D15A | Disk FR Brake, _Jazz (2CT)_Cav. 3 & 4 |  |  | 35 |  |  |  | 1.69 |  |  |  | 2.55 |  | 130 |  |  |  | 144 |  | 43 |  |  |  |  | 12
2021-04-15 | 04:15 | C | 1D15A | Drum RR Brake - YRA | 8.37 |  | 36 |  |  |  | 1.87 | 66.51 | 1.91 | 2.6 | 2.56 |  | 130 |  |  |  | 144 |  | 43 |  | 10.28 |  | 2.4 | 11.2
2021-04-16 | 06:30 | A | 1D16A | Cylinder Block _ BMG |  | 30.51 | 37 |  |  |  | 1.61 |  |  |  | 2.6 |  | 130 | 21.34 |  |  | 142 |  | 42 |  |  |  |  | 14.8
2021-04-16 |  | A | 1D16B | Cylinder Block _ BMG |  |  | 37 |  |  |  | 1.59 |  |  |  | 2.56 |  | 130 |  |  |  | 142 |  | 43 |  |  |  |  | 14.8
2021-04-16 | 09:45 | A | 1D16B | Cylinder Block _ BMG |  | 35.49 | 37 |  |  |  | 1.65 |  |  |  | 2.6 |  | 140 | 17.99 |  |  | 142 |  | 44 |  |  |  |  | 17.6
2021-04-16 | 12:15 | A | 1D16A | Disk FR Brake - YJC | 8.35 | 40.48 | 39 |  |  |  | 1.68 | 65.41 | 1.88 | 2.52 | 2.6 |  | 130 | 11.98 |  |  | 142 |  | 43 |  | 10.23 |  | 2.3 | 14.8
2021-04-16 | 14:52 | B | 1D16A | Disk FR Brake _ YHB |  | 42.86 | 36 |  |  |  | 1.83 |  |  |  | 2.56 |  | 130 | 9.95 |  |  | 142 |  | 45 |  |  |  |  | 11.8
2021-04-16 | 16:40 | B | 1D16A | Disk FR Brake_Vent - YRA |  | 38.85 | 37 |  |  |  | 1.61 |  |  |  | 2.5 |  | 140 | 14.01 |  |  | 142 |  | 46 |  |  |  |  | 11.6
2021-04-16 | 18:25 | B | 1D16A | Drum RR Brake _ 2UA |  | 27.2 | 35 |  |  |  | 1.73 |  |  |  | 2.53 |  | 130 | 53.99 |  |  | 142 |  | 45 |  |  |  |  | 12.1
2021-04-16 | 20:45 | B | 1D16A | Drum RR Brake _ 2UA | 8.34 |  | 37 |  |  |  | 1.57 | 65.41 | 1.92 | 2.5 | 2.59 |  | 150 |  |  |  | 142 |  | 44 |  | 10.26 |  | 2.28 | 11.2
2021-04-16 | 22:23 | C | 1D16A | Disk FR Brake - Model L YAD / YBA |  | 30.87 | 36 |  |  |  | 1.87 |  |  |  | 2.58 |  | 140 | 34.38 |  |  | 144 |  | 43 |  |  |  |  | 12.8
2021-04-16 | 00:17 | C | 1D16A | Drum RR Brake - YRA |  | 28.52 | 36 |  |  |  | 1.9 |  |  |  | 2.59 |  | 130 | 40.18 |  |  | 144 |  | 43 |  |  |  |  | 10
2021-04-16 | 02:11 | C | 1D17B | Drum RR Brake - YRA |  | 26.2 | 38 |  |  |  | 1.8 |  |  |  | 2.62 |  | 130 | 50.87 |  |  | 144 |  | 43 |  |  |  |  | 11.2
2021-04-16 | 04:15 | C | 1D16C | Drum RR Brake - YRA | 8.32 | 25.96 | 36 |  |  |  | 1.89 | 65.45 | 1.9 | 2.55 | 2.62 |  | 130 | 53.85 |  |  | 144 |  | 44 |  | 10.22 |  | 2.35 | 10
2021-04-17 | 06:35 | A | 16D21A | Brake Disc, (Cav 7,8,9,10)Alto |  | 27.48 | 35 |  |  |  | 1.78 |  |  |  | 2.63 |  | 130 | 50.35 |  |  | 142 |  | 44 |  |  |  |  | 11.2
2021-04-17 | 08:10 | A | 21D17B | Brake Disc, (Cav 7,8,9,10)Alto |  | 28.01 | 40 |  |  |  | 1.64 |  |  |  | 2.58 |  | 140 | 49.26 |  |  | 142 |  | 43 |  |  |  |  | 12.5
2021-04-17 | 10:05 | A | 1D17A | Cylinder Block _ BMG |  | 30.25 | 37 |  |  |  | 1.7 |  |  |  | 2.56 |  | 140 | 39.57 |  |  | 142 |  | 44 |  |  |  |  | 16.8
2021-04-17 | 12:15 | A | 1D17B | Cylinder Block _ BMG | 8.33 | 33.89 | 38 |  |  |  | 1.73 | 65.36 | 1.93 | 2.58 | 2.6 |  | 130 | 30.15 |  |  | 142 |  | 43 |  | 10.26 |  | 2.34 | 15.1
2021-04-17 | 14:25 | B | 1D17A | Disk FR Brake - Model L YAD / YBA |  | 36.58 | 37 |  |  |  | 1.66 |  |  |  | 2.54 |  | 130 | 24.23 |  |  | 142 |  | 43 |  |  |  |  | 14.7
2021-04-17 | 16:07 | B | 1D17A | Disk FR Brake - YJC | 8.35 | 37.02 | 36 |  |  |  | 1.81 | 65.41 | 1.9 | 2.54 | 2.56 |  | 140 | 19.74 |  |  | 142 |  | 45 |  | 10.25 |  | 2.31 | 18
2021-04-19 | 10:20 | A | 21D19A | Brake Disc, (Cav 7,8,9,10)Alto |  | 32.17 | 37 |  |  |  | 1.72 |  |  |  | 2.62 |  | 120 | 23.5 |  |  | 142 |  | 39 |  |  |  |  | 17.6
2021-04-19 | 12:05 | A | 21D19B | Brake Disc, (Cav 7,8,9,10)Alto | 8.39 | 35.22 | 40 |  |  |  | 1.61 | 65.62 | 1.92 | 2.61 | 2.64 |  | 130 | 18.5 |  |  | 142 |  | 44 |  | 10.31 |  | 2.32 | 18.2
2021-04-19 | 14:14 | B | 1D19A | Cylinder Block _ CMA |  | 38.49 | 38 |  |  |  | 1.78 |  |  |  | 2.56 |  | 130 | 14.84 |  |  | 142 |  | 45 |  |  |  |  | 13.2
2021-04-19 | 16:40 | B | 1D19B | Cylinder Block _ CMA |  | 38.89 | 39 |  |  |  | 1.76 |  |  |  | 2.59 |  | 130 | 12.07 |  |  | 142 |  | 45 |  |  |  |  | 11.6
2021-04-19 | 18:29 | B | 1D19A | Disk FR Brake _ YHB |  | 37.84 | 37 |  |  |  | 1.85 |  |  |  | 2.63 |  | 130 | 14.3 |  |  | 142 |  | 45 |  |  |  |  | 9.6
2021-04-19 | 21:06 | B | 1D19B | Disk FR Brake _ YHB | 8.36 | 35.27 | 38 |  |  |  | 1.88 | 65.21 | 1.99 | 2.58 | 2.6 |  | 130 | 18.47 |  |  | 142 |  | 44 |  | 10.35 |  | 2.29 | 9.2
2021-04-19 | 22:33 | C | 1D19A | Disk FR Brake - YJC |  | 34 | 36 |  |  |  | 1.81 |  |  |  | 2.5 |  | 140 | 21.79 |  |  | 142 |  | 44 |  |  |  |  | 15.1
2021-04-19 | 00:15 | C | 1D19B | Disk FR Brake - YJC |  | 33.4 | 37 |  |  |  | 1.62 |  |  |  | 2.59 |  | 130 | 21.78 |  |  | 142 |  | 44 |  |  |  |  | 10.8
2021-04-19 | 02:25 | C | 1D19A | Drum RR Brake _ XBA ABS |  | 32.97 | 39 |  |  |  | 1.7 |  |  |  | 2.52 |  | 130 | 21.52 |  |  | 142 |  | 42 |  |  |  |  | 12.3
2021-04-19 | 04:20 | C | 1D19A | Disk FR Brake_Vent - YRA | 8.38 | 31.66 | 38 |  |  |  | 1.5 | 65.65 | 1.95 | 2.63 | 2.59 |  | 130 | 22.36 |  |  | 142 |  | 44 |  | 10.33 |  | 2.3 | 16.4
2021-04-20 | 06:57 | A | 1D19A | Disk FR Brake_Vent - YRA |  | 29.26 | 39 |  |  |  | 1.89 |  |  |  | 2.62 |  | 130 | 30.78 |  |  | 142 |  | 43 |  |  |  |  | 12
2021-04-20 | 08:11 | A | 1D20A | Drum RR Brake - YRA |  | 30.64 | 38 |  |  |  | 1.71 |  |  |  | 2.6 |  | 130 | 24.91 |  |  | 142 |  | 43 |  |  |  |  | 14
2021-04-20 | 10:55 | A | 1D20B | Drum RR Brake - YRA |  | 34.1 | 36 |  |  |  | 1.7 |  |  |  | 2.58 |  | 130 | 18.34 |  |  | 142 |  | 43 |  |  |  |  | 11.6
2021-04-20 | 12:25 | A | 1D20A | Disk FR Brake - Model L YAD / YBA | 8.3 | 36.05 | 36 |  |  |  | 1.63 | 66.25 | 1.96 | 2.57 | 2.55 |  | 130 | 15.92 |  |  | 142 |  | 44 |  | 10.26 |  | 2.3 | 12.8
2021-04-20 | 14:15 | B | 1D20A | Disk FR Brake - YJC |  | 36.29 | 37 |  |  |  | 1.77 |  |  |  | 2.54 |  | 140 | 16.06 |  |  | 142 |  | 44 |  |  |  |  | 11.6
2021-04-20 | 16:25 | B | 1D20B | Disk FR Brake - YJC |  | 35.82 | 36 |  |  |  | 1.71 |  |  |  | 2.55 |  | 130 | 16.04 |  |  | 142 |  | 42 |  |  |  |  | 10.4
2021-04-20 | 18:20 | B | 1D20A | Disk FR Brake _ YHB |  | 29.79 | 36 |  |  |  | 1.69 |  |  |  | 2.59 |  | 130 | 36.8 |  |  | 142 |  | 42 |  |  |  |  | 11.3
2021-04-20 | 20:22 | B | 1D20B | Disk FR Brake _ YHB | 8.32 | 26.86 | 37 |  |  |  | 1.83 | 65.02 | 1.93 | 2.54 | 2.66 |  | 130 | 46.25 |  |  | 142 |  | 42 |  | 10.25 |  | 2.26 | 9.6
2021-04-20 | 22:19 | C | 1D20A | Drum Rear Brake _ Jazz (2CT) _ Cav. 3 & 4 |  | 29.16 | 35 |  |  |  | 1.51 |  |  |  | 2.5 |  | 130 | 37.54 |  |  | 142 |  | 44 |  |  |  |  | 10.4
2021-04-20 | 00:22 | C | 1D20A | Drum RR Brake _ XBA ABS |  | 29.86 | 36 |  |  |  | 1.54 |  |  |  | 2.53 |  | 130 | 34.63 |  |  | 142 |  | 43 |  |  |  |  | 10.8
2021-04-20 | 02:11 | C | 1D20B | Drum RR Brake _ XBA ABS |  | 27 | 38 |  |  |  | 1.54 |  |  |  | 2.59 |  | 130 | 41.96 |  |  | 142 |  | 40 |  |  |  |  | 11
2021-04-20 | 04:05 | C | 1D20A | Cylinder Block _ BMG | 8.28 | 26.4 | 37 |  |  |  | 1.6 | 66.26 | 2 | 2.55 | 2.58 |  | 130 | 45.8 |  |  | 142 |  | 42 |  | 10.28 |  | 2.28 | 10.4
2021-04-21 | 06:16 | A | 1D20 | Cylinder Block _ BMG |  | 25.04 | 38 |  |  |  | 1.55 |  |  |  | 2.51 |  | 140 | 51.42 |  |  | 142 |  | 42 |  |  |  |  | 10.8
2021-04-21 | 08:19 | A | 1D21A | Drum Rear Brake _ Jazz (2CT) _ Cav. 3 & 4 |  | 26.32 | 38 |  |  |  | 1.65 |  |  |  | 2.59 |  | 140 | 48.42 |  |  | 142 |  | 41 |  |  |  |  | 14.4
2021-04-21 | 10:34 | A | 1D21A | Drum RR Brake - YRA |  | 30.38 | 39 |  |  |  | 1.77 |  |  |  | 2.58 |  | 140 | 36.13 |  |  | 142 |  | 41 |  |  |  |  | 12
2021-04-21 | 12:34 | A | 1D21A | Disk FR Brake - YJC | 8.42 | 33.09 | 37 |  |  |  | 1.63 | 66.88 | 1.97 | 2.55 | 2.55 |  | 140 | 29.33 |  |  | 142 |  | 42 |  | 10.39 |  | 2.3 | 11.2
2021-04-21 | 14:10 | B | 1D21A | Disk FR Brake - YJC |  | 34.11 | 40 |  |  |  | 1.59 |  |  |  | 2.58 |  | 150 | 26.97 |  |  | 142 |  | 40 |  |  |  |  | 12
2021-04-21 | 16:10 | B | 1D21B | Disk FR Brake - YJC |  | 34.74 | 40 |  |  |  | 1.59 |  |  |  | 2.56 |  | 150 | 26.64 |  |  | 142 |  | 40 |  |  |  |  | 12.8
2021-04-21 | 18:05 | B | 1D21A | Disc-FR-Brake 14" _Nissan (Cavity 7 & 8 ) |  | 33.1 | 39 |  |  |  | 1.56 |  |  |  | 2.62 |  | 150 | 28.59 |  |  | 142 |  | 43 |  |  |  |  | 11.8
2021-04-21 | 20:10 | B | 1D21B | Disc-FR-Brake 14" _Nissan (Cavity 7 & 8 ) | 8.39 | 31.56 | 40 |  |  |  | 1.61 | 66.23 | 1.95 | 2.59 | 2.58 |  | 150 | 30.29 |  |  | 142 |  | 44 |  | 10.34 |  | 2.33 | 11.4
2021-04-21 | 22:24 | C | 1D21A | Brake drum 14", Nissan set # 4 Cav. 7 & 8 |  | 30.12 | 37 |  |  |  | 1.58 |  |  |  | 2.53 |  | 150 | 34.47 |  |  | 142 |  | 43 |  |  |  |  | 13.6
2021-04-21 | 00:15 | C | 1D21A | Brake drum 14", Nissan set # 4 Cav. 7 & 8 |  | 27.9 | 38 |  |  |  | 1.58 |  |  |  | 2.59 |  | 150 | 42.82 |  |  | 142 |  | 44 |  |  |  |  | 12.4
2021-04-21 | 02:22 | C | 1D21C | Drum RR Brake - YRA |  | 28.11 | 38 |  |  |  | 1.6 |  |  |  | 2.58 |  | 150 | 41.48 |  |  | 142 |  | 43 |  |  |  |  | 14.4
2021-04-21 | 04:28 | C | 1D21D | Drum RR Brake - YRA | 8.41 | 25.8 | 37 |  |  |  | 1.66 | 66.86 | 2 | 2.57 | 2.55 |  | 150 | 47.31 |  |  | 142 |  | 43 |  | 10.41 |  | 2.29 | 10.4
2021-04-22 | 06:14 | A | 1D22A | Disk FR Brake - YJC |  | 25.27 | 36 |  |  |  | 1.58 |  |  |  | 2.55 |  | 140 | 50.28 |  |  | 142 |  | 43 |  |  |  |  | 15.2
2021-04-22 | 08:10 | A | 1D22A | Drum RR Brake - YRA |  | 27.29 | 38 |  |  |  | 1.62 |  |  |  | 2.6 |  | 140 | 46.4 |  |  | 142 |  | 43 |  |  |  |  | 11.6
2021-04-22 | 10:22 | A | 1D22A | Drum RR Brake - YRA |  | 31.89 | 37 |  |  |  | 1.83 |  |  |  | 2.55 |  | 140 | 34.35 |  |  | 142 |  | 45 |  |  |  |  | 13.1
2021-04-22 | 12:46 | A | 1D22A | Disk FR Brake - Model L YAD / YBA | 8.44 | 34.34 | 36 |  |  |  | 1.58 | 66.64 | 2 | 2.52 | 2.55 |  | 140 | 26.12 |  |  | 142 |  | 43 |  | 10.44 |  | 2.3 | 14.8
2021-04-22 | 14:22 | B | 1D22A | Disk FR Brake _ YHB |  | 35.61 | 37 |  |  |  | 1.8 |  |  |  | 2.54 |  | 130 | 22.54 |  |  | 142 |  | 43 |  |  |  |  | 16.8
2021-04-22 | 15:00 | B | 22D21A | Brake Disc, (Cav 7,8,9,10)Alto |  | 37 | 36 |  |  |  | 1.65 |  |  |  | 2.57 |  | 140 | 22.01 |  |  | 142 |  | 44 |  |  |  |  | 13.6
2021-04-22 | 16:32 | B | 22D21A | Brake Disc, (Cav 7,8,9,10)Alto |  | 36.39 | 37 |  |  |  | 1.62 |  |  |  | 2.69 |  | 140 | 20.16 |  |  | 142 |  | 43 |  |  |  |  | 15.8
2021-04-22 | 18:18 | B | 1D22A | Disk FR Brake _Vent -Y9T_Domestic |  | 36.38 | 36 |  |  |  | 1.64 |  |  |  | 2.58 |  | 140 | 21.24 |  |  | 142 |  | 43 |  |  |  |  | 13.8
2021-04-22 | 20:17 | B | 1D22B | Disk FR Brake _ YHB | 8.37 | 35.12 | 36 |  |  |  | 1.72 | 66.54 | 1.95 | 2.58 | 2.57 |  | 130 | 23.62 |  |  | 142 |  | 43 |  | 10.32 |  | 2.27 | 16.5
2021-04-22 | 22:33 | C | 1D22A | Drum Rear Brake _ Jazz (2CT) _ Cav. 3 & 4 |  | 34.38 | 37 |  |  |  | 1.51 |  |  |  | 2.53 |  | 140 | 28.09 |  |  | 142 |  | 43 |  |  |  |  | 13.5
2021-04-22 | 00:35 | C | 1D22A | Drum RR Brake _ 2UA |  | 33.51 | 37 |  |  |  | 1.58 |  |  |  | 2.55 |  | 140 | 29.62 |  |  | 142 |  | 43 |  |  |  |  | 12.8
2021-04-22 | 02:21 | C | 1D22A | Disk FR Brake, _Jazz (2CT)_Cav. 3 & 4 |  | 32.3 | 39 |  |  |  | 1.61 |  |  |  | 2.58 |  | 140 | 31.13 |  |  | 142 |  | 45 |  |  |  |  | 12.3
2021-04-22 | 04:15 | C | 1D22B | Disk FR Brake, _Jazz (2CT)_Cav. 3 & 4 | 8.42 | 31.34 | 36 |  |  |  | 1.63 | 66.65 | 2.04 | 2.54 | 2.59 |  | 140 | 32.07 |  |  | 142 |  | 44 |  | 10.46 |  | 2.32 | 15.5
2021-04-23 | 06:17 | A | 1D22B | Disk FR Brake - YJC |  | 29.34 | 36 |  |  |  | 1.6 |  |  |  | 2.55 |  | 140 | 36.68 |  |  | 142 |  | 43 |  |  |  |  | 16.8
2021-04-23 | 08:11 | A | 1D23B | Disk FR Brake - YJC |  | 31.73 | 36 |  |  |  | 1.59 |  |  |  | 2.6 |  | 140 | 31.02 |  |  | 142 |  | 43 |  |  |  |  | 17.2
2021-04-23 | 11:55 | A | 23D21A | Brake Disc, (Cav 7,8,9,10)Alto |  | 34.1 | 38 |  |  |  | 1.66 |  |  |  | 2.58 |  | 140 | 27.52 |  |  | 142 |  | 44 |  |  |  |  | 15.6
2021-04-23 | 12:26 | A | 1D23A | Drum Rear Brake _ Jazz (2CT) _ Cav. 3 & 4 | 8.37 | 35.75 | 37 |  |  |  | 1.6 | 66.9 | 2.05 | 2.59 | 2.57 |  | 140 | 26.02 |  |  | 142 |  | 44 |  | 10.42 |  | 2.32 | 16.8
2021-04-23 | 14:03 | B | 1D23A | Drum Rear Brake _ Jazz (2CT) _ Cav. 3 & 4 |  | 35.73 | 38 |  |  |  | 1.68 |  |  |  | 2.57 |  | 130 | 26.17 |  |  | 142 |  | 43 |  |  |  |  | 18
2021-04-23 | 18:10 | B | 1D23A | Drum RR Brake - YRA | 8.35 | 33.72 | 39 |  |  |  | 1.81 | 66.15 | 1.97 | 2.54 | 2.55 |  | 130 | 29.96 |  |  | 142 |  | 42 |  | 10.32 |  | 2.27 | 14.4
2021-04-23 | 16:12 | B | 1D23C | Disk FR Brake - YJC |  | 34.91 | 38 |  |  |  | 1.88 |  |  |  | 2.54 |  | 130 | 25.84 |  |  | 142 |  | 43 |  |  |  |  | 13.2
2021-04-27 | 09:41 | A | 1D27A | Disk FR Brake - YJC |  | 33.18 | 37 |  |  |  | 1.67 |  |  |  | 2.68 |  | 130 | 22.6 |  |  | 142 |  | 36 |  |  |  |  | 12.2
2021-04-27 | 10:25 | A | 1D27A | Disk FR Brake - YJC |  | 36.27 | 39 |  |  |  | 1.73 |  |  |  | 2.58 |  | 130 | 16.83 |  |  | 142 |  | 42 |  |  |  |  | 13.2
2021-04-27 | 12:42 | A | 1D27A | Disk FR Brake - YJC | 8.39 | 40.33 | 38 |  |  |  | 1.8 | 66.64 | 2.06 | 2.6 | 2.58 |  | 130 | 8.88 |  |  | 142 |  | 42 |  | 10.45 |  | 2.34 | 13.8
2021-04-27 | 14:20 | B | 1D27A | Drum Rear Brake _ Jazz (2CT) _ Cav. 3 & 4 |  | 41.44 | 36 |  |  |  | 1.81 |  |  |  | 2.54 |  | 130 | 7.04 |  |  | 142 |  | 43 |  |  |  |  | 16.4
2021-04-27 | 16:24 | B | 1D27A | Disk FR Brake - Model L YAD / YBA |  | 41.36 | 35 |  |  |  | 1.6 |  |  |  | 2.63 |  | 130 | 8.31 |  |  | 142 |  | 42 |  |  |  |  | 14.4
2021-04-27 | 18:22 | B | 1D27B | Drum RR Brake - YRA |  | 40.92 | 37 |  |  |  | 1.79 |  |  |  | 2.68 |  | 140 | 11.35 |  |  | 142 |  | 44 |  |  |  |  | 11.2
2021-04-27 | 21:21 | B | 27D21A | Brake Disc, (Cav 7,8,9,10)Alto | 8.38 | 36.38 | 35 |  |  |  | 1.89 | 66.67 | 2.09 | 2.59 | 2.5 |  | 140 | 18.85 |  |  | 142 |  | 43 |  | 10.47 |  | 2.33 | 13.6
2021-04-27 | 22:32 | C | 27D21C | Brake Disc, (Cav 7,8,9,10)Alto |  | 35.33 | 35 |  |  |  | 1.56 |  |  |  | 2.53 |  | 140 | 19.64 |  |  | 142 |  | 45 |  |  |  |  | 12.8
2021-04-27 | 00:18 | C | 1D27A | Disk FR Brake _ YHB |  | 34.43 | 36 |  |  |  | 1.62 |  |  |  | 2.58 |  | 130 | 17.43 |  |  | 142 |  | 44 |  |  |  |  | 13.2
2021-04-27 | 02:13 | C | 1D27A | Brake drum 14", Nissan set # 4 Cav. 7 & 8 |  |  | 35 |  |  |  | 1.83 |  |  |  | 2.58 |  | 130 |  |  |  | 142 |  | 43 |  |  |  |  | 12
2021-04-27 | 04:11 | C | 1D27A | Brake drum 14", Nissan set # 4 Cav. 7 & 8 | 8.42 |  | 35 |  |  |  | 1.89 | 66.69 | 2.07 | 2.62 | 2.55 |  | 130 |  |  |  | 142 |  | 44 |  | 10.49 |  | 2.35 | 12
2021-04-28 | 08:21 | A | 1D28A | Drum Rear Brake _ Jazz (2CT) _ Cav. 3 & 4 |  | 33.82 | 38 |  |  |  | 1.57 |  |  |  | 2.56 |  | 140 | 16.45 |  |  | 142 |  | 43 |  |  |  |  | 11.9
2021-04-28 | 10:30 | A | 1D28A | Disk FR Brake - YJC |  | 38.93 | 39 |  |  |  | 1.61 |  |  |  | 2.58 |  | 140 | 14.66 |  |  | 142 |  | 44 |  |  |  |  | 12
2021-04-28 | 06:21 | A | 1D28A | Drum Rear Brake _ Jazz (2CT) _ Cav. 3 & 4 |  | 32.27 | 36 |  |  |  | 1.58 |  |  |  | 2.54 |  | 140 | 17.3 |  |  | 142 |  | 43 |  |  |  |  | 12
2021-04-28 | 12:16 | A | 1D28B | Disk FR Brake - YJC | 8.31 | 41.54 | 40 |  |  |  | 1.62 | 66.53 | 2.02 | 2.54 | 2.6 |  | 140 | 11.78 |  |  | 142 |  | 44 |  | 10.33 |  | 2.33 | 13.2
2021-04-28 | 14:07 | B | 1D28A | Drum RR Brake - YRA |  | 42.88 | 39 |  |  |  | 1.52 |  |  |  | 2.56 |  | 130 | 8.46 |  |  | 142 |  | 43 |  |  |  |  | 13
2021-04-28 | 15:55 | B | 1D28B | Drum RR Brake - YRA |  | 43.05 | 37 |  |  |  | 1.51 |  |  |  | 2.54 |  | 130 | 7.68 |  |  | 142 |  | 45 |  |  |  |  | 12.8
2021-04-28 | 18:26 | B | 1D28A | Disk FR Brake_Vent - YRA |  | 41.82 | 35 |  |  |  | 1.66 |  |  |  | 2.6 |  | 130 | 8.8 |  |  | 142 |  | 44 |  |  |  |  | 11.8
2021-04-28 | 20:22 | B | 1D28A | Disk RR Brake _Solid - YRA | 8.34 | 39.53 | 37 |  |  |  | 1.67 | 66.23 | 2.01 | 2.58 | 2.59 |  | 140 | 11.18 |  |  | 142 |  | 44 |  | 10.35 |  | 2.29 | 11.7
2021-04-28 | 22:15 | C | 1D28A | Disc-FR-Brake 14" _Nissan (Cavity 7 & 8 ) |  | 37.79 | 36 |  |  |  | 1.75 |  |  |  | 2.53 |  | 140 | 12.65 |  |  | 142 |  | 45 |  |  |  |  | 12.4
2021-04-28 | 00:18 | C | 1D28A | Disk RR Brake_Solid - YAD |  | 35.77 | 37 |  |  |  | 1.71 |  |  |  | 2.55 |  | 140 | 15.85 |  |  | 142 |  | 45 |  |  |  |  | 11.2
2021-04-28 | 02:24 | C | 1D28A | Disk FR Brake _ YHB |  | 34.31 | 36 |  |  |  | 1.76 |  |  |  | 2.52 |  | 130 | 16.26 |  |  | 142 |  | 43 |  |  |  |  | 12.2
2021-04-28 | 04:28 | C | 1D28B | Disk FR Brake _ YHB | 8.3 | 32.15 | 37 |  |  |  | 1.74 | 66.55 | 2.01 | 2.52 | 2.58 |  | 130 | 19.28 |  |  | 142 |  | 43 |  | 10.31 |  | 2.31 | 12
2021-04-29 | 06:20 | A | 1D28A | Drum RR Brake - YRA |  | 31.66 | 38 |  |  |  | 1.56 |  |  |  | 2.57 |  | 140 | 20.81 |  |  | 142 |  | 43 |  |  |  |  | 12.6
2021-04-29 | 08:15 | A | 1D29B | Drum RR Brake - YRA |  | 34.66 | 39 |  |  |  | 1.53 |  |  |  | 2.57 |  | 140 | 19.63 |  |  | 141 |  | 42 |  |  |  |  | 11.6
2021-04-29 | 10:30 | A | 1D29A | Disk FR Brake - YJC |  | 39.01 | 37 |  |  |  | 1.6 |  |  |  | 2.56 |  | 150 | 16.44 |  |  | 142 |  | 44 |  |  |  |  | 12.8
2021-04-29 | 12:34 | A | 1D29A | Disk FR Brake - YJC | 8.33 | 40.88 | 38 |  |  |  | 1.61 | 66.7 | 2 | 2.6 | 2.56 |  | 150 | 12.3 |  |  | 142 |  | 43 |  | 10.33 |  | 2.3 | 13.5
2021-04-29 | 14:45 | B | 21D29A | Brake Disc, (Cav 7,8,9,10)Alto |  | 42.27 | 39 |  |  |  | 1.59 |  |  |  | 2.64 |  | 140 | 10.23 |  |  | 142 |  | 44 |  |  |  |  | 14.6
2021-04-29 | 16:26 | B | 1D22A | Brake drum 14", Nissan set # 4 Cav. 7 & 8 |  | 43.19 | 38 |  |  |  | 1.58 |  |  |  | 2.55 |  | 140 | 9 |  |  | 142 |  | 43 |  |  |  |  | 13.4
2021-04-29 | 18:24 | B | 1D29A | Disk FR Brake, _Jazz (2CT)_Cav. 3 & 4 |  | 40.4 | 37 |  |  |  | 1.61 |  |  |  | 2.58 |  | 150 | 11.66 |  |  | 142 |  | 44 |  |  |  |  | 13.2
2021-04-29 | 20:40 | B | 1D29B | Disk FR Brake, _Jazz (2CT)_Cav. 3 & 4 | 8.3 | 38.5 | 38 |  |  |  | 1.58 | 66.5 | 2.03 | 2.57 | 2.61 |  | 140 | 15.16 |  |  | 142 |  | 43 |  | 10.33 |  | 2.32 | 14.6
2021-04-29 | 22:35 | C | 29D21B | Brake Disc, (Cav 7,8,9,10)Alto |  | 35.78 | 39 |  |  |  | 1.58 |  |  |  | 2.53 |  | 140 | 19.42 |  |  | 142 |  | 43 |  |  |  |  | 17.6
2021-04-29 | 00:25 | C | 1D29B | Disk FR Brake - YJC |  | 34.93 | 39 |  |  |  | 1.52 |  |  |  | 2.59 |  | 140 | 19.87 |  |  | 142 |  | 45 |  |  |  |  | 15.8
2021-04-29 | 02:17 | C | 1D29A | Disk FR Brake - Model L YAD / YBA |  | 33.46 | 37 |  |  |  | 1.65 |  |  |  | 2.51 |  | 140 | 22.58 |  |  | 142 |  | 45 |  |  |  |  | 15.3
2021-04-29 | 04:05 | C | 1D929C | Drum RR Brake - YRA | 8.31 | 31.75 | 38 |  |  |  | 1.52 | 66.7 | 2.04 | 2.56 | 2.56 |  | 150 | 25.44 |  |  | 142 |  | 43 |  | 10.35 |  | 2.32 | 14.4
2021-05-04 | 11:15 | A | 1E04A | Drum RR Brake _ 2UA |  |  | 42 |  |  |  | 1.52 |  |  |  | 2.61 |  | 150 |  |  |  | 150 |  | 35 |  |  |  |  | 13.6
2021-05-04 | 12:40 | A | 1E04B | Drum RR Brake _ 2UA | 8.3 | 39.3 | 40 |  |  |  | 1.55 | 66.62 | 2.04 | 2.58 | 2.56 |  | 140 | 15.88 |  |  | 140 |  | 38 |  | 10.34 |  | 2.33 | 17.2
2021-05-04 | 14:20 | B | 1E04A | DISC FR BRAKE - 2SJ |  | 40.5 | 38 |  |  |  | 1.53 |  |  |  | 2.54 |  | 140 | 14.34 |  |  | 140 |  | 44 |  |  |  |  | 15.5
2021-05-04 | 16:22 | B | 1E04A | DISC FR BRAKE - 2SJ |  | 40.99 | 40 |  |  |  | 1.5 |  |  |  | 2.53 |  | 140 | 12.68 |  |  | 140 |  | 36 |  |  |  |  | 17.5
2021-05-04 | 18:10 | B | 1E04A | Disk FR Brake - YJC |  | 40.89 | 37 |  |  |  | 1.52 |  |  |  | 2.58 |  | 150 | 12.46 |  |  | 140 |  | 40 |  |  |  |  | 22.4
2021-05-04 | 20:12 | B | 1E04B | Disk FR Brake - YJC | 8.34 | 37.91 | 40 |  |  |  | 1.54 | 66.54 | 2.09 | 2.63 | 2.57 |  | 150 | 15.07 |  |  | 140 |  | 43 |  | 10.43 |  | 2.37 | 16.4
2021-05-04 | 22:16 | C | 1E04C | Disk FR Brake, _Jazz (2CT)_Cav. 3 & 4 |  | 36.18 | 36 |  |  |  | 1.51 |  |  |  | 2.52 |  | 150 | 17.77 |  |  | 142 |  | 42 |  |  |  |  | 16.8
2021-05-04 | 00:10 | C | 21EDA | Brake Disc _Cav 7:&8: (Model K) |  | 35.54 | 35 |  |  |  | 1.54 |  |  |  | 2.53 |  | 150 | 28.11 |  |  | 142 |  | 43 |  |  |  |  | 15.7
2021-05-04 | 02:16 | C | 1E04A | Brake drum 14", Nissan set # 4 Cav. 7 & 8 |  | 33.52 | 34 |  |  |  | 1.51 |  |  |  | 2.51 |  | 140 | 31.55 |  |  | 142 |  | 46 |  |  |  |  | 15.2
2021-05-04 | 04:20 | C | 1E04B | Brake drum 14", Nissan set # 4 Cav. 7 & 8 | 8.32 | 32.23 | 37 |  |  |  | 1.5 | 66.6 | 2.05 | 2.6 | 2.57 |  | 150 | 33.82 |  |  | 142 |  | 44 |  | 10.37 |  | 2.35 | 14
2021-05-05 | 06:35 | A | 1E04A | Disk FR Brake _ YHB |  | 31.32 | 35 |  |  |  | 1.52 |  |  |  | 2.56 |  | 140 | 34.73 |  |  | 142 |  | 45 |  |  |  |  | 14.4
2021-05-05 | 08:40 | A | 1E05A | Disk RR Brake_Solid - YAD |  | 36.19 | 37 |  |  |  | 1.56 |  |  |  | 2.54 |  | 140 | 31.38 |  |  | 140 |  | 44 |  |  |  |  | 12.2
2021-05-05 | 10:55 | A | 1E05A | Drum RR Brake _ XBA ABS |  | 38.53 | 37 |  |  |  | 1.61 |  |  |  | 2.54 |  | 140 | 26.26 |  |  | 141 |  | 43 |  |  |  |  | 11.2
2021-05-05 | 12:22 | A | 1E05B | Drum RR Brake _ XBA ABS | 8.26 | 39.83 | 37 |  |  |  | 1.56 | 66.46 | 2.01 | 2.61 | 2.53 |  | 140 | 20.23 |  |  | 141 |  | 45 |  | 10.27 |  | 2.35 | 14.8
2021-05-05 | 14:12 | B | 1E05A | Disk FR Brake - YJC |  | 41.34 | 36 |  |  |  | 1.62 |  |  |  | 2.52 |  | 150 | 16.2 |  |  | 142 |  | 45 |  |  |  |  | 14
2021-05-05 | 16:29 | B | 05E21A | Brake Disc, (Cav 7,8,9,10)Alto |  | 41.57 | 39 |  |  |  | 1.52 |  |  |  | 2.62 |  | 140 | 14.27 |  |  | 142 |  | 45 |  |  |  |  | 14.4
2021-05-05 | 18:22 | B | 05E21B | Brake Disc, (Cav 7,8,9,10)Alto |  | 40.17 | 37 |  |  |  | 1.55 |  |  |  | 2.57 |  | 140 | 20.13 |  |  | 142 |  | 37 |  |  |  |  | 15.2
2021-05-05 | 20:20 | B | 21EEA | Brake Disc _Cav 7:&8: (Model K) | 8.32 | 38.96 | 37 |  |  |  | 1.56 | 66.57 | 2.05 | 2.59 | 2.54 |  | 140 | 26.13 |  |  | 142 |  | 45 |  | 10.37 |  | 2.32 | 15.6
2021-05-05 | 22:15 | C | 21EEA | Brake Disc _Cav 7:&8: (Model K) |  | 37.98 | 33 |  |  |  | 1.65 |  |  |  | 2.5 |  | 140 | 32.01 |  |  | 142 |  | 46 |  |  |  |  | 14
2021-05-05 | 00:11 | C | 1E05A | Drum RR Brake _ 2UA |  | 37.42 | 35 |  |  |  | 1.61 |  |  |  | 2.5 |  | 140 | 33.41 |  |  | 142 |  | 46 |  |  |  |  | 10.6
2021-05-05 | 02:16 | C | 1E05A | Drum RR Brake _ 2UA |  | 37.2 | 35 |  |  |  | 1.57 |  |  |  | 2.51 |  | 140 | 33.5 |  |  | 142 |  | 44 |  |  |  |  | 10.2
2021-05-05 | 04:20 | C | 1E05A | Disk FR Brake _ YHB | 8.3 | 33.4 | 34 |  |  |  | 1.52 | 66.51 | 2.05 | 2.6 | 2.5 |  | 140 | 39.83 |  |  | 142 |  | 44 |  | 10.35 |  | 2.35 | 9.2
2021-05-06 | 06:28 | A | 1E06A | Disk FR Brake _ YHB |  | 33.6 | 41 |  |  |  | 1.57 |  |  |  | 2.52 |  | 150 | 40.21 |  |  | 143 |  | 45 |  |  |  |  | 15.2
2021-05-06 | 10:50 | A | 1E06A | Drum RR Brake - YRA |  | 38 | 39 |  |  |  | 1.55 |  |  |  | 2.6 |  | 150 | 33.29 |  |  | 141 |  | 44 |  |  |  |  | 16.3
2021-05-06 | 10:00 | A | 1E06B | DISC FR BRAKE - 2SJ |  | 38 | 40 |  |  |  | 1.65 |  |  |  | 2.53 |  | 140 | 33.29 |  |  | 141 |  | 45 |  |  |  |  | 13.3
2021-05-06 | 12:40 | A | 1E06A | Disk FR Brake, _Jazz (2CT)_Cav. 3 & 4 | 8.29 | 40.68 | 41 |  |  |  | 1.55 | 65.69 | 2.03 | 2.55 | 2.56 |  | 150 | 27.39 |  |  | 141 |  | 45 |  | 10.32 |  | 2.3 | 16.2
2021-05-06 | 14:45 | B | 1E06B | Disk FR Brake, _Jazz (2CT)_Cav. 3 & 4 |  | 41.45 | 38 |  |  |  | 1.58 |  |  |  | 2.54 |  | 150 | 23.87 |  |  | 141 |  | 45 |  |  |  |  | 12.8
2021-05-06 | 16:18 | B | 21EFA | Brake Disc _Cav 7:&8: (Model K) |  | 32.24 | 35 |  |  |  | 1.51 |  |  |  | 2.5 |  | 150 | 36.16 |  |  | 142 |  | 44 |  |  |  |  | 10.9
2021-05-06 | 18:22 | B | 1E06A | Disc-FR-Brake 14" _Nissan (Cavity 7 & 8 ) |  |  | 37 |  |  |  | 1.54 |  |  |  | 2.58 |  | 140 |  |  |  | 142 |  | 45 |  |  |  |  | 10.8
2021-05-06 | 20:27 | B | 1E06A | Drum RR Brake _ XBA ABS | 8.34 | 31.07 | 35 |  |  |  | 1.62 | 66.24 | 2.06 | 2.58 | 2.54 |  | 140 | 41.12 |  |  | 142 |  | 45 |  | 10.4 |  | 2.33 | 10.9
2021-05-06 | 22:20 | C | 1E06B | Drum RR Brake _ XBA ABS |  | 29.13 | 34 |  |  |  | 1.57 |  |  |  | 2.5 |  | 150 | 47.38 |  |  | 142 |  | 42 |  |  |  |  | 12.4
2021-05-06 | 00:20 | C | 1E06C | Drum RR Brake _ XBA ABS |  | 29.06 | 36 |  |  |  | 1.52 |  |  |  | 2.53 |  | 140 | 49.02 |  |  | 142 |  | 42 |  |  |  |  | 11.2
2021-05-06 | 02:11 | C | 1E06A | Disk RR Brake_Solid - YAD |  | 29.04 | 37 |  |  |  | 1.5 |  |  |  | 2.58 |  | 140 | 47.95 |  |  | 142 |  | 44 |  |  |  |  | 10.4
2021-05-06 | 04:15 | C | 1E06A | Drum RR Brake _Y9T | 8.3 | 28.35 | 37 |  |  |  | 1.62 | 66.05 | 2.05 | 2.56 | 2.58 |  | 140 | 48.68 |  |  | 142 |  | 43 |  | 10.35 |  | 2.35 | 15.2
2021-05-07 | 06:36 | A | 1E06B | Drum RR Brake _Y9T |  | 28.04 | 38 |  |  |  | 1.57 |  |  |  | 2.57 |  | 140 | 50.75 |  |  | 142 |  | 43 |  |  |  |  | 10.7
2021-05-07 | 08:42 | A | 1E07A | Disk FR Brake _ YHB |  |  | 38 |  |  |  | 1.57 |  |  |  | 2.56 |  | 140 |  |  |  | 141 |  | 43 |  |  |  |  | 14
2021-05-07 | 11:02 | A | 1E07A | Disc-FR-Brake 14" _Nissan (Cavity 7 & 8 ) |  | 32.2 | 37 |  |  |  | 1.55 |  |  |  | 2.55 |  | 150 | 43.4 |  |  | 142 |  | 44 |  |  |  |  | 16
2021-05-07 | 13:00 | A | 1E07A | Brake drum 14", Nissan set # 4 Cav. 7 & 8 | 8.35 | 35.21 | 39 |  |  |  | 1.62 | 65.79 | 1.99 | 2.62 | 2.56 |  | 140 | 31.25 |  |  | 141 |  | 43 |  | 10.34 |  | 2.32 | 16.8
2021-05-07 | 14:28 | B | 1E07A | Disk RR Brake _Solid - YRA |  | 36.51 | 37 |  |  |  | 1.58 |  |  |  | 2.54 |  | 140 | 28.37 |  |  | 141 |  | 45 |  |  |  |  | 11.3
2021-05-07 | 16:37 | B | 1E07A | Disk FR Brake _Vent _2VL |  |  | 35 |  |  |  | 1.59 |  |  |  | 2.54 |  | 140 |  |  |  | 142 |  | 43 |  |  |  |  | 16.3
2021-05-07 | 18:19 | B | 1E07B | Disk FR Brake _Vent _2VL |  | 36.67 | 39 |  |  |  | 1.62 |  |  |  | 2.64 |  | 150 | 25.2 |  |  | 142 |  | 45 |  |  |  |  | 12.8
2021-05-07 | 20:25 | B | 07E21A | Brake Disc, (Cav 7,8,9,10)Alto | 8.32 | 35.14 | 36 |  |  |  | 1.55 | 65.69 | 2 | 2.6 | 2.53 |  | 140 | 31.78 |  |  | 142 |  | 45 |  | 10.32 |  | 2.3 | 14
2021-05-07 | 22:20 | C | 1E07B | Disc-FR-Brake 14" _Nissan (Cavity 7 & 8 ) |  | 34.71 | 37 |  |  |  | 1.51 |  |  |  | 2.58 |  | 140 | 32.55 |  |  | 142 |  | 40 |  |  |  |  | 11.6
2021-05-07 | 00:15 | C | 1E07E | Disk FR Brake _ YHB |  | 33.59 | 37 |  |  |  | 1.56 |  |  |  | 2.59 |  | 140 | 36.89 |  |  | 142 |  | 42 |  |  |  |  | 10.2
2021-05-07 | 02:12 | C | 1E07A | Drum RR Brake - YRA |  | 31.74 | 35 |  |  |  | 1.5 |  |  |  | 2.54 |  | 140 | 41.66 |  |  | 142 |  | 42 |  |  |  |  | 12
2021-05-07 | 04:15 | C | 1E07A | Disk FR Brake - YJC | 8.35 | 30.5 | 35 |  |  |  | 1.52 | 65.75 | 2.02 | 2.6 | 2.53 |  | 130 | 44.14 |  |  | 142 |  | 43 |  | 10.37 |  | 2.35 | 14.2
2021-05-17 | 16:30 | B | 17E21A | Brake Disc, (Cav 7,8,9,10)Alto |  | 37.89 | 35 |  |  |  | 1.63 |  |  |  | 2.53 |  | 140 | 22.76 |  |  | 142 |  | 37 |  |  |  |  | 20
2021-05-17 | 18:27 | B | 17E21A | Ring_Gotek |  |  | 36 |  |  |  | 1.53 |  |  |  | 2.58 |  | 150 |  |  |  | 142 |  | 41 |  |  |  |  | 14.7
2021-05-17 | 20:30 | B | 1E17A | Disk FR Brake _ YHB | 8.33 | 37.6 | 37 |  |  |  | 1.57 | 65.69 | 2.02 | 2.58 | 2.59 |  | 150 | 27.79 |  |  | 142 |  | 45 |  | 10.35 |  | 2.32 | 17.1
2021-05-18 | 18:16 | B | 1E18A | Disk FR Brake_Vent - YRA |  | 30.2 | 38 |  |  |  | 1.53 |  |  |  | 2.53 |  | 130 | 46.46 |  |  | 142 |  | 41 |  |  |  |  | 14.4
2021-05-18 | 20:15 | B | 1E18B | Disk FR Brake_Vent - YRA | 8.31 | 30.26 | 37 |  |  |  | 1.55 | 65.65 | 2.02 | 2.61 | 2.58 |  | 130 | 45.64 |  |  | 142 |  | 43 |  | 10.33 |  | 2.33 | 16
2021-05-18 | 22:14 | C | 1E18A | Disk FR Brake - Model L YAD / YBA |  |  | 36 |  |  |  | 1.73 |  |  |  | 2.53 |  | 130 |  |  |  | 142 |  | 43 |  |  |  |  | 16
2021-05-18 | 00:08 | C | 1E18A | Ring_Gotek |  | 28.64 | 37 |  |  |  | 1.53 |  |  |  | 2.55 |  | 130 | 60.71 |  |  | 142 |  | 43 |  |  |  |  | 17.2
2021-05-18 | 02:28 | C | 1E18A | Disk FR Brake, _Jazz (2CT)_Cav. 3 & 4 |  | 28.1 | 36 |  |  |  | 1.67 |  |  |  | 2.54 |  | 140 | 68.07 |  |  | 142 |  | 43 |  |  |  |  | 14
2021-05-18 | 04:15 | C | 1E18C | Disk FR Brake, _Jazz (2CT)_Cav. 3 & 4 | 8.3 | 28.05 | 36 |  |  |  | 1.54 | 65.62 | 2.01 | 2.59 | 2.57 |  | 130 | 68.06 |  |  | 142 |  | 42 |  | 10.31 |  | 2.35 | 14.5
2021-05-19 | 06:15 | A | 1E18A | Drum Rear Brake _ Jazz (2CT) _ Cav. 3 & 4 |  | 27.08 | 37 |  |  |  | 1.66 |  |  |  | 2.62 |  | 140 | 68.37 |  |  | 142 |  | 40 |  |  |  |  | 18.4
2021-05-19 | 08:15 | A | 1E19A | Drum Rear Brake _ Jazz (2CT) _ Cav. 3 & 4 | 8.4 | 27.4 | 41 |  |  |  | 1.55 | 65.67 | 2.04 | 2.59 | 2.62 |  | 140 | 66.57 |  |  | 141 |  | 41 |  | 10.44 |  | 2.31 | 17.2
2021-05-19 | 03:05 | C | 1E19A | Disk FR Brake - Model L YAD / YBA |  | 23.8 | 37 |  |  |  | 1.51 |  |  |  | 2.56 |  | 130 | 81.18 |  |  | 142 |  | 40 |  |  |  |  | 10.8
2021-05-19 | 05:12 | C | 1E19A | Disk FR Brake - YJC | 8.38 | 23.43 | 37 |  |  |  | 1.53 | 65.62 | 2.05 | 2.57 | 2.56 |  | 130 | 81.73 |  |  | 142 |  | 42 |  | 10.43 |  | 2.33 | 12.4
2021-05-20 | 08:45 | A | 1E20A | Disk FR Brake_Vent - YRA |  | 24.36 | 37 |  |  |  | 1.77 |  |  |  | 2.58 |  | 130 | 79.02 |  |  | 142 |  | 40 |  |  |  |  | 14.8
2021-05-20 | 08:45 | A | 1E20A | Disk FR Brake_Vent - YRA |  | 24.36 | 37 |  |  |  | 1.71 |  |  |  | 2.6 |  | 140 | 79.02 |  |  | 142 |  | 40 |  |  |  |  | 14.8
2021-05-20 | 09:55 | A | 1E20B | Disk FR Brake_Vent - YRA |  | 25.29 | 36 |  |  |  | 1.59 |  |  |  | 2.6 |  | 140 | 74.46 |  |  | 142 |  | 40 |  |  |  |  | 20.8
2021-05-20 | 12:00 | A | 1E20A | Disk FR Brake, _Jazz (2CT)_Cav. 3 & 4 | 8.37 | 28.31 | 38 |  |  |  | 1.66 | 66.4 | 2.08 | 2.63 | 2.58 |  | 140 | 64.02 |  |  | 142 |  | 39 |  | 10.45 |  | 2.33 | 13.6
2021-05-20 | 13:55 | A | 1E20B | Disk FR Brake, _Jazz (2CT)_Cav. 3 & 4 |  | 29.64 | 37 |  |  |  | 1.57 |  |  |  | 2.56 |  | 140 | 59.2 |  |  | 142 |  | 38 |  |  |  |  | 18
2021-05-25 | 02:10 | C | 1E25A | Disk FR Brake_Vent - YRA |  | 30.17 | 37 |  |  |  | 1.56 |  |  |  | 2.58 |  | 130 | 40.41 |  |  | 142 |  | 38 |  |  |  |  | 8.8
2021-05-25 | 04:10 | C | 1E25C | Disk FR Brake_Vent - YRA | 8.35 | 30.27 | 36 |  |  |  | 1.66 | 66.35 | 2.05 | 2.6 | 2.57 |  | 130 | 35.31 |  |  | 142 |  | 39 |  | 10.4 |  | 2.35 | 12.2
2021-05-26 | 06:35 | A | 1E26A | Disk FR Brake _Vent -Y9T_Domestic |  | 30.27 | 38 |  |  |  | 1.52 |  |  |  | 2.58 |  | 140 | 36.29 |  |  | 142 |  | 40 |  |  |  |  | 11.6
2021-05-26 | 08:30 | A | 1E26A | Disc FR Brake _XBA |  | 33.26 | 39 |  |  |  | 1.54 |  |  |  | 2.57 |  | 150 | 29.81 |  |  | 140 |  | 43 |  |  |  |  | 12
2021-05-26 | 10:30 | A | 1E26B | Disc FR Brake _XBA |  | 36.12 | 39 |  |  |  | 1.74 |  |  |  | 2.63 |  | 140 | 20.08 |  |  | 140 |  | 44 |  |  |  |  | 15.2
2021-05-26 | 12:08 | A | 1E026A | Disk FR Brake_Vent - YRA | 8.38 | 37.2 | 40 |  |  |  | 1.59 | 66.52 | 1.98 | 2.52 | 2.54 |  | 140 | 14.53 |  |  | 140 |  | 44 |  | 10.36 |  | 2.3 | 15.6
2021-05-26 | 13:32 | A | 1E26A | Disk FR Brake_Vent - YRA |  | 38.98 | 39 |  |  |  | 1.57 |  |  |  | 2.55 |  | 140 | 13.7 |  |  | 140 |  | 45 |  |  |  |  | 16
2021-05-26 | 15:20 | B | 1E26A | Disk RR Brake _Solid - YRA |  | 40.02 | 37 |  |  |  | 1.54 |  |  |  | 2.53 |  | 150 | 13.66 |  |  | 140 |  | 43 |  |  |  |  | 14.8
2021-05-26 | 17:55 | B | 1E26A | Disk FR Brake _Vent -Y9T_Export | 8.33 | 40.52 | 35 |  |  |  | 1.64 | 66.52 | 2 | 2.55 | 2.53 |  | 140 | 13.95 |  |  | 140 |  | 43 |  | 10.33 |  | 2.32 | 18
2021-05-27 | 01:05 | C | 1E27A | Disk FR Brake - Model L YAD / YBA |  |  | 37 |  |  |  | 1.79 |  |  |  | 2.58 |  | 140 |  |  |  | 142 |  | 40 |  |  |  |  | 14.7
2021-05-27 | 03:15 | C | 1E27C | Disk FR Brake - Model L YAD / YBA |  |  | 37 |  |  |  | 1.65 |  |  |  | 2.57 |  | 140 |  |  |  | 142 |  | 40 |  |  |  |  | 17.6
2021-05-27 | 05:10 | C | 1E27A | Disk FR Brake, _Jazz (2CT)_Cav. 3 & 4 | 8.35 |  | 36 |  |  |  | 1.66 | 66.55 | 2 | 2.55 | 2.55 |  | 140 |  |  |  | 142 |  | 42 |  | 10.35 |  | 2.35 | 16.2
2021-06-01 | 09:15 | A | 1F01A | Disk FR Brake, _Jazz (2CT)_Cav. 3 & 4 |  | 29.45 | 41 |  |  |  | 1.53 |  |  |  | 2.58 |  | 140 | 54.31 |  |  | 141 |  | 38 |  |  |  |  | 15.2
2021-06-01 | 10:25 | A | 1F01B | Disk FR Brake, _Jazz (2CT)_Cav. 3 & 4 |  | 30.45 | 42 |  |  |  | 1.54 |  |  |  | 2.62 |  | 150 | 53.1 |  |  | 141 |  | 42 |  |  |  |  | 16.8
2021-06-01 | 12:10 | A | 1F01A | Disk FR Brake - Model L YAD / YBA |  | 30.63 | 40 |  |  |  | 1.55 |  |  |  | 2.56 |  | 140 | 49.39 |  |  | 141 |  | 41 |  |  |  |  | 15.2
2021-06-01 | 13:30 | A | 1F01A | Disk FR Brake_Vent - YRA | 8.3 | 31.19 | 41 |  |  |  | 1.53 | 65.35 | 1.98 | 2.52 | 2.56 |  | 140 | 44.02 |  |  | 141 |  | 45 |  | 10.28 |  | 2.31 | 13.2
2021-06-01 | 15:00 | B | 1F01B | Disk FR Brake_Vent - YRA |  | 32.4 | 39 |  |  |  | 1.57 |  |  |  | 2.54 |  | 140 | 38.21 |  |  | 141 |  | 45 |  |  |  |  | 15.8
2021-06-01 | 17:56 | B | 01F21A | Brake Disc, (Cav 7,8,9,10)Alto |  | 34.58 | 39 |  |  |  | 1.77 |  |  |  | 2.5 |  | 150 | 34.82 |  |  | 141 |  | 43 |  |  |  |  | 12
2021-06-01 | 20:10 | B | 01F21B | Brake Disc, (Cav 7,8,9,10)Alto | 8.28 | 32.18 | 37 |  |  |  | 1.61 | 65.35 | 2.01 | 2.5 | 2.53 |  | 140 | 45.76 |  |  | 141 |  | 43 |  | 10.29 |  | 2.3 | 13.2
2021-06-02 | 08:10 | A | 1F02A | Cylinder Block _ BMG |  | 32.22 | 40 |  |  |  | 1.66 |  |  |  | 2.6 |  | 130 | 54.99 |  |  | 141 |  | 44 |  |  |  |  | 19.9
2021-06-02 | 09:35 | A | 1F02B | Cylinder Block _ BMG |  | 34.7 | 40 |  |  |  | 1.6 |  |  |  | 2.58 |  | 130 | 47.3 |  |  | 141 |  | 44 |  |  |  |  | 18.6
2021-06-02 | 10:52 | A | 1F02B | Cylinder Block _ BMG |  | 35.48 | 42 |  |  |  | 1.53 |  |  |  | 2.59 |  | 140 | 40.34 |  |  | 141 |  | 43 |  |  |  |  | 19.6
2021-06-02 | 12:15 | A | 1F02C | Cylinder Block _ BMG | 8.29 | 37.19 | 40 |  |  |  | 1.7 | 66.88 | 1.96 | 2.56 | 2.55 |  | 140 | 28.89 |  |  | 141 |  | 44 |  | 10.25 |  | 2.3 | 16.4
2021-06-02 | 15:01 | B | 1F02A | Disk FR Brake _ YHB |  | 39.8 | 40 |  |  |  | 1.58 |  |  |  | 2.54 |  | 140 | 21.56 |  |  | 141 |  | 44 |  |  |  |  | 15.2
2021-06-02 | 18:25 | B | 1F02A | Disk FR Brake, _Jazz (2CT)_Cav. 3 & 4 |  | 38.94 | 37 |  |  |  | 1.56 |  |  |  | 2.53 |  | 140 | 22.92 |  |  | 141 |  | 42 |  |  |  |  | 16.4
2021-06-02 | 20:35 | B | 1F02A | Drum RR Brake - YRA | 8.31 | 33.93 | 35 |  |  |  | 1.6 | 66.89 | 1.96 | 2.55 | 2.58 |  | 140 | 35.56 |  |  | 141 |  | 40 |  | 10.27 |  | 2.32 | 18
2021-06-02 | 22:12 | C | 1F02A | Drum Rear Brake _ Jazz (2CT) _ Cav. 3 & 4 |  | 34.53 | 37 |  |  |  | 1.56 |  |  |  | 2.58 |  | 130 | 33.35 |  |  | 142 |  | 40 |  |  |  |  | 16.2
2021-06-02 | 00:15 | C | 1F02A | Drum Rear Brake _ Jazz (2CT) _ Cav. 3 & 4 |  | 31.95 | 37 |  |  |  | 1.53 |  |  |  | 2.57 |  | 140 | 40.26 |  |  | 142 |  | 44 |  |  |  |  | 13.9
2021-06-02 | 02:15 | C | 02F21A | Brake Disc, (Cav 7,8,9,10)Alto |  | 30.99 | 35 |  |  |  | 1.64 |  |  |  | 2.56 |  | 140 | 42.35 |  |  | 142 |  | 40 |  |  |  |  | 14.8
2021-06-02 | 04:15 | C | 1F02B | Disk FR Brake _ YHB | 8.3 |  | 36 |  |  |  | 1.7 | 66.85 | 2 | 2.55 | 2.57 |  | 140 |  |  |  | 142 |  | 43 |  | 10.3 |  | 2.33 | 15.4
2021-06-03 | 06:36 | A | 1F03A | Disk FR Brake - YJC |  | 30.52 | 37 |  |  |  | 1.53 |  |  |  | 2.66 |  | 140 | 43.16 |  |  | 142 |  | 45 |  |  |  |  | 21.3
2021-06-03 | 08:50 | A | 1F03A | Disk FR Brake - Model L YAD / YBA |  | 32.75 | 38 |  |  |  | 1.55 |  |  |  | 2.59 |  | 140 | 39.03 |  |  | 141 |  | 45 |  |  |  |  | 14.4
2021-06-03 | 10:22 | A | 1F03A | Disk FR Brake _ YHB |  | 35.74 | 36 |  |  |  | 1.69 |  |  |  | 2.55 |  | 130 | 35.97 |  |  | 141 |  | 45 |  |  |  |  | 18
2021-06-03 | 12:31 | A | 1F03A | Disk FR Brake_Vent - YRA | 8.26 | 38 | 35 |  |  |  | 1.67 | 66.79 | 1.97 | 2.52 | 2.54 |  | 130 | 26.45 |  |  | 141 |  | 45 |  | 10.23 |  | 2.28 | 15.8
2021-06-03 | 14:28 | B | 1F03A | Disk FR Brake - YJC |  | 40.19 | 36 |  |  |  | 1.54 |  |  |  | 2.63 |  | 140 | 23.21 |  |  | 141 |  | 44 |  |  |  |  | 16.4
2021-06-03 | 16:35 | B | 1F03A | Drum RR Brake - YRA |  | 40.4 | 37 |  |  |  | 1.6 |  |  |  | 2.58 |  | 130 | 22.42 |  |  | 141 |  | 42 |  |  |  |  | 17.6
2021-06-03 | 18:27 | B | 1F03B | Drum RR Brake - YRA |  | 40.38 | 35 |  |  |  | 1.66 |  |  |  | 2.53 |  | 130 | 22.03 |  |  | 141 |  | 40 |  |  |  |  | 15.6
2021-06-03 | 20:35 | B | 1F03C | Drum RR Brake - YRA | 8.28 | 38.29 | 38 |  |  |  | 1.65 | 66.79 | 1.97 | 2.5 | 2.59 |  | 140 | 38.01 |  |  | 141 |  | 40 |  | 10.25 |  | 2.26 | 11.2
2021-06-03 | 22:20 | C | 1F02B | Disk FR Brake, _Jazz (2CT)_Cav. 3 & 4 |  | 37.15 | 36 |  |  |  | 1.53 |  |  |  | 2.56 |  | 140 | 40.47 |  |  | 141 |  | 43 |  |  |  |  | 15.5
2021-06-03 | 00:15 | C | 1F03B | Disk FR Brake, _Jazz (2CT)_Cav. 3 & 4 |  | 36.57 | 37 |  |  |  | 1.58 |  |  |  | 2.58 |  | 140 | 41.44 |  |  | 141 |  | 43 |  |  |  |  | 16.2
2021-06-03 | 02:10 | C | 1F03A | Brake drum 14", Nissan set # 4 Cav. 7 & 8 |  | 35.57 | 36 |  |  |  | 1.59 |  |  |  | 2.56 |  | 130 | 44.02 |  |  | 141 |  | 42 |  |  |  |  | 18.9
2021-06-03 | 04:10 | C | 1F03B | Brake drum 14", Nissan set # 4 Cav. 7 & 8 | 8.25 | 34.9 | 35 |  |  |  | 1.61 | 66.75 | 2 | 2.5 | 2.52 |  | 130 | 45.79 |  |  | 142 |  | 42 |  | 10.25 |  | 2.3 | 13.6
2021-06-04 | 06:44 | A | 1F04A | Disk FR Brake _ YHB |  | 35.06 | 37 |  |  |  | 1.56 |  |  |  | 2.59 |  | 140 | 45.46 |  |  | 142 |  | 45 |  |  |  |  | 18.8
2021-06-04 | 08:42 | A | 1F04B | Disk FR Brake _ YHB |  | 36.4 | 36 |  |  |  | 1.73 |  |  |  | 2.54 |  | 130 | 41.4 |  |  | 141 |  | 45 |  |  |  |  | 11.6
2021-06-04 | 10:35 | A | 1F04A | Disk FR Brake - YJC |  | 39.41 | 36 |  |  |  | 1.64 |  |  |  | 2.55 |  | 140 | 34.28 |  |  | 141 |  | 45 |  |  |  |  | 12.8
2021-06-04 | 12:37 | A | 1F04C | Disk FR Brake - YJC | 8.22 | 40.17 | 36 |  |  |  | 1.64 | 66.55 | 1.98 | 2.59 | 2.54 |  | 140 | 27.21 |  |  | 141 |  | 44 |  | 10.2 |  | 2.29 | 16
2021-06-04 | 14:22 | B | 1F04A | Disk FR Brake - Model L YAD / YBA |  | 41.18 | 37 |  |  |  | 1.66 |  |  |  | 2.53 |  | 140 | 26.14 |  |  | 141 |  | 44 |  |  |  |  | 18.8
2021-06-04 | 16:37 | B | 1F04A | Cylinder Block _ BMG |  | 40.44 | 39 |  |  |  | 1.54 |  |  |  | 2.58 |  | 140 | 28.03 |  |  | 141 |  | 45 |  |  |  |  | 18.1
2021-06-04 | 18:20 | B | 1F04 | Cylinder Block _ BMG |  | 34.61 | 37 |  |  |  | 1.76 |  |  |  | 2.59 |  | 130 | 42.99 |  |  | 141 |  | 42 |  |  |  |  | 19.3
2021-06-04 | 20:34 | B | 1F04A | Disc-FR-Brake 14" _Nissan (Cavity 7 & 8 ) | 8.25 | 34.69 | 40 |  |  |  | 1.51 | 66.55 | 1.98 | 2.57 | 2.58 |  | 130 | 37.16 |  |  | 141 |  | 42 |  | 10.23 |  | 2.27 | 20
2021-06-04 | 22:30 | C | 1F04A | Disc-FR-Brake 14" _Nissan (Cavity 7 & 8 ) |  | 34.59 | 35 |  |  |  | 1.56 |  |  |  | 2.56 |  | 140 | 42.07 |  |  | 141 |  | 41 |  |  |  |  | 18
2021-06-04 | 00:20 | C | 1F04A | Drum RR Brake - YRA |  | 33.53 | 36 |  |  |  | 1.6 |  |  |  | 2.56 |  | 130 | 42.23 |  |  | 142 |  | 44 |  |  |  |  | 20.8
2021-06-04 | 02:15 | C | 1F04B | Drum RR Brake - YRA |  | 32.63 | 35 |  |  |  | 1.68 |  |  |  | 2.53 |  | 130 | 43.29 |  |  | 142 |  | 45 |  |  |  |  | 16.6
2021-06-04 | 04:15 | C | 1F04D | Disk FR Brake - YJC | 8.22 | 33.18 | 35 |  |  |  | 1.73 | 66.52 | 2 | 2.55 | 2.52 |  | 130 | 43.21 |  |  | 142 |  | 46 |  | 10.22 |  | 2.3 | 14.8
2021-06-05 | 06:32 | A | 04F21A | Brake Disc, (Cav 7,8,9,10)Alto |  | 32.2 | 35 |  |  |  | 1.52 |  |  |  | 2.58 |  | 140 | 45.95 |  |  | 142 |  | 45 |  |  |  |  | 16.5
2021-06-05 | 08:16 | A | 1F05A | Drum RR Brake - YRA | 8.25 | 33.98 | 37 |  |  |  | 1.54 | 66.5 | 1.95 | 2.58 | 2.54 |  | 140 | 45.01 |  |  | 141 |  | 45 |  | 10.2 |  | 2.32 | 13.4
2021-06-07 | 11:18 | A | 1F07A | Cylinder Block _ BMG |  | 38.12 | 44 |  |  |  | 1.51 |  |  |  | 2.62 |  | 150 | 30.39 |  |  | 141 |  | 44 |  |  |  |  | 17.4
2021-06-07 | 12:35 | A | 1F07B | Cylinder Block _ BMG | 8.24 | 39.17 | 41 |  |  |  | 1.54 | 65.62 | 1.93 | 2.54 | 2.57 |  | 140 | 28.13 |  |  | 141 |  | 45 |  | 10.17 |  | 2.3 | 12.8
2021-06-07 | 14:38 | B | 1F07A | Disk FR Brake _ YHB |  | 40.72 | 43 |  |  |  | 1.51 |  |  |  | 2.6 |  | 140 | 27.05 |  |  | 141 |  | 45 |  |  |  |  | 15.6
2021-06-07 | 16:39 | B | 1F07C | Disk FR Brake _ YHB |  | 41.85 | 43 |  |  |  | 1.5 |  |  |  | 2.62 |  | 140 | 25.37 |  |  | 141 |  | 40 |  |  |  |  | 13.9
2021-06-07 | 18:11 | B | 1F07D | Disk FR Brake _ YHB |  | 41.63 | 43 |  |  |  | 1.51 |  |  |  | 2.64 |  | 140 | 25.17 |  |  | 141 |  | 39 |  |  |  |  | 14.8
2021-06-07 | 20:23 | B | 1f07a | Disk FR Brake - YJC | 8.22 | 39.07 | 44 |  |  |  | 1.52 | 65.6 | 1.98 | 2.5 | 2.67 |  | 130 | 35.27 |  |  | 141 |  | 38 |  | 10.2 |  | 2.32 | 16.7
2021-06-07 | 22:17 | C | 1F07C | Disk FR Brake - YJC |  | 38.35 | 40 |  |  |  | 1.81 |  |  |  | 2.58 |  | 140 | 35.76 |  |  | 141 |  | 40 |  |  |  |  | 13.2
2021-06-07 | 00:36 | C | 1F07A | Disk FR Brake - Model L YAD / YBA |  | 39.51 | 40 |  |  |  | 1.69 |  |  |  | 2.53 |  | 140 | 34.88 |  |  | 141 |  | 42 |  |  |  |  | 12
2021-06-07 | 02:27 | C | 1F07B | Disk FR Brake - Model L YAD / YBA |  | 37.26 | 39 |  |  |  | 1.57 |  |  |  | 2.53 |  | 140 | 32.79 |  |  | 141 |  | 44 |  |  |  |  | 14.1
2021-06-07 | 04:37 | C | 1F07A | Drum RR Brake - YRA | 8.26 | 36.89 | 42 |  |  |  | 1.58 | 65.65 | 1.93 | 2.52 | 2.52 |  | 130 | 33.14 |  |  | 141 |  | 41 |  | 10.19 |  | 2.33 | 12.4
2021-06-08 | 06:28 | A | 1F07B | Drum RR Brake - YRA |  | 36.55 | 35 |  |  |  | 1.58 |  |  |  | 2.56 |  | 140 | 33.8 |  |  | 142 |  | 44 |  |  |  |  | 12.8
2021-06-08 | 08:38 | A | 21F08A | Brake Disc, (Cav 7,8,9,10)Alto |  | 38.57 | 42 |  |  |  | 1.62 |  |  |  | 2.56 |  | 150 | 34.6 |  |  | 141 |  | 45 |  |  |  |  | 14.6
2021-06-08 | 10:18 | A | 21F08B | Brake Disc, (Cav 7,8,9,10)Alto |  | 40.15 | 43 |  |  |  | 1.53 |  |  |  | 2.58 |  | 150 | 32.07 |  |  | 141 |  | 45 |  |  |  |  | 13.8
2021-06-08 | 12:25 | A | 1F08A | Drum Rear Brake _ Jazz (2CT) _ Cav. 3 & 4 | 8.21 | 43.78 | 42 |  |  |  | 1.55 | 66.02 | 1.95 | 2.53 | 2.55 |  | 140 | 21.73 |  |  | 141 |  | 45 |  | 10.16 |  | 2.3 | 16.5
2021-06-08 | 14:25 | B | 1F08A | Disk FR Brake _ YHB |  | 43.54 | 40 |  |  |  | 1.58 |  |  |  | 2.54 |  | 140 | 22.42 |  |  | 141 |  | 45 |  |  |  |  | 13.2
2021-06-08 | 16:35 | B | 1F08D | Disk FR Brake _ YHB |  | 44.66 | 41 |  |  |  | 1.62 |  |  |  | 2.62 |  | 140 | 21.07 |  |  | 142 |  | 46 |  |  |  |  | 15.2
2021-06-08 | 18:20 | B | 1F08B | Disc-FR-Brake 14" _Nissan (Cavity 7 & 8 ) |  |  | 40 |  |  |  | 1.58 |  |  |  | 2.64 |  | 140 |  |  |  | 142 |  | 48 |  |  |  |  | 16.4
2021-06-08 | 20:20 | B | 1F08A | Disc-FR-Brake 14" _Nissan (Cavity 7 & 8 ) | 8.2 | 41.69 | 40 |  |  |  | 1.59 | 66 | 1.98 | 2.5 | 2.65 |  | 140 | 23.24 |  |  | 142 |  | 48 |  | 10.18 |  | 2.32 | 14.8
2021-06-08 | 22:35 | C | 1F08A | Disk FR Brake - YJC |  | 41.68 | 42 |  |  |  | 1.68 |  |  |  | 2.5 |  | 130 | 23.74 |  |  | 141 |  | 43 |  |  |  |  | 20
2021-06-08 | 00:27 | C | 1F08C | Disk FR Brake - YJC |  | 41.12 | 42 |  |  |  | 1.69 |  |  |  | 2.58 |  | 140 | 27.67 |  |  | 141 |  | 45 |  |  |  |  | 18.2
2021-06-08 | 02:10 | C | 1F08A | Cylinder Block _ BMG |  | 40.1 | 37 |  |  |  | 1.53 |  |  |  | 2.53 |  | 140 | 29.46 |  |  | 141 |  | 45 |  |  |  |  | 15.7
2021-06-08 | 04:38 | C | 1F08 | Cylinder Block _ BMG | 8.23 | 38.88 | 36 |  |  |  | 1.58 | 66.05 | 1.97 | 2.56 | 2.57 |  | 150 | 32.73 |  |  | 141 |  | 42 |  | 10.2 |  | 2.31 | 14
2021-06-09 | 06:44 | A | 1FJA | Brake Disc _Cav 7:&8: (Model K) |  | 38.3 | 41 |  |  |  | 1.52 |  |  |  | 2.59 |  | 140 | 34.86 |  |  | 142 |  | 45 |  |  |  |  | 19.4
2021-06-09 | 08:30 | A | 1F09A | Drum RR Brake - YRA |  | 39.99 | 44 |  |  |  | 1.53 |  |  |  | 2.56 |  | 150 | 32.86 |  |  | 141 |  | 45 |  |  |  |  | 16.4
2021-06-09 | 10:55 | A | 1F09A | Disk FR Brake _ YHB |  | 41.29 | 42 |  |  |  | 1.55 |  |  |  | 2.6 |  | 140 | 30.36 |  |  | 141 |  | 45 |  |  |  |  | 15.8
2021-06-09 | 12:52 | A | 1F09B | Disk FR Brake _ YHB | 8.17 | 42.6 | 41 |  |  |  | 1.53 | 66.1 | 1.93 | 2.57 | 2.56 |  | 150 | 27.42 |  |  | 141 |  | 45 |  | 10.1 |  | 2.31 | 14.9
2021-06-09 | 14:20 | B | 1F09A | Disk FR Brake - YJC |  | 43.27 | 43 |  |  |  | 1.54 |  |  |  | 2.54 |  | 140 | 23.91 |  |  | 141 |  | 44 |  |  |  |  | 14.6
2021-06-09 | 16:23 | B | 1F09B | Drum RR Brake - YRA |  |  | 42 |  |  |  | 1.58 |  |  |  | 2.62 |  | 140 |  |  |  | 142 |  | 45 |  |  |  |  | 15.8
2021-06-09 | 18:15 | B | 1F09C | Drum RR Brake - YRA |  |  | 40 |  |  |  | 1.74 |  |  |  | 2.65 |  | 140 |  |  |  | 142 |  | 44 |  |  |  |  | 17.6
2021-06-09 | 20:20 | B | 1F09C | Disk FR Brake - YJC | 8.2 | 42.52 | 39 |  |  |  | 1.78 | 66.12 | 1.98 | 2.55 | 2.6 |  | 150 | 23.83 |  |  | 142 |  | 45 |  | 10.18 |  | 2.33 | 19.2
2021-06-09 | 22:40 | C | 1F09B | Disk FR Brake _ YHB |  | 41.74 | 40 |  |  |  | 1.53 |  |  |  | 2.58 |  | 140 | 24.48 |  |  | 141 |  | 43 |  |  |  |  | 15.6
2021-06-09 | 00:20 | C | 1F09A | Disk FR Brake - Model L YAD / YBA |  | 39.67 | 37 |  |  |  | 1.52 |  |  |  | 2.53 |  | 140 | 28.12 |  |  | 141 |  | 43 |  |  |  |  | 11.6
2021-06-09 | 02:35 | C | 1F09B | Disk FR Brake - Model L YAD / YBA |  | 39.22 | 37 |  |  |  | 1.59 |  |  |  | 2.59 |  | 140 | 29.21 |  |  | 141 |  | 45 |  |  |  |  | 14
2021-06-09 | 04:32 | C | 1F09A | Drum RR Brake _ XBA ABS | 8.15 | 37.35 | 35 |  |  |  | 1.51 | 66.17 | 1.98 | 2.59 | 2.52 |  | 140 | 35.48 |  |  | 141 |  | 44 |  | 10.13 |  | 2.29 | 16
2021-06-10 | 06:50 | A | 1F09A | Disc-FR-Brake 14" _Nissan (Cavity 7 & 8 ) |  | 37.04 | 39 |  |  |  | 1.52 |  |  |  | 2.53 |  | 160 | 34.56 |  |  | 142 |  | 45 |  |  |  |  | 15.2
2021-06-10 | 08:47 | A | 21F10A | Brake Disc, (Cav 7,8,9,10)Alto |  | 37.9 | 42 |  |  |  | 1.55 |  |  |  | 2.54 |  | 150 | 34.99 |  |  | 141 |  | 45 |  |  |  |  | 16.8
2021-06-10 | 10:43 | A | 21F10B | Brake Disc, (Cav 7,8,9,10)Alto |  | 39.5 | 43 |  |  |  | 1.53 |  |  |  | 2.55 |  | 150 | 35.29 |  |  | 141 |  | 45 |  |  |  |  | 17.6
2021-06-10 | 13:47 | A | 1F10A | Disk FR Brake _ YHB | 8.22 | 42.32 | 41 |  |  |  | 1.55 | 66.06 | 1.92 | 2.52 | 2.55 |  | 140 | 33.64 |  |  | 141 |  | 45 |  | 10.14 |  | 2.29 | 14.9
2021-06-10 | 14:25 | B | 1F10B | Disk FR Brake _ YHB |  | 43.18 | 42 |  |  |  | 1.51 |  |  |  | 2.53 |  | 140 | 32.88 |  |  | 141 |  | 44 |  |  |  |  | 18
2021-06-10 | 16:25 | B | 21FJA | Brake Disc _Cav 7:&8: (Model K) |  | 43.46 | 39 |  |  |  | 1.5 |  |  |  | 2.59 |  | 140 | 33.14 |  |  | 142 |  | 47 |  |  |  |  | 15.4
2021-06-10 | 18:23 | B | 21FJB | Brake Disc _Cav 7:&8: (Model K) |  | 42.07 | 38 |  |  |  | 1.52 |  |  |  | 2.56 |  | 140 | 35.69 |  |  | 142 |  | 48 |  |  |  |  | 13.2
2021-06-10 | 20:25 | B | 1F10A | Drum RR Brake _Y9T | 8.2 | 40.56 | 38 |  |  |  | 1.55 | 66.05 | 1.98 | 2.52 | 2.53 |  | 140 | 38.31 |  |  | 142 |  | 47 |  | 10.18 |  | 2.32 | 14.6
2021-06-10 | 22:27 | C | 1F10A | Disk FR Brake - YJC |  | 37.83 | 36 |  |  |  | 1.62 |  |  |  | 2.5 |  | 140 | 43.1 |  |  | 141 |  | 45 |  |  |  |  | 18.9
2021-06-10 | 00:20 | C | 1F10B | Disk FR Brake - YJC |  | 33.36 | 39 |  |  |  | 1.59 |  |  |  | 2.53 |  | 140 | 48.72 |  |  | 141 |  | 43 |  |  |  |  | 15.9
2021-06-10 | 02:25 | C | 1F10A | Drum RR Brake - YRA |  | 34.12 | 40 |  |  |  | 1.53 |  |  |  | 2.58 |  | 150 | 45.16 |  |  | 141 |  | 45 |  |  |  |  | 19.6
2021-06-10 | 04:37 | C | 1F10C | Drum RR Brake - YRA | 8.24 | 33.22 | 40 |  |  |  | 1.53 | 66.09 | 1.96 | 2.54 | 2.59 |  | 140 | 47.2 |  |  | 141 |  | 42 |  | 10.2 |  | 2.3 | 16.4
2021-06-11 | 06:39 | A | 1F10C | Drum RR Brake - YRA |  | 33.22 | 35 |  |  |  | 1.51 |  |  |  | 2.52 |  | 160 | 49.13 |  |  | 142 |  | 45 |  |  |  |  | 15.5
2021-06-11 | 08:25 | A | 1F11A | Drum RR Brake - YRA |  | 35.65 | 35 |  |  |  | 1.52 |  |  |  | 2.6 |  | 150 | 42.74 |  |  | 141 |  | 43 |  |  |  |  | 14.5
2021-06-11 | 09:45 | A | 21F11A | Brake Disc, (Cav 7,8,9,10)Alto |  | 37.57 | 35 |  |  |  | 1.73 |  |  |  | 2.57 |  | 140 | 38.3 |  |  | 141 |  | 44 |  |  |  |  | 14
2021-06-11 | 10:55 | A | 1F11A | Disk FR Brake - YJC |  | 38.45 | 35 |  |  |  | 1.62 |  |  |  | 2.54 |  | 140 | 36.04 |  |  | 141 |  | 45 |  |  |  |  | 14
2021-06-11 | 12:25 | A | 1F11B | Drum RR Brake - YRA |  | 39.36 | 35 |  |  |  | 1.56 |  |  |  | 2.56 |  | 140 | 34.26 |  |  | 141 |  | 44 |  |  |  |  | 15.2
2021-06-11 | 13:45 | A | 1F11A | Disk FR Brake _ YHB | 8.25 | 40.35 | 36 |  |  |  | 1.59 | 66.56 | 1.95 | 2.55 | 2.54 |  | 140 | 32.06 |  |  | 141 |  | 45 |  | 10.2 |  | 2.32 | 15.2
2021-06-14 | 16:08 | B | 1F14A | Disc-FR-Brake 13" _Nissan |  | 38.13 | 42 |  |  |  | 1.56 |  |  |  | 2.62 |  | 140 | 38.78 |  |  | 140 |  | 44 |  |  |  |  | 16.9
2021-06-14 | 18:17 | B | 1F14A | Disk FR Brake _Vent -Y9T_Domestic |  | 38.72 | 40 |  |  |  | 1.51 |  |  |  | 2.58 |  | 140 | 35.72 |  |  | 140 |  | 44 |  |  |  |  | 18
2021-06-14 | 20:28 | B | 1F14A | Drum RR Brake - YRA | 8.23 | 37.88 | 40 |  |  |  | 1.7 | 66.57 | 2.02 | 2.52 | 2.53 |  | 140 | 38.27 |  |  | 140 |  | 46 |  | 10.25 |  | 2.31 | 16
2021-06-14 | 22:20 | C | 1F14A | Disk FR Brake - YJC |  | 37.26 | 38 |  |  |  | 1.52 |  |  |  | 2.53 |  | 140 | 41.77 |  |  | 140 |  | 43 |  |  |  |  | 14.2
2021-06-14 | 00:22 | C | 1F14C | Disk FR Brake - YJC |  | 36.39 | 39 |  |  |  | 1.58 |  |  |  | 2.56 |  | 140 | 45.95 |  |  | 140 |  | 43 |  |  |  |  | 17.4
2021-06-14 | 02:20 | C | 1F14A | Disk FR Brake - YJC |  | 34 | 38 |  |  |  | 1.5 |  |  |  | 2.55 |  | 140 | 57 |  |  | 140 |  | 46 |  |  |  |  | 14.8
2021-06-14 | 04:15 | C | 1F14B | Drum RR Brake - YRA | 8.2 | 34.32 | 38 |  |  |  | 1.54 | 66.55 | 2.05 | 2.5 | 2.56 |  | 140 | 56.08 |  |  | 140 |  | 46 |  | 10.25 |  | 2.35 | 15.4
2021-06-15 | 06:48 | A | 1F15A | Brake drum 14", Nissan set # 4 Cav. 7 & 8 |  | 33.27 | 37 |  |  |  | 1.53 |  |  |  | 2.59 |  | 140 | 59.12 |  |  | 142 |  | 45 |  |  |  |  | 15.4
2021-06-15 | 08:43 | A | 1F15A | Disk FR Brake _ YHB |  | 34.78 | 42 |  |  |  | 1.55 |  |  |  | 2.59 |  | 150 | 55.3 |  |  | 140 |  | 44 |  |  |  |  | 20
2021-06-15 | 10:55 | A | 1F15B | Disk FR Brake _ YHB |  | 37.04 | 41 |  |  |  | 1.53 |  |  |  | 2.56 |  | 150 | 44.01 |  |  | 141 |  | 43 |  |  |  |  | 16.5
2021-06-15 | 12:30 | A | 1F15B | Ring_Gotek |  |  | 41 |  |  |  | 1.55 |  |  |  | 2.56 |  | 140 |  |  |  | 140 |  | 45 |  |  |  |  | 15.8
2021-06-15 | 13:42 | A | 1F15B | Ring_Gotek | 8.3 |  | 42 |  |  |  | 1.52 | 66.5 | 2 | 2.6 | 2.55 |  | 150 |  |  |  | 140 |  | 45 |  | 10.3 |  | 2.3 | 18
2021-06-15 | 14:38 | B | 1F15A | Disk FR Brake - Model L YAD / YBA |  | 40.03 | 42 |  |  |  | 1.58 |  |  |  | 2.54 |  | 150 | 35.13 |  |  | 140 |  | 45 |  |  |  |  | 17.5
2021-06-15 | 16:20 | B | 21FOA | Brake Disc _Cav 7:&8: (Model K) |  | 33.12 | 41 |  |  |  | 1.5 |  |  |  | 2.53 |  | 150 | 44.91 |  |  | 140 |  | 44 |  |  |  |  | 15
2021-06-15 |  | B | 1F15A | Disk FR Brake - Model L YAD / YBA |  |  | 43 |  |  |  | 1.61 |  |  |  | 2.58 |  | 140 |  |  |  | 140 |  | 45 |  |  |  |  | 15.6
2021-06-15 | 20:15 | B | 1F15A | Disk FR Brake - YJC | 8.32 | 33.71 | 42 |  |  |  | 1.51 | 66.51 | 2.03 | 2.59 | 2.59 |  | 140 | 45.9 |  |  | 140 |  | 45 |  | 10.35 |  | 2.32 | 11.1
2021-06-15 | 22:15 | C | 1F15C | Disk FR Brake - YJC |  | 34.36 | 38 |  |  |  | 1.52 |  |  |  | 2.56 |  | 140 | 47.89 |  |  | 140 |  | 42 |  |  |  |  | 15.1
2021-06-15 | 00:15 | C | 1F15A | Drum RR Brake - YRA |  | 33.09 | 38 |  |  |  | 1.57 |  |  |  | 2.55 |  | 140 | 50.29 |  |  | 140 |  | 41 |  |  |  |  | 16.2
2021-06-15 | 02:20 | C | 1F15C | Drum RR Brake - YRA |  | 32.06 | 37 |  |  |  | 1.55 |  |  |  | 2.55 |  | 150 | 53.85 |  |  | 140 |  | 40 |  |  |  |  | 13.6
2021-06-15 | 04:20 | C | 1F15D | Disk FR Brake - YJC | 8.3 | 32.74 | 40 |  |  |  | 1.65 | 66.52 | 2.05 | 2.58 | 2.58 |  | 150 | 53.64 |  |  | 140 |  | 45 |  | 10.35 |  | 2.33 | 17
2021-06-16 | 06:39 | A | 16F21A | Brake Disc, (Cav 7,8,9,10)Alto |  | 31.92 | 37 |  |  |  | 1.53 |  |  |  | 2.54 |  | 150 | 56.48 |  |  | 142 |  | 45 |  |  |  |  | 16.8
2021-06-16 | 08:35 | A | 21F16A | Brake Disc, (Cav 7,8,9,10)Alto |  | 33.28 | 42 |  |  |  | 1.56 |  |  |  | 2.58 |  | 150 | 51.69 |  |  | 140 |  | 42 |  |  |  |  | 19.6
2021-06-16 | 10:33 | A | 16F21C | Brake Disc, (Cav 7,8,9,10)Alto |  | 35.33 | 38 |  |  |  | 1.69 |  |  |  | 2.61 |  | 150 | 45.14 |  |  | 142 |  | 46 |  |  |  |  | 19.3
2021-06-16 | 12:30 | A | 21FPA | Brake Disc _Cav 7:&8: (Model K) | 8.32 | 35.12 | 37 |  |  |  | 1.64 | 65.62 | 2.11 | 2.61 | 2.57 |  | 150 | 47.07 |  |  | 142 |  | 45 |  | 10.43 |  | 2.34 | 16.4
2021-06-16 | 14:25 | B | 1F16A | Disc-FR-Brake 14" _Nissan (Cavity 7 & 8 ) |  | 35.59 | 38 |  |  |  | 1.62 |  |  |  | 2.53 |  | 140 | 47.81 |  |  | 141 |  | 44 |  |  |  |  | 14.8
2021-06-16 | 16:40 | B | 1F16A | Drum RR Brake - YRA |  | 36.85 | 37 |  |  |  | 1.53 |  |  |  | 2.58 |  | 150 | 43.48 |  |  | 142 |  | 45 |  |  |  |  | 19.1
2021-06-16 | 18:15 | B | 1F16A | Disk FR Brake _Vent -Y9T_Domestic |  | 36.53 | 39 |  |  |  | 1.72 |  |  |  | 2.53 |  | 150 | 44.02 |  |  | 142 |  | 45 |  |  |  |  | 17.2
2021-06-16 | 20:19 | B | 1F16A | Drum Rear Brake _ Jazz (2CT) _ Cav. 3 & 4 | 8.3 | 35.74 | 37 |  |  |  | 1.51 | 66.69 | 2.15 | 2.63 | 2.59 |  | 150 | 48.11 |  |  | 142 |  | 45 |  | 10.45 |  | 2.36 | 16.4
2021-06-16 | 22:15 | C | 1F16A | Disk FR Brake - YJC |  | 35.34 | 40 |  |  |  | 1.69 |  |  |  | 2.61 |  | 150 | 50.12 |  |  | 142 |  | 43 |  |  |  |  | 20.8
2021-06-16 | 00:20 | C | 1F16C | Disk FR Brake - YJC |  |  | 38 |  |  |  | 1.72 |  |  |  | 2.58 |  | 150 |  |  |  | 142 |  | 45 |  |  |  |  | 16.7
2021-06-16 | 02:10 | C | 1F16B/C | Drum RR Brake - YRA |  |  | 40 |  |  |  | 1.68 | [5 empty] | 150 |  |  |  | 142 |  | 43 |  |  |  |  | 19.6
2021-06-16 | 04:15 | C | 1F16C | Drum RR Brake - YRA | 8.32 | 32.99 | 39 |  |  |  | 1.62 | 65.65 | 2.1 | 2.63 | 2.58 |  | 150 | 58.65 |  |  | 142 |  | 44 |  | 10.42 |  | 2.35 | 19.2
2021-06-17 | 06:33 | A | 1F17A | Disk FR Brake _Vent -Y9T_Export |  | 32.1 | 35 |  |  |  | 1.52 |  |  |  | 2.58 |  | 150 | 50.76 |  |  | 142 |  | 43 |  |  |  |  | 20.4
2021-06-17 | 08:35 | A | 21FQA | Brake Disc _Cav 7:&8: (Model K) |  | 34.38 | 36 |  |  |  | 1.55 |  |  |  | 2.51 |  | 150 | 46.5 |  |  | 142 |  | 43 |  |  |  |  | 19.6
2021-06-17 | 10:30 | A | 1F17A | Disk FR Brake - YJC |  | 35.45 | 37 |  |  |  | 1.57 |  |  |  | 2.57 |  | 150 | 47.57 |  |  | 142 |  | 44 |  |  |  |  | 16.4
2021-06-17 | 12:18 | A | 1F17A | Drum RR Brake - YRA | 8.27 | 36.38 | 36 |  |  |  | 1.51 | 65.41 | 2.08 | 2.57 | 2.55 |  | 140 | 43.7 |  |  | 142 |  | 45 |  | 10.35 |  | 2.3 | 13.8
2021-06-17 | 14:20 | B | 1F17B | Drum RR Brake - YRA |  | 35.74 | 37 |  |  |  | 1.53 |  |  |  | 2.5 |  | 150 | 50.45 |  |  | 142 |  | 45 |  |  |  |  | 14.2
2021-06-17 | 16:35 | B | 17F21A | Brake Disc, (Cav 7,8,9,10)Alto |  | 36.85 | 35 |  |  |  | 1.51 |  |  |  | 2.53 |  | 150 | 45.63 |  |  | 142 |  | 45 |  |  |  |  | 18.2
2021-06-17 | 18:27 | B | 17F21B | Brake Disc, (Cav 7,8,9,10)Alto |  | 36.62 | 36 |  |  |  | 1.55 |  |  |  | 2.58 |  | 140 | 48.19 |  |  | 142 |  | 42 |  |  |  |  | 13.7
2021-06-17 | 20:10 | B | 17F21D | Brake Disc, (Cav 7,8,9,10)Alto | 8.25 | 35.4 | 40 |  |  |  | 1.52 | 65.45 | 2.13 | 2.55 | 2.58 |  | 150 | 48.54 |  |  | 142 |  | 44 |  | 10.38 |  | 2.28 | 13.9
2021-06-17 | 22:10 | C | 1F17A | Disk FR Brake _ YHB |  | 34.3 | 40 |  |  |  | 1.58 |  |  |  | 2.61 |  | 150 | 53.56 |  |  | 142 |  | 42 |  |  |  |  | 19.2
2021-06-17 | 00:10 | C | 1F17A | Brake drum 14", Nissan set # 4 Cav. 7 & 8 |  | 33.47 | 40 |  |  |  | 1.59 |  |  |  | 2.62 |  | 150 | 57.66 |  |  | 142 |  | 43 |  |  |  |  | 18.4
2021-06-17 | 02:15 | C | 1F17B | Brake drum 14", Nissan set # 4 Cav. 7 & 8 |  | 32.37 | 38 |  |  |  | 1.76 |  |  |  | 2.57 |  | 150 | 61.35 |  |  | 142 |  | 40 |  |  |  |  | 14.4
2021-06-17 | 04:15 | C | 1F17A | Disk FR Brake_Vent - YRA | 8.28 | 31.25 | 40 |  |  |  | 1.64 | 65.45 | 2.11 | 2.56 | 2.58 |  | 140 | 65.15 |  |  | 142 |  | 41 |  | 10.39 |  | 2.31 | 17.5
2021-06-18 | 06:20 | A | 1F17B | Disk FR Brake_Vent - YRA |  | 31.24 | 38 |  |  |  | 1.7 |  |  |  | 2.51 |  | 150 | 65.34 |  |  | 142 |  | 45 |  |  |  |  | 17.9
2021-06-18 | 08:40 | A | 1F18A | Disk FR Brake - Model L YAD / YBA |  | 33.71 | 39 |  |  |  | 1.57 |  |  |  | 2.6 |  | 140 | 57.79 |  |  | 141 |  | 44 |  |  |  |  | 20.8
2021-06-18 | 10:25 | A | 1F18A | Drum Rear Brake _ Jazz (2CT) _ Cav. 3 & 4 |  | 35.79 | 40 |  |  |  | 1.63 |  |  |  | 2.55 |  | 140 | 52.66 |  |  | 140 |  | 44 |  |  |  |  | 20
2021-06-18 | 12:30 | A | 1F18A | Disk FR Brake _ YHB | 8.39 | 36.88 | 39 |  |  |  | 1.81 | 66.12 | 2.11 | 2.59 | 2.55 |  | 140 | 47.21 |  |  | 140 |  | 44 |  | 10.5 |  | 2.32 | 18.8
2021-06-18 | 14:15 | B | 1F18A/B | Disk FR Brake - YJC |  | 38.17 | 38 |  |  |  | 1.55 |  |  |  | 2.56 |  | 140 | 43.52 |  |  | 140 |  | 44 |  |  |  |  | 16.4
2021-06-18 | 16:09 | B | 1F18C | Disk FR Brake - YJC | 8.35 | 37.94 | 39 |  |  |  | 1.61 | 66.11 | 2.01 | 2.58 | 2.56 |  | 140 | 43.45 |  |  | 140 |  | 43 |  | 10.36 |  | 2.33 | 13.1
2021-06-21 | 10:32 | A | 1F21A | Disk FR Brake - YJC |  | 33.52 | 38 |  |  |  | 1.6 |  |  |  | 2.62 |  | 130 | 55.17 |  |  | 140 |  | 40 |  |  |  |  | 20.6
2021-06-21 | 11:52 | A | 1F21B | Disk FR Brake - YJC |  | 34.9 | 40 |  |  |  | 1.69 |  |  |  | 2.57 |  | 140 | 51.07 |  |  | 140 |  | 42 |  |  |  |  | 18
2021-06-21 | 13:40 | A | 1F21A | Disk FR Brake_Vent - YRA | 8.39 | 37.46 | 42 |  |  |  | 1.62 | 66 | 2.13 | 2.55 | 2.55 |  | 140 | 41.19 |  |  | 140 |  | 44 |  | 10.52 |  | 2.3 | 16.5
2021-06-21 | 16:04 | B | 1F21B | Disk FR Brake_Vent - YRA |  | 38.87 | 36 |  |  |  | 1.54 |  |  |  | 2.54 |  | 140 | 37.09 |  |  | 140 |  | 43 |  |  |  |  | 16.4
2021-06-21 | 18:15 | B | 1F21A | Disk FR Brake _ YHB |  | 38.59 | 38 |  |  |  | 1.55 |  |  |  | 2.57 |  | 150 | 36.75 |  |  | 140 |  | 45 |  |  |  |  | 18.4
2021-06-21 | 20:10 | B | 1F21B | Disk FR Brake _ YHB | 8.29 | 37.44 | 37 |  |  |  | 1.57 | 65.54 | 2.02 | 2.58 | 2.54 |  | 150 | 38.65 |  |  | 140 |  | 44 |  | 10.31 |  | 2.31 | 18.6
2021-06-21 | 22:10 | C | 1F21A | Disk FR Brake - Model L YAD / YBA |  | 36.75 | 40 |  |  |  | 1.64 |  |  |  | 2.59 |  | 140 | 46.68 |  |  | 140 |  | 42 |  |  |  |  | 19.2
2021-06-21 | 00:15 | C | 1F21A | Disk RR Brake_Solid - YAD |  | 36.79 | 40 |  |  |  | 1.66 |  |  |  | 2.62 |  | 140 | 45.35 |  |  | 140 |  | 43 |  |  |  |  | 20.4
2021-06-21 | 02:15 | C | 1F21A | Drum RR Brake - YRA |  | 36.28 | 39 |  |  |  | 1.6 |  |  |  | 2.59 |  | 140 | 42.92 |  |  | 140 |  | 42 |  |  |  |  | 17.2
2021-06-21 | 04:15 | C | 1F21D | Drum RR Brake - YRA | 8.35 | 34.28 | 37 |  |  |  | 1.63 | 65.84 | 2.1 | 2.55 | 2.54 |  | 140 | 47.31 |  |  | 140 |  | 44 |  | 10.45 |  | 2.33 | 14.4
2021-06-23 | 09:45 | A | 1F23A | Disk FR Brake - YJC |  | 36.18 | 39 |  |  |  | 1.52 | [5 empty] | 140 | 34.92 |  |  | 140 |  | 43 |  |  |  |  | 22
2021-06-23 | 11:25 | A | 1F23B | Disk FR Brake - YJC |  | 38.78 | 39 |  |  |  | 1.69 |  |  |  | 2.56 |  | 140 | 32.13 |  |  | 140 |  | 45 |  |  |  |  | 21.6
2021-06-23 | 13:20 | A | 1F23C | Disk FR Brake - YJC | 8.42 | 40.78 | 38 |  |  |  | 1.78 | 66.46 | 2.08 | 2.53 | 2.55 |  | 140 | 23.96 |  |  | 141 |  | 44 |  | 10.5 |  | 2.31 | 16.5
2021-06-23 | 15:45 | B | 1F23A | Disc-FR-Brake 14" _Nissan (Cavity 7 & 8 ) |  | 41.85 | 37 |  |  |  | 1.58 |  |  |  | 2.55 |  | 140 | 21.84 |  |  | 140 |  | 45 |  |  |  |  | 18
2021-06-23 | 17:05 | B | 1F23A | Disc, Front Brake,YL8 |  | 42.53 | 38 |  |  |  | 1.61 |  |  |  | 2.58 |  | 150 | 19.78 |  |  | 140 |  | 45 |  |  |  |  | 13.6
2021-06-23 | 19:20 | B | 1F23B | Disc, Front Brake,YL8 |  | 41.4 | 38 |  |  |  | 1.52 |  |  |  | 2.53 |  | 140 | 22.16 |  |  | 140 |  | 45 |  |  |  |  | 17.3
2021-06-23 | 20:40 | B | 23F21A | Brake Disc, (Cav 7,8,9,10)Alto | 8.45 | 40.45 | 37 |  |  |  | 1.5 | 66.48 | 2.04 | 2.51 | 2.59 |  | 140 | 29.35 |  |  | 140 |  | 45 |  | 10.49 |  | 2.29 | 14.4
2021-06-23 | 22:10 | C | 1F21A | Drum RR Brake - YRA |  | 39 | 40 |  |  |  | 1.51 |  |  |  | 2.59 |  | 140 | 35.9 |  |  | 140 |  | 44 |  |  |  |  | 14.8
2021-06-23 | 00:10 | C | 1F23C | Drum RR Brake - YRA |  | 37.7 | 40 |  |  |  | 1.5 |  |  |  | 2.58 |  | 140 | 46 |  |  | 140 |  | 42 |  |  |  |  | 16.2
2021-06-23 | 02:26 | C | 1F23A | Disk FR Brake _ YHB |  | 35.98 | 39 |  |  |  | 1.63 |  |  |  | 2.57 |  | 130 | 50.87 |  |  | 140 |  | 44 |  |  |  |  | 20.4
2021-06-23 | 04:20 | C | 1F23B | Disk FR Brake _ YHB | 8.4 | 35.1 | 40 |  |  |  | 1.55 | 66.45 | 2.1 | 2.52 | 2.61 |  | 130 | 53.72 |  |  | 140 |  | 40 |  | 10.5 |  | 2.33 | 17.2
2021-06-24 | 06:47 | A | 1F24A | Disk FR Brake - YJC |  | 34.42 | 40 |  |  |  | 1.56 |  |  |  | 2.56 |  | 150 | 57.03 |  |  | 140 |  | 45 |  |  |  |  | 20.4
2021-06-24 | 08:30 | A | 1F24B | Disk FR Brake - YJC |  | 35.45 | 36 |  |  |  | 1.55 |  |  |  | 2.54 |  | 150 | 48.64 |  |  | 140 |  | 45 |  |  |  |  | 16.4
2021-06-24 | 09:12 | A | 1F24A | Drum RR Brake _Y9T |  | 35.97 | 35 |  |  |  | 1.62 |  |  |  | 2.55 |  | 150 | 42.97 |  |  | 140 |  | 47 |  |  |  |  | 20.6
2021-06-24 | 10:40 | A | 1F24B | Drum RR Brake _Y9T |  | 36.15 | 40 |  |  |  | 1.59 |  |  |  | 2.53 |  | 150 | 47.18 |  |  | 140 |  | 46 |  |  |  |  | 17.2
2021-06-24 | 12:30 | A | 1F24C | Disk FR Brake - YJC | 8.35 | 39.81 | 39 |  |  |  | 1.57 | 66.72 | 2.05 | 2.59 | 2.54 |  | 140 | 31.64 |  |  | 140 |  | 45 |  | 10.4 |  | 2.32 | 16.3
2021-06-24 | 13:50 | B | 1F24D | Disk FR Brake - YJC |  | 39.8 | 40 |  |  |  | 1.58 |  |  |  | 2.53 |  | 150 | 31.24 |  |  | 140 |  | 45 |  |  |  |  | 12.3
2021-06-24 | 14:45 | B | 1F24E | Disk FR Brake - YJC |  | 40.8 | 39 |  |  |  | 1.66 |  |  |  | 2.57 |  | 150 | 28.8 |  |  | 140 |  | 44 |  |  |  |  | 14
2021-06-24 | 17:05 | B | 1F24A | Disk FR Brake - Model L YAD / YBA |  | 36.7 | 38 |  |  |  | 1.86 |  |  |  | 2.58 |  | 150 | 35.31 |  |  | 140 |  | 47 |  |  |  |  | 20.8
2021-06-24 | 19:15 | B | 1F24B | Disk FR Brake - Model L YAD / YBA |  | 36.9 | 38 |  |  |  | 1.55 |  |  |  | 2.53 |  | 150 | 29.24 |  |  | 140 |  | 47 |  |  |  |  | 14.3
2021-06-24 | 21:20 | B | 1F24A | Disc-FR-Brake 14" _Nissan (Cavity 7 & 8 ) | 8.33 | 35.95 | 37 |  |  |  | 1.58 | 66.75 | 2.1 | 2.57 | 2.59 |  | 150 | 42.77 |  |  | 140 |  | 46 |  | 10.43 |  | 2.3 | 18.8
2021-06-24 | 22:20 | C | 1F24B | Disc-FR-Brake 14" _Nissan (Cavity 7 & 8 ) |  | 35.13 | 38 |  |  |  | 1.56 |  |  |  | 2.57 |  | 140 | 43.48 |  |  | 140 |  | 44 |  |  |  |  | 17.6
2021-06-24 | 00:10 | C | 1F24A | Brake drum 14", Nissan set # 4 Cav. 7 & 8 |  | 34.7 | 39 |  |  |  | 1.76 |  |  |  | 2.59 |  | 140 | 46.53 |  |  | 140 |  | 41 |  |  |  |  | 15.2
2021-06-24 | 02:10 | C | 1F24A | Drum RR Brake - YRA |  | 34.22 | 40 |  |  |  | 1.63 |  |  |  | 2.58 |  | 150 | 47.75 |  |  | 140 |  | 41 |  |  |  |  | 18.4
2021-06-24 | 04:10 | C | 1F24B | Drum RR Brake - YRA | 8.33 | 32.99 | 38 |  |  |  | 1.59 | 66.7 | 2.08 | 2.58 | 2.56 |  | 150 | 50.71 |  |  | 140 |  | 42 |  | 10.41 |  | 2.33 | 18
2021-06-25 | 06:40 | A | 1F25A | Brake Disc, (Cav 7,8,9,10)Alto |  | 32.54 | 40 |  |  |  | 1.52 |  |  |  | 2.59 |  | 150 | 51.94 |  |  | 140 |  | 45 |  |  |  |  | 14.8
2021-06-25 | 08:15 | A | 21F25A | Brake Disc, (Cav 7,8,9,10)Alto |  | 33.66 | 38 |  |  |  | 1.58 |  |  |  | 2.56 |  | 150 | 44.07 |  |  | 140 |  | 42 |  |  |  |  | 16
2021-06-25 | 10:20 | A | 21F25B | Brake Disc, (Cav 7,8,9,10)Alto |  | 36.19 | 38 |  |  |  | 1.56 |  |  |  | 2.54 |  | 150 | 39.25 |  |  | 140 |  | 42 |  |  |  |  | 16
2021-06-25 | 12:18 | A | 1F25A | Disc, Front Brake,YL8 | 8.33 | 38.24 | 38 |  |  |  | 1.64 | 66.6 | 2 | 2.55 | 2.55 |  | 150 | 32.9 |  |  | 140 |  | 43 |  | 10.33 |  | 2.29 | 19.5
2021-06-25 | 14:20 | B | 21FYA | Brake Disc _Cav 7:&8: (Model K) |  | 40.1 | 37 |  |  |  | 1.54 |  |  |  | 2.58 |  | 140 | 25.68 |  |  | 140 |  | 46 |  |  |  |  | 17.2
2021-06-25 | 16:50 | B | 1F25A | Disk FR Brake - YJC |  | 40.69 | 38 |  |  |  | 1.55 |  |  |  | 2.53 |  | 140 | 23.93 |  |  | 140 |  | 46 |  |  |  |  | 17.1
2021-06-25 | 18:28 | B | 1F25B | Disk FR Brake - YJC |  | 38.32 | 38 |  |  |  | 1.51 |  |  |  | 2.59 |  | 140 | 31.56 |  |  | 140 |  | 46 |  |  |  |  | 14.3
2021-06-25 | 20:18 | B | 1F25D | Disk FR Brake - YJC | 8.31 | 34.85 | 37 |  |  |  | 1.76 | 66.65 | 2.04 | 2.53 | 2.52 |  | 140 | 38 |  |  | 140 |  | 45 |  | 10.35 |  | 2.3 | 17.7
2021-06-25 | 22:10 | C | 1F25A | Drum RR Brake - YRA |  | 33.99 | 40 |  |  |  | 1.72 |  |  |  | 2.62 |  | 140 | 42.8 |  |  | 140 |  | 42 |  |  |  |  | 19.2
2021-06-25 | 00:05 | C | 1F25C | Drum RR Brake - YRA |  | 33.14 | 40 |  |  |  | 1.68 |  |  |  | 2.61 |  | 140 | 46.43 |  |  | 140 |  | 40 |  |  |  |  | 20
2021-06-25 | 02:10 | C | 1F25A | Disk FR Brake - Model L YAD / YBA |  | 33.4 | 40 |  |  |  | 1.64 |  |  |  | 2.6 |  | 140 | 47.87 |  |  | 140 |  | 42 |  |  |  |  | 15.5
2021-06-25 | 04:15 | C | 1F25A | Disk FR Brake _Vent -Y9T_Domestic | 8.3 | 33.42 | 39 |  |  |  | 1.66 | 66.62 | 2.08 | 2.55 | 2.58 |  | 140 | 48.05 |  |  | 140 |  | 41 |  | 10.38 |  | 2.3 | 17.9
2021-06-26 | 06:40 | A | 26F21A | Brake Disc, (Cav 7,8,9,10)Alto |  | 31.89 | 40 |  |  |  | 1.55 |  |  |  | 2.56 |  | 150 | 51.3 |  |  | 140 |  | 44 |  |  |  |  | 15.2
2021-06-26 | 08:30 | A | 21F26B | Brake Disc, (Cav 7,8,9,10)Alto |  | 32.86 | 40 |  |  |  | 1.6 |  |  |  | 2.58 |  | 150 | 47.85 |  |  | 140 |  | 44 |  |  |  |  | 13.6
2021-06-26 | 10:45 | A | 1F26A | Disk FR Brake _ YHB |  | 34.85 | 40 |  |  |  | 1.62 |  |  |  | 2.57 |  | 150 | 42.17 |  |  | 140 |  | 45 |  |  |  |  | 14.3
2021-06-26 | 11:50 | A | 1F26B | Disk FR Brake _ YHB |  | 35.92 | 38 |  |  |  | 1.62 |  |  |  | 2.56 |  | 150 | 38.13 |  |  | 140 |  | 45 |  |  |  |  | 18.4
2021-06-26 | 13:05 | A | 1F26A | Disk RR Brake_Solid - YAD | 8.3 | 38.2 | 40 |  |  |  | 1.81 | 66.64 | 2.02 | 2.61 | 2.54 |  | 140 | 34.24 |  |  | 140 |  | 44 |  | 10.32 |  | 2.32 | 20.8
2021-06-26 | 14:20 | B | 1F26A | Disk FR Brake_Vent - YRA |  | 38.88 | 38 |  |  |  | 1.7 |  |  |  | 2.57 |  | 140 | 32.02 |  |  | 140 |  | 45 |  |  |  |  | 15.6
2021-06-26 | 16:40 | B | 1F26B | Disk FR Brake_Vent - YRA | 8.33 | 38.35 | 38 |  |  |  | 1.61 | 66.25 | 2.06 | 2.59 | 2.58 |  | 140 | 34.72 |  |  | 140 |  | 43 |  | 10.39 |  | 2.29 | 18.9
2021-06-28 | 10:45 | A | 1F28A | Disk FR Brake - YJC |  | 37.77 | 36 |  |  |  | 1.79 |  |  |  | 2.54 |  | 120 | 41.66 |  |  | 140 |  | 45 |  |  |  |  | 22.4
2021-06-28 | 12:32 | A | 1F28B | Disk FR Brake - YJC | 8.27 | 40.12 | 36 |  |  |  | 1.52 | 65.54 | 2.03 | 2.58 | 2.54 |  | 140 | 32.06 |  |  | 140 |  | 45 |  | 10.3 |  | 2.37 | 16.8
2021-06-28 | 14:15 | B | 1F28C | Disk FR Brake - YJC |  | 41.25 | 38 |  |  |  | 1.56 |  |  |  | 2.58 |  | 140 | 28.12 |  |  | 140 |  | 44 |  |  |  |  | 12.9
2021-06-28 | 16:35 | B | 1F28A | Disk FR Brake _ YHB |  | 41.72 | 40 |  |  |  | 1.63 |  |  |  | 2.53 |  | 150 | 28.24 |  |  | 140 |  | 45 |  |  |  |  | 18.4
2021-06-28 | 18:15 | B | 1F28N | Disk FR Brake _ YHB |  | 41.51 | 39 |  |  |  | 1.59 |  |  |  | 2.59 |  | 150 | 28.56 |  |  | 140 |  | 45 |  |  |  |  | 14.2
2021-06-28 | 20:25 | B | 1F28A | Disk FR Brake _Vent -Y9T_Domestic | 8.3 | 40.36 | 40 |  |  |  | 1.53 | 66.57 | 2.05 | 2.55 | 2.59 |  | 150 | 30.7 |  |  | 140 |  | 45 |  | 10.35 |  | 2.35 | 19.2
2021-06-28 | 00:15 | C | 1F28B | Drum RR Brake - YRA |  | 36.7 | 40 |  |  |  | 1.64 |  |  |  | 2.59 |  | 140 | 43.68 |  |  | 140 |  | 42 |  |  |  |  | 20.4
2021-06-28 | 02:15 | C | 1F28A | Drum RR Brake - YRA |  | 36.25 | 39 |  |  |  | 1.62 |  |  |  | 2.57 |  | 140 | 45.85 |  |  | 140 |  | 40 |  |  |  |  | 19.6
2021-06-28 | 04:42 | C | 1F28C | Drum RR Brake - YRA | 8.3 | 35.57 | 40 |  |  |  | 1.75 | 66.02 | 2.08 | 2.55 | 2.6 |  | 140 | 46.59 |  |  | 140 |  | 41 |  | 10.38 |  | 2.38 | 13.6
2021-06-29 | 06:27 | A | 1F29A | Disk FR Brake - YJC |  | 35.69 | 37 |  |  |  | 1.55 |  |  |  | 2.58 |  | 150 | 46.81 |  |  | 140 |  | 45 |  |  |  |  | 16.4
2021-06-29 | 08:37 | A | 1F29A | Disk FR Brake - YJC |  | 38.43 | 38 |  |  |  | 1.51 |  |  |  | 2.55 |  | 140 | 38.87 |  |  | 140 |  | 45 |  |  |  |  | 15.6
2021-06-29 | 10:20 | A | 1F29A | Drum RR Brake - YRA |  | 40.85 | 40 |  |  |  | 1.53 |  |  |  | 2.54 |  | 140 | 28.9 |  |  | 140 |  | 45 |  |  |  |  | 16
2021-06-29 | 12:20 | A | 1F29B | Drum RR Brake - YRA | 8.39 | 41.72 | 38 |  |  |  | 1.62 | 66.55 | 2.07 | 2.6 | 2.52 |  | 140 | 22.8 |  |  | 140 |  | 45 |  | 10.46 |  | 2.3 | 17.2
2021-06-29 | 14:21 | B | 21F29A | Brake Disc, (Cav 7,8,9,10)Alto |  | 42.56 | 40 |  |  |  | 1.63 |  |  |  | 2.55 |  | 140 | 20.19 |  |  | 140 |  | 44 |  |  |  |  | 17.2
2021-06-29 | 16:40 | B | 1F29A | Disk FR Brake _ YHB |  | 43 | 35 |  |  |  | 1.75 |  |  |  | 2.59 |  | 150 | 17.2 |  |  | 140 |  | 44 |  |  |  |  | 19
2021-06-29 | 18:15 | B | 1F29C | Disk FR Brake _ YHB |  | 42.83 | 40 |  |  |  | 1.67 |  |  |  | 2.6 |  | 140 | 18.99 |  |  | 140 |  | 45 |  |  |  |  | 15.6
2021-06-29 | 20:39 | B | 1F29A | Disk FR Brake - Model L YAD / YBA | 8.4 | 41.83 | 38 |  |  |  | 1.63 | 66.58 | 2.1 | 2.58 | 2.58 |  | 140 | 22 |  |  | 140 |  | 45 |  | 10.5 |  | 2.33 | 16
2021-06-29 | 22:20 | C | 1F29B | Disk FR Brake - Model L YAD / YBA |  | 39.41 | 41 |  |  |  | 1.53 |  |  |  | 2.61 |  | 140 | 28.45 |  |  | 140 |  | 42 |  |  |  |  | 17.7
2021-06-29 | 00:20 | C | 1F29A | Disk FR Brake, _Jazz (2CT)_Cav. 3 & 4 |  | 38.79 | 40 |  |  |  | 1.67 |  |  |  | 2.61 |  | 140 | 29.79 |  |  | 140 |  | 41 |  |  |  |  | 20
2021-06-29 | 02:15 | C | 1F29A | Drum RR Brake _ XBA ABS |  | 39.12 | 40 |  |  |  | 1.72 |  |  |  | 2.59 |  | 140 | 29.05 |  |  | 140 |  | 44 |  |  |  |  | 19.8
2021-06-29 | 04:00 | C | 1F29A | Drum RR Brake _ XBA ABS | 8.38 | 37.7 | 39 |  |  |  | 1.68 | 66.55 | 2.08 | 2.58 | 2.57 |  | 140 | 31.65 |  |  | 140 |  | 43 |  | 10.46 |  | 2.31 | 16.8
2021-07-01 | 10:30 | A | 1G01A | Disk FR Brake - YJC |  | 38.71 | 42 |  |  |  | 1.57 |  |  |  | 2.6 |  | 130 | 34.49 |  |  | 140 |  | 43 |  |  |  |  | 18.7
2021-07-01 | 11:35 | A | 1G01B | Disk FR Brake - YJC |  | 39.79 | 39 |  |  |  | 1.63 |  |  |  | 2.54 |  | 140 | 32.1 |  |  | 140 |  | 44 |  |  |  |  | 18.4
2021-07-01 | 13:27 | A | 1G01A | Drum RR Brake - YRA | 8.26 | 42.11 | 38 |  |  |  | 1.76 | 66.54 | 2.05 | 2.57 | 2.53 |  | 130 | 26.49 |  |  | 140 |  | 44 |  | 10.31 |  | 2.32 | 17.2
2021-07-01 | 14:20 | B | 1G01B | Drum RR Brake - YRA |  | 43.41 | 38 |  |  |  | 1.59 |  |  |  | 2.55 |  | 140 | 24.23 |  |  | 140 |  | 43 |  |  |  |  | 22.8
2021-07-01 | 16:18 | B | 1G01C | Drum RR Brake - YRA |  | 44.07 | 39 |  |  |  | 1.65 |  |  |  | 2.61 |  | 140 | 22.94 |  |  | 140 |  | 44 |  |  |  |  | 19.4
2021-07-01 | 18:00 | B | 1G01A | Drum RR Brake _ 2UA |  | 44.17 | 39 |  |  |  | 1.53 |  |  |  | 2.58 |  | 140 | 21.21 |  |  | 140 |  | 46 |  |  |  |  | 18.2
2021-07-01 | 20:10 | B | 1G01A | Disk FR Brake - Model L YAD / YBA | 8.29 | 42.46 | 36 |  |  |  | 1.55 | 66.48 | 2.07 | 2.59 | 2.51 |  | 140 | 26.81 |  |  | 140 |  | 46 |  | 10.36 |  | 2.34 | 16.8
2021-07-02 | 22:10 | C | 1G02A | Disk FR Brake, _Jazz (2CT)_Cav. 3 & 4 |  | 35.21 | 40 |  |  |  | 1.61 |  |  |  | 2.62 |  | 140 | 45.31 |  |  | 140 |  | 44 |  |  |  |  | 13.6
2021-07-02 | 00:10 | C | 1G02B | Disk FR Brake, _Jazz (2CT)_Cav. 3 & 4 |  | 34.09 | 39 |  |  |  | 1.78 |  |  |  | 2.58 |  | 130 | 44.54 |  |  | 140 |  | 45 |  |  |  |  | 18
2021-07-02 | 02:15 | C | 1G02A | Disk FR Brake _ YHB |  | 34.03 | 39 |  |  |  | 1.75 |  |  |  | 2.57 |  | 130 | 44.18 |  |  | 140 |  | 43 |  |  |  |  | 20.3
2021-07-02 | 04:10 | C | 1G02A | Disk FR Brake - YJC | 8.38 | 33.41 | 39 |  |  |  | 1.77 | 66.58 | 2.08 | 2.58 | 2.57 |  | 130 | 49.62 |  |  | 140 |  | 44 |  | 10.46 |  | 2.31 | 21.2
2021-07-03 | 06:20 | A | 1G02C | Disk FR Brake - YJC |  | 30.5 | 38 |  |  |  | 1.54 |  |  |  | 2.56 |  | 140 | 52.04 |  |  | 140 |  | 45 |  |  |  |  | 16.4
2021-07-03 | 08:20 | A | 1G03A | Disk FR Brake - Model L YAD / YBA |  | 32.97 | 38 |  |  |  | 1.55 |  |  |  | 2.57 |  | 140 | 55.39 |  |  | 140 |  | 45 |  |  |  |  | 20
2021-07-03 | 10:40 | A | 1G03A | Disk FR Brake _ YHB |  | 36.42 | 37 |  |  |  | 1.68 |  |  |  | 2.55 |  | 140 | 46.26 |  |  | 140 |  | 44 |  |  |  |  | 18.8
2021-07-03 | 12:38 | A | 1G07A | Disk FR Brake _ YHB | 8.35 | 37.54 | 39 |  |  |  | 1.65 | 66.8 | 2.12 | 2.61 | 2.54 |  | 130 | 44.63 |  |  | 140 |  | 44 |  | 10.47 |  | 2.33 | 18.5
2021-07-03 | 14:20 | B | 1G03A/B | Drum RR Brake - YRA |  | 39.68 | 38 |  |  |  | 1.53 |  |  |  | 2.52 |  | 140 | 39.85 |  |  | 140 |  | 45 |  |  |  |  | 18.8
2021-07-03 | 16:15 | B | 1G03C | Drum RR Brake - YRA |  | 40.94 | 36 |  |  |  | 1.64 |  |  |  | 2.51 |  | 130 | 34.85 |  |  | 140 |  | 45 |  |  |  |  | 18.4
2021-07-03 | 18:00 | B | 1H03A | Disk FR Brake, _Jazz (2CT)_Cav. 3 & 4 |  | 33.57 | 38 |  |  |  | 1.56 |  |  |  | 2.59 |  | 130 | 46 |  |  | 140 |  | 47 |  |  |  |  | 12.6
2021-07-03 | 20:10 | B | 1G03C | Disk FR Brake - Model L YAD / YBA | 8.31 | 32.16 | 37 |  |  |  | 1.61 | 65.58 | 2.07 | 2.64 | 2.57 |  | 130 | 55.91 |  |  | 140 |  | 46 |  | 10.38 |  | 2.34 | 14.2
2021-07-03 | 22:10 | C | 1G03D | Disk FR Brake - Model L YAD / YBA |  | 33.92 | 38 |  |  |  | 1.7 |  |  |  | 2.58 |  | 130 | 49.69 |  |  | 140 |  | 46 |  |  |  |  | 18.3
2021-07-03 | 00:10 | C | 1G03C | Disk FR Brake - YJC |  | 33.5 | 40 |  |  |  | 1.73 |  |  |  | 2.59 |  | 130 | 49.23 |  |  | 140 |  | 45 |  |  |  |  | 15.2
2021-07-03 | 02:15 | C | 03G21A | Brake Disc, (Cav 7,8,9,10)Alto |  | 33.66 | 39 |  |  |  | 1.81 |  |  |  | 2.58 |  | 130 | 51.64 |  |  | 140 |  | 45 |  |  |  |  | 16.2
2021-07-03 | 04:10 | C | 1g03a | Disk FR Brake_Vent - YRA | 8.33 | 33.01 | 38 |  |  |  | 1.72 | 66.75 | 2.11 | 2.6 | 2.57 |  | 130 | 53.45 |  |  | 140 |  | 45 |  | 10.44 |  | 2.35 | 17
2021-07-05 | 10:40 | A | 1G05A | Drum RR Brake - YRA |  | 35.13 | 39 |  |  |  | 1.51 |  |  |  | 2.63 |  | 140 | 44.06 |  |  | 140 |  | 39 |  |  |  |  | 15.6
2021-07-05 | 12:44 | A | 1G05B | Drum RR Brake - YRA | 8.33 | 38.71 | 37 |  |  |  | 1.7 | 66.46 | 2.1 | 2.58 | 2.57 |  | 130 | 37.03 |  |  | 140 |  | 50 |  | 10.43 |  | 2.29 | 16.5
2021-07-05 | 14:25 | B | 1G05A | Disk FR Brake _ YHB |  | 40.58 | 38 |  |  |  | 1.52 |  |  |  | 2.56 |  | 130 | 32.44 |  |  | 140 |  | 48 |  |  |  |  | 13.8
2021-07-05 | 16:40 | B | 1G05A | Drum Rear Brake _ Jazz (2CT) _ Cav. 3 & 4 |  | 41.21 | 38 |  |  |  | 1.55 |  |  |  | 2.53 |  | 140 | 28.78 |  |  | 140 |  | 46 |  |  |  |  | 16.7
2021-07-05 | 18:20 | B | 1G05B | Disk FR Brake _ YHB |  | 41.33 | 38 |  |  |  | 1.58 |  |  |  | 2.52 |  | 140 | 29.48 |  |  | 140 |  | 46 |  |  |  |  | 15.8
2021-07-05 | 20:15 | B | 1G05A | Disk FR Brake - YJC | 8.33 | 36.59 | 36 |  |  |  | 1.53 | 66.48 | 2.12 | 2.57 | 2.52 |  | 140 | 39.56 |  |  | 140 |  | 47 |  | 10.45 |  | 2.33 | 16.4
2021-07-05 | 22:20 | C | 1G05C | Disk FR Brake - YJC |  | 36.96 | 38 |  |  |  | 1.51 |  |  |  | 2.58 |  | 140 | 39.68 |  |  | 140 |  | 45 |  |  |  |  | 18.8
2021-07-05 | 00:10 | C | 1G05A | Disk FR Brake - Model L YAD / YBA |  | 35.98 | 36 |  |  |  | 1.66 |  |  |  | 2.53 |  | 140 | 41.71 |  |  | 140 |  | 47 |  |  |  |  | 15.6
2021-07-05 | 02:15 | C | 1G05A | Disk RR Brake _Solid - YRA |  | 35.26 | 36 |  |  |  | 1.53 |  |  |  | 2.59 |  | 140 | 44.14 |  |  | 140 |  | 45 |  |  |  |  | 13.2
2021-07-05 | 04:22 | C | 1F05A | Disk FR Brake_Vent - YRA | 8.32 | 34.37 | 37 |  |  |  | 1.74 | 66.42 | 2.08 | 2.55 | 2.52 |  | 140 | 49.08 |  |  | 140 |  | 44 |  | 10.4 |  | 2.31 | 14.8
2021-07-06 | 06:32 | A | 1G05C | Drum RR Brake - YRA |  | 34.47 | 37 |  |  |  | 1.57 |  |  |  | 2.59 |  | 140 | 51.34 |  |  | 140 |  | 45 |  |  |  |  | 14
2021-07-06 | 08:52 | A | 1G06B | Drum RR Brake - YRA |  | 35.78 | 38 |  |  |  | 1.51 |  |  |  | 2.54 |  | 140 | 47.12 |  |  | 140 |  | 45 |  |  |  |  | 13.6
2021-07-06 | 10:41 | A | 1G07C | Drum RR Brake - YRA |  | 38.09 | 37 |  |  |  | 1.53 |  |  |  | 2.55 |  | 140 | 40.14 |  |  | 140 |  | 45 |  |  |  |  | 16
2021-07-06 | 12:52 | A | 1G06A | Disk FR Brake, _Jazz (2CT)_Cav. 3 & 4 | 8.26 | 40.07 | 39 |  |  |  | 1.55 | 67.08 | 2.06 | 2.53 | 2.56 |  | 140 | 34.96 |  |  | 140 |  | 45 |  | 10.32 |  | 2.29 | 15.9
2021-07-06 | 14:25 | B | 21GEA | Brake Disc _Cav 7:&8: (Model K) |  | 41.57 | 39 |  |  |  | 1.52 |  |  |  | 2.54 |  | 150 | 29.88 |  |  | 140 |  | 46 |  |  |  |  | 14.4
2021-07-06 | 16:25 | B | 21GFA | Brake Disc _Cav 7:&8: (Model K) |  | 43.07 | 38 |  |  |  | 1.54 |  |  |  | 2.56 |  | 150 | 28.59 |  |  | 140 |  | 45 |  |  |  |  | 13.8
2021-07-06 | 18:30 | B | 1G06A | Drum Rear Brake _ Jazz (2CT) _ Cav. 3 & 4 |  | 42.39 | 38 |  |  |  | 1.51 |  |  |  | 2.51 |  | 150 | 27.06 |  |  | 140 |  | 45 |  |  |  |  | 14.8
2021-07-06 | 20:20 | B | 1G06A | Drum Rear Brake _ Jazz (2CT) _ Cav. 3 & 4 | 8.28 | 41.12 | 37 |  |  |  | 1.5 | 67.05 | 2.1 | 2.6 | 2.51 |  | 150 | 30.8 |  |  | 140 |  | 48 |  | 10.38 |  | 2.32 | 12.8
2021-07-06 | 22:12 | C | 1G06A | Disk FR Brake _ YHB |  | 38.91 | 38 |  |  |  | 1.64 |  |  |  | 2.58 |  | 140 | 36.06 |  |  | 140 |  | 45 |  |  |  |  | 16
2021-07-06 | 00:22 | C | 1G06A | Disk FR Brake - YJC |  | 38.02 | 35 |  |  |  | 1.51 |  |  |  | 2.58 |  | 140 | 39.12 |  |  | 140 |  | 45 |  |  |  |  | 10.4
2021-07-06 | 02:27 | C | 1G06B | Disk FR Brake - YJC |  | 37.32 | 36 |  |  |  | 1.58 |  |  |  | 2.5 |  | 140 | 41.88 |  |  | 140 |  | 44 |  |  |  |  | 12.6
2021-07-06 | 04:17 | C | 1G06A | Disk FR Brake - Model L YAD / YBA | 8.3 | 36.43 | 37 |  |  |  | 1.53 | 67.03 | 2.05 | 2.51 | 2.51 |  | 140 | 44.76 |  |  | 140 |  | 45 |  | 10.35 |  | 2.28 | 14
2021-07-07 | 06:33 | A | 21GFA | Brake Disc _Cav 7:&8: (Model K) |  | 36.5 | 36 |  |  |  | 1.51 |  |  |  | 2.55 |  | 140 | 44.61 |  |  | 140 |  | 45 |  |  |  |  | 16
2021-07-07 | 08:45 | A | 1G07A | Drum RR Brake - YRA |  | 38.65 | 37 |  |  |  | 1.53 |  |  |  | 2.55 |  | 130 | 38.34 |  |  | 140 |  | 48 |  |  |  |  | 18.4
2021-07-07 | 10:40 | A | 1G07B | Drum RR Brake - YRA |  | 40.59 | 36 |  |  |  | 1.5 | [5 empty] | 130 | 31.87 |  |  | 140 |  | 47 |  |  |  |  | 15.6
2021-07-07 | 12:30 | A | 1G07C | Drum RR Brake - YRA | 8.22 | 41.67 | 37 |  |  |  | 1.63 | 67.02 | 2.04 | 2.56 | 2.52 |  | 130 | 28.58 |  |  | 140 |  | 47 |  | 10.26 |  | 2.31 | 20
2021-07-07 | 14:30 | B | 1G07A | Disk FR Brake - YJC |  | 43.39 | 36 |  |  |  | 1.5 |  |  |  | 2.52 |  | 140 | 25.36 |  |  | 140 |  | 48 |  |  |  |  | 18
2021-07-07 | 16:30 | B | 1G07C | Disk FR Brake - YJC |  | 43.28 | 37 |  |  |  | 1.58 |  |  |  | 2.55 |  | 140 | 25.64 |  |  | 140 |  | 47 |  |  |  |  | 19.7
2021-07-07 | 17:10 | B | 1G07A | Brake Disc, (Cav 7,8,9,10)Alto |  | 42.66 | 38 |  |  |  | 1.5 |  |  |  | 2.53 |  | 140 | 28.26 |  |  | 140 |  | 46 |  |  |  |  | 19.2
2021-07-07 | 18:30 | B | 1G07A | Disk FR Brake - YJC |  |  | 37 |  |  |  | 1.51 |  |  |  | 2.51 |  | 140 |  |  |  | 140 |  | 47 |  |  |  |  | 18.4
2021-07-07 | 20:30 | B | 07G21A | Brake Disc, (Cav 7,8,9,10)Alto | 8.2 | 39.38 | 37 |  |  |  | 1.52 | 67.05 | 2.08 | 2.58 | 2.51 |  | 140 | 35.55 |  |  | 140 |  | 47 |  | 10.28 |  | 2.33 | 19.8
2021-07-07 | 22:12 | C | 07G21B | Brake Disc, (Cav 7,8,9,10)Alto |  | 38.77 | 35 |  |  |  | 1.51 |  |  |  | 2.58 |  | 140 | 34.91 |  |  | 140 |  | 45 |  |  |  |  | 13.6
2021-07-07 | 00:25 | C | 1G07A | Disk FR Brake _ YHB |  | 38.32 | 37 |  |  |  | 1.51 |  |  |  | 2.53 |  | 140 | 36.64 |  |  | 140 |  | 45 |  |  |  |  | 10.4
2021-07-07 | 02:35 | C | 1G07A | Disk FR Brake - Model L YAD / YBA |  | 37.81 | 39 |  |  |  | 1.55 |  |  |  | 2.59 |  | 140 | 37.85 |  |  | 140 |  | 45 |  |  |  |  | 19.2
2021-07-07 | 04:25 | C | 1G07A | Disk RR Brake_Solid - YAD | 8.24 | 37.63 | 37 |  |  |  | 1.6 | 67.08 | 2 | 2.54 | 2.51 |  | 140 | 35.58 |  |  | 140 |  | 45 |  | 10.24 |  | 2.29 | 16.4
2021-07-08 | 20:40 | C | 1G08A | Brake Disc _Cav 7:&8: (Model K) |  | 41.43 | 35 |  |  |  | 1.52 |  |  |  | 2.58 |  | 150 | 26.05 |  |  | 140 |  | 46 |  |  |  |  | 22.4
2021-07-08 | 22:44 | C | 21GHA | Brake Disc _Cav 7:&8: (Model K) |  | 40.09 | 36 |  |  |  | 1.51 |  |  |  | 2.55 |  | 140 | 34.94 |  |  | 140 |  | 45 |  |  |  |  | 15.6
2021-07-08 | 00:36 | C | 1G08A | Disk FR Brake - YJC |  | 38.83 | 39 |  |  |  | 1.55 |  |  |  | 2.53 |  | 140 | 39.26 |  |  | 140 |  | 45 |  |  |  |  | 14.8
2021-07-08 | 02:10 | C | 1G08B | Disk FR Brake - YJC |  | 37.6 | 36 |  |  |  | 1.5 |  |  |  | 2.59 |  | 140 | 41.28 |  |  | 140 |  | 45 |  |  |  |  | 17.1
2021-07-08 | 04:22 | C | 1G05A | Disk FR Brake _ YHB | 8.22 | 36.07 | 38 |  |  |  | 1.52 | 67.05 | 2.06 | 2.52 | 2.52 |  | 140 | 46.8 |  |  | 140 |  | 45 |  | 10.28 |  | 2.28 | 15.6
2021-07-08 | 05:45 | C | 1G08B | Disk FR Brake _ YHB |  | 35.22 | 39 |  |  |  | 1.57 |  |  |  | 2.54 |  | 140 | 52.67 |  |  | 140 |  | 45 |  |  |  |  | 16.7
2021-07-12 | 09:47 | A | 1G12A | Disk FR Brake - YJC |  | 33.97 | 44 |  |  |  | 1.51 |  |  |  | 2.57 |  | 150 | 59.91 |  |  | 140 |  | 45 |  |  |  |  | 14
2021-07-12 | 11:03 | A | 1G12B | Disk FR Brake - YJC |  | 36.57 | 35 |  |  |  | 1.5 |  |  |  | 2.55 |  | 140 | 51.75 |  |  | 140 |  | 45 |  |  |  |  | 16.6
2021-07-12 | 13:10 | A | 1G12A | Drum Rear Brake _ Jazz (2CT) _ Cav. 3 & 4 | 8.17 | 38.36 | 38 |  |  |  | 1.52 | 66.94 | 2.03 | 2.6 | 2.53 |  | 140 | 45.44 |  |  | 140 |  | 46 |  | 10.2 |  | 2.3 | 13.2
2021-07-12 | 15:05 | B | 1G12A | Drum RR Brake _ XBA ABS |  | 39.75 | 37 |  |  |  | 1.53 |  |  |  | 2.52 |  | 140 | 41.93 |  |  | 140 |  | 46 |  |  |  |  | 14.7
2021-07-12 | 16:45 | B | 1G12A | Disc-FR-Brake 14" _Nissan (Cavity 7 & 8 ) |  | 40.21 | 37 |  |  |  | 1.57 |  |  |  | 2.58 |  | 140 | 39.93 |  |  | 140 |  | 46 |  |  |  |  | 12.1
2021-07-12 | 18:50 | B | 1G12A | Disk FR Brake _ YHB |  | 39.68 | 35 |  |  |  | 1.5 |  |  |  | 2.53 |  | 140 | 41.48 |  |  | 140 |  | 46 |  |  |  |  | 16.9
2021-07-12 | 20:55 | B | 1G12B | Disk FR Brake _ YHB | 8.15 | 37.7 | 36 |  |  |  | 1.62 | 66.9 | 2.08 | 2.57 | 2.59 |  | 140 | 46.88 |  |  | 140 |  | 45 |  | 10.23 |  | 2.28 | 15.6
2021-07-12 | 22:30 | C | 1G12A | Disk FR Brake _Vent -Y9T_Domestic |  | 36.24 | 35 |  |  |  | 1.81 |  |  |  | 2.55 |  | 150 | 50.74 |  |  | 140 |  | 45 |  |  |  |  | 18.4
2021-07-12 | 00:30 | C | 1G12D | Disk FR Brake - YJC |  | 36.11 | 36 |  |  |  | 1.66 |  |  |  | 2.52 |  | 150 | 53.72 |  |  | 140 |  | 46 |  |  |  |  | 16.6
2021-07-12 | 02:25 | C | 1G12A | Brake drum 14", Nissan set # 4 Cav. 7 & 8 |  | 36.39 | 35 |  |  |  | 1.61 |  |  |  | 2.52 |  | 150 | 53.93 |  |  | 140 |  | 47 |  |  |  |  | 16.6
2021-07-12 | 04:15 | C | 1G12B | Brake drum 14", Nissan set # 4 Cav. 7 & 8 | 8.2 | 35.69 | 37 |  |  |  | 1.62 | 66.95 | 2.08 | 2.6 | 2.53 |  | 150 | 55.11 |  |  | 140 |  | 49 |  | 10.28 |  | 2.32 | 14.8
2021-07-13 | 06:20 | A | 1G13A | Drum RR Brake - YRA |  | 35.16 | 37 |  |  |  | 1.56 |  |  |  | 2.6 |  | 150 | 56.07 |  |  | 140 |  | 44 |  |  |  |  | 13.2
2021-07-13 | 08:30 | A | 1G13A | Disk FR Brake - YJC |  | 33.31 | 36 |  |  |  | 1.53 |  |  |  | 2.56 |  | 150 | 61.47 |  |  | 140 |  | 45 |  |  |  |  | 16
2021-07-13 | 11:35 | A | 1G13B | Disk FR Brake - YJC |  | 33.68 | 36 |  |  |  | 1.5 |  |  |  | 2.54 |  | 150 | 63.01 |  |  | 140 |  | 45 |  |  |  |  | 13.7
2021-07-13 | 13:19 | A | 1G13A | Disk FR Brake _ YHB | 8.19 | 35.07 | 39 |  |  |  | 1.61 | 66.65 | 2.01 | 2.55 | 2.54 |  | 140 | 60.59 |  |  | 140 |  | 44 |  | 10.2 |  | 2.31 | 12.8
2021-07-13 | 14:22 | B | 1G13A | Disk FR Brake _Vent -Y9T_Domestic |  | 35.62 | 42 |  |  |  | 1.63 |  |  |  | 2.56 |  | 150 | 59.25 |  |  | 140 |  | 44 |  |  |  |  | 14.6
2021-07-13 | 15:18 | B | 1G13A | Disk FR Brake _Vent -Y9T_Domestic |  | 35.65 | 38 |  |  |  | 1.7 |  |  |  | 2.55 |  | 150 | 58.47 |  |  | 140 |  | 47 |  |  |  |  | 17.2
2021-07-13 | 16:45 | B | 1G13A | Drum Rear Brake _ Jazz (2CT) _ Cav. 3 & 4 |  | 35.87 | 39 |  |  |  | 1.45 |  |  |  | 2.67 |  | 150 | 52.96 |  |  | 140 |  | 47 |  |  |  |  | 11.8
2021-07-13 | 17:35 | B | 1G13A | Drum Rear Brake _ Jazz (2CT) _ Cav. 3 & 4 |  | 34.97 | 37 |  |  |  | 1.51 |  |  |  | 2.58 |  | 140 | 58.17 |  |  | 140 |  | 47 |  |  |  |  | 12.2
2021-07-13 | 18:25 | B | 1G13A | Drum Rear Brake _ Jazz (2CT) _ Cav. 3 & 4 |  | 34.98 | 39 |  |  |  | 1.42 |  |  |  | 2.7 |  | 150 | 60.15 |  |  | 140 |  | 47 |  |  |  |  | 10.6
2021-07-13 | 20:20 | B | 1G13C | Drum RR Brake - YRA | 8.3 | 32.8 | 38 |  |  |  | 1.57 | 65.64 | 2.03 | 2.58 | 2.59 |  | 150 | 69.81 |  |  | 140 |  | 46 |  | 10.33 |  | 2.33 | 12.8
2021-07-13 | 22:30 | C | 1G13B | Disc-FR-Brake 14" _Nissan (Cavity 7 & 8 ) |  | 33.19 | 39 |  |  |  | 1.65 |  |  |  | 2.56 |  | 140 | 67.78 |  |  | 140 |  | 50 |  |  |  |  | 18
2021-07-13 | 00:25 | C | 1G13B | Disk FR Brake _ YHB |  | 33.92 | 39 |  |  |  | 1.6 |  |  |  | 2.53 |  | 140 | 61.42 |  |  | 140 |  | 48 |  |  |  |  | 14.8
2021-07-13 | 02:20 | C | 1G13B | Disk FR Brake - YJC |  | 34.89 | 36 |  |  |  | 1.5 |  |  |  | 2.51 |  | 140 | 58.56 |  |  | 140 |  | 46 |  |  |  |  | 16.3
2021-07-13 | 04:15 | C | 1G13C | Disk FR Brake - YJC | 8.2 | 35.16 | 35 |  |  |  | 1.54 | 66.6 | 2.05 | 2.57 | 2.51 |  | 140 | 57.7 |  |  | 140 |  | 47 |  | 10.25 |  | 2.33 | 17.2
2021-07-14 | 06:30 | A | 1G14A | Drum RR Brake - YRA |  | 34.26 | 37 |  |  |  | 1.6 |  |  |  | 2.58 |  | 150 | 61.1 |  |  | 140 |  | 46 |  |  |  |  | 19.2
2021-07-14 | 08:20 | A | 1G14B | Drum RR Brake - YRA |  | 37.06 | 36 |  |  |  | 1.5 |  |  |  | 2.53 |  | 150 | 53.45 |  |  | 140 |  | 45 |  |  |  |  | 16.4
2021-07-14 | 10:20 | A | 14G21A | Brake Disc, (Cav 7,8,9,10)Alto |  | 38.34 | 36 |  |  |  | 1.5 |  |  |  | 2.59 |  | 150 | 49.72 |  |  | 140 |  | 45 |  |  |  |  | 14.4
2021-07-14 | 12:18 | A | 14G21B | Brake Disc, (Cav 7,8,9,10)Alto | 8.23 | 40.42 | 35 |  |  |  | 1.52 | 66.65 | 1.95 | 2.55 | 2.53 |  | 150 | 43.58 |  |  | 140 |  | 45 |  | 10.18 |  | 2.29 | 13.2
2021-07-14 | 14:15 | B | 1G14A | Disk FR Brake - YJC |  | 31.03 | 36 |  |  |  | 1.48 |  |  |  | 2.54 |  | 150 | 66.91 |  |  | 140 |  | 45 |  |  |  |  | 14.4
2021-07-14 | 16:10 | B | 1G14B | Disk FR Brake - YJC |  | 30.8 | 37 |  |  |  | 1.54 |  |  |  | 2.61 |  | 150 | 69.1 |  |  | 140 |  | 45 |  |  |  |  | 13.9
2021-07-14 | 18:05 | B | 1g14a | Brake drum 14", Nissan set # 4 Cav. 7 & 8 |  | 31.71 | 35 |  |  |  | 1.5 |  |  |  | 2.52 |  | 150 | 67.95 |  |  | 140 |  | 44 |  |  |  |  | 16
2021-07-14 | 20:15 | B | 1G14B | Brake drum 14", Nissan set # 4 Cav. 7 & 8 | 8.28 | 32.16 | 36 |  |  |  | 1.67 | 65.23 | 2.01 | 2.58 | 2.57 |  | 150 | 67.39 |  |  | 140 |  | 44 |  | 10.29 |  | 2.34 | 14.8
2021-07-14 | 22:10 | C | 1G14A | Disk FR Brake _ YHB |  | 31.31 | 35 |  |  |  | 1.65 |  |  |  | 2.53 |  | 150 | 67.51 |  |  | 140 |  | 45 |  |  |  |  | 13.8
2021-07-14 | 00:15 | C | 1G14B | Disk FR Brake _ YHB |  | 32.63 | 36 |  |  |  | 1.67 |  |  |  | 2.53 |  | 150 | 63.31 |  |  | 140 |  | 46 |  |  |  |  | 16.6
2021-07-14 | 02:16 | C | 1g14b | Drum RR Brake _Y9T |  | 33.08 | 36 |  |  |  | 1.69 |  |  |  | 2.52 |  | 140 | 62.67 |  |  | 140 |  | 45 |  |  |  |  | 14.5
2021-07-14 | 04:15 | C | 1G14A | Drum RR Brake _ XBA ABS | 8.25 | 31.46 | 37 |  |  |  | 1.58 | 66.6 | 2.03 | 2.6 | 2.53 |  | 150 | 68.48 |  |  | 140 |  | 44 |  | 10.28 |  | 2.32 | 17.2
2021-07-15 | 06:25 | A | 1G14A | Disc-FR-Brake 14" _Nissan (Cavity 7 & 8 ) |  | 34.17 | 37 |  |  |  | 1.5 |  |  |  | 2.57 |  | 150 | 63.6 |  |  | 140 |  | 47 |  |  |  |  | 14.9
2021-07-15 | 08:15 | A | 1G15A | Drum RR Brake - YRA |  | 36.32 | 38 |  |  |  | 1.58 |  |  |  | 2.54 |  | 140 | 57.6 |  |  | 140 |  | 47 |  |  |  |  | 14.9
2021-07-15 | 10:21 | A | 1G15B | Drum RR Brake - YRA |  | 38.7 | 42 |  |  |  | 1.5 |  |  |  | 2.54 |  | 140 | 50.27 |  |  | 140 |  | 47
2021-07-15 | 12:20 | A | 1G15C | Drum RR Brake - YRA | 8.17 | 37.95 | 37 |  |  |  | 1.54 | 66.4 | 2 | 2.5 | 2.55 |  | 140 | 48.89 |  |  | 140 |  | 47 |  | 10.17 |  | 2.28 | 16.7
2021-07-15 | 14:32 | B | 1G15A | Disk FR Brake - YJC |  | 36.32 | 37 |  |  |  | 1.73 |  |  |  | 2.54 |  | 150 | 56.37 |  |  | 140 |  | 47 |  |  |  |  | 16.7
2021-07-15 | 16:30 | B | 1G15B | Disk FR Brake - YJC |  | 37.68 | 44 |  |  |  | 1.41 |  |  |  | 2.6 |  | 150 | 51.66 |  |  | 140 |  | 47 |  |  |  |  | 15.5
2021-07-15 | 17:10 | B | 1G15B | Disk FR Brake - YJC |  | 39.8 | 37 |  |  |  | 1.5 |  |  |  | 2.65 |  | 140 | 45.29 |  |  | 140 |  | 47 |  |  |  |  | 12.6
2021-07-15 | 17:50 | B | 1G15C | Disk FR Brake - YJC |  | 39.8 | 38 |  |  |  | 1.47 |  |  |  | 2.67 |  | 150 | 45.29 |  |  | 140 |  | 47 |  |  |  |  | 13.8
2021-07-15 | 19:20 | B | 21GOA | Brake Disc _Cav 7:&8: (Model K) |  | 38.02 | 40 |  |  |  | 1.39 |  |  |  | 2.68 |  | 140 | 53.78 |  |  | 140 |  | 48 |  |  |  |  | 12.8
2021-07-15 | 21:20 | B | 1G15A | Drum RR Brake _Y9T | 7.94 | 36.58 | 38 |  |  |  | 1.34 | 66.32 | 2.02 | 2.47 | 2.59 |  | 140 | 58.41 |  |  | 140 |  | 47 |  | 9.96 |  | 2.27 | 15.7
2021-07-15 | 22:10 | C | 1G15A | Drum RR Brake _Y9T |  | 36.55 | 36 |  |  |  | 1.22 |  |  |  | 2.53 |  | 150 | 58.54 |  |  | 140 |  | 45 |  |  |  |  | 12.4
2021-07-15 | 23:15 | C | 15G21A | Brake Disc, (Cav 7,8,9,10)Alto |  | 37.13 | 37 |  |  |  | 1.37 |  |  |  | 2.55 |  | 150 | 56.49 |  |  | 140 |  | 46 |  |  |  |  | 13.8
2021-07-15 | 00:12 | C | 15G21A | Brake Disc, (Cav 7,8,9,10)Alto |  | 37.01 | 36 |  |  |  | 1.4 |  |  |  | 2.55 |  | 150 | 55.39 |  |  | 140 |  | 47 |  |  |  |  | 15.3
2021-07-15 | 01:10 | C | 15G21A | Brake Disc, (Cav 7,8,9,10)Alto |  | 37.6 | 36 |  |  |  | 1.38 |  |  |  | 2.52 |  | 150 | 52.65 |  |  | 140 |  | 46 |  |  |  |  | 15.8
2021-07-15 | 02:15 | C | 1G15A | Disk FR Brake _ YHB |  | 37.4 | 37 |  |  |  | 1.43 |  |  |  | 2.55 |  | 150 | 53.37 |  |  | 140 |  | 44 |  |  |  |  | 16.6
2021-07-15 | 03:12 | C | 1G15B | Disk FR Brake _ YHB |  | 36.67 | 36 |  |  |  | 1.34 |  |  |  | 2.53 |  | 150 | 56.07 |  |  | 140 |  | 45 |  |  |  |  | 12.8
2021-07-15 | 04:20 | C | 1G15B | Disk FR Brake _ YHB | 8.12 | 36.56 | 37 |  |  |  | 1.36 | 66.35 | 2.02 | 2.48 | 2.56 |  | 150 | 56.19 |  |  | 140 |  | 46 |  | 10.14 |  | 2.3 | 12
2021-07-15 | 05:20 | C | 1G15A | Brake drum 14", Nissan set # 4 Cav. 7 & 8 |  | 36.41 | 37 |  |  |  | 1.39 |  |  |  | 2.56 |  | 150 | 56.13 |  |  | 140 |  | 44 |  |  |  |  | 14.6
2021-07-16 | 18:20 | B | 1G16A | Drum RR Brake - YRA |  | 39.92 | 32 |  |  |  | 1.27 |  |  |  | 2.44 |  | 140 | 40.27 |  |  | 140 |  | 47 |  |  |  |  | 12.8
2021-07-16 | 18:35 | B | 1G16A | Drum RR Brake - YRA |  | 39.92 | 40 |  |  |  | 1.11 |  |  |  | 2.67 |  | 150 | 40.27 |  |  | 140 |  | 47 |  |  |  |  | 14.4
2021-07-16 | 19:00 | B | 1G16A | Drum RR Brake - YRA |  | 39.65 | 41 |  |  |  | 1.22 |  |  |  | 2.72 |  | 150 | 41.11 |  |  | 140 |  | 48 |  |  |  |  | 12.4
2021-07-16 | 19:50 | B | 21GPA | Brake Disc _Cav 7:&8: (Model K) |  | 39.65 | 38 |  |  |  | 1.13 |  |  |  | 2.57 |  | 150 | 41.11 |  |  | 140 |  | 46 |  |  |  |  | 13.2
2021-07-16 | 20:45 | B | 21GPA | Brake Disc _Cav 7:&8: (Model K) |  | 39.14 | 38 |  |  |  | 1.18 |  |  |  | 2.59 |  | 140 | 42.34 |  |  | 140 |  | 47 |  |  |  |  | 15.4
2021-07-16 | 21:30 | B | 1G16A | Drum RR Brake - YRA | 6.58 | 38.62 | 40 |  |  |  | 1.11 | 65.64 | 1.52 | 2.51 | 2.68 |  | 150 | 43.92 |  |  | 140 |  | 48 |  | 8.1 |  | 2.27 | 13.8
2021-07-16 | 22:20 | C | 1G16A | Disk FR Brake - YJC |  | 38.28 | 37 |  |  |  | 1.29 |  |  |  | 2.51 |  | 150 | 47.35 |  |  | 140 |  | 46 |  |  |  |  | 10.6
2021-07-16 | 23:15 | C | 1G16B | Disk FR Brake - YJC |  | 38.25 | 37 |  |  |  | 1.21 |  |  |  | 2.5 |  | 150 | 48.85 |  |  | 140 |  | 47 |  |  |  |  | 12.4
2021-07-16 | 00:20 | C | 1G16C | Disk FR Brake - YJC |  |  | 36 |  |  |  | 1.25 |  |  |  | 2.5 |  | 150 |  |  |  | 140 |  | 46 |  |  |  |  | 11.6
2021-07-16 | 01:20 | C | 1G16C | Disk FR Brake - YJC |  |  | 36 |  |  |  | 1.2 |  |  |  | 2.51 |  | 150 |  |  |  | 140 |  | 48 |  |  |  |  | 10.2
2021-07-16 | 02:15 | C | 1G16A | Disk FR Brake - YJC |  |  | 37 |  |  |  | 1.18 |  |  |  | 2.51 |  | 150 |  |  |  | 140 |  | 50 |  |  |  |  | 10.8
2021-07-16 | 04:14 | C | 1G16B | Disk FR Brake - YJC | 6.7 |  | 35 |  |  |  | 1.25 | 65.6 | 1.5 | 2.5 | 2.5 |  | 150 |  |  |  | 140 |  | 49 |  | 8.2 |  | 2.25 | 10.4
2021-07-16 | 05:20 | A | 1G16C | Brake drum 14", Nissan set # 4 Cav. 7 & 8 |  | 37.9 | 38 |  |  |  | 1.17 |  |  |  | 2.53 |  | 150 | 49 |  |  | 140 |  | 48 |  |  |  |  | 10.7
2021-07-19 | 00:08 | C | 1G19A | Disk FR Brake - Model L YAD / YBA |  | 28.91 | 43 |  |  |  | 1.25 |  |  |  | 2.61 |  | 150 | 79.23 |  |  | 140 |  | 40 |  |  |  |  | 10.8
2021-07-19 | 02:06 | C | 1G19B | Disk FR Brake - Model L YAD / YBA |  | 29.33 | 39 |  |  |  | 1.32 |  |  |  | 2.59 |  | 150 | 79.07 |  |  | 140 |  | 44 |  |  |  |  | 8.2
2021-07-19 | 03:10 | C | 1G19A | Disk FR Brake - YJC |  | 29.73 | 38 |  |  |  | 1.36 |  |  |  | 2.58 |  | 150 | 78.34 |  |  | 140 |  | 45 |  |  |  |  | 11.5
2021-07-19 | 04:09 | C | 1G19A | Disk FR Brake - YJC | 7.71 | 29.78 | 37 |  |  |  | 1.34 | 66.02 | 1.82 | 2.58 | 2.56 |  | 140 | 79.04 |  |  | 140 |  | 45 |  | 9.53 |  | 2.32 | 9.8
2021-07-19 | 05:05 | C | 1G19C | Disk FR Brake - YJC |  | 29.8 | 38 |  |  |  | 1.32 |  |  |  | 2.55 |  | 140 | 78.98 |  |  | 140 |  | 44 |  |  |  |  | 10.4
2021-07-20 | 06:35 | A | 1G19C | Disk FR Brake - YJC |  | 30.13 | 36 |  |  |  | 1.37 |  |  |  | 2.61 |  | 150 | 78.51 |  |  | 140 |  | 44 |  |  |  |  | 10.8
2021-07-20 | 07:55 | A | 1G20B | Disk RR Brake _Solid - YRA |  | 31.06 | 35 |  |  |  | 1.41 |  |  |  | 2.54 |  | 150 | 75.73 |  |  | 140 |  | 44 |  |  |  |  | 11.2
2021-07-20 | 09:35 | A | 1G20A | Disk FR Brake - YJC |  | 33.44 | 43 |  |  |  | 1.25 |  |  |  | 2.56 |  | 160 | 64.36 |  |  | 140 |  | 46 |  |  |  |  | 12.8
2021-07-20 | 11:32 | A | 1G20B | Disk FR Brake - YJC | 7.03 | 33.63 | 41 |  |  |  | 1.21 | 66.86 | 1.67 | 2.54 | 2.56 |  | 160 | 62.11 |  |  | 140 |  | 45 |  | 8.7 |  | 2.29 | 12
2021-07-20 | 14:50 | B | 1G20C | Disk FR Brake - YJC |  | 35.18 | 42 |  |  |  | 1.14 |  |  |  | 2.55 |  | 150 | 58.61 |  |  | 140 |  | 43 |  |  |  |  | 10
2021-07-20 | 18:45 | B | 1G20A | Drum RR Brake - YRA |  | 32.69 | 43 |  |  |  | 1.51 |  |  |  | 2.58 |  | 160 | 64.41 |  |  | 140 |  | 45 |  |  |  |  | 13.2
2021-07-20 | 20:50 | B | 1G20B | Drum RR Brake - YRA | 7.05 | 31.26 | 40 |  |  |  | 1.5 | 66.7 | 1.63 | 2.58 | 2.52 |  | 150 | 66.21 |  |  | 140 |  | 45 |  | 8.68 |  | 2.25 | 11.2
2021-07-20 | 22:15 | C | 1G20A | Disk FR Brake _ YHB |  | 30.82 | 37 |  |  |  | 1.24 |  |  |  | 2.54 |  | 150 | 68.91 |  |  | 140 |  | 47 |  |  |  |  | 9.8
2021-07-20 | 00:15 | C | 1G20B | Disk FR Brake _ YHB |  | 30.43 | 36 |  |  |  | 1.29 |  |  |  | 2.53 |  | 150 | 70.58 |  |  | 140 |  | 48 |  |  |  |  | 12.4
2021-07-20 | 01:10 | C | 1G20B | Disk FR Brake _ YHB |  | 30.17 | 38 |  |  |  | 1.18 |  |  |  | 2.54 |  | 150 | 72.47 |  |  | 140 |  | 48 |  |  |  |  | 10.6
2021-07-20 | 02:20 | C | 1G20A | Drum RR Brake _ XBA ABS |  | 30.13 | 38 |  |  |  | 1.22 |  |  |  | 2.57 |  | 150 | 73.16 |  |  | 140 |  | 47 |  |  |  |  | 10.4
2021-07-20 | 03:16 | C | 1G20A | Drum RR Brake _ XBA ABS |  | 30.01 | 38 |  |  |  | 1.26 |  |  |  | 2.57 |  | 150 | 73.83 |  |  | 140 |  | 48 |  |  |  |  | 11.2
2021-07-20 | 04:20 | C | 1G20B | Drum RR Brake _ XBA ABS | 7.03 | 30.02 | 36 |  |  |  | 1.21 | 66.82 | 1.65 | 2.55 | 2.53 |  | 150 | 74.89 |  |  | 140 |  | 48 |  | 8.68 |  | 2.27 | 12.6
2021-07-21 | 06:38 | A | 1G21A | Drum RR Brake - YRA |  | 30.75 | 36 |  |  |  | 1.25 |  |  |  | 2.56 |  | 150 | 73.57 |  |  | 140 |  | 44 |  |  |  |  | 15.4
2021-07-21 | 08:15 | A | 1G21A | Drum RR Brake - YRA |  | 32.88 | 36 |  |  |  | 1.12 |  |  |  | 2.54 |  | 150 | 67.29 |  |  | 140 |  | 45 |  |  |  |  | 9.8
2021-07-21 | 10:30 | A | 1G21B | Drum RR Brake - YRA |  | 34.85 | 39 |  |  |  | 1.2 |  |  |  | 2.52 |  | 150 | 61.21 |  |  | 140 |  | 45 |  |  |  |  | 9.8
2021-07-21 | 12:33 | A | 1G21B | Drum RR Brake - YRA | 6.61 | 35.56 | 38 |  |  |  | 1.15 | 66.53 | 1.54 | 2.5 | 2.56 |  | 150 | 59.1 |  |  | 140 |  | 44 |  | 8.15 |  | 2.25 | 14
2021-07-21 | 14:27 | B | 1G21B | Disk FR Brake - YJC |  | 37.02 | 39 |  |  |  | 1.2 |  |  |  | 2.52 |  | 150 | 54.56 |  |  | 140 |  | 47 |  |  |  |  | 8.8
2021-07-21 | 16:30 | B | 21GUA | Brake Disc _Cav 7:&8: (Model K) |  | 37.3 | 39 |  |  |  | 1.31 |  |  |  | 2.55 |  | 150 | 52.02 |  |  | 140 |  | 48 |  |  |  |  | 11.2
2021-07-21 | 18:10 | B | 21GUB | Brake Disc _Cav 7:&8: (Model K) |  | 36.92 | 38 |  |  |  | 1.1 |  |  |  | 2.5 |  | 150 | 58.28 |  |  | 140 |  | 49 |  |  |  |  | 9.6
2021-07-21 | 20:30 | B | 21GUC | Brake Disc _Cav 7:&8: (Model K) | 6.63 | 35.37 | 39 |  |  |  | 1.19 | 66.38 | 1.54 | 2.47 | 2.53 |  | 150 | 64.45 |  |  | 140 |  | 48 |  | 8.17 |  | 2.23 | 10.4
2021-07-21 | 22:18 | C | 1G21A | Disk FR Brake _ YHB |  | 35.12 | 39 |  |  |  | 1.33 |  |  |  | 2.57 |  | 150 | 62.56 |  |  | 140 |  | 48 |  |  |  |  | 12.8
2021-07-21 | 23:10 | C | 1G21A | Disk FR Brake _ YHB |  | 34.74 | 38 |  |  |  | 1.31 |  |  |  | 2.57 |  | 150 | 58.47 |  |  | 140 |  | 49 |  |  |  |  | 11.2
2021-07-21 | 00:15 | C | 1G21B | Disk FR Brake _ YHB |  | 33.48 | 37 |  |  |  | 1.27 |  |  |  | 2.55 |  | 150 | 63.91 |  |  | 140 |  | 48 |  |  |  |  | 12.4
2021-07-21 | 01:10 | C | 1G21A | Disk FR Brake_Vent - YRA |  | 32.3 | 36 |  |  |  | 1.25 |  |  |  | 2.53 |  | 150 | 64.66 |  |  | 140 |  | 47 |  |  |  |  | 11.8
2021-07-21 | 02:15 | C | 1G21B | Disk FR Brake_Vent - YRA |  | 31.58 | 39 |  |  |  | 1.21 |  |  |  | 2.57 |  | 150 | 66.58 |  |  | 140 |  | 46 |  |  |  |  | 9.6
2021-07-21 | 03:20 | C | 1G21B | Disk FR Brake_Vent - YRA |  | 31.55 | 38 |  |  |  | 1.18 |  |  |  | 2.55 |  | 150 | 67.19 |  |  | 140 |  | 47 |  |  |  |  | 10.8
2021-07-21 | 04:47 | C | 1G21A | Disk FR Brake - Model L YAD / YBA | 6.9 | 31.46 | 37 |  |  |  | 1.31 | 66.5 | 1.52 | 2.48 | 2.54 |  | 150 | 67.74 |  |  | 140 |  | 45 |  | 8.42 |  | 2.22 | 17.4
2021-07-21 | 05:15 | C | 1G21A | Disk FR Brake - Model L YAD / YBA |  | 30.88 | 39 |  |  |  | 1.34 |  |  |  | 2.57 |  | 150 | 70.35 |  |  | 140 |  | 46 |  |  |  |  | 13.4
2021-07-22 | 06:35 | A | 1G21A | Drum Rear Brake _ Jazz (2CT) _ Cav. 3 & 4 |  | 31.18 | 37 |  |  |  | 1.24 |  |  |  | 2.54 |  | 150 | 70.75 |  |  | 140 |  | 45 |  |  |  |  | 11.5
2021-07-22 | 09:07 | A | 1G22A | Drum RR Brake - YRA |  | 33.4 | 36 |  |  |  | 1.15 |  |  |  | 2.53 |  | 150 | 64.66 |  |  | 140 |  | 45 |  |  |  |  | 12.4
2021-07-22 | 10:50 | A | 1G22B | Drum RR Brake - YRA |  | 34.19 | 42 |  |  |  | 1.31 |  |  |  | 2.55 |  | 160 | 62.47 |  |  | 140 |  | 47 |  |  |  |  | 16
2021-07-22 | 12:50 | A | 1G22B | Drum RR Brake - YRA | 6.92 | 34.22 | 40 |  |  |  | 1.29 | 66.6 | 1.6 | 2.52 | 2.54 |  | 160 | 63.95 |  |  | 140 |  | 45 |  | 8.52 |  | 2.25 | 12.6
2021-07-22 | 14:40 | B | 1G22A | Disk FR Brake - YJC |  | 35.47 | 40 |  |  |  | 1.31 |  |  |  | 2.57 |  | 150 | 59.5 |  |  | 140 |  | 45 |  |  |  |  | 16.7
2021-07-22 | 16:05 | B | 1G22B | Disk FR Brake - YJC |  | 35.44 | 37 |  |  |  | 1.41 |  |  |  | 2.58 |  | 150 | 56.27 |  |  | 140 |  | 44 |  |  |  |  | 15.5
2021-07-22 | 18:10 | B | 1G22A | Disk RR Brake_Solid - YAD |  | 36.22 | 37 |  |  |  | 1.37 |  |  |  | 2.53 |  | 150 | 54.74 |  |  | 140 |  | 44 |  |  |  |  | 14.6
2021-07-22 | 20:35 | B | 1G22A | Disk FR Brake _Vent -Y9T_Export | 6.96 | 35.28 | 36 |  |  |  | 1.25 | 66.8 | 1.62 | 2.56 | 2.58 |  | 150 | 61 |  |  | 140 |  | 45 |  | 8.58 |  | 2.29 | 13.7
2021-07-22 | 22:30 | C | 1G22B | Disk FR Brake - Model L YAD / YBA |  | 34 | 37 |  |  |  | 1.34 |  |  |  | 2.56 |  | 150 | 66.95 |  |  | 140 |  | 45 |  |  |  |  | 16.5
2021-07-22 | 00:25 | C | 1G22A | Disk FR Brake _ YHB |  | 34.07 | 36 |  |  |  | 1.26 |  |  |  | 2.54 |  | 150 | 66.11 |  |  | 140 |  | 48 |  |  |  |  | 17.3
2021-07-22 | 02:20 | C | 1G22B | Disk FR Brake _ YHB |  | 34.76 | 37 |  |  |  | 1.37 |  |  |  | 2.55 |  | 150 | 60.84 |  |  | 140 |  | 48 |  |  |  |  | 16.4
2021-07-22 | 04:25 | C | 1G22A | Disk FR Brake_Vent - YRA | 6.9 | 33.3 | 36 |  |  |  | 1.39 | 66.62 | 1.6 | 2.52 | 2.53 |  | 150 | 65.58 |  |  | 140 |  | 46 |  | 8.5 |  | 2.25 | 17.6
2021-07-23 | 06:37 | A | 1G23A | Disk FR Brake - YJC |  | 33.3 | 38 |  |  |  | 1.37 |  |  |  | 2.58 |  | 160 | 65.94 |  |  | 140 |  | 44 |  |  |  |  | 16
2021-07-23 | 08:40 | A | 1G23A | Disk FR Brake - YJC |  | 35.18 | 38 |  |  |  | 1.3 |  |  |  | 2.57 |  | 150 | 60.43 |  |  | 140 |  | 45 |  |  |  |  | 15.8
2021-07-23 | 10:36 | A | 1G23A | Disk FR Brake - YJC |  | 36.65 | 38 |  |  |  | 1.42 |  |  |  | 2.56 |  | 150 | 56.14 |  |  | 140 |  | 44 |  |  |  |  | 14
2021-07-23 | 12:42 | A | 1G23A | M FW J30 | 7.15 | 36.86 | 41 |  |  |  | 1.37 | 65.81 | 1.65 | 2.57 | 2.58 |  | 150 | 55.77 |  |  | 140 |  | 45 |  | 8.8 |  | 2.25 | 16.8
2021-07-23 | 14:40 | B | 1G23B | M FW J30 |  | 36.93 | 39 |  |  |  | 1.57 |  |  |  | 2.56 |  | 150 | 52.98 |  |  | 140 |  | 47 |  |  |  |  | 18.5
2021-07-23 | 16:35 | B | 23G21A | Brake Disc, (Cav 7,8,9,10)Alto |  | 37.79 | 38 |  |  |  | 1.49 |  |  |  | 2.56 |  | 150 | 48.85 |  |  | 140 |  | 46 |  |  |  |  | 21.3
2021-07-23 | 18:40 | B | 23G21B | Brake Disc, (Cav 7,8,9,10)Alto |  | 37.55 | 38 |  |  |  | 1.52 |  |  |  | 2.5 |  | 150 | 48.74 |  |  | 140 |  | 47 |  |  |  |  | 17.5
2021-07-23 | 20:20 | B | 1G23A | Drum RR Brake _ 2UA | 7.19 | 35.51 | 38 |  |  |  | 1.51 | 65.91 | 1.73 | 2.62 | 2.54 |  | 150 | 56.29 |  |  | 140 |  | 47 |  | 8.92 |  | 2.31 | 13.7
2021-07-23 | 22:15 | C | 1G23A | Disk FR Brake - Model L YAD / YBA |  | 35.01 | 37 |  |  |  | 1.5 |  |  |  | 2.57 |  | 150 | 60.42 |  |  | 140 |  | 46 |  |  |  |  | 12.8
2021-07-23 | 00:10 | C | 21GWA | Brake Disc _Cav 7:&8: (Model K) |  | 33.34 | 38 |  |  |  | 1.71 |  |  |  | 2.57 |  | 150 | 67.99 |  |  | 140 |  | 48 |  |  |  |  | 14.9
2021-07-23 | 02:15 | C | 1G23B | Drum Rear Brake _ Jazz (2CT) _ Cav. 3 & 4 |  | 34.62 | 37 |  |  |  | 1.64 |  |  |  | 2.55 |  | 150 | 63.11 |  |  | 140 |  | 48 |  |  |  |  | 17.2
2021-07-23 | 04:15 | C | 1G23A | Drum RR Brake - YRA | 7.2 | 33.36 | 38 |  |  |  | 1.59 | 65.85 | 1.68 | 2.58 | 2.57 |  | 150 | 68.92 |  |  | 140 |  | 47 |  | 8.88 |  | 2.28 | 14
2021-07-26 | 00:15 | C | 1G26A | Disk FR Brake - Model L YAD / YBA |  | 33.16 | 42 |  |  |  | 1.34 |  |  |  | 2.61 |  | 150 | 68.99 |  |  | 140 |  | 43 |  |  |  |  | 16
2021-07-26 | 02:20 | C | 1G26B | Disk FR Brake - Model L YAD / YBA |  | 33.25 | 42 |  |  |  | 1.43 |  |  |  | 2.62 |  | 150 | 69.51 |  |  | 140 |  | 43 |  |  |  |  | 18.7
2021-07-26 | 04:10 | C | 1G26A | Disk FR Brake - YJC | 7.12 | 32.71 | 40 |  |  |  | 1.51 | 65.8 | 1.65 | 2.55 | 2.59 |  | 150 | 72.56 |  |  | 140 |  | 45 |  | 8.77 |  | 2.26 | 15.3
2021-07-27 | 06:50 | A | 1G27A | Disk FR Brake - YJC |  | 33.19 | 38 |  |  |  | 1.48 |  |  |  | 2.58 |  | 150 | 70.16 |  |  | 140 |  | 47 |  |  |  |  | 14.4
2021-07-27 | 09:15 | A | 1G27A | Disk FR Brake _ YHB |  | 32.35 | 38 |  |  |  | 1.54 |  |  |  | 2.56 |  | 150 | 74.11 |  |  | 140 |  | 47 |  |  |  |  | 14.4
2021-07-27 | 11:12 | A | 1G23A | Drum RR Brake _ XBA ABS |  | 34.43 | 39 |  |  |  | 1.43 |  |  |  | 2.56 |  | 150 | 63.41 |  |  | 140 |  | 45 |  |  |  |  | 17.9
2021-07-27 | 13:15 | A | 1G27B | Drum RR Brake _ XBA ABS | 7.29 | 34.64 | 41 |  |  |  | 1.51 | 65.58 | 1.74 | 2.52 | 2.56 |  | 150 | 60.78 |  |  | 140 |  | 44 |  | 9.03 |  | 2.24 | 17.2
2021-07-27 | 14:25 | B | 1G27A | Drum RR Brake - YRA |  | 35.36 | 42 |  |  |  | 1.56 |  |  |  | 2.6 |  | 160 | 58.3 |  |  | 140 |  | 45 |  |  |  |  | 17
2021-07-27 | 16:10 | B | 1G27B | Drum RR Brake - YRA |  | 34.58 | 39 |  |  |  | 1.55 |  |  |  | 2.56 |  | 155 | 63.33 |  |  | 140 |  | 48 |  |  |  |  | 14
2021-07-27 | 18:05 | B | 1G27A | Drum Rear Brake _ Jazz (2CT) _ Cav. 3 & 4 |  | 34.09 | 40 |  |  |  | 1.38 |  |  |  | 2.5 |  | 140 | 68.09 |  |  | 140 |  | 50 |  |  |  |  | 21.6
2021-07-27 | 20:30 | B | 1G27D | Drum RR Brake - YRA | 7.33 | 33.01 | 38 |  |  |  | 1.49 | 65.58 | 1.86 | 2.56 | 2.5 |  | 140 | 70.4 |  |  | 140 |  | 46 |  | 9.19 |  | 2.28 | 20.3
2021-07-27 | 22:15 | C | 1G27A | Disk FR Brake, _Jazz (2CT)_Cav. 3 & 4 |  | 32.59 | 37 |  |  |  | 1.51 |  |  |  | 2.58 |  | 150 | 71.48 |  |  | 140 |  | 45 |  |  |  |  | 19.2
2021-07-27 | 00:20 | C | 1G27B | Disk FR Brake _ YHB |  | 32.44 | 36 |  |  |  | 1.54 |  |  |  | 2.55 |  | 150 | 72.67 |  |  | 140 |  | 44 |  |  |  |  | 22.8
2021-07-27 | 02:10 | C | 1G27B | Disk FR Brake - YJC |  | 33.01 | 37 |  |  |  | 1.47 |  |  |  | 2.55 |  | 150 | 69.15 |  |  | 140 |  | 45 |  |  |  |  | 17.6
2021-07-27 | 04:20 | C | 1G27C | Disk FR Brake _ YHB | 7.3 | 32.81 | 37 |  |  |  | 1.48 | 65.55 | 1.78 | 2.5 | 2.56 |  | 150 | 68.26 |  |  | 140 |  | 44 |  | 9.08 |  | 2.25 | 19
2021-07-28 | 06:37 | A | 1G28A | Drum RR Brake - YRA |  | 31.72 | 36 |  |  |  | 1.51 |  |  |  | 2.61 |  | 150 | 72.88 |  |  | 140 |  | 45 |  |  |  |  | 20.4
2021-07-28 | 08:25 | A | 1G28B | Drum RR Brake - YRA |  | 32.47 | 37 |  |  |  | 1.53 |  |  |  | 2.56 |  | 140 | 68.31 |  |  | 140 |  | 45 |  |  |  |  | 19.5
2021-07-28 | 10:40 | A | 1G28A | Drum RR Brake _ 2UA |  | 30.4 | 42 |  |  |  | 1.58 |  |  |  | 2.56 |  | 150 | 77.47 |  |  | 140 |  | 47 |  |  |  |  | 17.6
2021-07-28 | 12:30 | A | 1G28B | Disk FR Brake - Model L YAD / YBA | 7.49 | 29.69 | 43 |  |  |  | 1.5 | 65.8 | 1.86 | 2.6 | 2.62 |  | 140 | 77.87 |  |  | 140 |  | 46 |  | 9.35 |  | 2.25 | 18.4
2021-07-28 | 14:30 | B | 1G28A/B | Brake Disc, (Cav 7,8,9,10)Alto |  | 29.95 | 41 |  |  |  | 1.5 |  |  |  | 2.56 |  | 150 | 75.39 |  |  |  |  | 47 |  |  |  |  | 14.4
2021-07-28 | 16:18 | B | 23G21B | Brake Disc, (Cav 7,8,9,10)Alto |  | 30.02 | 42 |  |  |  | 1.51 |  |  |  | 2.53 |  | 140 | 76.46 |  |  | 140 |  | 46 |  |  |  |  | 18.8
2021-07-28 | 18:05 | B | 1G28A | Disk FR Brake - YJC |  | 30 | 36 |  |  |  | 1.78 |  |  |  | 2.56 |  | 150 | 77.73 |  |  | 140 |  | 47 |  |  |  |  | 13.2
2021-07-28 | 20:38 | B | 1G28A | Disk FR Brake _ YHB | 7.53 | 30.49 | 39 |  |  |  | 1.5 | 65.68 | 1.93 | 2.65 | 2.59 |  | 150 | 74.35 |  |  | 140 |  | 46 |  | 9.46 |  | 2.31 | 13.6
2021-07-28 | 22:30 | C | 1G28A | Disk FR Brake, _Jazz (2CT)_Cav. 3 & 4 |  | 30.33 | 38 |  |  |  | 1.48 |  |  |  | 2.57 |  | 150 | 73.89 |  |  | 140 |  | 49 |  |  |  |  | 14
2021-07-28 | 00:20 | C | 1G28C | Disk FR Brake - YJC |  | 30.57 | 36 |  |  |  | 1.46 |  |  |  | 2.55 |  | 150 | 72.26 |  |  | 140 |  | 50 |  |  |  |  | 16.2
2021-07-28 | 02:25 | C | 1G28D | Disk FR Brake - YJC |  | 30.46 | 36 |  |  |  | 1.5 |  |  |  | 2.54 |  | 150 | 73.92 |  |  | 140 |  | 48 |  |  |  |  | 16.3
2021-07-28 | 04:20 | C | 1G28B | Disk FR Brake _ YHB | 7.48 | 29.97 | 37 |  |  |  | 1.49 | 65.7 | 1.9 | 2.62 | 2.53 |  | 150 | 76.57 |  |  | 140 |  | 48 |  | 9.38 |  | 2.28 | 17.2
2021-07-29 | 06:37 | A | 1G29A | Drum RR Brake - YRA |  | 31.18 | 39 |  |  |  | 1.51 |  |  |  | 2.58 |  | 150 | 72.87 |  |  | 140 |  | 48 |  |  |  |  | 20.4
2021-07-29 | 08:27 | A | 1G29B | Drum RR Brake - YRA |  | 32 | 42 |  |  |  | 1.6 |  |  |  | 2.54 |  | 140 | 68.77 |  |  | 140 |  | 48 |  |  |  |  | 14.3
2021-07-29 | 10:18 | A | 1G29A | Disk FR Brake - Model L YAD / YBA |  | 33.01 | 39 |  |  |  | 1.48 |  |  |  | 2.56 |  | 140 | 64.66 |  |  | 140 |  | 45 |  |  |  |  | 14.8
2021-07-29 | 12:00 | A | 1G29A | Disk FR Brake_Vent - YRA | 7.54 | 33.02 | 41 |  |  |  | 1.44 | 65.26 | 1.9 | 2.55 | 2.54 |  | 140 | 65.59 |  |  | 140 |  | 45 |  | 9.44 |  | 2.24 | 14.8
2021-07-29 | 14:40 | B | H 2UA DRUM | Drum RR Brake _ 2UA |  | 34.87 | 42 |  |  |  | 1.45 |  |  |  | 2.55 |  | 150 | 60.31 |  |  | 140 |  | 47 |  |  |  |  | 14.4
2021-07-29 | 16:50 | B | 1G29A | HUB _Sigma |  | 32.43 | 40 |  |  |  | 1.52 |  |  |  | 2.52 |  | 140 | 70.1 |  |  | 140 |  | 46 |  |  |  |  | 13.2
2021-07-29 | 18:40 | B | 1G29A | HUB _Sigma |  | 31.85 | 38 |  |  |  | 1.55 |  |  |  | 2.59 |  | 140 | 71.88 |  |  | 140 |  | 45 |  |  |  |  | 14.3
2021-07-29 | 20:35 | B | 1G29A | HUB _Sigma | 7.58 | 31.11 | 39 |  |  |  | 1.51 | 65.82 | 1.94 | 2.64 | 2.53 |  | 140 | 74.96 |  |  | 140 |  | 45 |  | 9.52 |  | 2.31 | 15.2
2021-07-29 | 22:30 | C | 29G21A | Brake Disc, (Cav 7,8,9,10)Alto |  | 31.09 | 38 |  |  |  | 1.55 |  |  |  | 2.56 |  | 140 | 76.73 |  |  | 140 |  | 48 |  |  |  |  | 13.6
2021-07-29 | 00:20 | C | 1G29B | Disk FR Brake - YJC |  | 31.86 | 38 |  |  |  | 1.46 |  |  |  | 2.53 |  | 150 | 73.52 |  |  | 140 |  | 49 |  |  |  |  | 12.8
2021-07-29 | 02:20 | C | 1G29B | Disk FR Brake_Vent - YRA |  | 32.13 | 36 |  |  |  | 1.5 |  |  |  | 2.53 |  | 150 | 71.18 |  |  | 150 |  | 50 |  |  |  |  | 12.2
2021-07-29 | 04:15 | C | 1G29B | Disk FR Brake - Model L YAD / YBA | 7.55 | 31.23 | 37 |  |  |  | 1.48 | 65.45 | 1.92 | 2.58 | 2.54 |  | 150 | 74.01 |  |  | 140 |  | 48 |  | 9.47 |  | 2.27 | 14.6
2021-08-02 | 16:55 | B | 1H02A | Disk FR Brake _ YHB |  | 30.8 | 42 |  |  |  | 1.54 |  |  |  | 2.62 |  | 150 | 74.93 |  |  | 140 |  | 41 |  |  |  |  | 20.4
2021-08-02 | 18:20 | B | 1H02A | Disk FR Brake _ YHB |  | 32.56 | 39 |  |  |  | 1.64 |  |  |  | 2.58 |  | 150 | 71.91 |  |  | 140 |  | 42 |  |  |  |  | 17.6
2021-08-02 | 20:15 | B | 1H02B | Disk FR Brake _ YHB | 7.6 | 33.08 | 38 |  |  |  | 1.6 | 65.57 | 1.91 | 2.59 | 2.58 |  | 150 | 71.24 |  |  | 140 |  | 43 |  | 9.51 |  | 2.31 | 15.8
2021-08-02 | 22:25 | C | 1H02A | Disk FR Brake - YJC |  | 33.06 | 36 |  |  |  | 1.73 |  |  |  | 2.53 |  | 150 | 69.89 |  |  | 140 |  | 45 |  |  |  |  | 16
2021-08-02 | 00:20 | C | 1H02A | Disk FR Brake_Vent - YRA |  | 32.54 | 39 |  |  |  | 1.68 |  |  |  | 2.58 |  | 150 | 72.08 |  |  | 140 |  | 44 |  |  |  |  | 16.4
2021-08-02 | 02:24 | C | 1H02A | Drum Rear Brake _ Jazz (2CT) _ Cav. 3 & 4 |  | 33.13 | 37 |  |  |  | 1.65 |  |  |  | 2.59 |  | 150 | 70.08 |  |  | 140 |  | 43 |  |  |  |  | 14.6
2021-08-02 | 04:20 | C | 1H02A | Drum RR Brake _Y9T | 7.68 | 32.21 | 40 |  |  |  | 1.72 | 65.6 | 1.85 | 2.57 | 2.57 |  | 150 | 73.68 |  |  | 140 |  | 45 |  | 9.53 |  | 2.29 | 16.8
2021-08-03 | 07:05 | A | 1H03A | Disk FR Brake, _Jazz (2CT)_Cav. 3 & 4 |  | 33.09 | 39 |  |  |  | 1.61 |  |  |  | 2.6 |  | 150 | 69.82 |  |  | 140 |  | 45 |  |  |  |  | 12.6
2021-08-03 | 08:10 | A | 1H03A | Drum Rear Brake _ Jazz (2CT) _ Cav. 3 & 4 |  | 33.94 | 42 |  |  |  | 1.62 |  |  |  | 2.57 |  | 140 | 64.16 |  |  | 140 |  | 45 |  |  |  |  | 14.4
2021-08-03 | 10:35 | A | 1H03A | Disk FR Brake - YJC |  | 35.29 | 38 |  |  |  | 1.56 |  |  |  | 2.56 |  | 140 | 56.15 |  |  | 140 |  | 38 |  |  |  |  | 15.2
2021-08-03 | 12:33 | A | 1H03B | Disk FR Brake - YJC | 7.95 | 35.9 | 37 |  |  |  | 1.55 | 66.9 | 1.95 | 2.56 | 2.56 |  | 140 | 54.68 |  |  | 140 |  | 47 |  | 9.9 |  | 2.27 | 16
2021-08-03 | 14:25 | B | 1H03A | Disk FR Brake _ YHB |  | 37.2 | 43 |  |  |  | 1.58 |  |  |  | 2.62 |  | 140 | 52.27 |  |  | 140 |  | 45 |  |  |  |  | 20.8
2021-08-03 | 16:18 | B | 1H03A | Disk FR Brake _Vent -Y9T_Domestic |  | 37.66 | 43 |  |  |  | 1.58 |  |  |  | 2.6 |  |  | 49.77 |  |  | 140 |  | 47 |  |  |  |  | 15.6
2021-08-03 | 18:15 | B | 1H03A | Disc-FR-Brake 14" _Nissan (Cavity 7 & 8 ) |  | 36.84 | 39 |  |  |  | 1.5 |  |  |  | 2.57 |  | 140 | 51.29 |  |  | 140 |  | 44 |  |  |  |  | 14.6
2021-08-03 | 20:15 | B | 1H03A | Disk FR Brake - Model L YAD / YBA | 7.92 | 34.66 | 38 |  |  |  | 1.47 | 66.87 | 1.92 | 2.58 | 2.56 |  | 140 | 56.4 |  |  | 140 |  | 44 |  | 9.84 |  | 2.3 | 15.2
2021-08-03 | 22:35 | C | 1H03A | Cylinder Block _ BMG |  | 34.08 | 38 |  |  |  | 1.55 |  |  |  | 2.53 |  | 140 | 59.03 |  |  | 140 |  | 45 |  |  |  |  | 16
2021-08-03 | 00:20 | C | 1H03 | Cylinder Block _ BMG |  | 34.01 | 39 |  |  |  | 1.65 |  |  |  | 2.57 |  | 140 | 60.07 |  |  | 140 |  | 45 |  |  |  |  | 22
2021-08-03 | 02:16 | C | 1H03A | Drum RR Brake - YRA |  | 33.67 | 38 |  |  |  | 1.6 |  |  |  | 2.58 |  | 140 | 61.45 |  |  | 140 |  | 45 |  |  |  |  | 18.4
2021-08-03 | 04:15 | C | 1H03B | Drum RR Brake - YRA | 7.98 | 33.42 | 39 |  |  |  | 1.67 | 66.5 | 1.72 | 2.58 | 2.59 |  | 140 | 61.07 |  |  | 140 |  | 45 |  | 9.7 |  | 2.26 | 15.6
2021-08-04 | 06:45 | A | 1H03A | Disc-FR-Brake 14" _Nissan (Cavity 7 & 8 ) |  | 32.41 | 45 |  |  |  | 1.58 |  |  |  | 2.6 |  | 140 | 62.3 |  |  | 140 |  | 45 |  |  |  |  | 15.6
2021-08-04 | 08:15 | A | 1H04A | Disk FR Brake - YJC |  | 33.5 | 40 |  |  |  | 1.56 |  |  |  | 2.57 |  | 140 | 58.71 |  |  | 140 |  | 46 |  |  |  |  | 15.6
2021-08-04 | 10:50 | A | 1H04B | Disk FR Brake - YJC | 8.01 | 35.19 | 37 |  |  |  | 1.6 | 66.78 | 2 | 2.59 | 2.55 |  | 130 | 53.32 |  |  | 140 |  | 44 |  | 10.01 |  | 2.25 | 14.6
2021-08-04 | 00:45 | C | 1H04A | Disk FR Brake _ YHB |  | 31.9 | 40 |  |  |  | 1.58 |  |  |  | 2.53 |  | 140 | 69.68 |  |  | 140 |  | 40 |  |  |  |  | 15
2021-08-04 | 02:15 | C | 1H04B | Disk FR Brake _ YHB |  | 31.66 | 36 |  |  |  | 1.56 |  |  |  | 2.55 |  | 140 | 71.07 |  |  | 140 |  | 45 |  |  |  |  | 13.8
2021-08-04 | 04:20 | C | 1H04A | Disk FR Brake, _Jazz (2CT)_Cav. 3 & 4 | 8.03 | 31.83 | 39 |  |  |  | 1.55 | 66.75 | 2.02 | 2.61 | 2.58 |  | 140 | 70.81 |  |  | 140 |  | 45 |  | 10.05 |  | 2.28 | 14
2021-08-05 | 06:30 | A | 1H05A | Disk FR Brake, _Jazz (2CT)_Cav. 3 & 4 |  | 32.15 | 35 |  |  |  | 1.51 |  |  |  | 2.53 |  | 140 | 70.78 |  |  | 140 |  | 45 |  |  |  |  | 14.8
2021-08-05 | 08:10 | A | 21H05A | Brake Disc, (Cav 7,8,9,10)Alto |  | 33.94 | 38 |  |  |  | 1.61 |  |  |  | 2.58 |  | 140 | 63.29 |  |  | 140 |  | 47 |  |  |  |  | 16.8
2021-08-05 | 09:45 | A | 21H05B | Brake Disc, (Cav 7,8,9,10)Alto |  | 34.2 | 38 |  |  |  | 1.55 |  |  |  | 2.55 |  | 140 | 62.33 |  |  | 140 |  | 45 |  |  |  |  | 18
2021-08-05 | 12:00 | A | 1H05A | Disk FR Brake - Model L YAD / YBA | 8.1 | 33.92 | 42 |  |  |  | 1.59 | 66.43 | 2.08 | 2.65 | 2.54 |  | 130 | 60.16 |  |  | 140 |  | 48 |  | 10.18 |  | 2.28 | 15.6
2021-08-05 | 14:00 | B | 1H05B | Disk FR Brake - Model L YAD / YBA |  | 32.53 | 40 |  |  |  | 1.6 |  |  |  | 2.52 |  | 130 | 67.45 |  |  | 140 |  | 47 |  |  |  |  | 20.4
2021-08-05 | 16:10 | B | 1H05A | Disk FR Brake - YJC |  | 34.86 | 39 |  |  |  | 1.6 |  |  |  | 2.54 |  | 130 | 61.55 |  |  | 140 |  | 47 |  |  |  |  | 15.6
2021-08-05 | 18:15 | B | 1H05C | Disk FR Brake - YJC |  | 34.65 | 38 |  |  |  | 1.54 |  |  |  | 2.56 |  | 130 | 62.91 |  |  | 140 |  | 48 |  |  |  |  | 17.2
2021-08-05 | 20:20 | B | 1H05A | Drum RR Brake - YRA | 8.07 | 33.62 | 37 |  |  |  | 1.51 | 66.39 | 2.03 | 2.72 | 2.55 |  | 130 | 63.83 |  |  | 140 |  | 47 |  | 10.1 |  | 2.25 | 16.6
2021-08-05 | 22:25 | C | 1H05A | Drum RR Brake - YRA |  | 32.99 | 38 |  |  |  | 1.56 |  |  |  | 2.53 |  | 140 | 67.94 |  |  | 140 |  | 45 |  |  |  |  | 18.4
2021-08-05 | 00:25 | C | 1H05A | Disk RR Brake_Solid - YAD |  | 33.34 | 39 |  |  |  | 1.65 |  |  |  | 2.58 |  | 140 | 67.49 |  |  | 140 |  | 45 |  |  |  |  | 15.5
2021-08-05 | 02:30 | C | 1H05A | Drum RR Brake _ XBA ABS |  | 33.28 | 39 |  |  |  | 1.71 |  |  |  | 2.58 |  | 140 | 65.7 |  |  | 140 |  | 45 |  |  |  |  | 17
2021-08-05 | 04:22 | C | 1H05A | Drum RR Brake _ 2UA | 8.05 | 31.86 | 40 |  |  |  | 1.69 | 66.75 | 2 | 2.61 | 2.59 |  | 140 | 72.37 |  |  | 140 |  | 45 |  | 10.05 |  | 2.28 | 19.2
2021-08-06 | 06:45 | A | 1H06A | Drum RR Brake _ 2UA |  | 31.6 | 38 |  |  |  | 1.8 |  |  |  | 2.52 |  | 130 | 74.75 |  |  | 140 |  | 45 |  |  |  |  | 18.8
2021-08-06 | 08:04 | A | 1H06A | Drum RR Brake _ 2UA |  | 32.83 | 40 |  |  |  | 1.67 |  |  |  | 2.56 |  | 130 | 70.15 |  |  | 140 |  | 46 |  |  |  |  | 16.8
2021-08-06 | 10:10 | A | 1H06A | Disk FR Brake _ YHB |  | 35.07 | 42 |  |  |  | 1.56 |  |  |  | 2.58 |  | 130 | 57.44 |  |  | 140 |  | 46 |  |  |  |  | 18.1
2021-08-06 | 12:18 | A | 1H06B | Drum RR Brake - YRA | 8.15 | 35.74 | 36 |  |  |  | 1.72 | 66.5 | 1.91 | 2.7 | 2.54 |  | 120 | 55.19 |  |  | 140 |  | 46 |  | 10.06 |  | 2.35 | 18
2021-08-06 | 13:55 | B | 1H06B | Disk FR Brake _ YHB |  | 37.01 | 35 |  |  |  | 1.76 |  |  |  | 2.55 |  | 140 | 49.85 |  |  | 140 |  | 48 |  |  |  |  | 17.9
2021-08-06 | 16:05 | B | 1H06A | Disk FR Brake _Vent -Y9T_Domestic |  | 36.88 | 40 |  |  |  | 1.6 |  |  |  | 2.56 |  | 130 | 52.66 |  |  | 140 |  | 48 |  |  |  |  | 14.8
2021-08-06 | 18:20 | B | 1H06A | Disk FR Brake _Vent -Y9T_Domestic |  | 35.41 | 36 |  |  |  | 1.54 |  |  |  | 2.55 |  | 130 | 53.18 |  |  | 140 |  | 47 |  |  |  |  | 20.8
2021-08-06 | 20:20 | B | 1H06A | HUB _Sigma | 8.12 | 34.12 | 34 |  |  |  | 1.6 | 66.47 | 1.88 | 2.72 | 2.53 |  | 130 | 57.72 |  |  | 140 |  | 50 |  | 10 |  | 2.33 | 15.2
2021-08-06 | 22:15 | C | 1H06A | Disk FR Brake - YJC |  | 33.76 | 35 |  |  |  | 1.56 |  |  |  | 2.53 |  | 130 | 59.13 |  |  | 140 |  | 45 |  |  |  |  | 14.6
2021-08-06 | 00:25 | C | 1H06B | Disk FR Brake - YJC |  | 33.5 | 35 |  |  |  | 1.55 |  |  |  | 2.58 |  | 130 | 65.21 |  |  | 140 |  | 45 |  |  |  |  | 17.3
2021-08-06 | 02:10 | C | 1H06A | Cylinder Block _ BMG |  | 32.41 | 37 |  |  |  | 1.63 |  |  |  | 2.59 |  | 130 | 71.28 |  |  | 140 |  | 45 |  |  |  |  | 17.9
2021-08-06 | 04:25 | C | 1H06A | Drum RR Brake - YRA | 8.17 | 32.04 | 36 |  |  |  | 1.56 | 66.7 | 1.92 | 2.68 | 2.59 |  | 130 | 74.09 |  |  | 140 |  | 45 |  | 10.09 |  | 2.37 | 16.5
2021-08-06 | 05:44 | C | 1H06C | Drum RR Brake - YRA |  | 31.64 | 36 |  |  |  | 1.59 |  |  |  | 2.56 |  | 130 | 76.53 |  |  | 140 |  | 49 |  |  |  |  | 18.2
2021-08-09 | 00:10 | C | 1H09A | Disk FR Brake - YJC |  | 31.19 | 35 |  |  |  | 1.79 |  |  |  | 2.58 |  | 130 | 67.69 |  |  | 140 |  | 44 |  |  |  |  | 18.4
2021-08-09 | 02:10 | C | 1H09B | Disk FR Brake - YJC |  | 31.01 | 36 |  |  |  | 1.54 |  |  |  | 2.52 |  | 140 | 67.43 |  |  | 140 |  | 39 |  |  |  |  | 16.4
2021-08-09 | 05:05 | C | 1H09A | Disc-FR-Brake 14" _Nissan (Cavity 7 & 8 ) | 8.14 | 31.32 | 35 |  |  |  | 1.59 | 66.82 | 2.18 | 2.72 | 2.57 |  | 140 | 67.47 |  |  | 140 |  | 45 |  | 10.32 |  | 2.36 | 15.2
2021-08-10 | 06:15 | A | 1H09A | Disc-FR-Brake 14" _Nissan (Cavity 7 & 8 ) |  | 31.62 | 35 |  |  |  | 1.69 |  |  |  | 2.56 |  | 120 | 65.87 |  |  | 140 |  | 43 |  |  |  |  | 20.8
2021-08-10 | 08:30 | A | 10H21A | Brake Disc, (Cav 7,8,9,10)Alto |  | 33.51 | 36 |  |  |  | 1.84 |  |  |  | 2.58 |  | 120 | 60.05 |  |  | 140 |  | 44 |  |  |  |  | 15.6
2021-08-10 | 10:05 | A | 10H21A | Brake Disc, (Cav 7,8,9,10)Alto |  | 34.98 | 36 |  |  |  | 1.92 |  |  |  | 2.6 |  | 120 | 53.93 |  |  | 140 |  | 45 |  |  |  |  | 16.8
2021-08-10 | 11:50 | A | 1H10A | Drum RR Brake _ XBA ABS |  | 35.66 | 35 |  |  |  | 1.7 |  |  |  | 2.58 |  | 120 | 52.51 |  |  |  |  | 44 |  |  |  |  | 16.5
2021-08-10 | 13:35 | A | 1H10A | Drum RR Brake - YRA | 8.44 | 36.54 | 34 |  |  |  | 1.84 | 66.55 | 2.01 | 2.77 | 2.55 |  | 110 | 49.76 |  |  | 140 |  | 46 |  | 10.45 |  | 2.33 | 16.8
2021-08-10 | 15:26 | B | 1H10B | Drum RR Brake - YRA |  | 37.4 | 34 |  |  |  | 1.54 |  |  |  | 2.56 |  | 120 | 47.3 |  |  | 140 |  | 44 |  |  |  |  | 16.4
2021-08-10 | 17:20 | B | 1H10A | Disk FR Brake _Vent -Y9T_Domestic |  | 37.68 | 36 |  |  |  | 1.7 |  |  |  | 2.58 |  | 110 | 46.37 |  |  | 140 |  | 45 |  |  |  |  | 15
2021-08-10 | 19:35 | B | 1H10A | Disk FR Brake _Vent _2VL |  | 37.17 | 35 |  |  |  | 1.87 |  |  |  | 2.53 |  | 110 | 51.56 |  |  | 140 |  | 43 |  |  |  |  | 19.3
2021-08-10 | 21:22 | B | 1H10A | Disk FR Brake - YJC | 8.41 | 36.5 | 35 |  |  |  | 1.98 | 66.58 | 2.01 | 2.75 | 2.59 |  | 110 | 53.78 |  |  | 140 |  | 42 |  | 10.42 |  | 2.35 | 19
2021-08-10 | 22:35 | C | 1H10B | Disk FR Brake - YJC |  | 36.34 | 35 |  |  |  | 1.63 |  |  |  | 2.52 |  | 130 | 53.28 |  |  | 140 |  | 45 |  |  |  |  | 17.2
2021-08-10 | 00:40 | C | 1H10A | Disc, Front Brake,YL8 |  | 36 | 35 |  |  |  | 1.59 |  |  |  | 2.56 |  | 130 | 53.12 |  |  | 140 |  | 45 |  |  |  |  | 14.2
2021-08-10 | 02:47 | C | 1H10A | Drum RR Brake _Y9T |  | 34.96 | 35 |  |  |  | 1.53 |  |  |  | 2.58 |  | 130 | 54.04 |  |  | 140 |  | 45 |  |  |  |  | 15.6
2021-08-10 | 04:45 | C | 1H10A | Drum RR Brake _ 2UA | 8.47 | 33.2 | 35 |  |  |  | 1.56 | 66.67 | 2.1 | 2.7 | 2.62 |  | 130 | 57.02 |  |  | 140 |  | 45 |  | 10.57 |  | 2.39 | 14
2021-08-11 | 06:25 | A | 1H11A | Disk RR Brake_Solid - YAD |  | 33.52 | 37 |  |  |  | 1.59 |  |  |  | 2.58 |  | 130 | 52.83 |  |  | 140 |  | 43 |  |  |  |  | 14.2
2021-08-11 | 08:20 | A | 1H11A | Disk FR Brake _Vent _2VL |  | 34.83 | 40 |  |  |  | 1.77 |  |  |  | 2.62 |  | 130 | 48.96 |  |  | 140 |  | 44 |  |  |  |  | 13.6
2021-08-11 | 10:15 | A | 1H11B | Disk FR Brake - YJC |  | 36.61 | 39 |  |  |  | 1.54 |  |  |  | 2.64 |  | 120 | 45.43 |  |  | 140 |  | 44 |  |  |  |  | 16.6
2021-08-11 | 12:16 | A | 1H11B | Disk FR Brake - YJC | 8.48 | 37.96 | 39 |  |  |  | 1.56 | 66.48 | 2.03 | 2.72 | 2.72 |  | 130 | 42.75 |  |  | 140 |  | 45 |  | 10.51 |  | 2.29 | 14.8
2021-08-11 | 14:20 | B | 1H11A | Drum RR Brake - YRA |  | 39.08 | 38 |  |  |  | 1.6 |  |  |  | 2.53 |  | 130 | 41.22 |  |  | 140 |  | 44 |  |  |  |  | 13.4
2021-08-11 | 16:24 | B | 1H11B | Drum RR Brake - YRA |  | 39.42 | 38 |  |  |  | 1.83 |  |  |  | 2.56 |  | 120 | 40.08 |  |  | 140 |  | 45 |  |  |  |  | 15.6
2021-08-11 | 18:15 | B | 11H21A | Brake Disc, (Cav 7,8,9,10)Alto |  | 38.62 | 38 |  |  |  | 1.7 |  |  |  | 2.58 |  | 120 | 45.19 |  |  | 140 |  | 45 |  |  |  |  | 16
2021-08-11 | 20:35 | B | 11H21B | Brake Disc, (Cav 7,8,9,10)Alto | 8.41 | 36.22 | 39 |  |  |  | 1.82 | 66.54 | 2.08 | 2.7 | 2.59 |  | 120 | 52.72 |  |  | 140 |  | 45 |  | 10.49 |  | 2.31 | 16
2021-08-11 | 22:40 | C | 21HKA | Brake Disc _Cav 7:&8: (Model K) |  | 35.95 | 35 |  |  |  | 1.7 |  |  |  | 2.58 |  | 120 | 50.36 |  |  | 140 |  | 45 |  |  |  |  | 14.8
2021-08-11 | 00:15 | C | 1H11A | Drum RR Brake _ 2UA |  | 35.99 | 35 |  |  |  | 1.94 |  |  |  | 2.54 |  | 120 | 49.87 |  |  | 140 |  | 45 |  |  |  |  | 13.3
2021-08-11 | 02:35 | C | 1H11A | Disk FR Brake, _Jazz (2CT)_Cav. 3 & 4 |  | 34.78 | 35 |  |  |  | 1.82 |  |  |  | 2.62 |  | 120 | 53.59 |  |  | 140 |  | 45 |  |  |  |  | 14.4
2021-08-11 | 04:30 | C | 1H11A | Disk FR Brake - Model L YAD / YBA | 8.51 | 34.08 | 35 |  |  |  | 1.58 | 66.89 | 2.11 | 2.77 | 2.53 |  | 130 | 53.98 |  |  | 140 |  | 44 |  | 10.62 |  | 2.38 | 13.1
2021-08-12 | 06:30 | A | 1H12A | Disk FR Brake - Model L YAD / YBA |  | 33.55 | 36 |  |  |  | 1.56 |  |  |  | 2.63 |  | 130 | 53.88 |  |  | 142 |  | 44 |  |  |  |  | 12.8
2021-08-12 | 08:25 | A | 1H12A | Disk FR Brake - YJC |  | 34.31 | 34 |  |  |  | 1.63 | [5 empty] | 120 | 50.97 |  |  | 140 |  | 50
2021-08-12 | 10:00 | A | 1H12B | Disk FR Brake - YJC |  | 36.27 | 33 |  |  |  | 1.61 |  |  |  | 2.54 |  | 120 | 44.63 |  |  |  |  | 48 |  |  |  |  | 15.8
2021-08-12 | 11:50 | A | 1H12A | Brake drum 14", Nissan set # 4 Cav. 7 & 8 |  | 36.38 | 35 |  |  |  | 1.64 |  |  |  | 2.58 |  | 130 | 45.35 |  |  | 140 |  | 48 |  |  |  |  | 16.8
2021-08-12 | 13:40 | A | 1H12A | Ring_Gotek | 8.56 | 36.55 | 37 |  |  |  | 1.66 |  | 1.98 | 2.73 | 2.62 |  | 130 | 45.15 |  |  | 140 |  | 49 |  | 10.54 |  | 2.34 | 15
2021-08-12 | 15:40 | B | 1H12A | Disk FR Brake - YJC |  | 36.89 | 37 |  |  |  | 1.59 |  |  |  | 2.53 |  | 130 | 44.08 |  |  | 140 |  | 45 |  |  |  |  | 13.2
2021-08-12 | 16:30 | B | 1H12B | Disk FR Brake - YJC |  |  | 36 |  |  |  | 1.6 |  |  |  | 2.58 |  | 130 |  |  |  | 140 |  | 45 |  |  |  |  | 15.3
2021-08-12 | 18:15 | B | 1H12A | Disk FR Brake, _Jazz (2CT)_Cav. 3 & 4 |  | 38.4 | 38 |  |  |  | 1.6 |  |  |  | 2.59 |  | 120 | 43.08 |  |  | 140 |  | 45 |  |  |  |  | 17
2021-08-12 | 20:38 | B | 1H12C | Disk FR Brake - YJC | 8.52 | 36.92 | 36 |  |  |  | 1.54 | 66.59 | 2.06 | 2.75 | 2.56 |  | 120 | 48.7 |  |  | 140 |  | 45 |  | 10.58 |  | 2.36 | 12.2
2021-08-12 | 22:30 | C | 1H12D | Disk FR Brake - YJC |  | 35.41 | 35 |  |  |  | 1.58 |  |  |  | 2.56 |  | 130 | 52.61 |  |  | 140 |  | 45 |  |  |  |  | 14.4
2021-08-12 | 00:25 | C | 1H12A | Drum RR Brake _ XBA ABS |  | 34.74 | 36 |  |  |  | 1.53 |  |  |  | 2.52 |  | 130 | 54.63 |  |  | 140 |  | 45 |  |  |  |  | 15.3
2021-08-12 | 02:10 | C | 1H12B | Disk FR Brake, _Jazz (2CT)_Cav. 3 & 4 |  | 34.53 | 35 |  |  |  | 1.52 |  |  |  | 2.56 |  | 130 | 54.28 |  |  | 140 |  | 45 |  |  |  |  | 14.8
2021-08-12 | 06:46 | C | 1H12C | Disk FR Brake, _Jazz (2CT)_Cav. 3 & 4 | 8.58 | 33.56 | 35 |  |  |  | 1.64 | 66.7 | 2.09 | 2.79 | 2.62 |  | 120 | 53.87 |  |  | 140 |  | 45 |  | 10.67 |  | 2.39 | 15.5
2021-08-13 | 06:25 | A | 21HMA | Brake Disc _Cav 7:&8: (Model K) |  | 32.44 | 35 |  |  |  | 1.7 |  |  |  | 2.59 |  | 130 | 58.03 |  |  | 140 |  | 44 |  |  |  |  | 15
2021-08-13 | 08:25 | A | 1H13A | Disk FR Brake - YJC | 8.51 | 33.61 | 38 |  |  |  | 1.64 | 66.9 | 2.01 | 2.71 | 2.6 |  | 130 | 51.93 |  |  | 140 |  | 47 |  | 10.52 |  | 2.31 | 16.4
2021-08-16 | 09:30 | A | 1H16A | Brake drum 14", Nissan set # 4 Cav. 7 & 8 |  | 33.52 | 41 |  |  |  | 1.64 |  |  |  | 2.64 |  | 120 | 49.29 |  |  | 140 |  | 40 |  |  |  |  | 12.4
2021-08-16 | 11:00 | A | 1H16A | Brake drum 14", Nissan set # 4 Cav. 7 & 8 |  | 35.46 | 42 |  |  |  | 1.57 |  |  |  | 2.62 |  | 120 | 43.73 |  |  | 140 |  | 43 |  |  |  |  | 15.6
2021-08-16 | 11:45 | A | 1H16A | Disk FR Brake - YJC |  | 35.46 | 45 |  |  |  | 1.66 |  |  |  | 2.6 |  | 120 | 43.73 |  |  | 140 |  | 45 |  |  |  |  | 14.8
2021-08-16 | 13:20 | A | 1H16B | Disk FR Brake - YJC | 8.52 | 37.05 | 35 |  |  |  | 1.6 | 66.94 | 1.95 | 2.68 | 2.56 |  | 110 | 41.05 |  |  | 141 |  | 46 |  | 10.47 |  | 2.35 | 14
2021-08-16 | 21:10 | B | 1H16A | Disk FR Brake, _Jazz (2CT)_Cav. 3 & 4 | 8.54 | 36.14 | 32 |  |  |  | 1.48 | 66.35 | 2.02 | 2.71 | 2.56 |  | 120 | 49.1 |  |  | 142 |  | 46 |  | 10.56 |  | 2.38 | 16.4
2021-08-16 | 22:30 | C | 1H16C | Disk FR Brake, _Jazz (2CT)_Cav. 3 & 4 |  | 35.7 | 35 |  |  |  | 1.61 |  |  |  | 2.53 |  | 130 | 51.65 |  |  | 142 |  | 45 |  |  |  |  | 15.6
2021-08-16 | 00:20 | C | 1H16A | Disk FR Brake - Model L YAD / YBA |  | 34.69 | 34 |  |  |  | 1.52 |  |  |  | 2.51 |  | 120 | 55.13 |  |  | 142 |  | 44 |  |  |  |  | 14.8
2021-08-16 | 02:15 | C | 1H16A | Disc-FR-Brake 14" _Nissan (Cavity 7 & 8 ) |  | 33.56 | 34 |  |  |  | 1.49 |  |  |  | 2.5 |  | 120 | 59.33 |  |  | 142 |  | 45 |  |  |  |  | 13.2
2021-08-16 | 04:15 | C | 16H21A | Brake Disc, (Cav 7,8,9,10)Alto | 8.52 | 33.65 | 35 |  |  |  | 1.64 | 66.6 | 1.98 | 2.65 | 2.52 |  | 120 | 57.44 |  |  | 142 |  | 44 |  | 10.5 |  | 2.35 | 15.2
2021-08-17 | 06:20 | A | 1H17A | Brake Disc _Cav 7:&8: (Model K) |  | 33.34 | 35 |  |  |  | 1.64 |  |  |  | 2.6 |  | 130 | 52.44 |  |  | 140 |  | 46 |  |  |  |  | 14
2021-08-17 | 08:00 | A | 1H17A | Brake Disc, (Cav 7,8,9,10)Alto |  | 34.12 | 37 |  |  |  | 1.57 |  |  |  | 2.58 |  | 120 | 50.36 |  |  | 140 |  | 47 |  |  |  |  | 13.6
2021-08-17 | 09:38 | A | 1H17A | Brake drum 14", Nissan set # 4 Cav. 7 & 8 | 8.57 | 35.16 | 41 |  |  |  | 1.6 | 66.88 | 1.93 | 2.77 | 2.58 |  | 120 | 49.4 |  |  | 140 |  | 48 |  | 10.5 |  | 2.36 | 16.4
2021-08-17 | 23:35 | C | 1H17A | Disk FR Brake _Vent -Y9T_Export |  | 35.24 | 35 |  |  |  | 1.62 |  |  |  | 2.53 |  | 120 | 54.89 |  |  | 140 |  | 44 |  |  |  |  | 16.8
2021-08-17 | 01:35 | C | 1H17A | Disk FR Brake, _Jazz (2CT)_Cav. 3 & 4 |  | 33.55 | 37 |  |  |  | 1.77 |  |  |  | 2.56 |  | 120 | 61.19 |  |  | 140 |  | 45 |  |  |  |  | 15.2
2021-08-17 | 03:12 | C | 1H17B | Disk FR Brake, _Jazz (2CT)_Cav. 3 & 4 |  | 33.57 | 37 |  |  |  | 1.57 |  |  |  | 2.58 |  | 120 | 60.74 |  |  | 140 |  | 45 |  |  |  |  | 15
2021-08-17 | 05:27 | C | 1H17A | Disk FR Brake - YJC | 8.55 | 32.69 | 35 |  |  |  | 1.63 | 66.9 | 2 | 2.75 | 2.59 |  | 120 | 62.25 |  |  | 140 |  | 47 |  | 10.55 |  | 2.35 | 15.2
2021-08-18 | 06:20 | A | 1H18A | Disk FR Brake - YJC |  | 32.49 | 36 |  |  |  | 1.54 |  |  |  | 2.59 |  | 130 | 61.96 |  |  | 140 |  | 47 |  |  |  |  | 12.4
2021-08-18 | 08:00 | A | 1H18A | Drum Rear Brake _ Jazz (2CT) _ Cav. 3 & 4 |  | 33.45 | 35 |  |  |  | 1.68 |  |  |  | 2.56 |  | 130 | 60.52 |  |  | 140 |  | 46 |  |  |  |  | 18
2021-08-18 | 08:40 | A | 1H18A | Drum Rear Brake _ Jazz (2CT) _ Cav. 3 & 4 |  | 34.43 | 37 |  |  |  | 1.55 |  |  |  | 2.6 |  | 130 | 59.01 |  |  | 140 |  | 45 |  |  |  |  | 14.8
2021-08-18 | 10:30 | A | 1H18A | Disk FR Brake - Model L YAD / YBA |  | 36.56 | 38 |  |  |  | 1.65 |  |  |  | 2.56 |  | 120 | 48.43 |  |  | 140 |  | 45 |  |  |  |  | 17.9
2021-08-18 | 12:30 | A | 1H18A | Brake drum 14", Nissan set # 4 Cav. 7 & 8 |  | 37.67 | 36 |  |  |  | 1.68 |  |  |  | 2.56 |  | 120 | 42.01 |  |  | 140 |  | 48 |  |  |  |  | 14.4
2021-08-18 | 13:30 | A | 1H18B | Brake drum 14", Nissan set # 4 Cav. 7 & 8 | 8.52 | 37.75 | 34 |  |  |  | 1.74 | 66.8 | 1.96 | 2.75 | 2.54 |  | 120 | 39.61 |  |  | 140 |  | 50 |  | 10.48 |  | 2.33 | 14.8
2021-08-18 | 15:30 | B | 1H18A | Disk FR Brake _Vent -Y9T_Domestic |  | 37.56 | 40 |  |  |  | 1.68 |  |  |  | 2.6 |  | 120 | 41.26 |  |  | 140 |  | 47 |  |  |  |  | 14.8
2021-08-18 | 18:00 | B | 1H18A | Drum RR Brake _ 2UA |  | 36.76 | 36 |  |  |  | 1.59 |  |  |  | 2.56 |  | 130 | 47.5 |  |  | 140 |  | 45 |  |  |  |  | 15.6
2021-08-18 | 20:15 | B | 1H18A | Disk FR Brake _ YHB | 8.54 | 36.39 | 37 |  |  |  | 1.77 | 66.58 | 1.78 | 2.77 | 2.53 |  | 130 | 48.65 |  |  | 140 |  | 48 |  | 10.32 |  | 2.35 | 14.2
2021-08-18 | 22:25 | C | 1H18A | Disc-FR-Brake 14" _Nissan (Cavity 7 & 8 ) |  | 36.38 | 35 |  |  |  | 1.63 |  |  |  | 2.53 |  | 120 | 47.34 |  |  | 140 |  | 47 |  |  |  |  | 12.9
2021-08-18 | 00:10 | C | 1H18A | Drum RR Brake _ XBA ABS | 8.5 | 34.11 | 35 |  |  |  | 1.79 | 66.72 | 1.96 | 2.73 | 2.58 |  | 120 | 55.46 |  |  | 140 |  | 45 |  | 10.46 |  | 2.31 | 13.2
2021-08-19 | 20:45 | B | 1H19A | Disk FR Brake _ YHB | 8.56 | 36.89 | 37 |  |  |  | 1.47 | 66.32 | 2.03 | 2.75 | 2.54 |  | 130 | 50 |  |  | 140 |  | 48 |  | 10.59 |  | 2.33 | 16.4
2021-08-19 | 22:10 | C | 1H19B | Disk FR Brake _ YHB |  | 35.22 | 38 |  |  |  | 1.63 |  |  |  | 2.53 |  | 120 | 52 |  |  | 140 |  | 45 |  |  |  |  | 13.2
2021-08-19 | 00:35 | C | 1H19A | Disk FR Brake - Model L YAD / YBA |  | 34.23 | 35 |  |  |  | 1.65 |  |  |  | 2.58 |  | 120 | 54.63 |  |  | 140 |  | 45 |  |  |  |  | 13.6
2021-08-19 | 02:26 | C | 1H19A | Cylinder Block _ BMG |  | 32.74 | 37 |  |  |  | 1.77 |  |  |  | 2.59 |  | 120 | 60.65 |  |  | 140 |  | 47 |  |  |  |  | 15.9
2021-08-19 | 04:15 | C | 1H19B | Cylinder Block _ BMG | 8.55 | 32.69 | 37 |  |  |  | 1.84 | 66.82 | 1.98 | 2.71 | 2.56 |  | 120 | 59.53 |  |  | 140 |  | 44 |  | 10.53 |  | 2.33 | 11.1
2021-08-20 | 06:30 | A | 1H20A | Cylinder Block _ BMG |  | 32.83 | 37 |  |  |  | 1.64 |  |  |  | 2.62 |  | 120 | 62.68 |  |  | 140 |  | 45 |  |  |  |  | 12.2
2021-08-20 | 08:15 | A | 1H20B | Cylinder Block _ BMG |  | 34.31 | 38 |  |  |  | 1.67 |  |  |  | 2.6 |  | 120 | 61.67 |  |  | 140 |  | 44 |  |  |  |  | 14.4
2021-08-20 | 09:28 | A | 21H20A | Brake Disc, (Cav 7,8,9,10)Alto |  | 35.24 | 37 |  |  |  | 1.79 |  |  |  | 2.6 |  | 120 | 59.8 |  |  | 140 |  | 44 |  |  |  |  | 15.1
2021-08-20 | 10:50 | A | 21H20B | Brake Disc, (Cav 7,8,9,10)Alto |  | 36.21 | 35 |  |  |  | 1.83 |  |  |  | 2.58 |  | 120 | 57.05 |  |  | 140 |  | 48 |  |  |  |  | 15.6
2021-08-20 | 12:30 | A | 1H20A | Disc-FR-Brake 14" _Nissan (Cavity 7 & 8 ) | 8.59 | 33.07 | 36 |  |  |  | 1.74 | 66.29 | 1.94 | 2.76 | 2.6 |  | 130 | 61.79 |  |  | 140 |  | 46 |  | 10.53 |  | 2.32 | 15.1
2021-08-20 | 14:10 | B | 1H20A | Brake drum 14", Nissan set # 4 Cav. 7 & 8 |  | 33.02 | 40 |  |  |  | 1.67 |  |  |  | 2.56 |  | 130 | 61.93 |  |  | 140 |  | 46 |  |  |  |  | 14.4
2021-08-20 | 16:00 | B | 1H20A | Drum RR Brake _ XBA ABS |  | 31.4 | 34 |  |  |  | 1.7 |  |  |  | 2.54 |  | 120 | 65.87 |  |  | 140 |  | 47 |  |  |  |  | 13.6
2021-08-20 | 18:40 | B | 1H20B | Disk FR Brake _ YHB |  | 30.67 | 39 |  |  |  | 1.52 |  |  |  | 2.5 |  | 130 | 70.07 |  |  | 140 |  | 45 |  |  |  |  | 12.4
2021-08-20 | 20:40 | B | 1H20B | Disk FR Brake - Model L YAD / YBA | 8.56 | 30.73 | 38 |  |  |  | 1.57 | 66.35 | 2 | 2.75 | 2.53 |  | 130 | 69.97 |  |  | 140 |  | 48 |  | 10.56 |  | 2.38 | 17.2
2021-08-20 | 22:25 | C | 1H20B | Disk FR Brake - Model L YAD / YBA |  | 31.22 | 37 |  |  |  | 1.73 |  |  |  | 2.58 |  | 120 | 68.58 |  |  | 140 |  | 45 |  |  |  |  | 14
2021-08-24 | 09:50 | A | 1H24A | Disk FR Brake_Vent - YRA |  | 32.46 | 41 |  |  |  | 1.51 |  |  |  | 2.64 |  | 130 | 69.46 |  |  | 140 |  | 42 |  |  |  |  | 14.8
2021-08-24 | 10:25 | A | 1H24A | Disk FR Brake_Vent - YRA |  | 33.36 | 38 |  |  |  | 1.53 |  |  |  | 2.59 |  | 120 | 66.86 |  |  | 140 |  | 44 |  |  |  |  | 15.2
2021-08-24 | 11:52 | A | 1H24A | Disk RR Brake _Solid - YRA |  | 34.71 | 40 |  |  |  | 1.51 |  |  |  | 2.62 |  | 130 | 59.86 |  |  | 140 |  | 45 |  |  |  |  | 15.6
2021-08-24 | 13:30 | A | 1H24A | Disk RR Brake _Solid - YRA | 8.5 | 36.73 | 36 |  |  |  | 1.67 | 67.07 | 1.94 | 2.8 | 2.56 |  | 120 | 51.38 |  |  | 140 |  | 45 |  | 10.44 |  | 2.35 | 14.7
2021-08-24 | 15:24 | B | 1H24A/B | Disk FR Brake _ YHB |  | 36.71 | 39 |  |  |  | 1.68 |  |  |  | 2.58 |  | 120 | 51.04 |  |  | 140 |  | 46 |  |  |  |  | 17.2
2021-08-24 | 17:30 | B | 1H24B | Disk FR Brake _ YHB |  | 36.35 | 36 |  |  |  | 1.62 |  |  |  | 2.54 |  | 140 | 55.61 |  |  | 140 |  | 45 |  |  |  |  | 11.2
2021-08-24 | 19:35 | B | 1H24A | Disk FR Brake _Vent -Y9T_Domestic |  | 35.42 | 37 |  |  |  | 1.69 |  |  |  | 2.62 |  | 140 | 58.82 |  |  | 140 |  | 44 |  |  |  |  | 10.5
2021-08-24 | 21:30 | B | 1H24A | Disk FR Brake - Model L YAD / YBA | 8.56 | 34.8 | 38 |  |  |  | 1.61 | 66.86 | 1.97 | 2.76 | 2.68 |  | 130 | 63.33 |  |  | 140 |  | 44 |  | 10.53 |  | 2.31 | 11.9
2021-08-24 | 22:29 | C | 1H24A | Drum Rear Brake _ Jazz (2CT) _ Cav. 3 & 4 |  | 34.94 | 36 |  |  |  | 1.55 |  |  |  | 2.53 |  | 130 | 64.08 |  |  | 140 |  | 46 |  |  |  |  | 15.1
2021-08-24 | 00:25 | C | 1H24A | Drum RR Brake _Y9T |  | 34.79 | 35 |  |  |  | 1.5 |  |  |  | 2.58 |  | 130 | 63.81 |  |  | 140 |  | 44 |  |  |  |  | 10.8
2021-08-24 | 02:35 | C | 1H24A | Drum RR Brake _ 2UA |  | 35.36 | 39 |  |  |  | 1.63 |  |  |  | 2.59 |  | 130 | 58.65 |  |  | 140 |  | 44 |  |  |  |  | 11
2021-08-24 | 04:27 | C | 24H21A | HUB _Sigma | 8.54 | 35.26 | 35 |  |  |  | 1.62 | 66.89 | 2.01 | 2.78 | 2.56 |  | 120 | 56.23 |  |  | 140 |  | 47 |  | 10.55 |  | 2.33 | 12.8
2021-08-25 | 06:40 | A | 1H25A | Disk FR Brake_Vent - YRA |  | 34.71 | 38 |  |  |  | 1.52 |  |  |  | 2.53 |  | 130 | 50.96 |  |  | 140 |  | 43 |  |  |  |  | 13.5
2021-08-25 | 08:25 | A | 1H25A | Drum RR Brake _ XBA ABS |  | 35.58 | 36 |  |  |  | 1.62 |  |  |  | 2.56 |  | 120 | 49.35 |  |  | 140 |  | 44 |  |  |  |  | 16.5
2021-08-25 | 10:25 | A | 1H25B | Drum RR Brake _ XBA ABS |  | 36.75 | 37 |  |  |  | 1.61 |  |  |  | 2.54 |  | 120 | 46.37 |  |  | 140 |  | 46 |  |  |  |  | 14.8
2021-08-25 | 12:24 | A | 1H25A | Disc-FR-Brake 14" _Nissan (Cavity 7 & 8 ) | 8.56 | 38.24 | 39 |  |  |  | 1.63 | 66.91 | 1.93 | 2.83 | 2.52 |  | 120 | 42.98 |  |  | 140 |  | 47 |  | 10.49 |  | 2.34 | 16.8
2021-08-25 | 14:20 | B | 1H25B | Disc-FR-Brake 14" _Nissan (Cavity 7 & 8 ) |  | 40.05 | 37 |  |  |  | 1.64 |  |  |  | 2.54 |  | 130 | 37.75 |  |  | 140 |  | 46 |  |  |  |  | 14.5
2021-08-25 | 16:13 | B | 1H25A | Disc, Front Brake,YL8 |  | 40.5 | 37 |  |  |  | 1.58 |  |  |  | 2.54 |  | 120 | 35.18 |  |  | 140 |  | 46 |  |  |  |  | 16.8
2021-08-25 | 18:15 | B | 21HYA | Brake Disc _Cav 7:&8: (Model K) |  | 39.45 | 38 |  |  |  | 1.66 |  |  |  | 2.71 |  | 130 | 38.74 |  |  | 140 |  | 46 |  |  |  |  | 10.4
2021-08-25 | 20:20 | B | 1H25A | Disk RR Brake _Solid - YRA | 8.52 | 37.57 | 37 |  |  |  | 1.53 | 66.84 | 1.95 | 2.79 | 2.63 |  | 130 | 44.67 |  |  | 140 |  | 45 |  | 10.47 |  | 2.36 | 13.1
2021-08-25 | 22:25 | C | 1H25A | Disk FR Brake, _Jazz (2CT)_Cav. 3 & 4 |  | 36.07 | 37 |  |  |  | 1.62 |  |  |  | 2.53 |  | 120 | 47.58 |  |  | 140 |  | 44 |  |  |  |  | 16.1
2021-08-25 | 00:35 | C | 1H25A | Drum Rear Brake _ Jazz (2CT) _ Cav. 3 & 4 |  | 35.35 | 35 |  |  |  | 1.52 |  |  |  | 2.56 |  | 130 | 51.95 |  |  | 140 |  | 44 |  |  |  |  | 11.2
2021-08-25 | 02:27 | C | 1H25A | Drum RR Brake _ 2UA |  | 35.29 | 36 |  |  |  | 1.6 |  |  |  | 2.58 |  | 120 | 52.03 |  |  | 140 |  | 47 |  |  |  |  | 13.9
2021-08-25 | 04:33 | C | 1H25C | Disk FR Brake_Vent - YRA | 8.54 | 34.31 | 39 |  |  |  | 1.55 | 66.95 | 1.97 | 2.81 | 2.59 |  | 130 | 51.92 |  |  | 140 |  | 45 |  | 10.51 |  | 2.32 | 13.1
2021-08-26 | 06:45 | A | 1H26A | Cylinder Block _ BMG |  | 32.25 | 35 |  |  |  | 1.67 |  |  |  | 2.58 |  | 120 | 54.28 |  |  | 140 |  | 46 |  |  |  |  | 11.3
2021-08-26 | 08:20 | A | 1H26A | Cylinder Block _ BMG |  | 33.91 | 42 |  |  |  | 1.59 |  |  |  | 2.64 |  | 120 | 49.9 |  |  |  |  | 44 |  |  |  |  | 14.8
2021-08-26 | 10:55 | A | 1H26A | HUB _Sigma |  | 35.77 | 43 |  |  |  | 1.66 |  |  |  | 2.58 |  | 130 | 44.46 |  |  | 140 |  | 45 |  |  |  |  | 10.8
2021-08-26 | 12:30 | A | 1H26A | Drum RR Brake - YRA |  | 37.04 | 37 |  |  |  | 1.67 |  |  |  | 2.6 |  | 120 | 41.04 |  |  | 140 |  | 46 |  |  |  |  | 14.9
2021-08-26 | 13:30 | A | 1H26B | Drum RR Brake - YRA | 8.61 | 37.68 | 37 |  |  |  | 1.76 | 66.88 | 1.91 | 2.8 | 2.58 |  | 120 | 39.96 |  |  | 140 |  | 45 |  | 10.52 |  | 2.35 | 14.4
2021-08-26 | 14:46 | B | 1H26A | Disk FR Brake _ YHB |  | 38.38 | 36 |  |  |  | 1.72 |  |  |  | 2.54 |  | 120 | 37.68 |  |  | 140 |  | 44 |  |  |  |  | 11.7
2021-08-26 | 16:50 | B | 1H26B | Disk FR Brake _ YHB |  | 38.8 | 35 |  |  |  | 1.53 |  |  |  | 2.52 |  | 130 | 37.28 |  |  | 140 |  | 45 |  |  |  |  | 12.8
2021-08-26 | 18:50 | B | 1H26A | Disk FR Brake - Model L YAD / YBA |  | 37.16 | 36 |  |  |  | 1.71 |  |  |  | 2.58 |  | 130 | 41.12 |  |  | 140 |  | 45 |  |  |  |  | 10.4
2021-08-26 | 21:00 | B | 1H26A | Disk RR Brake_Solid - YAD | 8.52 | 34.89 | 37 |  |  |  | 1.64 | 66.92 | 1.97 | 2.83 | 2.62 |  | 120 | 50.11 |  |  | 140 |  | 45 |  | 10.49 |  | 2.32 | 11.6
2021-08-26 | 22:37 | C | 1H26A | Disk FR Brake - YJC |  | 35.52 | 35 |  |  |  | 1.53 |  |  |  | 2.53 |  | 140 | 49.6 |  |  | 140 |  | 45 |  |  |  |  | 11.4
2021-08-26 | 00:30 | C | 26H21A | Disk FR Brake - YJC |  | 35.37 | 37 |  |  |  | 1.58 |  |  |  | 2.56 |  | 130 | 49.92 |  |  | 140 |  | 46 |  |  |  |  | 10.4
2021-08-26 | 02:27 | C | 1H26B | Disk FR Brake - YJC |  | 34.21 | 37 |  |  |  | 1.62 |  |  |  | 2.58 |  | 130 | 52.95 |  |  | 140 |  | 45 |  |  |  |  | 13.3
2021-08-26 | 04:32 | C | 1H26A | Brake drum 14", Nissan set # 4 Cav. 7 & 8 | 8.55 | 33.32 | 39 |  |  |  | 1.55 | 66.82 | 2.02 | 2.81 | 2.59 |  | 140 | 52.86 |  |  | 140 |  | 45 |  | 10.57 |  | 2.33 | 10.1
2021-08-27 | 06:35 | A | 1H27A | Drum RR Brake _ XBA ABS |  | 32.3 | 35 |  |  |  | 1.72 |  |  |  | 2.56 |  | 130 | 56.37 |  |  | 140 |  | 46 |  |  |  |  | 17.2
2021-08-27 | 08:00 | A | 1H27A | Drum RR Brake _ XBA ABS | 8.57 | 33.07 | 36 |  |  |  | 1.63 | 66.96 | 2 | 2.82 | 2.6 |  | 130 | 51.76 |  |  | 140 |  | 45 |  | 10.57 |  | 2.35 | 13.2
2021-08-27 | 15:54 | B | 21HA1A | Brake Disc _Cav 7:&8: (Model K) |  | 37.13 | 38 |  |  |  | 1.72 |  |  |  | 2.74 |  | 130 | 40.82 |  |  | 140 |  | 42 |  |  |  |  | 14
2021-08-27 | 17:40 | B | 1H27A | Disk FR Brake, _Jazz (2CT)_Cav. 3 & 4 |  | 37.82 | 37 |  |  |  | 1.59 |  |  |  | 2.68 |  | 140 | 41.72 |  |  | 140 |  | 44 |  |  |  |  | 12.8
2021-08-27 | 19:39 | B | 1H27C | Disk FR Brake, _Jazz (2CT)_Cav. 3 & 4 |  | 36.15 | 36 |  |  |  | 1.62 |  |  |  | 2.56 |  | 140 | 48.68 |  |  | 140 |  | 46 |  |  |  |  | 14.4
2021-08-27 | 21:30 | B | 1H27A | Disk FR Brake _ YHB | 8.52 | 35.46 | 37 |  |  |  | 1.68 | 66.84 | 1.98 | 2.76 | 2.64 |  | 130 | 50.6 |  |  | 140 |  | 46 |  | 10.5 |  | 2.3 | 13.2
2021-08-27 | 22:25 | C | 1H27A | Disk FR Brake - Model L YAD / YBA |  | 34.74 | 40 |  |  |  | 1.52 |  |  |  | 2.53 |  | 120 | 51.57 |  |  | 140 |  | 43 |  |  |  |  | 15.9
2021-08-27 | 00:15 | C | 1H27C | Disk FR Brake - Model L YAD / YBA |  | 33.99 | 37 |  |  |  | 1.68 |  |  |  | 2.56 |  | 120 | 53.65 |  |  | 140 |  | 43 |  |  |  |  | 13.6
2021-08-27 | 02:30 | C | 1H27A | Disk FR Brake_Vent - YRA |  | 33.85 | 35 |  |  |  | 1.63 |  |  |  | 2.58 |  | 110 | 53.18 |  |  | 140 |  | 45 |  |  |  |  | 14.2
2021-08-27 | 04:37 | C | 1H27A | Drum RR Brake _ 2UA | 8.55 | 32.7 | 36 |  |  |  | 1.51 | 66.89 | 1.98 | 2.79 | 2.59 |  | 130 | 55.82 |  |  | 140 |  | 45 |  | 10.53 |  | 2.31 | 16.9
2021-09-01 | 09:35 | A | 21J01A | Brake Disc, (Cav 7,8,9,10)Alto |  | 26.28 | 40 |  |  |  | 1.53 |  |  |  | 2.58 |  | 130 | 87.73 |  |  | 140 |  | 38 |  |  |  |  | 14.8
2021-09-01 | 10:30 | A | 21J01B | Brake Disc, (Cav 7,8,9,10)Alto |  | 26.9 | 36 |  |  |  | 1.61 |  |  |  | 2.56 |  | 120 | 86.75 |  |  | 140 |  | 40 |  |  |  |  | 13.6
2021-09-01 | 12:30 | A | 21J01A | Disk FR Brake _ YHB | 8.47 | 26.92 | 38 |  |  |  | 1.59 | 67.61 | 1.94 | 2.72 | 2.6 |  | 130 | 82.68 |  |  | 140 |  | 44 |  | 10.41 |  | 2.3 | 14.6
2021-09-01 | 14:05 | B | 1J01A | Disk FR Brake _ YHB |  | 27.7 | 37 |  |  |  | 1.56 |  |  |  | 2.56 |  | 120 | 80.43 |  |  | 140 |  | 44 |  |  |  |  | 13.9
2021-09-01 | 16:15 | B | 1J01A | Disk FR Brake, _Jazz (2CT)_Cav. 3 & 4 |  | 29.43 | 37 |  |  |  | 1.56 |  |  |  | 2.53 |  | 120 | 76.82 |  |  | 140 |  | 45 |  |  |  |  | 16
2021-09-01 | 18:22 | B | 1J01A | Drum RR Brake _ XBA ABS |  | 30.75 | 37 |  |  |  | 1.54 |  |  |  | 2.58 |  | 140 | 74.68 |  |  | 140 |  | 46 |  |  |  |  | 16.1
2021-09-01 | 20:29 | B | 1J01B | Drum RR Brake _ XBA ABS | 8.45 | 30.09 | 38 |  |  |  | 1.58 | 67.65 | 1.95 | 2.7 | 2.56 |  | 140 | 75.71 |  |  | 140 |  | 45 |  | 10.4 |  | 2.31 | 13.2
2021-09-01 | 22:20 | C | 1J01A | M FW J30 |  | 28.97 | 36 |  |  |  | 1.59 |  |  |  | 2.52 |  | 130 | 81.46 |  |  | 140 |  | 46 |  |  |  |  | 14.3
2021-09-01 | 00:15 | C | 1J01B | M FW J30 |  | 28.7 | 35 |  |  |  | 1.65 |  |  |  | 2.51 |  | 130 | 83.34 |  |  | 140 |  | 46 |  |  |  |  | 19.4
2021-09-01 | 02:20 | C | 1J01A | Disk RR Brake_Solid - YAD |  | 30.05 | 34 |  |  |  | 1.61 |  |  |  | 2.5 |  | 130 | 74.55 |  |  | 140 |  | 47 |  |  |  |  | 18.2
2021-09-01 | 04:15 | C | 1J01D | Disk FR Brake _ YHB | 8.44 | 29.74 | 34 |  |  |  | 1.74 | 67.6 | 1.98 | 2.7 | 2.51 |  | 130 | 73.7 |  |  | 140 |  | 45 |  | 10.42 |  | 2.33 | 19.8
2021-09-02 | 06:50 | A | 21JBA | Brake Disc _Cav 7:&8: (Model K) |  | 29.63 | 36 |  |  |  | 1.55 |  |  |  | 2.54 |  | 130 | 74.6 |  |  | 140 |  | 45 |  |  |  |  | 14
2021-09-02 | 09:45 | A | 1J02A | Disk FR Brake, _Jazz (2CT)_Cav. 3 & 4 |  | 30.59 | 37 |  |  |  | 1.55 |  |  |  | 2.56 |  | 120 | 73.72 |  |  | 140 |  | 44 |  |  |  |  | 16.8
2021-09-02 | 10:35 | A | 1J02A | Drum Rear Brake _ Jazz (2CT) _ Cav. 3 & 4 |  | 31.75 | 37 |  |  |  | 1.68 |  |  |  | 2.54 |  | 120 | 71.34 |  |  | 140 |  | 45 |  |  |  |  | 17.1
2021-09-02 | 12:12 | A | 1J02A | HUB _Sigma | 8.49 | 33.32 | 35 |  |  |  | 1.58 | 67.5 | 1.97 | 2.7 | 2.54 |  | 120 | 66.26 |  |  | 140 |  | 44 |  | 10.46 |  | 2.32 | 18
2021-09-02 | 14:30 | B | 1J02A | Disk FR Brake - YJC |  | 35.39 | 36 |  |  |  | 1.62 |  |  |  | 2.58 |  | 120 | 58.2 |  |  | 140 |  | 45 |  |  |  |  | 18
2021-09-02 | 16:15 | B | 1J02A | Brake drum 14", Nissan set # 4 Cav. 7 & 8 |  | 36.33 | 35 |  |  |  | 1.86 |  |  |  | 2.58 |  | 110 | 54.77 |  |  | 140 |  | 45 |  |  |  |  | 16
2021-09-02 | 18:35 | B | 1J02B | Brake drum 14", Nissan set # 4 Cav. 7 & 8 |  | 35.05 | 37 |  |  |  | 1.76 |  |  |  | 2.59 |  | 120 | 59.49 |  |  | 140 |  | 46 |  |  |  |  | 13.9
2021-09-02 | 20:22 | B | 02J21A | Ring_Gotek | 8.47 | 33.45 | 36 |  |  |  | 1.68 | 67.52 | 2.02 | 2.68 | 2.56 |  | 110 | 66.27 |  |  | 140 |  | 46 |  | 10.49 |  | 2.3 | 15.9
2021-09-02 | 22:15 | C | 1J02A | Ring_Gotek |  | 31.53 | 35 |  |  |  | 1.63 |  |  |  | 2.53 |  | 110 | 69.34 |  |  | 140 |  | 45 |  |  |  |  | 13.6
2021-09-02 | 00:15 | C | 1J02B | Ring_Gotek |  | 30.86 | 35 |  |  |  | 1.5 |  |  |  | 2.52 |  | 120 | 70.21 |  |  | 140 |  | 45 |  |  |  |  | 16
2021-09-02 | 02:20 | C | 1J02B | Drum Rear Brake _ Jazz (2CT) _ Cav. 3 & 4 |  | 30.27 | 34 |  |  |  | 1.52 |  |  |  | 2.5 |  | 110 | 75.95 |  |  | 140 |  | 46 |  |  |  |  | 13.4
2021-09-02 | 04:20 | C | 02J21A | Drum Rear Brake _ Jazz (2CT) _ Cav. 3 & 4 | 8.45 | 29.77 | 34 |  |  |  | 1.58 | 67.48 | 2 | 2.67 | 2.5 |  | 110 | 79.02 |  |  | 140 |  | 46 |  | 10.45 |  | 2.35 | 14.2
2021-09-03 | 06:45 | A | 03J21A | Brake Disc, (Cav 7,8,9,10)Alto |  | 30.39 | 37 |  |  |  | 1.64 |  |  |  | 2.58 |  | 120 | 74.21 |  |  | 140 |  | 44 |  |  |  |  | 11.7
2021-09-03 | 09:00 | A | 1J03A | Disk FR Brake, _Jazz (2CT)_Cav. 3 & 4 |  | 33.83 | 38 |  |  |  | 1.67 |  |  |  | 2.56 |  | 110 | 61.73 |  |  | 140 |  | 48 |  |  |  |  | 12.8
2021-09-03 | 10:50 | A | 1J03B | Disk FR Brake, _Jazz (2CT)_Cav. 3 & 4 |  | 35.58 | 40 |  |  |  | 1.67 |  |  |  | 2.58 |  | 120 | 55.22 |  |  | 140 |  | 46 |  |  |  |  | 16
2021-09-03 | 12:50 | A | 1J03A | Drum Rear Brake _ Jazz (2CT) _ Cav. 3 & 4 | 8.56 | 37.06 | 39 |  |  |  | 1.62 | 66.46 | 1.99 | 2.75 | 2.6 |  | 120 | 50.31 |  |  | 140 |  | 45 |  | 10.55 |  | 2.33 | 15.1
2021-09-03 | 14:20 | B | 1J03A | Disk FR Brake _ YHB |  | 37.59 | 38 |  |  |  | 1.69 |  |  |  | 2.56 |  | 110 | 49.94 |  |  | 140 |  | 47 |  |  |  |  | 16
2021-09-03 | 16:21 | B | 1J03A | Disk RR Brake_Solid - YAD |  | 34.26 | 36 |  |  |  | 1.58 |  |  |  | 2.54 |  | 110 | 60.8 |  |  | 140 |  | 46 |  |  |  |  | 14
2021-09-03 | 18:27 | B | 1J03A | Cylinder Block _ CMA |  | 33.31 | 43 |  |  |  | 1.51 |  |  |  | 2.68 |  | 110 | 66.98 |  |  | 140 |  | 44 |  |  |  |  | 13.6
2021-09-03 | 20:30 | B | 1J03 | Cylinder Block _ CMA | 8.61 | 31.67 | 36 |  |  |  | 1.56 | 66.52 | 1.96 | 2.78 | 2.52 |  | 120 | 67.33 |  |  | 140 |  | 45 |  | 10.57 |  | 2.31 | 12.4
2021-09-03 | 22:25 | C | 1J03B | Disk FR Brake _ YHB |  | 29.85 | 34 |  |  |  | 1.67 |  |  |  | 2.52 |  | 110 | 72.43 |  |  | 140 |  | 46 |  |  |  |  | 14.4
2021-09-03 | 00:20 | C | 1J03A | Disc, Front Brake,YL8 |  | 28.95 | 34 |  |  |  | 1.56 |  |  |  | 2.51 |  | 120 | 78.67 |  |  | 140 |  | 45 |  |  |  |  | 14.9
2021-09-03 | 02:20 | C | 1J03A | Disk FR Brake - YJC |  | 28.61 | 36 | [7 empty] | 2.51 |  |  | 78.39 |  |  | 140 |  | 45 |  |  |  |  | 14.3
2021-09-03 | 04:15 | C | 21JCA | Brake Disc _Cav 7:&8: (Model K) | 8.55 | 28.89 | 35 |  |  |  | 1.54 | 66.5 | 2 | 2.76 | 2.51 |  | 110 | 76.74 |  |  | 140 |  | 46 |  | 10.55 |  | 2.35 | 12.6
2021-09-06 | 17:00 | B | 1J06A | Cylinder Block _ BMG |  | 34.82 | 40 |  |  |  | 1.68 |  |  |  | 2.6 |  | 110 | 61.88 |  |  | 140 |  | 42 |  |  |  |  | 14.8
2021-09-06 | 17:38 | B | 1J06A | Cylinder Block _ BMG |  | 34.82 | 38 |  |  |  | 1.72 | [5 empty] | 110 | 61.88 |  |  | 140 |  | 44 |  |  |  |  | 17.6
2021-09-06 | 19:30 | B | 1J06B | Cylinder Block _ BMG |  | 33.61 | 39 |  |  |  | 1.72 |  |  |  | 2.6 |  | 120 | 69.75 |  |  | 140 |  | 44 |  |  |  |  | 18.4
2021-09-06 | 21:12 | B | 1J06B | Cylinder Block _ BMG | 8.61 | 33.41 | 39 |  |  |  | 1.75 | 67.42 | 1.95 | 2.8 | 2.58 |  | 110 | 64.79 |  |  | 140 |  | 44 |  | 10.56 |  | 2.34 | 17.3
2021-09-06 | 22:45 | C | 21JFA | Brake Disc _Cav 7:&8: (Model K) |  | 34.22 | 37 |  |  |  | 1.86 |  |  |  | 2.52 |  | 120 | 63.26 |  |  | 140 |  | 45 |  |  |  |  | 12.3
2021-09-06 | 00:47 | C | 1J06A | HUB _Sigma |  | 33.4 | 35 |  |  |  | 1.64 |  |  |  | 2.6 |  | 110 | 69.59 |  |  | 140 |  | 44 |  |  |  |  | 18.7
2021-09-06 | 02:50 | C | 1J06A | Disk FR Brake, _Jazz (2CT)_Cav. 3 & 4 |  | 32.88 | 37 |  |  |  | 1.7 |  |  |  | 2.57 |  | 110 | 71.33 |  |  | 140 |  | 44 |  |  |  |  | 13.6
2021-09-06 | 04:54 | C | 1J06A | Disk FR Brake - Model L YAD / YBA | 8.58 | 32.28 | 38 |  |  |  | 1.86 | 66.09 | 1.93 | 2.71 | 2.54 |  | 110 | 74.07 |  |  | 140 |  | 45 |  | 10.51 |  | 2.39 | 13.6
2021-09-07 | 06:05 | A | 1J07A | Disk FR Brake - Model L YAD / YBA |  | 32.13 | 36 |  |  |  | 1.72 |  |  |  | 2.6 |  | 110 | 70.76 |  |  | 140 |  | 44 |  |  |  |  | 16.6
2021-09-07 | 08:05 | A | 1J07A | Disk FR Brake _ YHB |  | 33.62 | 38 |  |  |  | 1.73 |  |  |  | 2.62 |  | 110 | 67.67 |  |  | 140 |  | 45 |  |  |  |  | 15.4
2021-09-07 | 09:53 | A | 1J07B | Disk FR Brake - YJC |  | 34.57 | 37 |  |  |  | 1.69 |  |  |  | 2.56 |  | 120 | 63.88 |  |  | 140 |  | 44 |  |  |  |  | 17.9
2021-09-07 | 11:35 | A | 1J07A | Disk FR Brake - YJC |  | 35.76 | 36 |  |  |  | 1.6 |  |  |  | 2.58 |  | 120 | 57.77 |  |  | 140 |  | 44 |  |  |  |  | 16.8
2021-09-07 | 13:30 | A | 1J07A | Drum RR Brake _Y9T | 8.68 | 36.75 | 36 |  |  |  | 1.8 | 67.3 | 2.02 | 2.86 | 2.54 |  | 110 | 54.66 |  |  | 140 |  | 45 |  | 10.7 |  | 2.35 | 14
2021-09-07 | 15:18 | B | 1J07A | Drum RR Brake _ XBA ABS |  | 36.3 | 36 |  |  |  | 1.61 |  |  |  | 2.53 |  | 120 | 53.87 |  |  | 140 |  | 47 |  |  |  |  | 14
2021-09-07 | 17:15 | B | 1J07A | Disc-FR-Brake 14" _Nissan (Cavity 7 & 8 ) |  | 36.12 | 35 |  |  |  | 1.67 |  |  |  | 2.52 |  | 120 | 52.87 |  |  | 140 |  | 45 |  |  |  |  | 17.6
2021-09-07 | 20:10 | B | 1J07C | Disk FR Brake, _Jazz (2CT)_Cav. 3 & 4 | 8.65 | 33.98 | 35 |  |  |  | 1.58 | 67.28 | 2.05 | 2.82 | 2.51 |  | 120 | 59.71 |  |  | 140 |  | 45 |  | 10.7 |  | 2.38 | 14.4
2021-09-07 | 22:15 | C | 1J07B | Disk FR Brake - YJC |  | 33.14 | 35 |  |  |  | 1.63 |  |  |  | 2.56 |  | 110 | 63.03 |  |  | 140 |  | 45 |  |  |  |  | 17.6
2021-09-07 | 00:10 | C | 1J07B | Disk FR Brake _ YHB |  | 33.53 | 35 |  |  |  | 1.86 |  |  |  | 2.59 |  | 120 | 62.38 |  |  | 140 |  | 44 |  |  |  |  | 13.9
2021-09-07 | 01:56 | C | 1J07C | Disk FR Brake - YJC |  | 33.84 | 38 |  |  |  | 1.51 |  |  |  | 2.53 |  | 120 | 61.84 |  |  | 140 |  | 45 |  |  |  |  | 12.4
2021-09-07 | 04:17 | C | 1J07A | Drum RR Brake - YRA |  | 32.68 | 37 |  |  |  | 1.62 |  |  |  | 2.56 |  | 110 | 65.67 |  |  | 140 |  | 44 |  |  |  |  | 14.4
2021-09-07 | 05:28 | C | 1J07B | Drum RR Brake - YRA | 8.62 | 32.36 | 39 |  |  |  | 1.53 | 67.3 | 2 | 2.8 | 2.58 |  | 110 | 66.04 |  |  | 140 |  | 45 |  | 10.62 |  | 2.33 | 12.8
2021-09-08 | 06:35 | A | 21J07A | Brake Disc, (Cav 7,8,9,10)Alto |  | 32.28 | 37 |  |  |  | 1.64 |  |  |  | 2.6 |  | 110 | 65.96 |  |  | 140 |  | 45 |  |  |  |  | 14
2021-09-08 | 08:00 | A | 1J08B | Brake Disc, (Cav 7,8,9,10)Alto |  | 32.96 | 36 |  |  |  | 1.67 |  |  |  | 2.58 |  | 120 | 62.86 |  |  | 140 |  | 45 |  |  |  |  | 14
2021-09-08 | 10:10 | A | 1J08A | HUB _Sigma | 8.61 | 34.28 | 35 |  |  |  | 1.63 | 67.42 | 1.97 | 2.81 | 2.54 |  | 120 | 57.52 |  |  | 140 |  | 45 |  | 10.58 |  | 2.32 | 17.6
2021-09-09 | 12:50 | A | 1J09A | Disk FR Brake _Vent -Y9T_Export | 8.56 | 35.5 | 38 |  |  |  | 1.6 | 67.2 | 2 | 2.85 | 2.58 |  | 110 | 54.53 |  |  | 140 |  | 44 |  | 10.56 |  | 2.35 | 14.6
2021-09-09 | 14:10 | B | 1J09A | Disk FR Brake _ YHB |  | 36.19 | 36 |  |  |  | 1.58 |  |  |  | 2.56 |  | 110 | 52.69 |  |  | 140 |  | 45 |  |  |  |  | 17.6
2021-09-09 | 16:10 | B | 1J09B | Disk FR Brake _ YHB |  | 37.11 | 38 |  |  |  | 1.72 |  |  |  | 2.54 |  | 120 | 48.25 |  |  | 140 |  | 46 |  |  |  |  | 14.2
2021-09-09 | 18:10 | B | 1J09A | Disk FR Brake _Vent -Y9T_Domestic |  | 35.78 | 37 |  |  |  | 1.66 |  |  |  | 2.55 |  | 120 | 53.06 |  |  | 140 |  | 46 |  |  |  |  | 13.5
2021-09-09 | 20:20 | B | 1J09A | Disk FR Brake _Vent _2VL | 8.55 | 34.1 | 38 |  |  |  | 1.54 | 67.15 | 2.05 | 2.8 | 2.57 |  | 120 | 58.66 |  |  | 140 |  | 48 |  | 10.6 |  | 2.38 | 17.2
2021-09-09 | 22:15 | C | 1J09B | Disk FR Brake _Vent _2VL |  | 33.67 | 37 |  |  |  | 1.67 |  |  |  | 2.59 |  | 120 | 61.32 |  |  | 140 |  | 45 |  |  |  |  | 13.6
2021-09-09 | 00:10 | C | 21JIA | Brake Disc _Cav 7:&8: (Model K) |  | 33.45 | 37 |  |  |  | 1.57 |  |  |  | 2.52 |  | 130 | 62.03 |  |  | 140 |  | 45 |  |  |  |  | 14.8
2021-09-09 | 02:05 | C | 1J09A | M FW J30 |  | 33 | 35 |  |  |  | 1.69 |  |  |  | 2.62 |  | 120 | 64.04 |  |  | 140 |  | 44 |  |  |  |  | 11.9
2021-09-09 | 04:15 | C | 1J09A | Disc-FR-Brake 14" _Nissan (Cavity 7 & 8 ) | 8.58 | 32.12 | 35 |  |  |  | 1.71 | 67.85 | 1.71 | 2.77 | 2.56 |  | 110 | 65.12 |  |  | 140 |  | 44 |  | 10.29 |  | 2.4 | 13.9
2021-09-10 | 06:20 | A | 1J10A | Disk RR Brake_Solid - YAD | 8.56 | 30.96 | 35 |  |  |  | 1.58 | 67.3 | 2 | 2.85 | 2.53 |  | 110 | 65.82 |  |  | 140 |  | 45 |  | 10.56 |  | 2.3 | 15.3
2021-09-11 | 07:10 | A | 1H10A | Disk FR Brake _Vent -Y9T_Domestic |  | 29.54 | 34 |  |  |  | 1.79 |  |  |  | 2.56 |  | 140 | 77.65 |  |  | 140 |  | 43 |  |  |  |  | 14.2
2021-09-11 | 08:34 | A | 1H10A | Disk FR Brake _Vent -Y9T_Domestic |  | 29.75 | 34 |  |  |  | 1.66 |  |  |  | 2.54 |  | 110 | 77.13 |  |  | 140 |  | 44 |  |  |  |  | 12.8
2021-09-11 | 10:30 | A | 1J11A | Disk FR Brake _ YHB |  | 30.77 | 34 |  |  |  | 1.78 |  |  |  | 2.56 |  | 120 | 75.42 |  |  | 140 |  | 44 |  |  |  |  | 16.8
2021-09-11 | 13:50 | A | 1J11B | Cylinder Block _ BMG | 8.69 | 30.54 | 42 |  |  |  | 1.61 | 68.23 | 2.05 | 2.84 | 2.56 |  | 110 | 72.96 |  |  | 140 |  | 45 |  | 10.74 |  | 2.29 | 14.6
2021-09-13 | 14:27 | B | 1J13A | Cylinder Block _ BMG |  | 32 | 45 |  |  |  | 1.58 |  |  |  | 2.64 |  | 120 | 64.61 |  |  | 141 |  | 42 |  |  |  |  | 16
2021-09-13 | 15:15 | B | 1J13A | Cylinder Block _ BMG |  | 30.57 | 40 |  |  |  | 1.56 |  |  |  | 2.6 |  | 110 | 71.81 |  |  | 141 |  | 44 |  |  |  |  | 18.3
2021-09-13 | 16:15 | B | 13J21A | Brake Disc, (Cav 7,8,9,10)Alto |  | 30.5 | 40 |  |  |  | 1.68 |  |  |  | 2.74 |  | 110 | 74.96 |  |  | 141 |  | 44 |  |  |  |  | 16
2021-09-13 | 18:15 | B | 1J13A | Disk FR Brake _ YHB |  | 30.59 | 38 |  |  |  | 1.71 |  |  |  | 2.68 |  | 110 | 75.81 |  |  | 141 |  | 44 |  |  |  |  | 16.6
2021-09-13 | 20:05 | B | 1J13B | Disk FR Brake _ YHB | 8.62 | 30.73 | 37 |  |  |  | 1.68 | 66.88 | 2.02 | 2.79 | 2.59 |  | 120 | 77.55 |  |  | 141 |  | 43 |  | 10.64 |  | 2.32 | 18.9
2021-09-13 | 22:27 | C | 1J13A | Drum RR Brake - YRA |  | 29.93 | 36 |  |  |  | 1.58 |  |  |  | 2.53 |  | 110 | 74.45 |  |  | 141 |  | 44 |  |  |  |  | 16.8
2021-09-13 | 00:34 | C | 1J13C | Drum RR Brake - YRA |  | 30.62 | 36 |  |  |  | 1.61 |  |  |  | 2.58 |  | 110 | 71.89 |  |  | 141 |  | 45 |  |  |  |  | 16.1
2021-09-13 | 02:15 | C | 1J13A | Disk FR Brake _Vent -Y9T_Domestic |  | 30.47 | 35 |  |  |  | 1.67 |  |  |  | 2.56 |  | 120 | 71.12 |  |  | 141 |  | 45 |  |  |  |  | 13.9
2021-09-13 | 04:25 | C | 1J13A | Drum RR Brake _Y9T | 8.6 | 30.24 | 37 |  |  |  | 1.64 | 66.86 | 2 | 2.77 | 2.59 |  | 110 | 70.31 |  |  | 141 |  | 44 |  | 10.6 |  | 2.35 | 15.6
2021-09-14 | 07:20 | A | 1J14A | HUB _Sigma |  | 30.15 | 34 |  |  |  | 1.62 |  |  |  | 2.56 |  | 110 | 70.85 |  |  | 141 |  | 45 |  |  |  |  | 18.4
2021-09-14 | 08:30 | A | 1J14A | Disk FR Brake - YJC |  | 31.2 | 37 |  |  |  | 1.56 |  |  |  | 2.58 |  | 120 | 67.08 |  |  | 141 |  | 44 |  |  |  |  | 14.6
2021-09-14 | 10:40 | A | 1J14B | Disk FR Brake - YJC |  | 35.37 | 36 |  |  |  | 1.76 |  |  |  | 2.6 |  | 110 | 57.8 |  |  | 141 |  | 44 |  |  |  |  | 14.7
2021-09-14 | 12:42 | A | 21J14A | Brake Disc, (Cav 7,8,9,10)Alto | 8.65 | 37.04 | 36 |  |  |  | 1.75 | 67.2 | 1.97 | 2.83 | 2.6 |  | 120 | 51.27 |  |  | 140 |  | 46 |  | 10.62 |  | 2.35 | 14.4
2021-09-14 | 14:55 | B | 21J14B | Brake Disc, (Cav 7,8,9,10)Alto |  | 37.73 | 37 |  |  |  | 1.62 |  |  |  | 2.54 |  | 110 | 48.3 |  |  | 141 |  | 44 |  |  |  |  | 13.2
2021-09-14 | 16:45 | B | 21JNA | Brake Disc _Cav 7:&8: (Model K) |  | 37.47 | 36 |  |  |  | 1.65 |  |  |  | 2.62 |  | 110 | 48.57 |  |  | 141 |  | 46 |  |  |  |  | 14.4
2021-09-14 | 18:18 | B | 1J14A | Disk FR Brake _ YHB |  | 36.04 | 35 |  |  |  | 1.61 |  |  |  | 2.56 |  | 110 | 54.06 |  |  | 141 |  | 48 |  |  |  |  | 16.4
2021-09-14 | 20:10 | B | 1J14B | Disk FR Brake _ YHB | 8.65 | 34.32 | 36 |  |  |  | 1.53 | 66.89 | 2.04 | 2.79 | 2.51 |  | 110 | 58.85 |  |  | 141 |  | 48 |  | 10.69 |  | 2.32 | 14.4
2021-09-14 | 22:30 | C | 1J14A | Drum RR Brake _ XBA ABS |  | 34.45 | 35 |  |  |  | 1.59 |  |  |  | 2.53 |  | 120 | 52.55 |  |  | 141 |  | 45 |  |  |  |  | 15.2
2021-09-14 | 00:25 | C | 1J14A | Cylinder Block _ BMG |  | 33.95 | 37 |  |  |  | 1.53 |  |  |  | 2.58 |  | 110 | 51.76 |  |  | 141 |  | 45 |  |  |  |  | 13.6
2021-09-14 | 02:10 | C | 1J14 | Cylinder Block _ BMG |  | 33.06 | 37 |  |  |  | 1.6 |  |  |  | 2.59 |  | 110 | 55.73 |  |  | 141 |  | 44 |  |  |  |  | 16
2021-09-14 | 04:35 | C | 1J14A | Drum RR Brake - YRA | 8.67 | 32.72 | 36 |  |  |  | 1.67 | 67.22 | 1.98 | 2.8 | 2.56 |  | 120 | 57.07 |  |  | 141 |  | 44 |  | 10.65 |  | 2.37 | 12.8
2021-09-15 | 06:15 | A | 1J4B | Drum RR Brake - YRA |  | 31.71 | 35 |  |  |  | 1.72 |  |  |  | 2.53 |  | 120 | 60.54 |  |  | 142 |  | 48 |  |  |  |  | 16
2021-09-15 | 11:30 | A | 1J15A | Drum RR Brake _Y9T |  | 36.6 | 37 |  |  |  | 1.78 |  |  |  | 2.58 |  | 110 | 47.8 |  |  | 142 |  | 46 |  |  |  |  | 16
2021-09-15 | 13:50 | A | 1J15A | Disk FR Brake _ YHB | 8.61 | 37.42 | 35 |  |  |  | 1.75 | 67.12 | 1.94 | 2.75 | 2.56 |  | 110 | 46.63 |  |  | 142 |  | 46 |  | 10.55 |  | 2.27 | 18.8
2021-09-15 | 15:22 | B | 1J16B | Disk FR Brake _ YHB |  | 37.83 | 38 |  |  |  | 1.76 |  |  |  | 2.58 |  | 120 | 46.16 |  |  | 142 |  | 44 |  |  |  |  | 16.4
2021-09-15 | 17:45 | B | 1J15A | Disk FR Brake, _Jazz (2CT)_Cav. 3 & 4 |  | 37.31 | 36 |  |  |  | 1.56 |  |  |  | 2.52 |  | 110 | 45.24 |  |  | 142 |  | 46 |  |  |  |  | 15.2
2021-09-15 | 19:55 | B | 1J15B | Disk FR Brake, _Jazz (2CT)_Cav. 3 & 4 | 8.64 | 35.12 | 36 |  |  |  | 1.58 | 67.25 | 1.97 | 2.79 | 2.57 |  | 110 | 55.43 |  |  | 142 |  | 46 |  | 10.61 |  | 2.34 | 14.7
2021-09-15 | 22:25 | C | 1J15A69 | Disk FR Brake_Vent - YRA |  | 33.05 | 35 |  |  |  | 1.69 |  |  |  | 2.53 |  | 110 | 63.17 |  |  | 142 |  | 44 |  |  |  |  | 14
2021-09-15 | 00:15 | C | 1J15A | Drum Rear Brake _ Jazz (2CT) _ Cav. 3 & 4 |  | 32.5 | 35 |  |  |  | 1.74 |  |  |  | 2.56 |  | 120 | 59.24 |  |  | 142 |  | 44 |  |  |  |  | 12.8
2021-09-15 | 02:12 | C | 1J15A | Disk FR Brake _ YHB |  | 31.64 | 37 |  |  |  | 1.65 |  |  |  | 2.59 |  | 110 | 62.71 |  |  | 142 |  | 45 |  |  |  |  | 16.1
2021-09-15 | 04:27 | C | 1J15A | Disk FR Brake - YJC | 8.59 | 30.93 | 37 |  |  |  | 1.56 | 66.15 | 2 | 2.72 | 2.58 |  | 120 | 64.06 |  |  | 142 |  | 44 |  | 10.59 |  | 2.3 | 14
2021-09-16 | 06:20 | A | 1J15B | Disk FR Brake - YJC |  | 30.58 | 36 |  |  |  | 1.65 |  |  |  | 2.53 |  | 110 | 66.97 |  |  | 142 |  | 46 |  |  |  |  | 14.4
2021-09-16 | 08:28 | A | 1J16A | M FW J30 |  | 31.89 | 36 |  |  |  | 1.65 |  |  |  | 2.58 |  | 110 | 62.56 |  |  | 142 |  | 46 |  |  |  |  | 14
2021-09-16 | 10:35 | A | 1J16A | Disc, Front Brake,YL8 |  | 32.02 | 37 |  |  |  | 1.55 |  |  |  | 2.56 |  | 120 | 60.59 |  |  | 142 |  | 46 |  |  |  |  | 13.8
2021-09-16 | 12:45 | A | 21J16A/B | Brake Disc, (Cav 7,8,9,10)Alto | 8.68 | 30.61 | 36 |  |  |  | 1.7 | 66.91 | 1.93 | 2.78 | 2.58 |  | 110 | 68.28 |  |  | 142 |  | 46 |  | 10.61 |  | 2.28 | 15.6
2021-09-16 | 14:23 | B | 21J16B | Brake Disc, (Cav 7,8,9,10)Alto |  | 31.34 | 38 |  |  |  | 1.6 |  |  |  | 2.58 |  | 110 | 65.86 |  |  | 140 |  | 45 |  |  |  |  | 14.4
2021-09-16 | 18:20 | B | 1J16A | HUB _Sigma |  | 31.39 | 37 |  |  |  | 1.57 |  |  |  | 2.56 |  | 110 | 59.8 |  |  | 142 |  | 45 |  |  |  |  | 13.1
2021-09-16 | 20:10 | B | 1J16A | Drum Rear Brake _ Jazz (2CT) _ Cav. 3 & 4 | 8.64 | 30.82 | 35 |  |  |  | 1.53 | 66.85 | 1.91 | 2.71 | 2.61 |  | 110 | 61.04 |  |  | 142 |  | 44 |  | 10.55 |  | 2.32 | 13.1
2021-09-16 | 22:22 | C | 1J16A | Disk FR Brake _ YHB |  | 31.25 | 35 |  |  |  | 1.76 |  |  |  | 2.53 |  | 120 | 57.95 |  |  | 142 |  | 45 |  |  |  |  | 13.6
2021-09-16 | 00:20 | C | 1J16A | Disk FR Brake - Model L YAD / YBA |  | 29.5 | 35 |  |  |  | 1.67 |  |  |  | 2.52 |  | 110 | 63.93 |  |  | 142 |  | 45 |  |  |  |  | 14.4
2021-09-16 | 02:25 | C | 1J16B | Disk FR Brake _ YHB |  | 30.26 | 36 |  |  |  | 1.62 |  |  |  | 2.58 |  | 110 | 62.08 |  |  | 142 |  | 45 |  |  |  |  | 16
2021-09-16 | 04:17 | C | 1J16A | Drum RR Brake - YRA | 8.7 | 28.82 | 35 |  |  |  | 1.59 | 66.97 | 1.95 | 2.75 | 2.59 |  | 120 | 71.76 |  |  | 142 |  | 45 |  | 10.65 |  | 2.3 | 14
2021-09-16 | 15:55 | B | 21JPA | Brake Disc _Cav 7:&8: (Model K) |  | 32.06 | 37 |  |  |  | 1.81 |  |  |  | 2.6 |  | 120 | 58.99 |  |  | 142 |  | 46 |  |  |  |  | 12.1
2021-09-20 | 14:55 | B | 1J20A | Cylinder Block _ BMG |  | 35.08 | 43 |  |  |  | 1.51 |  |  |  | 2.6 |  | 110 | 54.59 |  |  | 142 |  | 40 |  |  |  |  | 12.8
2021-09-20 | 15:00 | B | 1J20A | Cylinder Block _ BMG |  | 36.21 | 43 |  |  |  | 1.5 |  |  |  | 2.58 |  | 110 | 52.43 |  |  | 142 |  | 40 |  |  |  |  | 12.2
2021-09-20 | 17:05 | B | 1J20 | Cylinder Block _ BMG |  | 36.03 | 43 |  |  |  | 1.7 |  |  |  | 2.53 |  | 110 | 53.39 |  |  | 142 |  | 42 |  |  |  |  | 15.8
2021-09-20 | 18:35 | B | 1J20A | Disk FR Brake - YJC |  | 35.61 | 40 |  |  |  | 1.63 |  |  |  | 2.5 |  | 110 | 55.77 |  |  | 142 |  | 42 |  |  |  |  | 14.1
2021-09-20 | 20:27 | B | 1J20A | Disk FR Brake - YJC | 8.65 | 34.61 | 41 |  |  |  | 1.57 | 66.79 | 2 | 2.75 | 2.59 |  | 120 | 59.26 |  |  | 142 |  | 42 |  | 10.65 |  | 2.32 | 16.6
2021-09-20 | 22:25 | C | 1J20A | M FW J30 |  | 32.72 | 38 |  |  |  | 1.63 |  |  |  | 2.56 |  | 110 | 66.52 |  |  | 142 |  | 46 |  |  |  |  | 13.6
2021-09-20 | 00:25 | C | 1J20C | M FW J30 |  | 32.57 | 37 |  |  |  | 1.69 |  |  |  | 2.55 |  | 120 | 67.2 |  |  | 142 |  | 44 |  |  |  |  | 15.1
2021-09-20 | 02:20 | C | 1J20A | Disk FR Brake, _Jazz (2CT)_Cav. 3 & 4 |  | 31.98 | 38 |  |  |  | 1.61 |  |  |  | 2.56 |  | 120 | 70.31 |  |  | 142 |  | 45 |  |  |  |  | 16.2
2021-09-20 | 04:20 | C | 1J20A | Disk FR Brake _ YHB | 8.62 | 31.97 | 38 |  |  |  | 1.68 | 66.75 | 2.03 | 2.72 | 2.56 |  | 120 | 68.08 |  |  | 142 |  | 45 |  | 10.65 |  | 2.35 | 14.5
2021-09-21 | 07:00 | A | 1J20B | Drum RR Brake - YRA |  | 32.05 | 35 |  |  |  | 1.6 |  |  |  | 2.58 |  | 140 | 70.12 |  |  | 142 |  | 46 |  |  |  |  | 13.1
2021-09-21 | 08:55 | A | 1J21B | Drum RR Brake - YRA |  | 33.65 | 37 |  |  |  | 1.59 |  |  |  | 2.56 |  | 110 | 65.14 |  |  | 142 |  | 46 |  |  |  |  | 16.1
2021-09-21 | 10:50 | A | 1J21A | Disk FR Brake _ YHB |  | 36.31 | 41 |  |  |  | 1.58 |  |  |  | 2.58 |  | 120 | 55.18 |  |  | 140 |  | 44 |  |  |  |  | 15.2
2021-09-21 | 12:30 | A | 1J21A | Disk FR Brake, _Jazz (2CT)_Cav. 3 & 4 | 8.56 | 37.4 | 38 |  |  |  | 1.59 | 66.8 | 1.92 | 2.81 | 2.54 |  | 110 | 49.96 |  |  | 142 |  | 44 |  | 10.48 |  | 2.32 | 16
2021-09-21 | 14:30 | B | 21JUA | Brake Disc _Cav 7:&8: (Model K) |  | 38.72 | 37 |  |  |  | 1.58 |  |  |  | 2.53 |  | 110 | 47.72 |  |  | 142 |  | 45 |  |  |  |  | 18.3
2021-09-21 | 16:27 | B | 1J21A | Disc-FR-Brake 14" _Nissan (Cavity 7 & 8 ) |  | 37.79 | 40 |  |  |  | 1.53 |  |  |  | 2.58 |  | 120 | 46.02 |  |  | 142 |  | 45 |  |  |  |  | 14.2
2021-09-21 | 18:15 | B | 1J21A | Drum RR Brake _ 2UA |  | 34.21 | 39 |  |  |  | 1.51 |  |  |  | 2.56 |  | 110 | 55.54 |  |  | 142 |  | 45 |  |  |  |  | 15.9
2021-09-21 | 20:13 | B | 21J21A | Brake Disc, (Cav 7,8,9,10)Alto | 8.53 | 33.37 | 40 |  |  |  | 1.58 | 66.83 | 2 | 2.79 | 2.59 |  | 110 | 58.16 |  |  | 142 |  | 45 |  | 10.53 |  | 2.31 | 17
2021-09-21 | 22:15 | C | 21J21B | Brake Disc, (Cav 7,8,9,10)Alto |  | 32.42 | 36 |  |  |  | 1.54 |  |  |  | 2.54 |  | 110 | 62 |  |  | 142 |  | 44 |  |  |  |  | 15.2
2021-09-21 | 00:10 | C | 1J21A | Disk FR Brake - YJC |  | 31.63 | 38 |  |  |  | 1.57 |  |  |  | 2.55 |  | 110 | 63.78 |  |  | 142 |  | 45 |  |  |  |  | 16
2021-09-21 | 02:20 | C | 1J21C | Disk FR Brake - YJC |  | 31.93 | 37 |  |  |  | 1.51 |  |  |  | 2.56 |  | 110 | 62.51 |  |  | 142 |  | 44 |  |  |  |  | 14.8
2021-09-21 | 04:25 | C | 1J21A | HUB _Sigma | 8.55 | 31.79 | 38 |  |  |  | 1.47 | 66.77 | 1.98 | 2.8 | 2.57 |  | 110 | 64.13 |  |  | 142 |  | 43 |  | 10.53 |  | 2.35 | 15
2021-09-22 | 06:30 | A | 1J22A | DISC FR BRAKE - 2SJ |  | 31.14 | 41 |  |  |  | 1.61 |  |  |  | 2.5 |  | 110 | 67.14 |  |  | 142 |  | 44 |  |  |  |  | 15.1
2021-09-22 | 08:25 | A | 1J22A | HUB _Sigma |  | 32.19 | 37 |  |  |  | 1.53 |  |  |  | 2.6 |  | 120 | 61.26 |  |  | 142 |  | 44 |  |  |  |  | 14.8
2021-09-22 | 10:32 | A | 1J22A | Drum RR Brake - YRA |  | 33.65 | 36 |  |  |  | 1.71 |  |  |  | 2.56 |  | 110 | 57.59 |  |  | 142 |  | 44 |  |  |  |  | 12.4
2021-09-22 | 12:32 | A | 21JSA | Brake Disc _Cav 7:&8: (Model K) | 8.51 | 33.44 | 36 |  |  |  | 1.52 | 67.46 | 1.94 | 2.78 | 2.58 |  | 110 | 61.6 |  |  | 142 |  | 45 |  | 10.45 |  | 2.31 | 11.9
2021-09-22 | 14:24 | B | 1J22A | Disk FR Brake _ YHB |  | 35.11 | 38 |  |  |  | 1.8 |  |  |  | 2.6 |  | 110 | 54.34 |  |  | 142 |  | 44 |  |  |  |  | 12.6
2021-09-22 | 16:35 | B | 1J22B | Disk FR Brake _ YHB |  | 33.03 | 38 |  |  |  | 1.58 |  |  |  | 2.58 |  | 110 | 61.98 |  |  | 142 |  | 42 |  |  |  |  | 14
2021-09-22 | 18:17 | B | 1J22A | Disc-FR-Brake 14" _Nissan (Cavity 7 & 8 ) |  | 33 | 36 |  |  |  | 1.53 |  |  |  | 2.53 |  | 120 | 62.11 |  |  | 142 |  | 42 |  |  |  |  | 15.3
2021-09-22 | 20:22 | B | 1J22B | Disc-FR-Brake 14" _Nissan (Cavity 7 & 8 ) | 8.53 | 32.16 | 36 |  |  |  | 1.65 | 67.49 | 1.96 | 2.75 | 2.58 |  | 110 | 61.38 |  |  | 142 |  | 42 |  | 10.49 |  | 2.33 | 18.4
2021-09-22 | 22:15 | C | 1J22A | Disk FR Brake, _Jazz (2CT)_Cav. 3 & 4 |  | 31.75 | 36 |  |  |  | 1.68 |  |  |  | 2.53 |  | 110 | 63.05 |  |  | 142 |  | 44 |  |  |  |  | 15.2
2021-09-22 | 00:20 | C | 1J22C | Disk FR Brake, _Jazz (2CT)_Cav. 3 & 4 |  | 31.41 | 37 |  |  |  | 1.54 |  |  |  | 2.54 |  | 110 | 64.88 |  |  | 142 |  | 45 |  |  |  |  | 19.1
2021-09-22 | 02:20 | C | 1J22A | Disk RR Brake _Solid - YRA |  | 31.52 | 37 |  |  |  | 1.58 |  |  |  | 2.55 |  | 110 | 62.97 |  |  | 142 |  | 45 |  |  |  |  | 17.6
2021-09-22 | 04:20 | C | 1J22A | Disk FR Brake_Vent - YRA | 8.5 | 29.84 | 36 |  |  |  | 1.55 | 67.45 | 2 | 2.73 | 2.54 |  | 110 | 68.59 |  |  | 142 |  | 44 |  | 10.5 |  | 2.35 | 16
2021-09-23 | 06:32 | A | 1J22A | Disk FR Brake _Vent -Y9T_Export |  | 29.71 | 35 |  |  |  | 1.57 |  |  |  | 2.52 |  | 110 | 68.8 |  |  | 142 |  | 47 |  |  |  |  | 11.6
2021-09-23 | 08:30 | A | 1J23A | Drum RR Brake - YRA |  | 31.93 | 37 |  |  |  | 1.66 |  |  |  | 2.6 |  | 110 | 64.38 |  |  | 142 |  | 46 |  |  |  |  | 16.5
2021-09-23 | 10:27 | A | 1j23b | Drum RR Brake - YRA |  | 33.71 | 35 |  |  |  | 1.61 |  |  |  | 2.54 |  | 110 | 61.26 |  |  | 142 |  | 44 |  |  |  |  | 12.8
2021-09-23 | 11:40 | A | 1J23B | Drum RR Brake - YRA |  | 34.34 | 35 |  |  |  | 1.55 |  |  |  | 2.58 |  | 110 | 59.14 |  |  | 142 |  | 45 |  |  |  |  | 13.1
2021-09-23 | 13:34 | A | 1J23A | Cylinder Block _ BMG | 8.41 | 36.27 | 39 |  |  |  | 1.51 | 67.56 | 1.88 | 2.76 | 2.58 |  | 120 | 52.98 |  |  | 141 |  | 44 |  | 10.29 |  | 2.27 | 12.1
2021-09-23 | 14:45 | B | 23J21A | Brake Disc, (Cav 7,8,9,10)Alto |  | 34.78 | 38 |  |  |  | 1.59 |  |  |  | 2.53 |  | 120 | 53.75 |  |  | 142 |  | 45 |  |  |  |  | 16
2021-09-23 | 16:30 | B | 1J23A | Disk FR Brake - YJC |  | 34.33 | 35 |  |  |  | 1.73 |  |  |  | 2.58 |  | 110 | 58.7 |  |  | 142 |  | 44 |  |  |  |  | 15.6
2021-09-23 | 18:35 | B | 1J23A | Disk FR Brake _ YHB |  | 33.86 | 35 |  |  |  | 1.67 |  |  |  | 2.56 |  | 110 | 58.79 |  |  | 142 |  | 44 |  |  |  |  | 13.2
2021-09-23 | 20:25 | B | 1J23B | Disk FR Brake _ YHB | 8.45 | 29.39 | 36 |  |  |  | 1.6 | 66.59 | 1.88 | 2.73 | 2.59 |  | 110 | 71.37 |  |  | 142 |  | 44 |  | 10.33 |  | 2.29 | 16.9
2021-09-23 | 22:20 | C | 1J23A | Disk FR Brake_Vent - YRA |  | 31.22 | 36 |  |  |  | 1.49 |  |  |  | 2.52 |  | 120 | 65.91 |  |  | 142 |  | 45 |  |  |  |  | 15.8
2021-09-23 | 00:20 | C | 1J23C | Disk FR Brake_Vent - YRA |  | 31.59 | 37 |  |  |  | 1.51 |  |  |  | 2.54 |  | 120 | 64.09 |  |  | 142 |  | 44 |  |  |  |  | 15.2
2021-09-23 | 02:15 | C | 1J23A | Disk FR Brake, _Jazz (2CT)_Cav. 3 & 4 |  | 31.49 | 38 |  |  |  | 1.65 |  |  |  | 2.55 |  | 120 | 63.61 |  |  | 142 |  | 46 |  |  |  |  | 16.4
2021-09-23 | 04:20 | C | 1J23A | Disk FR Brake - Model L YAD / YBA | 8.4 | 30.44 | 37 |  |  |  | 1.58 | 67.05 | 1.92 | 2.75 | 2.55 |  | 110 | 67.4 |  |  | 142 |  | 44 |  | 10.32 |  | 2.3 | 16.8
2021-09-27 | 14:07 | B | 1J27A | Cylinder Block _ BMG |  | 33.05 | 41 |  |  |  | 1.59 |  |  |  | 2.55 |  | 120 | 61.48 |  |  | 142 |  | 38
2021-09-27 | 16:00 | B | 1J27 | Cylinder Block _ BMG |  | 34.22 | 40 |  |  |  | 1.57 |  |  |  | 2.52 |  | 120 | 59.48 |  |  | 142 |  | 37
2021-09-27 | 18:30 | B | 1J27A | Disk FR Brake _Vent -Y9T_Domestic |  | 32.99 | 38 |  |  |  | 1.62 |  |  |  | 2.58 |  | 120 | 60.45 |  |  | 142 |  | 40
2021-09-27 | 20:35 | B | 1J27A | Disk FR Brake _ YHB | 8.41 | 32.3 | 38 |  |  |  | 1.62 | 66.59 | 1.97 | 2.72 | 2.61 |  | 120 | 61.93 |  |  | 142 |  | 40 |  | 10.38 |  | 2.32 | 14.7
2021-09-27 | 22:25 | C | 1J27A | Disk FR Brake - YJC |  | 32.16 | 39 |  |  |  | 1.64 |  |  |  | 2.56 |  | 120 | 66.61 |  |  | 142 |  | 43
2021-09-27 | 00:20 | C | 1J27A | Disk FR Brake_Vent - YRA |  | 33.29 | 38 |  |  |  | 1.56 |  |  |  | 2.55 |  | 110 | 66.34 |  |  | 142 |  | 45
2021-09-27 | 02:20 | C | 27J21A | Brake Disc, (Cav 7,8,9,10)Alto |  | 33.51 | 37 |  |  |  | 1.52 |  |  |  | 2.55 |  | 110 | 64.63 |  |  | 142 |  | 46
2021-09-27 | 04:15 | C | 27J21B | Brake Disc, (Cav 7,8,9,10)Alto | 8.4 | 32.12 | 37 |  |  |  | 1.58 | 66.55 | 2 | 2.7 | 2.55 |  | 110 | 66.89 |  |  | 142 |  | 46 |  | 10.4 |  | 2.35 | 14.7
2021-09-28 | 06:35 | A | 28J21A | Disk FR Brake _ YHB |  | 32.9 | 36 |  |  |  | 1.73 |  |  |  | 2.62 |  | 120 | 61.52 |  |  | 142 |  | 42
2021-09-28 | 08:40 | A | 1J28A | Disc-FR-Brake 14" _Nissan (Cavity 7 & 8 ) |  | 34.32 | 38 |  |  |  | 1.53 |  |  |  | 2.62 |  | 120 | 59.32 |  |  | 142 |  | 40
2021-09-28 | 10:45 | A | 1J28A | Drum RR Brake - YRA |  | 36.88 | 34 |  |  |  | 1.59 |  |  |  | 2.54 |  | 110 | 52.05 |  |  | 142 |  | 42
2021-09-28 | 12:10 | A | 1J28B | Drum RR Brake - YRA | 8.38 | 37.7 | 35 |  |  |  | 1.66 | 68.21 | 1.88 | 2.74 | 2.54 |  | 110 | 46.31 |  |  | 142 |  | 44 |  | 10.26 |  | 2.29 | 14.2
2021-09-28 | 14:12 | B | 1J28A | Disk FR Brake_Vent - YRA |  | 38.86 | 37 |  |  |  | 1.64 |  |  |  | 2.56 |  | 110 | 42.84 |  |  | 142 |  | 45
2021-09-28 | 16:10 | B | 1J28A | Drum Rear Brake _ Jazz (2CT) _ Cav. 3 & 4 |  | 39 | 35 |  |  |  | 1.62 |  |  |  | 2.53 |  | 120 | 42.14 |  |  | 142 |  | 46
2021-09-28 | 18:05 | B | 1J28A | Drum RR Brake _Y9T |  | 37.62 | 32 |  |  |  | 1.66 |  |  |  | 2.59 |  | 120 | 45.76 |  |  | 142 |  | 45
2021-09-28 | 20:35 | B | 1J28A | Brake drum 14", Nissan set # 4 Cav. 7 & 8 | 8.41 | 35.28 | 33 |  |  |  | 1.58 | 68.02 | 1.95 | 2.67 | 2.55 |  | 110 | 53.18 |  |  | 142 |  | 49 |  | 10.36 |  | 2.25 | 14.7
2021-09-28 | 22:30 | C | 1J28B | Brake drum 14", Nissan set # 4 Cav. 7 & 8 |  | 34.95 | 35 |  |  |  | 1.69 |  |  |  | 2.54 |  | 110 | 55.08 |  |  | 142 |  | 47
2021-09-28 | 00:20 | C | 1J28A | HUB _Sigma |  | 34.42 | 37 |  |  |  | 1.54 |  |  |  | 2.56 |  | 110 | 57.28 |  |  | 142 |  | 44
2021-09-28 | 02:20 | C | 1J28A | Disk FR Brake - YJC |  | 33.93 | 35 |  |  |  | 1.58 |  |  |  | 2.52 |  | 110 | 58.79 |  |  | 142 |  | 46
2021-09-28 | 04:15 | C | 1J28C | Disk FR Brake - YJC | 8.4 | 33.66 | 35 |  |  |  | 1.63 | 68.11 | 1.98 | 2.7 | 2.52 |  | 110 | 60.45 |  |  | 142 |  | 45 |  | 10.38 |  | 2.3 | 14.7
2021-09-29 | 06:32 | A | 1J29A | Disc FR Brake _XBA |  | 33.08 | 36 |  |  |  | 1.58 |  |  |  | 2.58 |  | 120 | 62.43 |  |  | 142 |  | 42
2021-09-29 | 08:30 | A | 1J29A | Disk RR Brake _Solid - YRA |  | 34.87 | 36 |  |  |  | 1.62 |  |  |  | 2.54 |  | 120 | 57.27 |  |  | 142 |  | 45
2021-09-29 | 10:35 | A | 1j29a | Disk RR Brake_Solid - YAD |  | 35.81 | 35 |  |  |  | 1.74 |  |  |  | 2.56 |  | 110 | 53.64 |  |  | 142 |  | 48
2021-09-29 | 12:18 | A | 1J29A | Disk FR Brake, _Jazz (2CT)_Cav. 3 & 4 | 8.41 | 36.43 | 35 |  |  |  | 1.77 | 68.12 | 1.93 | 2.8 | 2.56 |  | 110 | 50.44 |  |  | 142 |  | 44 |  | 10.34 |  | 2.29 | 15.1
2021-09-29 | 14:16 | B | 1J29A | Disk FR Brake - YJC |  | 37.79 | 37 |  |  |  | 1.65 |  |  |  | 2.54 |  | 110 | 46.39 |  |  | 142 |  | 46
2021-09-29 | 16:20 | B | 1H29A | Drum RR Brake - YRA |  | 38.01 | 35 |  |  |  | 1.7 |  |  |  | 2.53 |  | 110 | 44.76 |  |  | 142 |  | 45
2021-09-29 | 18:35 | B | 1J29A | Disk FR Brake _Vent -Y9T_Domestic |  | 36.3 | 37 |  |  |  | 1.68 |  |  |  | 2.57 |  | 110 | 49.11 |  |  | 142 |  | 46
2021-09-29 | 20:41 | B | 1J29A | Disk FR Brake _ YHB | 8.38 | 35.37 | 40 |  |  |  | 1.67 | 68.42 | 1.81 | 2.74 | 2.63 |  | 110 | 53.1 |  |  | 142 |  | 45 |  | 10.19 |  | 2.36 | 15.2
2021-09-29 | 22:20 | C | 1J29A | Disk FR Brake - Model L YAD / YBA |  | 34.78 | 37 |  |  |  | 1.62 |  |  |  | 2.56 |  | 110 | 55.14 |  |  | 142 |  | 46
2021-09-29 | 00:20 | C | 1J29A | Disk FR Brake - YJC |  | 34.82 | 36 |  |  |  | 1.59 |  |  |  | 2.54 |  | 110 | 55.11 |  |  | 142 |  | 45
2021-09-29 | 02:15 | C | 1J29C | Disk FR Brake, _Jazz (2CT)_Cav. 3 & 4 |  | 34.07 | 38 |  |  |  | 1.53 |  |  |  | 2.57 |  | 110 | 57.95 |  |  | 142 |  | 46
2021-09-29 | 04:15 | C | 1J29A | Drum Rear Brake _ Jazz (2CT) _ Cav. 3 & 4 | 8.4 | 32.41 | 37 |  |  |  | 1.58 | 68.1 | 1.95 | 2.78 | 2.55 |  | 110 | 64.16 |  |  | 142 |  | 46 |  | 10.35 |  | 2.32 | 14.7
2021-10-04 | 13:15 | A | 1K04A | Cylinder Block _ BMG | 8.51 | 36.74 | 40 |  |  |  | 1.52 | 68.12 | 1.94 | 2.76 | 2.64 |  | 110 | 41.31 |  |  | 142 |  | 44 |  | 10.45 |  | 2.3 | 15.6
2021-10-04 | 13:43 | A | 1k04a | Cylinder Block _ BMG |  | 36.74 | 42 |  |  |  | 1.51 |  |  |  | 2.58 |  | 120 | 41.31 |  |  | 142 |  | 42
2021-10-04 | 15:44 | B | 1K04B | Cylinder Block _ BMG |  | 37.86 | 39 |  |  |  | 1.51 |  |  |  | 2.56 |  | 120 | 37.89 |  |  | 142 |  | 42
2021-10-04 | 17:39 | B | 1K04A | Disk FR Brake - YJC |  | 37.71 | 40 |  |  |  | 1.68 |  |  |  | 2.58 |  | 110 | 38.07 |  |  | 142 |  | 42
2021-10-04 | 20:05 | B | 1K04C | Disk FR Brake - YJC | 8.5 | 36.3 | 40 |  |  |  | 1.58 | 68.05 | 2.02 | 2.75 | 2.57 |  | 120 | 44.15 |  |  | 142 |  | 43 |  | 10.52 |  | 2.32 | 14.7
2021-10-04 | 22:25 | C | 04K21A | Brake Disc, (Cav 7,8,9,10)Alto |  | 34.55 | 38 |  |  |  | 1.7 |  |  |  | 2.58 |  | 110 | 48.64 |  |  | 142 |  | 43 |  |  |  |  | 12.4
2021-10-04 | 00:17 | C | 1K04A | Disk FR Brake _ YHB |  | 33.47 | 38 |  |  |  | 1.55 |  |  |  | 2.53 |  | 110 | 50.6 |  |  | 142 |  | 45 |  |  |  |  | 15.2
2021-10-04 | 02:25 | C | 1K04B | Disk FR Brake _ YHB |  |  | 36 |  |  |  | 1.52 |  |  |  | 2.52 |  | 120 |  |  |  | 142 |  | 44 |  |  |  |  | 14.4
2021-10-04 | 04:35 | C | 1K04A | Drum Rear Brake _ Jazz (2CT) _ Cav. 3 & 4 | 8.53 |  | 35 |  |  |  | 1.56 | 68.15 | 1.95 | 2.73 | 2.56 |  | 110 |  |  |  | 142 |  | 44 |  | 10.48 |  | 2.31 | 12.4
2021-10-05 | 06:35 | A | 1K05A | HUB _Sigma |  | 31 | 40 |  |  |  | 1.53 |  |  |  | 2.53 |  | 120 | 60.7 |  |  | 142 |  | 42
2021-10-05 | 08:21 | A | 1K05A | HUB _Sigma |  | 33.23 | 42 |  |  |  | 1.62 |  |  |  | 2.6 |  | 120 | 55.99 |  |  | 142 |  | 44
2021-10-05 | 10:30 | A | 1K05A | Drum RR Brake - YRA |  | 34.84 | 38 |  |  |  | 1.7 |  |  |  | 2.56 |  | 120 | 49.89 |  |  | 142 |  | 44
2021-10-05 | 12:44 | A | 1K05B | Drum RR Brake - YRA | 8.56 | 35.63 | 35 |  |  |  | 1.67 | 67.96 | 1.94 | 2.86 | 2.56 |  | 110 | 46.5 |  |  | 142 |  | 44 |  | 10.5 |  | 2.32 | 14.9
2021-10-05 | 14:30 | B | 11K05A | Disk FR Brake _Vent _2VL |  | 36.89 | 37 |  |  |  | 1.62 |  |  |  | 2.6 |  | 110 | 42.48 |  |  | 142 |  | 45
2021-10-05 | 17:30 | B | 1K05A | Disc,FR Brake (Cav 5&6 3&4)_ EFC |  | 33.4 | 40 |  |  |  | 1.52 |  |  |  | 2.59 |  | 110 | 50.12 |  |  | 142 |  | 43
2021-10-05 | 20:20 | B | 1K05B | Disk FR Brake _Vent _2VL | 8.53 | 31.39 | 38 |  |  |  | 1.57 | 67.9 | 1.98 | 2.81 | 2.56 |  | 120 | 56.46 |  |  | 142 |  | 44 |  | 10.51 |  | 2.35 | 14.7
2021-10-05 | 22:27 | C | 1K05A | Drum Rear Brake _ Jazz (2CT) _ Cav. 3 & 4 |  | 30.88 | 40 |  |  |  | 1.51 |  |  |  | 2.56 |  | 120 | 58.36 |  |  | 142 |  | 43
2021-10-05 | 00:15 | C | 1K05A | Disc-FR-Brake 14" _Nissan (Cavity 7 & 8 ) |  | 30.47 | 38 |  |  |  | 1.53 |  |  |  | 2.58 |  | 110 | 62.88 |  |  | 142 |  | 45
2021-10-05 | 02:27 | C | 1K05B | Disc-FR-Brake 14" _Nissan (Cavity 7 & 8 ) |  | 29.69 | 36 |  |  |  | 1.55 |  |  |  | 2.53 |  | 110 | 68.22 |  |  | 142 |  | 43
2021-10-05 | 04:30 | C | 1K05A | Disk FR Brake _ YHB | 8.55 | 29.11 | 35 |  |  |  | 1.53 | 67.98 | 2.04 | 2.83 | 2.59 |  | 110 | 70.37 |  |  | 142 |  | 44 |  | 10.59 |  | 2.33 | 13.6
2021-10-06 | 06:30 | A | 1K06A | Disk FR Brake _ YHB |  | 28.95 | 36 |  |  |  | 1.5 |  |  |  | 2.61 |  | 120 | 72.14 |  |  | 142 |  | 42
2021-10-06 | 08:20 | A | 1K06A | Disk FR Brake - Model L YAD / YBA |  | 30.15 | 40 |  |  |  | 1.62 |  |  |  | 2.58 |  | 110 | 72.89 |  |  | 142 |  | 44
2021-10-06 | 10:35 | A | 1K06A | Cylinder Block _ CMA |  | 32.67 | 41 |  |  |  | 1.65 |  |  |  | 2.59 |  | 110 | 59.67 |  |  | 142 |  | 44
2021-10-06 | 12:30 | A | 1K06 | Cylinder Block _ CMA | 8.4 | 34.8 | 40 |  |  |  | 1.69 | 67.85 | 2 | 2.58 | 2.58 |  | 110 | 47.79 |  |  | 142 |  | 44 |  | 10.4 |  | 2.35 | 14.7
2021-10-06 | 14:25 | B | 21KFA | Brake Disc _Cav 7:&8: (Model K) |  | 35.5 | 40 |  |  |  | 1.63 |  |  |  | 2.77 |  | 110 | 45.04 |  |  | 142 |  | 42
2021-10-06 | 16:32 | B | 1K06A | Disk FR Brake - YJC |  | 35.05 | 43 |  |  |  | 1.53 |  |  |  | 2.7 |  | 120 | 46.95 |  |  | 142 |  | 44
2021-10-06 | 18:35 | B | 1K06B | Disk FR Brake - YJC |  | 33.87 | 40 |  |  |  | 1.68 |  |  |  | 2.68 |  | 120 | 53.84 |  |  | 142 |  | 44
2021-10-06 | 20:25 | B | 06K21A | Brake Disc, (Cav 7,8,9,10)Alto | 8.42 | 32.78 | 40 |  |  |  | 1.63 |  | 2.02 | 2.63 | 2.65 |  | 110 | 58.61 |  |  | 142 |  | 42 |  | 10.44 |  | 2.33
2021-10-06 | 22:15 | C | 06L21B | Brake Disc, (Cav 7,8,9,10)Alto |  | 31.93 | 37 |  |  |  | 1.55 |  |  |  | 2.53 |  | 120 | 63.24 |  |  |  |  | 44
2021-10-06 | 00:20 | C | 1K06A | Cylinder Block _ BMG |  | 31.13 | 38 |  |  |  | 1.51 |  |  |  | 2.56 |  | 120 | 65.82 |  |  |  |  | 44
2021-10-06 | 02:32 | C | 1K06 | Drum Rear Brake _ Jazz (2CT) _ Cav. 3 & 4 |  | 30.12 | 42 |  |  |  | 1.53 |  |  |  | 2.58 |  | 120 | 70.81 |  |  |  |  | 40
2021-10-06 | 04:35 | C | 1K06A | Disk FR Brake _ YHB | 8.39 | 29.31 | 38 |  |  |  | 1.5 |  | 2.09 | 2.56 | 2.59 |  | 110 | 73.04 |  |  | 142 |  | 43 |  | 10.48 |  | 2.32
2021-10-07 | 06:30 | A | 1K07A | Disk FR Brake _ YHB |  | 28.74 | 35 |  |  |  | 1.54 |  |  |  | 2.58 |  | 110 | 74.66 |  |  | 142 |  | 42
2021-10-07 | 09:07 | A | 1K07A | Disk FR Brake, _Jazz (2CT)_Cav. 3 & 4 |  | 32.18 | 38 |  |  |  | 1.57 |  |  |  | 2.56 |  | 110 | 60.79 |  |  | 142 |  | 44
2021-10-07 | 10:52 | A | 1K07B | Disk FR Brake, _Jazz (2CT)_Cav. 3 & 4 |  | 32.84 | 42 |  |  |  | 1.56 |  |  |  | 2.62 |  | 120 | 57.26 |  |  | 141 |  | 42
2021-10-07 | 12:40 | A | 21KGA | Brake Disc _Cav 7:&8: (Model K) | 8.52 | 34.14 | 43 |  |  |  | 1.52 | 64.65 | 1.9 | 2.68 | 2.64 |  | 120 | 46.65 |  |  | 141 |  | 44 |  | 10.42 |  | 2.28
2021-10-07 | 14:12 | B | 21KGB | Brake Disc _Cav 7:&8: (Model K) |  | 34.9 | 41 |  |  |  | 1.61 |  |  |  | 2.6 |  | 110 | 39.89 |  |  | 141 |  | 42
2021-10-07 | 16:15 | B | 1K07A | Drum RR Brake - YRA |  | 34.77 | 36 |  |  |  | 1.71 |  |  |  | 2.55 |  | 110 | 39.47 |  |  | 142 |  | 42
2021-10-07 | 18:20 | B | 1K07A | Disk FR Brake - YJC |  | 34.5 | 40 |  |  |  | 1.62 |  |  |  | 2.58 |  | 110 | 45.46 |  |  | 142 |  | 44
2021-10-07 | 20:26 | B | 1K07A | Disk FR Brake - Model L YAD / YBA | 8.5 | 33.37 | 38 |  |  |  | 1.72 |  | 1.95 | 2.65 | 2.57 |  | 110 | 48.59 |  |  | 142 |  | 44 |  | 10.45 |  | 2.31
2021-10-07 | 22:17 | C | 1K07A | Drum RR Brake _ 2UA |  | 31.68 | 36 |  |  |  | 1.67 |  |  |  | 2.53 |  | 120 | 56.54 |  |  | 142 |  | 42
2021-10-07 | 00:22 | C | 1K07A | Drum RR Brake _Y9T |  | 31.19 | 38 |  |  |  | 1.67 |  |  |  | 2.56 |  | 110 | 57.68 |  |  | 142 |  | 45
2021-10-07 | 02:35 | C | 1K07B | Disk FR Brake _ YHB |  | 29.83 | 38 |  |  |  | 1.59 |  |  |  | 2.52 |  | 110 | 61.07 |  |  | 142 |  | 43
2021-10-07 | 04:40 | C | 1K07C | Disk FR Brake _ YHB | 8.54 | 29.66 | 40 |  |  |  | 1.52 |  | 1.94 | 2.7 | 2.59 |  | 110 | 63.11 |  |  | 142 |  | 41 |  | 10.48 |  | 2.29
2021-10-08 | 06:30 | A | 1K06C | Drum RR Brake - YRA |  | 29.11 | 32 |  |  |  | 1.51 |  |  |  | 2.55 |  | 110 | 60.11 |  |  | 142 |  | 38
2021-10-08 | 08:25 | A | 1K08B | Drum RR Brake - YRA |  | 31.52 | 35 |  |  |  | 1.55 |  |  |  | 2.6 |  | 110 | 53.19 |  |  | 142 |  | 42
2021-10-08 | 10:30 | A | 07K21A | Brake Disc, (Cav 7,8,9,10)Alto |  | 33.64 | 40 |  |  |  | 1.65 |  |  |  | 2.62 |  | 120 | 44.24 |  |  | 142 |  | 42
2021-10-08 | 12:20 | A | 1K08A | Disk FR Brake - YJC | 8.48 | 35.38 | 40 |  |  |  | 1.55 | 67.52 | 1.92 | 2.7 | 2.6 |  | 110 | 35.1 |  |  | 142 |  | 44 |  | 10.4 |  | 2.29 | 15.8
2021-10-08 | 14:18 | B | 1K08B | Disk FR Brake - YJC |  | 36.71 | 37 |  |  |  | 1.73 |  |  |  | 2.58 |  | 110 | 29.44 |  |  | 142 |  | 44
2021-10-08 | 16:10 | B | 1K08A | Disk FR Brake _Vent -Y9T_Domestic |  | 36.32 | 43 |  |  |  | 1.6 |  |  |  | 2.64 |  | 120 | 31.08 |  |  | 142 |  | 45
2021-10-08 | 18:10 | B | 1K08A | Disk FR Brake_Vent - YRA |  | 35.07 | 40 |  |  |  | 1.61 | [5 empty] | 120 | 38.8 |  |  | 142 |  | 48
2021-10-08 | 20:20 | B | 1K08A | Disk FR Brake, _Jazz (2CT)_Cav. 3 & 4 | 8.45 | 33.2 | 39 |  |  |  | 1.68 |  | 1.95 | 2.69 | 2.57 |  | 120 | 45.13 |  |  | 142 |  | 48 |  | 10.4 |  | 2.32 | 14.7
2021-10-08 | 22:18 | C | 1K08B | Disk FR Brake, _Jazz (2CT)_Cav. 3 & 4 |  | 30.71 | 36 |  |  |  | 1.61 |  |  |  | 2.53 |  | 110 | 55.39 |  |  | 142 |  | 45
2021-10-08 | 00:20 | C | 1K08A | Disk FR Brake _ YHB |  | 30.04 | 40 |  |  |  | 1.55 |  |  |  | 2.56 |  | 120 | 55.73 |  |  | 142 |  | 43
2021-10-08 | 02:17 | C | 1K08C | Disk FR Brake _ YHB |  | 30.07 | 39 |  |  |  | 1.53 |  |  |  | 2.58 |  | 120 | 52.78 |  |  | 142 |  | 43
2021-10-08 | 04:35 | C | 1K08B | Disk FR Brake _Vent -Y9T_Domestic | 8.46 | 28.22 | 38 |  |  |  | 1.51 |  | 1.97 | 2.67 | 2.59 |  | 120 | 57.44 |  |  | 142 |  | 44 |  | 10.43 |  | 2.3
2021-10-11 | 12:10 | A | 1K11A | Cylinder Block _ BMG |  | 35.34 | 39 |  |  |  | 1.71 |  |  |  | 2.62 |  | 120 | 31.21 |  |  | 142 |  | 42
2021-10-11 | 13:25 | A | 1K11B | Cylinder Block _ BMG | 8.55 | 36.9 | 42 |  |  |  | 1.55 | 67.7 | 1.91 | 2.71 | 2.62 |  | 120 | 28.96 |  |  | 142 |  | 40 |  | 10.46 |  | 2.28 | 16.2
2021-10-11 | 14:24 | B | 1K11B | Cylinder Block _ BMG |  | 37.39 | 39 |  |  |  | 1.53 |  |  |  | 2.58 |  | 120 | 28.37 |  |  | 142 |  | 44
2021-10-11 | 18:35 | B | 1k11 | Cylinder Block _ CMA |  | 36.13 | 39 |  |  |  | 1.51 |  |  |  | 2.52 |  | 110 | 30.8 |  |  | 142 |  | 41
2021-10-11 | 20:45 | B | 1K11A | Disk FR Brake - YJC | 8.52 | 33.47 | 40 |  |  |  | 1.65 |  | 2.14 | 2.75 | 2.56 |  | 110 | 41.2 |  |  | 142 |  | 45 |  | 10.66 |  | 2.33 | 15.2
2021-10-11 | 22:28 | C | 21KKA | Brake Disc _Cav 7:&8: (Model K) |  | 31.12 | 37 |  |  |  | 1.53 |  |  |  | 2.53 |  | 120 | 47.38 |  |  | 142 |  | 42
2021-10-11 | 00:37 | C | 1K11A | Disk RR Brake _Solid - YRA |  | 29.94 | 40 |  |  |  | 1.55 |  |  |  | 2.56 |  | 120 | 51.33 |  |  | 142 |  | 42
2021-10-11 | 02:30 | C | 1K11A | Drum Rear Brake _ Jazz (2CT) _ Cav. 3 & 4 |  | 29.85 | 38 |  |  |  | 1.59 |  |  |  | 2.59 |  | 120 | 48.12 |  |  | 142 |  | 40
2021-10-11 | 04:40 | C | 1K11A | Drum RR Brake _Y9T | 8.53 | 29.2 | 36 |  |  |  | 1.51 |  | 1.96 | 2.69 | 2.56 |  | 110 | 48.35 |  |  | 142 |  | 43 |  | 10.49 |  | 2.31 | 13.6
2021-10-12 | 06:30 | A | 1K12A | Disk FR Brake _ YHB |  | 28.86 | 36 |  |  |  | 1.51 |  |  |  | 2.54 |  | 110 | 51.47 |  |  | 142 |  | 40
2021-10-12 | 08:15 | A | 1K12B | Disk FR Brake _ YHB |  | 30.9 | 37 |  |  |  | 1.61 |  |  |  | 2.56 |  | 130 | 47.28 |  |  | 142 |  | 42
2021-10-12 | 10:20 | A | 1K12A | Disk FR Brake, _Jazz (2CT)_Cav. 3 & 4 |  | 33.96 | 36 |  |  |  | 1.56 |  |  |  | 2.58 |  | 120 | 37.46 |  |  | 142 |  | 44
2021-10-12 | 13:20 | A | 1K12B | Disk FR Brake, _Jazz (2CT)_Cav. 3 & 4 | 8.41 | 37.06 | 37 |  |  |  | 1.57 | 67.11 | 1.88 | 2.74 | 2.54 |  | 120 | 28.2 |  |  | 142 |  | 44 |  | 10.29 |  | 2.3 | 14.5
2021-10-12 | 14:26 | B | 1K12C | Disk FR Brake, _Jazz (2CT)_Cav. 3 & 4 |  | 37.63 | 41 |  |  |  | 1.54 |  |  |  | 2.55 |  | 110 | 25.78 |  |  | 142 |  | 44
2021-10-12 | 16:25 | B | 1K12A | Disk FR Brake - YJC |  | 37.34 | 36 |  |  |  | 1.7 |  |  |  | 2.52 |  | 120 | 27.3 |  |  | 142 |  | 45
2021-10-12 | 18:45 | B | 1K12A | Disk FR Brake_Vent - YRA |  | 35.6 | 33 |  |  |  | 1.62 |  |  |  | 2.5 |  | 120 | 35.71 |  |  | 142 |  | 48
2021-10-12 | 20:45 | B | 1K12A | Drum RR Brake - YRA | 8.44 | 32.98 | 34 |  |  |  | 1.59 |  | 1.89 | 2.68 | 2.56 |  | 110 | 44.15 |  |  | 142 |  | 46 |  | 10.33 |  | 2.34 | 14.8
2021-10-12 | 22:37 | C | 21KLA | Brake Disc _Cav 7:&8: (Model K) |  | 32.09 | 35 |  |  |  | 1.5 |  |  |  | 2.53 |  | 120 | 45.32 |  |  | 142 |  | 45
2021-10-12 | 00:31 | C | 12k21a | Brake Disc, (Cav 7,8,9,10)Alto |  | 31.58 | 35 |  |  |  | 1.55 |  |  |  | 2.56 |  | 120 | 43.82 |  |  | 142 |  | 45
2021-10-12 | 04:31 | C | 1K12C | Disk FR Brake - YJC | 8.42 | 28.95 | 37 |  |  |  | 1.62 |  | 1.83 | 2.7 | 2.58 |  | 110 | 53.94 |  |  | 142 |  | 45 |  | 10.25 |  | 2.32 | 14.4
2021-10-13 | 06:31 | A | 1K13A | Drum Rear Brake _ Jazz (2CT) _ Cav. 3 & 4 |  | 27 | 38 |  |  |  | 1.63 |  |  |  | 2.64 |  | 120 | 61.21 |  |  | 142 |  | 44
2021-10-13 | 08:35 | A | 1K13A | Cylinder Block _ BMG |  | 28.22 | 37 |  |  |  | 1.56 |  |  |  | 2.59 |  | 120 | 58.73 |  |  | 142 |  | 44
2021-10-13 | 10:30 | A | 1K13 | Cylinder Block _ BMG |  | 30.78 | 40 |  |  |  | 1.57 |  |  |  | 2.78 |  | 110 | 46.88 |  |  | 142 |  | 42
2021-10-13 | 12:40 | A | 1K13 | Disk FR Brake _ YHB | 8.48 | 33.1 | 42 |  |  |  | 1.68 | 67.9 | 1.87 | 2.74 | 2.62 |  | 120 | 28.33 |  |  | 142 |  | 44 |  | 10.35 |  | 2.36 | 15.2
2021-10-13 | 14:34 | B | 1K13B | Disk FR Brake _ YHB |  | 33.76 | 38 |  |  |  | 1.73 |  |  |  | 2.55 |  | 120 | 21.76 |  |  | 142 |  | 44
2021-10-13 | 16:50 | B | 1K13A | HUB _Sigma |  | 33.82 | 37 |  |  |  | 1.77 |  |  |  | 2.61 |  | 120 | 24.18 |  |  | 142 |  | 42
2021-10-13 | 18:30 | B | 1K13A | HUB _Sigma |  | 33.43 | 38 |  |  |  | 1.64 |  |  |  | 2.57 |  | 110 | 31.1 |  |  | 142 |  | 44
2021-10-13 | 20:35 | B | 1K13A | Ring_Gotek | 8.41 | 31.39 | 36 |  |  |  | 1.57 |  | 2.05 | 2.67 | 2.66 |  | 110 | 37.45 |  |  | 142 |  | 42 |  | 10.46 |  | 2.28 | 14.2
2021-10-13 | 22:20 | C | 21KMA | Brake Disc _Cav 7:&8: (Model K) |  | 29.72 | 36 |  |  |  | 1.61 |  |  |  | 2.53 |  | 110 | 41.94 |  |  | 142 |  | 43
2021-10-13 | 00:35 | C | 1K13A | Disk FR Brake, _Jazz (2CT)_Cav. 3 & 4 |  | 28.97 | 38 |  |  |  | 1.51 |  |  |  | 2.56 |  | 120 | 44.07 |  |  | 142 |  | 43
2021-10-13 | 02:15 | C | 1K13C | Disk FR Brake, _Jazz (2CT)_Cav. 3 & 4 |  | 27.52 | 36 |  |  |  | 1.7 |  |  |  | 2.58 |  | 110 | 50.29 |  |  | 142 |  | 44
2021-10-13 | 04:27 | C | 1K13A | Disc-FR-Brake 14" _Nissan (Cavity 7 & 8 ) | 8.42 | 25.96 | 39 |  |  |  | 1.57 |  | 1.97 | 2.71 | 2.55 |  | 110 | 51.64 |  |  | 142 |  | 44 |  | 10.39 |  | 2.33 | 15.2
2021-10-14 | 06:30 | A | 1K14A | Cylinder Block _ CMA |  | 25.01 | 40 |  |  |  | 1.55 |  |  |  | 2.61 |  | 120 | 51.38 |  |  | 142 |  | 42
2021-10-14 | 08:25 | A | 1K12B | Cylinder Block _ CMA |  | 27.03 | 42 |  |  |  | 1.69 |  |  |  | 2.6 |  | 120 | 48.68 |  |  | 142 |  | 42
2021-10-14 | 10:33 | A | 1K14B | Cylinder Block _ CMA |  | 30.17 | 38 |  |  |  | 1.66 |  |  |  | 2.58 |  | 120 | 37.72 |  |  | 142 |  | 44
2021-10-14 | 12:32 | A | 1K12A | Disk FR Brake - YJC | 8.48 | 32.14 | 37 |  |  |  | 1.59 | 67.87 | 1.87 | 2.7 | 2.6 |  | 110 | 25.52 |  |  | 142 |  | 42 |  | 10.35 |  | 2.29 | 15
2021-10-14 | 14:30 | B | 1K14B | Disk FR Brake - YJC |  | 33.06 | 37 |  |  |  | 1.56 |  |  |  | 2.56 |  | 110 | 24.48 |  |  | 142 |  | 40
2021-10-14 | 16:18 | B | 1K14A | Disk FR Brake _ YHB |  | 33.8 |  |  |  |  | 1.56 |  |  |  | 2.56 |  | 110 | 28.97 |  |  | 142 |  | 44
2021-10-14 | 18:15 | B | 1K14A | Disk FR Brake _Vent -Y9T_Domestic |  | 32.81 | 42 |  |  |  | 1.52 |  |  |  | 2.56 |  | 120 | 31.61 |  |  | 142 |  | 42
2021-10-14 | 20:25 | B | 1K14A | Drum RR Brake - YRA | 8.45 | 31.32 | 40 |  |  |  | 1.57 |  | 1.93 | 2.75 | 2.63 |  | 120 | 35.6 |  |  | 142 |  | 44 |  | 10.38 |  | 2.36 | 14.4
2021-10-14 | 22:37 | C | 1K14B | Drum RR Brake - YRA |  | 29.08 | 38 |  |  |  | 1.62 |  |  |  | 2.53 |  | 120 | 42.84 |  |  | 142 |  | 44
2021-10-14 | 00:20 | C | 1K14A | Brake drum 14", Nissan set # 4 Cav. 7 & 8 |  | 28.83 | 38 |  |  |  | 1.6 |  |  |  | 2.52 |  | 110 | 40.75 |  |  | 142 |  | 45
2021-10-14 | 02:30 | C | 1K14A | Disc-FR-Brake 14" _Nissan (Cavity 7 & 8 ) |  | 26.99 | 37 |  |  |  | 1.68 |  |  |  | 2.56 |  | 110 | 47.05 |  |  | 142 |  | 43
2021-10-14 | 04:15 | C | 1K14C | Disc-FR-Brake 14" _Nissan (Cavity 7 & 8 ) | 8.46 | 25.73 | 38 |  |  |  | 1.52 |  | 1.95 | 2.68 | 2.58 |  | 110 | 47.97 |  |  | 142 |  | 43 |  | 10.41 |  | 2.31 | 15.2
2021-10-17 | 09:32 | A | 1K17A | Disk FR Brake - YJC |  | 30.24 | 42 |  |  |  | 1.56 |  |  |  | 2.78 |  | 110 | 58.95 |  |  | 142 |  | 38 |  |  |  |  | 15.6
2021-10-17 | 11:01 | A | 17K21A | Brake Disc, (Cav 7,8,9,10)Alto |  | 32.45 | 42 |  |  |  | 1.5 |  |  |  | 2.77 |  | 110 | 53.6 |  |  | 142 |  | 40 |  |  |  |  | 16.8
2021-10-17 | 12:30 | A | 1K17A | Brake drum 14", Nissan set # 4 Cav. 7 & 8 | 8.35 | 33.45 | 40 |  |  |  | 1.59 | 67.84 | 2.02 | 2.68 | 2.62 |  | 110 | 52.03 |  |  | 142 |  | 38 |  | 10.37 |  | 2.32 | 14
2021-10-17 | 14:23 | B | 1K17B | Brake drum 14", Nissan set # 4 Cav. 7 & 8 |  | 31.12 | 40 |  |  |  | 1.66 |  |  |  | 2.53 |  | 120 | 57.57 |  |  | 142 |  | 40 |  |  |  |  | 10.2
2021-10-17 | 16:15 | B | 1K17A | Disk FR Brake_Vent - YRA |  | 29.14 | 37 |  |  |  | 1.61 |  |  |  | 2.58 |  | 120 | 64.77 |  |  | 142 |  | 42 |  |  |  |  | 12
2021-10-17 | 18:40 | B | 1K17A | Disk FR Brake _Vent -Y9T_Domestic |  | 28.62 | 38 |  |  |  | 1.69 |  |  |  | 2.56 |  | 110 | 68 |  |  | 142 |  | 42 |  |  |  |  | 15.9
2021-10-17 | 20:19 | B | 1K17A | Drum RR Brake - YRA | 8.37 | 28.61 | 35 |  |  |  | 1.61 |  | 2.02 | 2.65 | 2.55 |  | 110 | 64.64 |  |  | 142 |  | 40 |  | 10.39 |  | 2.3 | 10.7
2021-10-17 | 22:35 | C | 1K17C | Disk FR Brake _ YHB |  | 28.16 | 37 |  |  |  | 1.68 |  |  |  | 2.57 |  | 110 | 69.13 |  |  | 142 |  | 42 |  |  |  |  | 10.8
2021-10-17 | 00:20 | C | 1K17C | Disk FR Brake - YJC |  | 27.15 | 36 |  |  |  | 1.66 |  |  |  | 2.55 |  | 110 | 75.52 |  |  | 142 |  | 42 |  |  |  |  | 11.2
2021-10-17 | 02:20 | C | 1K17A | Drum RR Brake _ 2UA |  | 26.89 | 36 |  |  |  | 1.74 |  |  |  | 2.54 |  | 110 | 75.21 |  |  | 142 |  | 44 |  |  |  |  | 12.8
2021-10-17 | 04:25 | C | 1K17C | Drum RR Brake _ 2UA | 8.33 | 26.93 | 37 |  |  |  | 1.72 |  | 2.05 | 2.64 | 2.56 |  | 110 | 71.29 |  |  | 142 |  | 43 |  | 10.38 |  | 2.35 | 15.6
2021-10-18 | 06:20 | A | 21KRA | Brake Disc _Cav 7:&8: (Model K) |  | 26.17 | 38 |  |  |  | 1.55 |  |  |  | 2.59 |  | 110 | 74.42 |  |  | 142 |  | 40 |  |  |  |  | 12.7
2021-10-18 | 08:15 | A | 1K18A | Cylinder Block _ BMG |  | 26.4 | 42 |  |  |  | 1.64 |  |  |  | 2.74 |  | 110 | 73.02 |  |  | 142 |  | 40 |  |  |  |  | 16.4
2021-10-18 | 10:00 | A | 1K18A | Disk FR Brake - YJC |  | 27.35 | 42 |  |  |  | 1.58 |  |  |  | 2.79 |  | 120 | 71.99 |  |  | 142 |  | 42 |  |  |  |  | 18.3
2021-10-18 | 12:20 | A | 1K18B | Cylinder Block _ BMG | 8.35 | 27.43 | 44 |  |  |  | 1.52 | 67.99 | 2.02 | 2.74 | 2.8 |  | 110 | 69.3 |  |  | 142 |  | 42 |  | 10.37 |  | 2.34 | 17.8
2021-10-18 | 14:16 | B | 18K21A | Brake Disc, (Cav 7,8,9,10)Alto |  | 27.38 | 37 |  |  |  | 1.88 |  |  |  | 2.53 |  | 110 | 68.59 |  |  | 142 |  | 40 |  |  |  |  | 16.4
2021-10-18 | 16:35 | B | 1K18A | Disk FR Brake _ YHB |  | 27.59 | 35 |  |  |  | 1.72 |  |  |  | 2.55 |  | 120 | 68.56 |  |  | 142 |  | 42 |  |  |  |  | 18.1
2021-10-18 | 18:35 | B | 18K21A | Brake Disc, (Cav 7,8,9,10)Alto |  | 27.22 | 36 |  |  |  | 1.6 |  |  |  | 2.56 |  | 120 | 71.93 |  |  | 142 |  | 43 |  |  |  |  | 15
2021-10-18 | 20:22 | B | 1K17A | HUB _Sigma | 8.33 | 26.5 | 36 |  |  |  | 1.87 |  | 2.06 | 2.76 | 2.58 |  | 110 | 75.57 |  |  | 142 |  | 40 |  | 10.39 |  | 2.32 | 19.2
2021-10-18 | 22:15 | C | 1K18A | Disk FR Brake_Vent - YRA |  | 26.09 | 36 |  |  |  | 1.57 |  |  |  | 2.55 |  | 110 | 75.4 |  |  | 142 |  | 41 |  |  |  |  | 15.8
2021-10-18 | 00:15 | C | 1K18C | Disk FR Brake_Vent - YRA |  | 25.44 | 36 |  |  |  | 1.52 |  |  |  | 2.54 |  | 120 | 83.93 |  |  | 142 |  | 42 |  |  |  |  | 11.4
2021-10-18 | 04:25 | C | 21KRB | Brake Disc _Cav 7:&8: (Model K) | 8.3 | 24.68 | 37 |  |  |  | 1.55 |  | 2.05 | 2.72 | 2.55 |  | 120 | 79.89 |  |  | 142 |  | 42 |  | 10.35 |  | 2.35 | 12.8
2021-10-19 | 06:34 | A | 1K19A | Drum RR Brake _Y9T |  | 24.19 | 40 |  |  |  | 1.56 |  |  |  | 2.62 |  | 120 | 81.7 |  |  | 142 |  | 42 |  |  |  |  | 12.4
2021-10-19 | 08:36 | A | 1K19A | Disk FR Brake - YJC |  | 25.2 | 40 |  |  |  | 1.68 |  |  |  | 2.64 |  | 110 | 78.95 |  |  | 142 |  | 40 |  |  |  |  | 12.8
2021-10-19 | 10:35 | A | 1K19A | Disk FR Brake - YJC |  | 28.02 | 42 |  |  |  | 1.67 |  |  |  | 2.74 |  | 110 | 67.23 |  |  | 142 |  | 42 |  |  |  |  | 18.4
2021-10-19 | 12:40 | A | 1K19A | Drum RR Brake _ 2UA | 8.3 | 30.46 | 38 |  |  |  | 1.69 | 68.18 | 1.98 | 2.68 | 2.54 |  | 110 | 56.17 |  |  | 142 |  | 40 |  | 10.28 |  | 2.37 | 18.7
2021-10-19 | 14:31 | B | 1K19A | Disk FR Brake _ YHB |  | 32.11 | 36 |  |  |  | 1.79 |  |  |  | 2.53 |  | 120 | 49.56 |  |  | 142 |  | 45 |  |  |  |  | 14.3
2021-10-19 | 16:27 | B | 1K19A | Disc-FR-Brake 14" _Nissan (Cavity 7 & 8 ) |  | 32.06 | 38 |  |  |  | 1.63 |  |  |  | 2.55 |  | 120 | 51.61 |  |  | 142 |  | 45 |  |  |  |  | 12.5
2021-10-19 | 18:33 | B | 1K19C | Disc-FR-Brake 14" _Nissan (Cavity 7 & 8 ) |  | 30.57 | 35 |  |  |  | 1.58 |  |  |  | 2.56 |  | 110 | 56.32 |  |  | 142 |  | 44 |  |  |  |  | 16.9
2021-10-19 | 20:17 | B | 1K19C | Drum RR Brake _Y9T | 8.28 | 29.63 | 35 |  |  |  | 1.86 |  | 2.05 | 2.66 | 2.58 |  | 120 | 59.95 |  |  | 142 |  | 45 |  | 10.33 |  | 2.35 | 12.4
2021-10-19 | 22:25 | C | 1K19A | Disk RR Brake_Solid - YAD |  | 27.83 | 36 |  |  |  | 1.64 |  |  |  | 2.56 |  | 120 | 65.89 |  |  | 142 |  | 42 |  |  |  |  | 11
2021-10-19 | 00:20 | C | 1K19A | HUB _Sigma |  | 27.6 | 37 |  |  |  | 1.53 |  |  |  | 2.57 |  | 120 | 66.54 |  |  | 142 |  | 44 |  |  |  |  | 12.6
2021-10-19 | 02:20 | C | 1K19A | Ring_Gotek |  | 26.99 | 39 |  |  |  | 1.51 |  |  |  | 2.58 |  | 120 | 63.86 |  |  | 142 |  | 45 |  |  |  |  | 10.8
2021-10-19 | 04:15 | C | 1K19A | Disk FR Brake _Vent -Y9T_Domestic | 8.27 | 27.4 | 38 |  |  |  | 1.51 |  | 2.02 | 2.65 | 2.57 |  | 120 | 58.9 |  |  | 142 |  | 43 |  | 10.29 |  | 2.38 | 16.2
2021-10-20 | 06:35 | A | 20K21A | Brake Disc, (Cav 7,8,9,10)Alto |  | 26.5 | 38 |  |  |  | 1.57 |  |  |  | 2.58 |  | 110 | 57.65 |  |  | 142 |  | 42 |  |  |  |  | 11.9
2021-10-20 | 08:35 | A | 1K20A | Disk FR Brake _ YHB |  | 27.16 | 37 |  |  |  | 1.68 |  |  |  | 2.58 |  | 110 | 56.35 |  |  | 142 |  | 40 |  |  |  |  | 12.9
2021-10-20 | 10:35 | A | 1K20A | HUB _Sigma |  | 29.42 | 38 |  |  |  | 1.74 |  |  |  | 2.62 |  | 120 | 52.61 |  |  | 142 |  | 42 |  |  |  |  | 17.3
2021-10-20 | 12:30 | A | 20K21B | Brake Disc, (Cav 7,8,9,10)Alto | 8.42 | 31.84 | 40 |  |  |  | 1.72 | 67.74 | 2.03 | 2.74 | 2.74 |  | 110 | 45.1 |  |  | 142 |  | 42 |  | 10.45 |  | 2.36 | 16.5
2021-10-20 | 14:35 | B | 1K20A | Disk FR Brake - YJC |  | 33.44 | 37 |  |  |  | 1.68 |  |  |  | 2.56 |  | 120 | 34.35 |  |  | 142 |  | 45 |  |  |  |  | 17.6
2021-10-20 | 16:27 | B | 1K20C | Disk FR Brake - YJC |  | 33.12 | 37 |  |  |  | 1.58 |  |  |  | 2.53 |  | 120 | 30.88 |  |  | 142 |  | 45 |  |  |  |  | 15.2
2021-10-20 | 18:37 | B | 1K20A | Drum RR Brake - YRA |  | 31.46 | 36 |  |  |  | 1.55 |  |  |  | 2.56 |  | 110 | 42.32 |  |  | 142 |  | 45 |  |  |  |  | 16.4
2021-10-20 | 20:25 | B | 1K20B | Drum RR Brake - YRA | 8.44 | 29.27 | 35 |  |  |  | 1.55 |  | 2.03 | 2.76 | 2.58 |  | 110 | 51.76 |  |  | 142 |  | 45 |  | 10.47 |  | 2.35 | 16.2
2021-10-20 | 22:25 | C | 1K20C | Disk FR Brake _ YHB |  | 28.37 | 37 |  |  |  | 1.6 |  |  |  | 2.55 |  | 120 | 50.97 |  |  | 140 |  | 46 |  |  |  |  | 13.2
2021-10-20 | 00:20 | C | 1K20D | Disk FR Brake _ YHB |  | 28.39 | 35 |  |  |  | 1.52 |  |  |  | 2.53 |  | 120 | 43.42 |  |  | 140 |  | 45 |  |  |  |  | 12.6
2021-10-20 | 02:20 | C | 1K20A | Disk FR Brake - Model L YAD / YBA |  | 28.64 | 36 |  |  |  | 1.51 |  |  |  | 2.52 |  | 120 | 34.19 |  |  | 140 |  | 44 |  |  |  |  | 12
2021-10-20 | 04:15 | C | 21KTA | Brake Disc _Cav 7:&8: (Model K) | 8.4 | 27.22 | 38 |  |  |  | 1.53 |  | 2.05 | 2.75 | 2.52 |  | 120 | 35.73 |  |  | 140 |  | 42 |  | 10.45 |  | 2.35 | 10.8
2021-10-21 | 06:25 | A | 1K21A | Drum Rear Brake _ Jazz (2CT) _ Cav. 3 & 4 |  | 26.79 | 37 |  |  |  | 1.53 |  |  |  | 2.54 |  | 120 | 35.2 |  |  | 142 |  | 42 |  |  |  |  | 14
2021-10-21 | 08:30 | A | 1K21A | Cylinder Block _ BMG |  | 27.2 | 40 |  |  |  | 1.54 |  |  |  | 2.68 |  | 120 | 35.7 |  |  | 142 |  | 42 |  |  |  |  | 16
2021-10-21 | 10:10 | A | 1K21 | Cylinder Block _ BMG |  | 29.69 | 42 |  |  |  | 1.57 |  |  |  | 2.68 |  | 120 | 30.7 |  |  | 142 |  | 44 |  |  |  |  | 17.6
2021-10-21 | 12:30 | A | 1K21A | Disk FR Brake, _Jazz (2CT)_Cav. 3 & 4 | 8.56 | 32.12 | 40 |  |  |  | 1.72 | 67.91 | 2.04 | 2.64 | 2.57 |  | 110 | 26.38 |  |  | 142 |  | 42 |  | 10.6 |  | 2.32 | 18
2021-10-21 | 14:25 | B | 1K21A | Disk FR Brake - YJC |  | 35.05 | 37 |  |  |  | 1.56 |  |  |  | 2.53 |  | 110 | 20.72 |  |  | 142 |  | 45 |  |  |  |  | 12.8
2021-10-21 | 16:00 | B | 21K21A | Brake Disc, (Cav 7,8,9,10)Alto |  | 34.91 | 36 |  |  |  | 1.79 |  |  |  | 2.55 |  | 120 | 19.75 |  |  | 142 |  | 44 |  |  |  |  | 16.4
2021-10-21 | 18:10 | B | 1K21A | Disk FR Brake - Model L YAD / YBA |  | 31.73 | 36 |  |  |  | 1.56 |  |  |  | 2.56 |  | 120 | 32.35 |  |  | 142 |  | 45 |  |  |  |  | 14
2021-10-21 | 20:35 | B | 1K21A | Drum RR Brake - YRA | 8.58 | 29.36 | 35 |  |  |  | 1.73 |  | 2.07 | 2.66 | 2.58 |  | 110 | 39.08 |  |  | 142 |  | 45 |  | 10.65 |  | 2.34 | 12.9
2021-10-21 | 22:20 | C | 1K21B | Drum RR Brake - YRA |  | 29.07 | 35 |  |  |  | 1.61 |  |  |  | 2.52 |  | 120 | 33.72 |  |  | 142 |  | 44 |  |  |  |  | 10.2
2021-10-21 | 00:20 | C | 1K21A | Disk FR Brake _ YHB |  | 28.33 | 36 |  |  |  | 1.59 |  |  |  | 2.53 |  | 120 | 35.43 |  |  | 142 |  | 43 |  |  |  |  | 12.5
2021-10-21 | 02:15 | C | 1K21C | Disk FR Brake _ YHB |  | 28.42 | 38 |  |  |  | 1.62 |  |  |  | 2.55 |  | 120 | 35.51 |  |  | 142 |  | 44 |  |  |  |  | 12.4
2021-10-21 | 04:15 | C | 1K21C | Disk FR Brake, _Jazz (2CT)_Cav. 3 & 4 | 8.53 | 26.4 | 37 |  |  |  | 1.52 |  | 2.05 | 2.62 | 2.53 |  | 120 | 42.73 |  |  | 142 |  | 43 |  | 10.58 |  | 2.35 | 10
2021-10-22 | 06:30 | A | 1K22A | Disk FR Brake - Model L YAD / YBA |  | 25.68 | 36 |  |  |  | 1.63 |  |  |  | 2.52 |  | 120 | 44.92 |  |  | 142 |  | 44 |  |  |  |  | 17.5
2021-10-22 | 08:35 | A | 1K22A | Disk FR Brake, _Jazz (2CT)_Cav. 3 & 4 |  | 27.48 | 37 |  |  |  | 1.53 |  |  |  | 2.57 |  | 120 | 43.89 |  |  | 142 |  | 42 |  |  |  |  | 12.3
2021-10-22 | 10:40 | A | 1K22A | Disk RR Brake_Solid - YAD |  | 29.99 | 36 |  |  |  | 1.64 |  |  |  | 2.55 |  | 110 | 41.86 |  |  | 142 |  | 42 |  |  |  |  | 12.8
2021-10-22 | 12:35 | A | 1K22A | Disk FR Brake - YJC | 8.52 | 33.2 | 38 |  |  |  | 1.67 | 68.36 | 2.01 | 2.58 | 2.64 |  | 120 | 33.77 |  |  | 142 |  | 42 |  | 10.53 |  | 2.34 | 17.6
2021-10-22 | 14:25 | B | 21KVA | Brake Disc _Cav 7:&8: (Model K) |  | 35.52 | 36 |  |  |  | 1.64 |  |  |  | 2.53 |  | 120 | 28.06 |  |  | 142 |  | 45 |  |  |  |  | 14
2021-10-22 | 16:15 | B | 1K22A | Drum RR Brake - YRA |  | 35.53 | 35 |  |  |  | 1.67 |  |  |  | 2.55 |  | 110 | 27.34 |  |  | 142 |  | 45 |  |  |  |  | 13.2
2021-10-22 | 18:35 | B | 1K22C | Disk FR Brake - Model L YAD / YBA |  | 33.54 | 37 |  |  |  | 1.72 |  |  |  | 2.56 |  | 110 | 32.79 |  |  | 142 |  | 45 |  |  |  |  | 16.5
2021-10-22 | 20:32 | B | 1K22A | Cylinder Block _ BMG | 8.55 | 31.43 | 35 |  |  |  | 1.76 |  | 2.02 | 2.6 | 2.58 |  | 110 | 37.33 |  |  | 142 |  | 44 |  | 10.57 |  | 2.33 | 19
2021-10-22 | 22:20 | C | 1K22A | Cylinder Block _ BMG |  | 30.64 | 35 |  |  |  | 1.58 |  |  |  | 2.5 |  | 120 | 39.46 |  |  | 142 |  | 46 |  |  |  |  | 18
2021-10-22 | 00:15 | C | 1K22C | Disk FR Brake _ YHB |  | 30.91 | 37 |  |  |  | 1.55 |  |  |  | 2.52 |  | 120 | 39.1 |  |  | 142 |  | 46 |  |  |  |  | 17.2
2021-10-22 | 02:15 | C | 1K22C | Disk FR Brake, _Jazz (2CT)_Cav. 3 & 4 |  | 30.14 | 37 |  |  |  | 1.52 |  |  |  | 2.54 |  | 120 | 40.23 |  |  | 142 |  | 45 |  |  |  |  | 13.4
2021-10-22 | 04:15 | C | 1K22A | Brake drum 14", Nissan set # 4 Cav. 7 & 8 | 8.51 | 28.96 | 36 |  |  |  | 1.54 |  | 2.04 | 2.6 | 2.51 |  | 120 | 42.94 |  |  | 142 |  | 45 |  | 10.55 |  | 2.36 | 14.2
2021-10-25 | 13:15 | A | 1K25A | Cylinder Block _ CMA |  | 26.32 | 38 |  |  |  | 1.65 |  |  |  | 2.6 |  | 120 | 54.07 |  |  | 142 |  | 38 |  |  |  |  | 11.2
2021-10-25 | 14:15 | B | 1K25A | Cylinder Block _ CMA |  | 27.82 | 42 |  |  |  | 1.64 |  |  |  | 2.64 |  | 120 | 47.86 |  |  | 142 |  | 42 |  |  |  |  | 14.8
2021-10-25 | 16:10 | B | 1K25 | Cylinder Block _ CMA |  | 29.39 | 40 |  |  |  | 1.58 |  |  |  | 2.57 |  | 110 | 41.76 |  |  | 142 |  | 40 |  |  |  |  | 11.8
2021-10-25 | 18:15 | B | 1K25A | Disk FR Brake _ YHB |  | 28.32 | 40 |  |  |  | 1.62 |  |  |  | 2.62 |  | 110 | 48.18 |  |  | 142 |  | 42 |  |  |  |  | 18.4
2021-10-25 | 20:15 | B | 21KYA | Brake Disc _Cav 7:&8: (Model K) | 8.52 | 27.2 | 42 |  |  |  | 1.63 | 67.58 | 2.05 | 2.61 | 2.6 |  | 110 | 53.82 |  |  | 142 |  | 42 |  | 10.57 |  | 2.35 | 16.7
2021-10-25 | 22:30 | C | 21KYA | Brake Disc _Cav 7:&8: (Model K) |  | 25.95 | 42 |  |  |  | 1.6 |  |  |  | 2.63 |  | 110 | 56.24 |  |  | 142 |  | 40 |  |  |  |  | 15.8
2021-10-25 | 00:35 | C | 21KYB | Brake Disc _Cav 7:&8: (Model K) |  | 25.39 | 38 |  |  |  | 1.59 |  |  |  | 2.65 |  | 110 | 58.27 |  |  | 142 |  | 40 |  |  |  |  | 14.4
2021-10-25 | 02:30 | C | 1K25A | Disk FR Brake - YJC |  | 24.2 | 37 |  |  |  | 1.61 |  |  |  | 2.56 |  | 110 | 60.3 |  |  | 142 |  | 41 |  |  |  |  | 12.3
2021-10-25 | 04:35 | C | 1K25B | Disk FR Brake - YJC | 8.48 | 22.92 | 37 |  |  |  | 1.54 | 67.42 | 2.04 | 2.67 | 2.52 |  | 110 | 64.48 |  |  | 142 |  | 43 |  | 10.52 |  | 2.28 | 13.6
2021-10-26 | 06:27 | A | 1K26A | Drum RR Brake - YRA |  | 21.72 | 35 |  |  |  | 1.87 |  |  |  | 2.55 |  | 110 | 67.92 |  |  | 142 |  | 45 |  |  |  |  | 14.9
2021-10-26 | 08:40 | A | 1k26B | Drum RR Brake - YRA |  | 23.2 | 35 |  |  |  | 1.63 |  |  |  | 2.55 |  | 110 | 63.31 |  |  | 142 |  | 44 |  |  |  |  | 12.8
2021-10-26 | 10:16 | A | 1K26A | Disk FR Brake _ YHB |  | 25.52 | 40 |  |  |  | 1.66 |  |  |  | 2.6 |  | 120 | 55.18 |  |  | 142 |  | 42 |  |  |  |  | 14
2021-10-26 | 12:35 | A | 1K26B | Disk FR Brake _ YHB | 8.48 | 27.86 | 40 |  |  |  | 1.63 | 67.92 | 1.92 | 2.75 | 2.58 |  | 120 | 41.6 |  |  | 142 |  | 42 |  | 10.4 |  | 2.3 | 14.4
2021-10-26 | 14:15 | B | 1K26A | Drum Rear Brake _ Jazz (2CT) _ Cav. 3 & 4 |  | 29 | 40 |  |  |  | 1.78 |  |  |  | 2.54 |  | 120 | 36.83 |  |  | 142 |  | 44 |  |  |  |  | 17.2
2021-10-26 | 16:15 | B | 1K26A | Disk FR Brake - YJC |  | 29.37 | 40 |  |  |  | 1.53 |  |  |  | 2.67 |  | 110 | 33.88 |  |  | 142 |  | 42 |  |  |  |  | 14.6
2021-10-26 | 18:25 | B | 26K21A | Brake Disc, (Cav 7,8,9,10)Alto |  | 28.46 | 42 |  |  |  | 1.56 |  |  |  | 2.78 |  | 110 | 38.67 |  |  | 142 |  | 44 |  |  |  |  | 13.5
2021-10-26 | 20:20 | B | 1K26A | Drum RR Brake _Y9T | 8.52 | 27.07 | 40 |  |  |  | 1.7 | 66.54 | 1.97 | 2.71 | 2.65 |  | 120 | 43.26 |  |  | 142 |  | 42 |  | 10.49 |  | 2.33 | 15.7
2021-10-26 | 22:15 | C | 21KZA | Brake Disc _Cav 7:&8: (Model K) |  | 25.72 | 39 |  |  |  | 1.63 |  |  |  | 2.59 |  | 110 | 50.37 |  |  | 142 |  | 41 |  |  |  |  | 13.2
2021-10-26 | 00:05 | C | 1K27A | Disk FR Brake - Model L YAD / YBA |  | 24.45 | 40 |  |  |  | 1.57 |  |  |  | 2.56 |  | 110 | 49.99 |  |  | 142 |  | 42 |  |  |  |  | 14
2021-10-26 | 02:20 | C | 1K26B | Disk FR Brake - Model L YAD / YBA |  | 23.97 | 38 |  |  |  | 1.59 |  |  |  | 2.63 |  | 120 | 52.19 |  |  | 142 |  | 41 |  |  |  |  | 14.2
2021-10-26 | 04:15 | C | 1K26A | Disc-FR-Brake 14" _Nissan (Cavity 7 & 8 ) | 8.46 | 22.64 | 39 |  |  |  | 1.57 | 66.89 | 1.99 | 2.68 | 2.6 |  | 110 | 57.54 |  |  | 142 |  | 42 |  | 10.45 |  | 2.28 | 14.3
2021-10-27 | 06:30 | A | 1K27A | Disk FR Brake, _Jazz (2CT)_Cav. 3 & 4 |  | 22 | 36 |  |  |  | 1.68 |  |  |  | 2.58 |  | 120 | 58.9 |  |  | 142 |  | 45 |  |  |  |  | 11.5
2021-10-27 | 08:30 | A | 1K27A | Disk FR Brake - YJC |  | 26.18 | 36 |  |  |  | 1.57 |  |  |  | 2.58 |  | 120 | 44.87 |  |  | 142 |  | 44 |  |  |  |  | 12.6
2021-10-27 | 10:50 | A | 127A | Drum RR Brake - YRA |  | 26.62 | 35 |  |  |  | 1.52 |  |  |  | 2.54 |  | 120 | 43.32 |  |  | 142 |  | 44 |  |  |  |  | 10.4
2021-10-27 | 12:20 | A | 1K27B | Drum RR Brake - YRA | 8.52 | 28.48 | 35 |  |  |  | 1.53 | 66.68 | 1.9 | 2.66 | 2.56 |  | 110 | 36.56 |  |  | 142 |  | 45 |  | 10.42 |  | 2.28 | 12.5
2021-10-27 | 14:15 | B | 21K27A | Brake Disc, (Cav 7,8,9,10)Alto |  | 29.34 | 38 |  |  |  | 1.58 |  |  |  | 2.62 |  | 110 | 35.65 |  |  | 142 |  | 45 |  |  |  |  | 17.6
2021-10-27 | 16:13 | B | 21K27A | Brake Disc, (Cav 7,8,9,10)Alto |  | 30.03 | 40 |  |  |  | 1.56 |  |  |  | 2.64 |  | 120 | 34.62 |  |  | 142 |  | 42 |  |  |  |  | 20.4
2021-10-27 | 18:15 | B | 1K27A | Drum RR Brake _Y9T |  | 28.59 | 42 |  |  |  | 1.64 |  |  |  | 2.61 |  | 110 | 39.99 |  |  | 142 |  | 44 |  |  |  |  | 16.4
2021-10-27 | 20:40 | B | 1K27A | Disk FR Brake - Model L YAD / YBA | 8.55 | 27.73 | 40 |  |  |  | 1.58 | 66.65 | 1.97 | 2.68 | 2.6 |  | 120 | 39.88 |  |  | 142 |  | 42 |  | 10.52 |  | 2.3 | 14.6
2021-10-27 | 22:35 | C | 1K27A | Drum Rear Brake _ Jazz (2CT) _ Cav. 3 & 4 |  | 26.5 | 39 |  |  |  | 1.62 |  |  |  | 2.66 |  | 120 | 44.73 |  |  | 142 |  | 42 |  |  |  |  | 14
2021-10-27 | 00:25 | C | 1K27A | M FW J30 |  | 26.12 | 36 |  |  |  | 1.55 |  |  |  | 2.53 |  | 120 | 46.24 |  |  | 142 |  | 42 |  |  |  |  | 14.4
2021-10-27 | 02:20 | C | 1K27A | Disc-FR-Brake 14" _Nissan (Cavity 7 & 8 ) |  | 25.38 | 37 |  |  |  | 1.59 |  |  |  | 2.66 |  | 120 | 47.47 |  |  | 142 |  | 41 |  |  |  |  | 13.6
2021-10-27 | 04:30 | C | 1K27B | Disc-FR-Brake 14" _Nissan (Cavity 7 & 8 ) | 8.52 | 23.98 | 37 |  |  |  | 1.52 | 66.59 | 1.9 | 2.68 | 2.55 |  | 120 | 52.18 |  |  | 142 |  | 47 |  | 10.42 |  | 2.33 | 10.4
2021-10-28 | 06:35 | A | 1K28A | Drum RR Brake - YRA |  | 23.2 | 35 |  |  |  | 1.52 |  |  |  | 2.56 |  | 110 | 52.45 |  |  | 142 |  | 44 |  |  |  |  | 14
2021-10-28 | 08:30 | A | 1K28A | Disk FR Brake _Vent _2VL |  | 23.19 | 38 |  |  |  | 1.64 |  |  |  | 2.6 |  | 120 | 52.45 |  |  |  |  | 44 |  |  |  |  | 10.4
2021-10-28 | 10:04 | A | 1K28A | Disk FR Brake _Vent _2VL |  | 26.18 | 40 |  |  |  | 1.56 |  |  |  | 2.59 |  | 120 | 44.89 |  |  | 142 |  | 40 |  |  |  |  | 12.8
2021-10-28 | 12:20 | A | 1K28A | Disk FR Brake _ YHB | 8.44 | 28.78 | 38 |  |  |  | 1.62 | 66.9 | 1.88 | 2.6 | 2.6 |  | 110 | 33.94 |  |  | 142 |  | 42 |  | 10.32 |  | 2.27 | 14.6
2021-10-28 | 14:08 | B | 1K28A | Disk FR Brake _ YHB |  | 29.59 | 38 |  |  |  | 1.53 |  |  |  | 2.57 |  | 120 | 29.68 |  |  | 142 |  | 42 |  |  |  |  | 17.6
2021-10-28 | 16:20 | B | 1K28A | Disk FR Brake - YJC |  | 30.45 | 38 |  |  |  | 1.51 |  |  |  | 2.53 |  | 110 | 30.14 |  |  | 142 |  | 40 |  |  |  |  | 17.8
2021-10-28 | 18:20 | B | 1K28C | Disk FR Brake - YJC |  | 28.67 | 38 |  |  |  | 1.47 |  |  |  | 2.59 |  | 120 | 35.55 |  |  | 142 |  | 42 |  |  |  |  | 17.6
2021-10-28 | 20:35 | B | 1K28A | Disc, Front Brake,YL8 | 8.48 | 27.54 | 40 |  |  |  | 1.59 | 66.83 | 1.95 | 2.63 | 2.61 |  | 110 | 40.81 |  |  | 142 |  | 44 |  | 10.43 |  | 2.3 | 18.2
2021-10-28 | 22:30 | C | 21KA2A | Brake Disc _Cav 7:&8: (Model K) |  | 26.1 | 39 |  |  |  | 1.52 |  |  |  | 2.52 |  | 110 | 39.98 |  |  | 142 |  | 42 |  |  |  |  | 12.8
2021-10-28 | 00:40 | C | 21KA2B | Brake Disc _Cav 7:&8: (Model K) |  | 25.42 | 35 |  |  |  | 1.58 |  |  |  | 2.55 |  | 110 | 40.79 |  |  | 142 |  | 45 |  |  |  |  | 13.2
2021-10-28 | 02:25 | C | 1K28A | Drum RR Brake - YRA |  | 24.56 | 35 |  |  |  | 1.62 |  |  |  | 2.59 |  | 120 | 44.53 |  |  | 142 |  | 45 |  |  |  |  | 13.6
2021-10-28 | 05:00 | C | 1K28B | Drum RR Brake - YRA | 8.42 | 23.73 | 35 |  |  |  | 1.54 | 66.58 | 2.03 | 2.65 | 2.63 |  | 120 | 45.93 |  |  | 142 |  | 44 |  | 10.45 |  | 2.31 | 12
2021-10-29 | 06:32 | A | 1K29A | Drum RR Brake _ 2UA |  | 22.78 | 36 |  |  |  | 1.56 |  |  |  | 2.6 |  | 120 | 48.08 |  |  | 142 |  | 45 |  |  |  |  | 11.4
2021-10-29 | 08:25 | A | 1K29A | Cylinder Block _ BMG |  | 22.77 | 37 |  |  |  | 1.51 |  |  |  | 2.55 |  | 120 | 50.58 |  |  | 142 |  | 44 |  |  |  |  | 11.2
2021-10-29 | 10:52 | A | 1K29A | Cylinder Block _ BMG |  | 26.7 | 43 |  |  |  | 1.5 |  |  |  | 2.64 |  | 130 | 44.19 |  |  | 142 |  | 45 |  |  |  |  | 10.8
2021-10-29 | 12:55 | A | 1K29A | Disk FR Brake - YJC | 8.42 | 29.4 | 37 |  |  |  | 1.58 | 67.9 | 1.88 | 2.69 | 2.56 |  | 120 | 34.15 |  |  | 142 |  | 42 |  | 10.3 |  | 2.29 | 13.6
2021-10-29 | 14:26 | B | 1K29A | Disc, Front Brake,YL8 |  | 30.99 | 38 |  |  |  | 1.53 |  |  |  | 2.58 |  | 110 | 28.12 |  |  | 142 |  | 42 |  |  |  |  | 11.2
2021-10-29 | 16:12 | B | 1K29A | Disk FR Brake, _Jazz (2CT)_Cav. 3 & 4 |  | 31.37 | 40 |  |  |  | 1.61 |  |  |  | 2.61 |  | 120 | 26.27 |  |  | 142 |  | 42 |  |  |  |  | 18.6
2021-10-29 | 18:08 | B | 1K29C | Disk FR Brake, _Jazz (2CT)_Cav. 3 & 4 |  | 29.26 | 42 |  |  |  | 1.59 |  |  |  | 2.64 |  | 120 | 33.33 |  |  | 142 |  | 44 |  |  |  |  | 14.6
2021-10-29 | 20:25 | B | 1K29A | Disk FR Brake _ YHB | 8.45 | 27.84 | 40 |  |  |  | 1.55 | 67.82 | 1.95 | 2.67 | 2.62 |  | 120 | 38.62 |  |  | 142 |  | 44 |  | 10.4 |  | 2.3 | 13.7
2021-10-29 | 22:30 | C | 1K29A | HUB _Sigma |  | 26.36 | 37 |  |  |  | 1.52 |  |  |  | 2.55 |  | 130 | 42.68 |  |  | 142 |  | 44 |  |  |  |  | 10.2
2021-10-29 | 00:35 | C | 1K29A | Cylinder Block _ CMA |  | 25.51 | 37 |  |  |  | 1.59 |  |  |  | 2.66 |  | 120 | 41.11 |  |  | 142 |  | 44 |  |  |  |  | 11.2
2021-10-29 | 02:25 | C | 1K29 | Cylinder Block _ CMA |  | 24.64 | 38 |  |  |  | 1.45 |  |  |  | 2.55 |  | 130 | 46.09 |  |  | 142 |  | 42 |  |  |  |  | 12.8
2021-10-29 | 04:35 | C | 21KA3A | Brake Disc _Cav 7:&8: (Model K) | 8.46 | 23.69 | 37 |  |  |  | 1.51 | 67.58 | 1.96 | 2.62 | 2.56 |  | 120 | 44.28 |  |  | 142 |  | 42 |  | 10.42 |  | 2.27 | 10.4
2021-11-01 | 10:50 | A | 1L01A | Disk FR Brake _ YHB |  | 28 | 40 |  |  |  | 1.51 |  |  |  | 2.58 |  | 130 | 32.58 |  |  | 142 |  | 38 |  |  |  |  | 10.6
2021-11-01 | 12:30 | A | 21L01A | Disk FR Brake _ YHB | 8.41 | 30.9 | 36 |  |  |  | 1.53 | 66.9 | 1.89 | 2.67 | 2.58 |  | 120 | 27.26 |  |  | 142 |  | 40 |  | 10.3 |  | 2.28 | 11.2
2021-11-01 | 16:24 | B | 1L01A | Drum RR Brake - YRA |  | 32.09 | 35 |  |  |  | 1.54 |  |  |  | 2.55 |  | 110 | 23.37 |  |  | 142 |  | 44 |  |  |  |  | 11.2
2021-11-01 | 18:25 | B | 1L01B | Drum RR Brake - YRA |  | 29.31 | 38 |  |  |  | 1.56 |  |  |  | 2.52 |  | 120 | 30.83 |  |  | 142 |  | 42 |  |  |  |  | 12.2
2021-11-01 | 20:30 | B | 1L01A | Disk FR Brake, _Jazz (2CT)_Cav. 3 & 4 | 8.44 | 28.12 | 39 |  |  |  | 1.54 | 66.53 | 1.89 | 2.69 | 2.52 |  | 110 | 34.23 |  |  | 142 |  | 41 |  | 10.33 |  | 2.31 | 10.8
2021-11-01 | 22:27 | C | 1L01B | Disk FR Brake - YJC |  | 27.6 | 40 |  |  |  | 1.51 |  |  |  | 2.53 |  | 120 | 34.58 |  |  | 142 |  | 42 |  |  |  |  | 17.6
2021-11-01 | 00:30 | C | 1L01A | Disk FR Brake - Model L YAD / YBA |  | 25.96 | 38 |  |  |  | 1.51 |  |  |  | 2.55 |  | 110 | 39.88 |  |  | 142 |  | 40 |  |  |  |  | 15.7
2021-11-01 | 02:25 | C | 01L21C | Brake Disc, (Cav 7,8,9,10)Alto |  | 25.32 | 36 |  |  |  | 1.59 |  |  |  | 2.56 |  | 110 | 42.93 |  |  | 142 |  | 40 |  |  |  |  | 12.3
2021-11-01 | 04:35 | C | 1L01D | Disk FR Brake _ YHB | 8.42 | 23.99 | 38 |  |  |  | 1.56 | 66.95 | 1.93 | 2.65 | 2.58 |  | 120 | 46.36 |  |  | 142 |  | 42 |  | 10.35 |  | 2.3 | 16
2021-11-02 | 18:30 | B | 1L02A | Disk FR Brake _ YHB |  | 28.93 | 38 |  |  |  | 1.56 |  |  |  | 2.56 |  | 140 | 36.95 |  |  | 142 |  | 40 |  |  |  |  | 10.8
2021-11-02 | 20:35 | B | 1L02B | Disk FR Brake _ YHB | 8.42 | 27.62 | 39 |  |  |  | 1.59 | 66.35 | 1.86 | 2.65 | 2.53 |  | 120 | 38.6 |  |  | 142 |  | 42 |  | 10.28 |  | 2.27 | 10.1
2021-11-02 | 22:37 | C | 1L02A | Disk FR Brake - YJC |  | 26.67 | 38 |  |  |  | 1.52 |  |  |  | 2.53 |  | 120 | 41.25 |  |  | 142 |  | 40 |  |  |  |  | 11.2
2021-11-02 | 00:25 | C | 1L02B | Disk FR Brake - YJC |  | 26.23 | 41 |  |  |  | 1.54 |  |  |  | 2.55 |  | 110 | 43.17 |  |  | 142 |  | 43 |  |  |  |  | 20.7
2021-11-02 | 02:19 | C | 21LBA | Brake Disc _Cav 7:&8: (Model K) |  | 24.72 | 39 |  |  |  | 1.58 |  |  |  | 2.56 |  | 120 | 48.83 |  |  | 142 |  | 43 |  |  |  |  | 17.2
2021-11-02 | 04:25 | C | 1L02A | Disk FR Brake - Model L YAD / YBA | 8.44 | 23.64 | 38 |  |  |  | 1.56 | 66.38 | 1.91 | 2.67 | 2.58 |  | 110 | 52.94 |  |  | 142 |  | 42 |  | 10.35 |  | 2.3 | 14
2021-11-08 | 09:38 | A | 1L08A | Cylinder Block _ CMA |  | 20.73 | 44 |  |  |  | 1.44 |  |  |  | 2.66 |  | 130 | 54.47 |  |  | 142 |  | 36 |  |  |  |  | 10.8
2021-11-08 | 10:45 | A | 1L08A | Cylinder Block _ CMA |  | 22.94 | 42 |  |  |  | 1.45 |  |  |  | 2.62 |  | 120 | 49.38 |  |  | 142 |  | 38 |  |  |  |  | 10.6
2021-11-08 | 12:35 | A | 1L08A | Cylinder Block _ BMG | 8.33 | 26.29 | 39 |  |  |  | 1.51 | 68.47 | 1.87 | 2.6 | 2.6 |  | 120 | 38.17 |  |  | 142 |  | 40 |  | 10.2 |  | 2.25 | 12
2021-11-08 | 14:10 | B | 1L08A | Cylinder Block _ BMG |  | 28.24 | 38 |  |  |  | 1.53 |  |  |  | 2.58 |  | 130 | 30.72 |  |  | 140 |  | 42 |  |  |  |  | 16.2
2021-11-08 | 16:05 | B | 1L08 | Cylinder Block _ BMG |  | 28.9 | 40 |  |  |  | 1.52 |  |  |  | 2.67 |  | 120 | 27.12 |  |  | 142 |  | 40 |  |  |  |  | 14.6
2021-11-08 | 18:20 | B | 1L08A | Drum RR Brake - YRA |  | 26.92 | 38 |  |  |  | 1.56 |  |  |  | 2.54 |  | 130 | 37.79 |  |  | 142 |  | 40 |  |  |  |  | 13.2
2021-11-08 | 20:30 | B | 1L08B | Drum RR Brake - YRA | 8.36 | 25.51 | 37 |  |  |  | 1.59 | 68.52 | 1.92 | 2.63 | 2.58 |  | 120 | 40.32 |  |  | 142 |  | 42 |  | 10.28 |  | 2.27 | 17.3
2021-11-08 | 22:25 | C | 1L08C | Disk FR Brake _ YHB |  | 24.78 | 36 |  |  |  | 1.52 |  |  |  | 2.56 |  | 130 | 37.9 |  |  | 142 |  | 40 |  |  |  |  | 18.7
2021-11-08 | 00:20 | C | 1L08A | Disk FR Brake _Vent -Y9T_Domestic |  | 24.2 | 35 |  |  |  | 1.54 |  |  |  | 2.57 |  | 120 | 38.39 |  |  | 142 |  | 42 |  |  |  |  | 12.8
2021-11-08 | 02:15 | C | 1L08A | Disk FR Brake _Vent -Y9T_Domestic |  | 23.09 | 38 |  |  |  | 1.52 |  |  |  | 2.58 |  | 130 | 42.74 |  |  | 142 |  | 40 |  |  |  |  | 13.4
2021-11-08 | 04:15 | C | 1L08A | Disk RR Brake_Solid - YAD | 8.32 | 22.14 | 37 |  |  |  | 1.47 | 68.45 | 1.94 | 2.59 | 2.58 |  | 120 | 46.15 |  |  | 142 |  | 40 |  | 10.26 |  | 2.3 | 15.6
2021-11-09 | 06:35 | A | 1L08A | Disk FR Brake - YJC |  | 21.51 | 40 |  |  |  | 1.52 |  |  |  | 2.59 |  | 130 | 45.01 |  |  | 142 |  | 40 |  |  |  |  | 11.6
2021-11-09 | 08:05 | A | 1L09A | Disk FR Brake - Model L YAD / YBA |  | 22.19 | 38 |  |  |  | 1.51 |  |  |  | 2.66 |  | 130 | 45.98 |  |  | 142 |  | 40 |  |  |  |  | 11.6
2021-11-09 | 08:50 | A | 1L09A | Drum RR Brake _Y9T |  | 22.19 | 37 |  |  |  | 1.59 |  |  |  | 2.66 |  | 120 | 45.98 |  |  | 142 |  | 40 |  |  |  |  | 12.4
2021-11-09 | 10:40 | A | 1L09A | Disk FR Brake _ YHB |  | 24.43 | 39 |  |  |  | 1.55 |  |  |  | 2.64 |  | 120 | 45.95 |  |  | 142 |  | 42 |  |  |  |  | 12.2
2021-11-09 | 12:32 | A | 21LIA | Brake Disc _Cav 7:&8: (Model K) | 8.35 | 27.45 | 37 |  |  |  | 1.59 | 68.6 | 1.83 | 2.59 | 2.64 |  | 120 | 35.38 |  |  | 142 |  | 42 |  | 10.18 |  | 2.26 | 10.8
2021-11-09 | 14:15 | B | 1L09B | Disk FR Brake _ YHB |  | 29.33 | 37 |  |  |  | 1.57 |  |  |  | 2.6 |  | 120 | 28.98 |  |  | 142 |  | 40 |  |  |  |  | 13.2
2021-11-09 | 16:30 | B | 1L09A | Disk FR Brake - YJC |  | 29.69 | 36 |  |  |  | 1.54 |  |  |  | 2.54 |  | 130 | 31.31 |  |  | 142 |  | 40 |  |  |  |  | 13
2021-11-09 | 18:40 | B | 1L09B | Disk FR Brake - YJC |  | 28.23 | 36 |  |  |  | 1.59 |  |  |  | 2.54 |  | 130 | 36.49 |  |  | 142 |  | 40 |  |  |  |  | 11.6
2021-11-09 | 20:35 | B | 1L09A | Drum RR Brake _ XBA ABS | 8.38 | 25.57 | 37 |  |  |  | 1.53 | 68.54 | 1.87 | 2.63 | 2.62 |  | 120 | 45.33 |  |  | 142 |  | 41 |  | 10.25 |  | 2.3 | 14.2
2021-11-09 | 22:15 | C | 1L09A | Drum RR Brake - YRA |  | 24.82 | 36 |  |  |  | 1.57 |  |  |  | 2.55 |  | 120 | 45.18 |  |  | 142 |  | 40 |  |  |  |  | 13.6
2021-11-09 | 00:35 | C | 1L09C | Drum RR Brake - YRA |  | 25.3 | 38 |  |  |  | 1.54 |  |  |  | 2.58 |  | 110 | 43.04 |  |  | 142 |  | 42 |  |  |  |  | 12.7
2021-11-09 | 02:25 | C | 1L09D | Drum RR Brake - YRA |  | 24.75 | 37 |  |  |  | 1.56 |  |  |  | 2.57 |  | 110 | 43.1 |  |  | 142 |  | 40 |  |  |  |  | 11.9
2021-11-09 | 04:28 | C | 1L09C | Disk FR Brake - YJC | 8.34 | 23.43 | 36 |  |  |  | 1.52 | 68.58 | 1.9 | 2.6 | 2.55 |  | 120 | 45.93 |  |  | 142 |  | 42 |  | 10.24 |  | 2.28 | 14.3
2021-11-10 | 06:15 | A | 10L21A | Brake Disc, (Cav 7,8,9,10)Alto |  | 22.49 | 36 |  |  |  | 1.51 |  |  |  | 2.56 |  | 120 | 46.4 |  |  | 142 |  | 42 |  |  |  |  | 11.8
2021-11-10 | 08:16 | A | 21L10A | Brake Disc, (Cav 7,8,9,10)Alto |  | 22.2 | 37 |  |  |  | 1.55 |  |  |  | 2.64 |  | 120 | 48.52 |  |  | 142 |  | 42 |  |  |  |  | 12
2021-11-10 | 10:50 | A | 1L10A | HUB _Sigma |  | 24.73 | 37 |  |  |  | 1.56 |  |  |  | 2.58 |  | 120 | 43.97 |  |  | 142 |  | 42 |  |  |  |  | 12.8
2021-11-10 | 13:54 | A | 1L10A | Ring_Gotek | 8.33 | 29.91 | 37 |  |  |  | 1.54 | 68.5 | 1.85 | 2.62 | 2.56 |  | 130 | 30.02 |  |  | 142 |  | 40 |  | 10.18 |  | 2.26 | 14.6
2021-11-10 | 14:15 | B | 1L10A | Disk FR Brake, _Jazz (2CT)_Cav. 3 & 4 |  | 30.75 | 38 |  |  |  | 1.52 |  |  |  | 2.64 |  | 130 | 26.3 |  |  | 142 |  | 42 |  |  |  |  | 12.2
2021-11-10 | 16:20 | B | 1L10C | Disk FR Brake, _Jazz (2CT)_Cav. 3 & 4 |  | 30.14 | 38 |  |  |  | 1.53 |  |  |  | 2.61 |  | 120 | 29.94 |  |  | 142 |  | 40 |  |  |  |  | 13.2
2021-11-10 | 18:30 | B | 1L10A | Disk RR Brake _Solid - YRA |  | 27.49 | 37 |  |  |  | 1.58 |  |  |  | 2.67 |  | 120 | 40.84 |  |  | 142 |  | 40 |  |  |  |  | 12.4
2021-11-10 | 20:35 | B | 1L10A | Cylinder Block _ CMA | 8.29 |  | 37 |  |  |  | 1.54 | 68.47 | 1.87 | 2.59 | 2.59 |  | 130 |  |  |  | 142 |  | 40 |  | 10.16 |  | 2.31 | 11.8
2021-11-10 | 22:15 | C | 1L10 | Cylinder Block _ CMA |  | 23.58 | 38 |  |  |  | 1.56 |  |  |  | 2.56 |  | 130 | 47.68 |  |  | 142 |  | 42 |  |  |  |  | 13.1
2021-11-10 | 00:10 | C | 01L10A | Disk FR Brake - Model L YAD / YBA |  | 23.42 | 36 |  |  |  | 1.52 |  |  |  | 2.52 |  | 120 | 45.39 |  |  | 142 |  | 42 |  |  |  |  | 12.7
2021-11-10 | 02:35 | C | 01L10A | Disk FR Brake - Model L YAD / YBA |  | 23.92 | 37 |  |  |  | 1.55 |  |  |  | 2.61 |  | 120 | 43.73 |  |  | 142 |  | 40 |  |  |  |  | 14.7
2021-11-10 | 04:45 | C | 1L10A | Drum RR Brake - YRA | 8.31 | 21.48 | 37 |  |  |  | 1.53 | 68.55 | 1.94 | 2.71 | 2.63 |  | 120 | 50.58 |  |  | 142 |  | 41 |  | 10.25 |  | 2.28 | 12.2
2021-11-11 | 06:30 | A | 1L11A | Disk FR Brake _ YHB |  | 20.52 | 38 |  |  |  | 1.64 |  |  |  | 2.64 |  | 120 | 52.02 |  |  | 142 |  | 40 |  |  |  |  | 14.7
2021-11-11 | 08:52 | A | 1L11A | Disk FR Brake _ YHB |  | 21.86 | 39 |  |  |  | 1.57 |  |  |  | 2.58 |  | 130 | 47.6 |  |  | 142 |  | 40 |  |  |  |  | 12.8
2021-11-11 | 10:50 | A | 1L11B | Disk FR Brake _ YHB |  | 24.57 | 40 |  |  |  | 1.55 |  |  |  | 2.58 |  | 130 | 42.04 |  |  | 142 |  | 38 |  |  |  |  | 16
2021-11-11 | 12:58 | A | 1L11C | Disk FR Brake - YJC | 8.44 | 27.33 | 40 |  |  |  | 1.53 | 67.27 | 1.86 | 2.57 | 2.57 |  | 120 | 36.12 |  |  | 142 |  | 40 |  | 10.3 |  | 2.25 | 13.2
2021-11-11 | 14:45 | B | 1L11D | Disk FR Brake - YJC |  | 28.93 | 40 |  |  |  | 1.59 |  |  |  | 2.62 |  | 120 | 34.81 |  |  | 142 |  | 40
2021-11-11 | 16:40 | B | 1L11A | Disk FR Brake _Vent -Y9T_Domestic |  | 28.19 | 38 |  |  |  | 1.53 |  |  |  | 2.74 |  | 130 | 38.66 |  |  | 142 |  | 40
2021-11-11 | 18:35 | B | 1L11A | Disk FR Brake _Vent -Y9T_Domestic |  | 25.24 | 37 |  |  |  | 1.57 |  |  |  | 2.58 |  | 130 | 50.46 |  |  | 142 |  | 41
2021-11-11 | 20:40 | B | 1L11A | Disk FR Brake, _Jazz (2CT)_Cav. 3 & 4 | 8.38 | 23.48 | 37 |  |  |  | 1.51 | 68.44 | 1.84 | 2.62 | 2.54 |  | 120 | 53.13 |  |  | 142 |  | 40 |  | 10.22 |  | 2.34 | 14.2
2021-11-11 | 22:15 | C | 1L11C | Disk FR Brake, _Jazz (2CT)_Cav. 3 & 4 |  | 22.42 | 40 |  |  |  | 1.53 |  |  |  | 2.62 |  | 130 | 55.52 |  |  | 142 |  | 42
2021-11-11 | 00:30 | C | 1L11A | Disk FR Brake - Model L YAD / YBA |  | 21.94 | 38 |  |  |  | 1.63 |  |  |  | 2.59 |  | 120 | 52.34 |  |  | 142 |  | 40
2021-11-11 | 02:25 | C | 1L11A | Cylinder Block _ BMG |  | 21.38 | 39 |  |  |  | 1.58 |  |  |  | 2.6 |  | 120 | 56.57 |  |  | 142 |  | 40
2021-11-11 | 04:15 | C | 1L11A | Disk RR Brake _Solid - YRA | 8.4 | 20.49 | 37 |  |  |  | 1.67 | 67.25 | 1.9 | 2.6 | 2.58 |  | 130 | 58.1 |  |  | 142 |  | 42 |  | 10.3 |  | 2.3 | 13.8
2021-11-12 | 06:35 | A | 11L21A | Brake Disc, (Cav 7,8,9,10)Alto |  | 20.17 | 37 |  |  |  | 1.56 |  |  |  | 2.64 |  | 130 | 58.74 |  |  | 142 |  | 40
2021-11-12 | 08:37 | A | 1L12A | Drum RR Brake - YRA |  | 21.03 | 36 |  |  |  | 1.62 |  |  |  | 2.6 |  | 120 | 54.79 |  |  | 142 |  | 40
2021-11-12 | 10:42 | A | 1L12B | Drum RR Brake - YRA |  | 23.14 | 35 |  |  |  | 1.52 |  |  |  | 2.56 |  | 120 | 49.08 |  |  | 142 |  | 42
2021-11-12 | 12:42 | A | 1L12C | Drum RR Brake - YRA | 8.48 | 26.56 | 35 |  |  |  | 1.56 | 67.3 | 1.85 | 2.64 | 2.56 |  | 120 | 42.78 |  |  | 142 |  | 44 |  | 10.33 |  | 2.28 | 13.6
2021-11-12 | 14:37 | B | 1L12A | Disk FR Brake _Vent -Y9T_Domestic |  | 28.23 | 36 |  |  |  | 1.5 |  |  |  | 2.56 |  | 130 | 41.76 |  |  | 142 |  | 42
2021-11-12 | 16:35 | B | 1L12A | Disk FR Brake _Vent -Y9T_Domestic |  | 28.61 | 37 |  |  |  | 1.51 |  |  |  | 2.58 |  | 130 | 36.43 |  |  | 142 |  | 40
2021-11-12 | 18:40 | B | 1L12A | Disk FR Brake - YJC |  | 26.05 | 37 |  |  |  | 1.53 |  |  |  | 2.62 |  | 130 | 47.48 |  |  | 142 |  | 41
2021-11-12 | 20:35 | B | 1L12C | Disk FR Brake - YJC | 8.38 | 24.2 | 36 |  |  |  | 1.54 | 66.82 | 1.89 | 2.62 | 2.54 |  | 120 | 51.39 |  |  | 142 |  | 40 |  | 10.27 |  | 2.31 | 14.4
2021-11-12 | 22:15 | C | 1L12A | Drum Rear Brake _ Jazz (2CT) _ Cav. 3 & 4 |  | 23.86 | 38 |  |  |  | 1.54 |  |  |  | 2.58 |  | 130 | 51.6 |  |  | 142 |  | 41
2021-11-12 | 00:15 | C | 1L15A | Disk RR Brake_Solid - YAD |  | 24.21 | 37 |  |  |  | 1.52 |  |  |  | 2.57 |  | 120 | 51.73 |  |  | 142 |  | 42
2021-11-12 | 02:15 | C | 1L12A | Disk FR Brake _ YHB |  | 22.94 | 39 |  |  |  | 1.51 |  |  |  | 2.59 |  | 130 | 52.08 |  |  | 142 |  | 42
2021-11-12 | 04:20 | C | 1L12A | DISC FR BRAKE - 2SJ | 8.42 | 21.37 | 38 |  |  |  | 1.56 | 66.95 | 1.9 | 2.6 | 2.57 |  | 120 | 46.88 |  |  | 142 |  | 42 |  | 10.32 |  | 2.3 | 12.8
2021-11-13 | 06:20 | A | 1L12A | Drum RR Brake _ 2UA |  | 19.83 | 39 |  |  |  | 1.47 |  |  |  | 2.58 |  | 130 | 47.93 |  |  | 142 |  | 40
2021-11-13 | 08:30 | A | 1L13B | Drum RR Brake _ 2UA | 8.35 | 20.6 | 38 |  |  |  | 1.57 | 67.15 | 1.88 | 2.6 | 2.6 |  | 120 | 43.57 |  |  | 142 |  | 42 |  | 10.23 |  | 2.3 | 12.9
2021-11-15 | 13:15 | A | 1L15A | Cylinder Block _ CMA |  | 25 | 40 |  |  |  | 1.44 |  |  |  | 2.64 |  | 130 | 32 |  |  | 142 |  | 34
2021-11-15 | 14:22 | B | 1L15A | Cylinder Block _ CMA |  | 26.69 | 40 |  |  |  | 1.55 |  |  |  | 2.74 |  | 130 | 28.04 |  |  | 142 |  | 36
2021-11-15 | 16:30 | B | 1L15 | Cylinder Block _ CMA |  | 26.85 | 42 |  |  |  | 1.5 |  |  |  | 2.78 |  | 120 | 31.24 |  |  | 142 |  | 40
2021-11-15 | 18:25 | B | 1L15B | Cylinder Block _ CMA |  | 25.76 | 40 |  |  |  | 1.51 |  |  |  | 2.77 |  | 120 | 36.8 |  |  | 142 |  | 40
2021-11-15 | 20:30 | B | 21LTA | Brake Disc _Cav 7:&8: (Model K) | 8.38 | 23.85 | 39 |  |  |  | 1.53 | 67.2 | 1.91 | 2.64 | 2.68 |  | 130 | 38.5 |  |  | 142 |  | 40 |  | 10.29 |  | 2.28 | 13.8
2021-11-15 | 22:15 | C | 21LPA | Brake Disc _Cav 7:&8: (Model K) |  | 22.69 | 38 |  |  |  | 1.51 |  |  |  | 2.56 |  | 120 | 39.34 |  |  | 142 |  | 42
2021-11-15 | 00:15 | C | 1L15A | HUB _Sigma |  | 20.77 | 37 |  |  |  | 1.47 |  |  |  | 2.51 |  | 130 | 46.42 |  |  | 142 |  | 40
2021-11-15 | 02:35 | C | 1L15A | Disk FR Brake - Model L YAD / YBA |  | 20.78 | 38 |  |  |  | 1.57 |  |  |  | 2.58 |  | 120 | 44.76 |  |  | 142 |  | 42
2021-11-15 | 04:40 | C | 1L15A | Drum RR Brake - YRA | 8.34 | 19.66 | 40 |  |  |  | 1.56 | 67.35 | 1.91 | 2.61 | 2.58 |  | 130 | 47.06 |  |  | 142 |  | 42 |  | 10.25 |  | 2.26 | 15.6
2021-11-16 | 06:30 | A | 21L16A | Brake Disc, (Cav 7,8,9,10)Alto |  | 18.79 | 40 |  |  |  | 1.56 |  |  |  | 2.53 |  | 130 | 49.3 |  |  | 142 |  | 40
2021-11-16 | 08:30 | A | 1L16A | Drum Rear Brake _ Jazz (2CT) _ Cav. 3 & 4 |  | 19.85 | 38 |  |  |  | 1.54 |  |  |  | 2.58 |  | 120 | 43.54 |  |  | 142 |  | 40
2021-11-16 | 09:55 | A | 1L16B | Drum Rear Brake _ Jazz (2CT) _ Cav. 3 & 4 |  | 20.73 | 38 |  |  |  | 1.58 |  |  |  | 2.56 |  | 130 | 44.1 |  |  | 142 |  | 42
2021-11-16 | 11:57 | A | 1L16A | Disk FR Brake - YJC | 8.51 | 24.96 | 39 |  |  |  | 1.53 | 67.5 | 1.89 | 2.66 | 2.58 |  | 120 | 36.79 |  |  | 142 |  | 40 |  | 10.4 |  | 2.3 | 13.2
2021-11-16 | 14:02 | B | 1L16B | Disk FR Brake - YJC |  | 27.9 | 37 |  |  |  | 1.55 |  |  |  | 2.58 |  | 120 | 26.24 |  |  | 142 |  | 42
2021-11-16 | 16:05 | B | 1L16A | Cylinder Block _ CMA |  | 27.24 | 36 |  |  |  | 1.57 |  |  |  | 2.57 |  | 120 | 26.11 |  |  | 142 |  | 42
2021-11-16 | 18:10 | B | 1L16 | Cylinder Block _ CMA |  | 25.69 | 39 |  |  |  | 1.52 |  |  |  | 2.74 |  | 130 | 33.98 |  |  | 142 |  | 41
2021-11-16 | 20:20 | B | 1L16C | Cylinder Block _ CMA | 8.47 | 24.61 | 38 |  |  |  | 1.56 | 67.2 | 1.84 | 2.64 | 2.62 |  | 130 | 33.14 |  |  | 142 |  | 40 |  | 10.31 |  | 2.28 | 13.8
2021-11-16 | 22:15 | C | 1L16A | Disk FR Brake _ YHB |  | 22.5 | 39 |  |  |  | 1.63 |  |  |  | 2.6 |  | 120 | 40.16 |  |  | 142 |  | 42
2021-11-16 | 00:10 | C | 1L16C | Disk FR Brake _ YHB |  | 21.46 | 38 |  |  |  | 1.59 |  |  |  | 2.59 |  | 130 | 40.67 |  |  | 142 |  | 40
2021-11-16 | 02:15 | C | 1L16B | Drum RR Brake - YRA |  | 20.17 | 39 |  |  |  | 1.51 |  |  |  | 2.61 |  | 130 | 44.46 |  |  | 142 |  | 42
2021-11-16 | 04:10 | C | 1L16D | Drum RR Brake - YRA | 8.45 | 19.78 | 39 |  |  |  | 1.44 | 67.35 | 1.9 | 2.62 | 2.6 |  | 120 | 45.19 |  |  | 142 |  | 40 |  | 10.35 |  | 2.32 | 12.8
2021-11-17 | 06:40 | A | 1L17A | Disk FR Brake_Vent - YRA |  | 18.43 | 38 |  |  |  | 1.51 |  |  |  | 2.59 |  | 120 | 48.12 |  |  | 142 |  | 40
2021-11-17 | 08:22 | A | 1L17A | Disk FR Brake_Vent - YRA |  | 19.69 | 39 |  |  |  | 1.57 |  |  |  | 2.62 |  | 120 | 42 |  |  | 142 |  | 42
2021-11-17 | 09:32 | A | 1L17B | Disk FR Brake_Vent - YRA |  | 20.28 | 40 |  |  |  | 1.58 |  |  |  | 2.56 |  | 130 | 41.31 |  |  | 142 |  | 44
2021-11-17 | 11:48 | A | 21L17A | Brake Disc, (Cav 7,8,9,10)Alto |  | 24.5 | 40 |  |  |  | 1.6 |  |  |  | 2.52 |  | 120 | 38.6 |  |  | 142 |  | 42
2021-11-17 | 13:35 | A | 1L17A | Disk FR Brake_Vent - YRA | 8.48 | 27.27 | 36 |  |  |  | 1.57 | 67.62 | 1.95 | 2.63 | 2.6 |  |  | 34.03 |  |  | 142 |  | 40 |  | 10.43 |  | 2.25 | 14.2
2021-11-17 | 15:40 | B | 1L17A | Disk FR Brake _Vent -Y9T_Export |  | 27.43 | 39 |  |  |  | 1.48 |  |  |  | 2.6 |  | 120 | 34.98 |  |  | 142 |  | 40
2021-11-17 | 17:25 | B | 1L17B | Disk FR Brake _Vent -Y9T_Export |  | 26.16 | 38 |  |  |  | 1.47 |  |  |  | 2.6 |  | 120 | 36.46 |  |  | 142 |  | 40
2021-11-17 | 19:10 | B | 1L17A | Drum Rear Brake _ Jazz (2CT) _ Cav. 3 & 4 |  | 24.37 | 37 |  |  |  | 1.5 |  |  |  | 2.58 |  | 130 | 44.63 |  |  | 142 |  | 41
2021-11-17 | 21:10 | B | 21LQB | Brake Disc _Cav 7:&8: (Model K) | 8.45 | 22.57 | 40 |  |  |  | 1.44 | 67.6 | 1.98 | 2.6 | 2.61 |  | 130 | 49.59 |  |  | 142 |  | 40 |  | 10.43 |  | 2.3 | 13.4
2021-11-17 | 23:10 | C | 21LQE | Brake Disc _Cav 7:&8: (Model K) |  | 21.38 | 39 |  |  |  | 1.52 |  |  |  | 2.68 |  | 120 | 52.5 |  |  | 142 |  | 42
2021-11-17 | 01:05 | C | 1L17B | Disk FR Brake - YJC |  | 20.88 | 38 |  |  |  | 1.54 |  |  |  | 2.59 |  | 130 | 52.61 |  |  | 142 |  | 40
2021-11-17 | 02:35 | C | 1L17C | Disk FR Brake - YJC |  | 20.5 | 40 |  |  |  | 1.51 |  |  |  | 2.74 |  | 120 | 53.58 |  |  | 142 |  | 42
2021-11-17 | 04:30 | C | 1L17B | Disk FR Brake - Model L YAD / YBA | 8.42 | 20.15 | 39 |  |  |  | 1.52 | 67.23 | 1.95 | 2.64 | 2.68 |  | 130 | 51.51 |  |  | 142 |  | 40 |  | 10.37 |  | 2.28 | 14
2021-11-18 | 06:35 | A | 1L18D | Disk FR Brake - Model L YAD / YBA |  | 18.82 | 38 |  |  |  | 1.52 |  |  |  | 2.53 |  | 120 | 52.8 |  |  | 142 |  | 40
2021-11-18 | 08:45 | A | 1L18A | Disk FR Brake _ YHB |  | 18.88 | 39 |  |  |  | 1.54 |  |  |  | 2.58 |  | 120 | 53.64 |  |  | 142 |  | 40
2021-11-18 | 10:38 | A | 1L18B | Disk FR Brake _ YHB |  | 23.4 | 40 |  |  |  | 1.58 |  |  |  | 2.6 |  | 130 | 42.78 |  |  | 142 |  | 42
2021-11-18 | 13:17 | A | 1L18A | Brake drum 14", Nissan set # 4 Cav. 7 & 8 | 8.42 | 27.55 | 40 |  |  |  | 1.57 | 67.8 | 1.9 | 2.7 | 2.58 |  | 120 | 30.63 |  |  | 142 |  | 40 |  | 10.32 |  | 2.3 | 15.4
2021-11-18 | 15:40 | B | 1L18A | Disk FR Brake_Vent - YRA |  | 27.65 | 37 |  |  |  | 1.5 |  |  |  | 2.62 |  | 120 | 31.67 |  |  | 142 |  | 42
2021-11-18 | 17:45 | B | 1L18D | Disk FR Brake_Vent - YRA |  | 26.38 | 36 |  |  |  | 1.52 |  |  |  | 2.54 |  | 120 | 35.47 |  |  | 142 |  | 42
2021-11-18 | 19:40 | B | 1L18B | Cylinder Block _ CMA |  | 24.23 | 35 |  |  |  | 1.54 |  |  |  | 2.53 |  | 130 | 45.33 |  |  | 142 |  | 41
2021-11-18 | 21:45 | B | 1L18C | Cylinder Block _ CMA | 8.38 | 23.01 | 35 |  |  |  | 1.56 | 67.54 | 1.9 | 2.65 | 2.52 |  | 120 | 50.44 |  |  | 142 |  | 41 |  | 10.28 |  | 2.28 | 13.6
2021-11-18 | 22:15 | C | 1L18 | Cylinder Block _ CMA |  | 22.54 | 36 |  |  |  | 1.55 |  |  |  | 2.57 |  | 130 | 51.56 |  |  | 142 |  | 42
2021-11-18 | 00:20 | C | 1L18B | HUB _Sigma |  | 21.94 | 35 |  |  |  | 1.57 |  |  |  | 2.56 |  | 120 | 50.76 |  |  | 142 |  | 40
2021-11-18 | 02:30 | C | 1L18B | Drum RR Brake - YRA |  | 21.04 | 35 |  |  |  | 1.59 |  |  |  | 2.53 |  | 120 | 53.73 |  |  | 142 |  | 41
2021-11-18 | 04:15 | C | 1L15D | Drum RR Brake - YRA | 8.4 | 20.35 | 37 |  |  |  | 1.68 | 67.62 | 1.96 | 2.68 | 2.58 |  | 130 | 55.96 |  |  | 142 |  | 42 |  | 10.36 |  | 2.32 | 14
2021-11-19 | 07:35 | A | 1L19A | Drum RR Brake _Y9T |  | 18.45 | 35 |  |  |  | 1.52 |  |  |  | 2.62 |  | 130 | 58.49 |  |  | 142 |  | 40
2021-11-19 | 08:10 | A | 1L19B | Drum RR Brake _Y9T |  | 18.95 | 36 |  |  |  | 1.54 |  |  |  | 2.6 |  | 130 | 56.09 |  |  | 142 |  | 42
2021-11-19 | 10:00 | A | 1L19A | Drum RR Brake _ XBA ABS |  | 21.92 | 40 |  |  |  | 1.57 |  |  |  | 2.64 |  | 120 | 46.46 |  |  | 142 |  | 42
2021-11-19 | 12:10 | A | 1L19A | Cylinder Block _ BMG | 8.38 | 25.28 | 36 |  |  |  | 1.54 | 67.47 | 1.87 | 2.68 | 2.56 |  | 120 | 39.05 |  |  | 142 |  | 42 |  | 10.25 |  | 2.27 | 13.9
2021-11-19 | 14:40 | B | 21LSA | Brake Disc _Cav 7:&8: (Model K) |  | 26.58 | 37 |  |  |  | 1.53 |  |  |  | 2.56 |  | 120 | 32.8 |  |  | 142 |  | 44
2021-11-19 | 16:10 | B | 1L19A | Disc-FR-Brake 14" _Nissan (Cavity 7 & 8 ) |  | 26.37 | 36 |  |  |  | 1.54 |  |  |  | 2.58 |  | 130 | 34.58 |  |  | 142 |  | 44
2021-11-19 | 18:05 | B | 1L19A | Disk FR Brake_Vent - YRA |  | 24.4 | 36 |  |  |  | 1.57 |  |  |  | 2.54 |  | 130 | 44.05 |  |  | 142 |  | 43
2021-11-19 | 20:00 | B | 1L19A | Disk FR Brake, _Jazz (2CT)_Cav. 3 & 4 |  | 23.46 | 37 |  |  |  | 1.51 |  |  |  | 2.68 |  | 120 | 45.82 |  |  | 142 |  | 42
2021-11-19 | 21:34 | B | 1L19A | Drum RR Brake - YRA | 8.41 | 23.25 | 35 |  |  |  | 1.61 | 67.26 | 1.91 | 2.72 | 2.52 |  | 120 | 47.11 |  |  | 142 |  | 42 |  | 10.32 |  | 2.32 | 14.2
2021-11-19 | 22:15 | C | 1L19A | Drum RR Brake - YRA |  | 23.3 | 37 |  |  |  | 1.52 |  |  |  | 2.57 |  | 130 | 43.33 |  |  | 142 |  | 44
2021-11-19 | 00:15 | C | 1L19C | Drum RR Brake _Y9T |  | 22.98 | 35 |  |  |  | 1.51 |  |  |  | 2.53 |  | 120 | 46.3 |  |  | 142 |  | 42
2021-11-19 | 02:30 | C | 1L19C | Drum RR Brake _Y9T |  | 22.38 | 34 |  |  |  | 1.47 |  |  |  | 2.52 |  | 130 | 49.03 |  |  | 142 |  | 42
2021-11-19 | 04:30 | C | 1L19A | Disk FR Brake - Model L YAD / YBA | 8.4 | 21.42 | 35 |  |  |  | 1.49 | 67.35 | 1.95 | 2.7 | 2.53 |  | 120 | 53.31 |  |  | 142 |  | 41 |  | 10.35 |  | 2.35 | 14
2021-11-20 | 06:30 | A | 1L20A | Disk FR Brake _ YHB |  | 21.19 | 35 |  |  |  | 1.59 |  |  |  | 2.62 |  | 120 | 53.54 |  |  | 142 |  | 40
2021-11-20 | 08:00 | A | 1L20A | Disk FR Brake _ YHB |  | 21.4 | 36 |  |  |  | 1.57 |  |  |  | 2.58 |  | 120 | 50.83 |  |  | 142 |  | 42
2021-11-20 | 09:15 | A | 1L20B | Disk FR Brake _ YHB |  | 22.06 | 35 |  |  |  | 1.65 |  |  |  | 2.54 |  | 130 | 49.2 |  |  | 142 |  | 44
2021-11-20 | 11:00 | A | 1L20A | Cylinder Block _ CMA |  | 24.23 | 36 |  |  |  | 1.56 |  |  |  | 2.54 |  | 120 | 37.75 |  |  | 142 |  | 42
2021-11-20 | 13:00 | A | 1L20B | Cylinder Block _ CMA | 8.42 | 26.47 | 36 |  |  |  | 1.51 | 67.5 | 1.86 | 2.7 | 2.56 |  | 142 | 30.48 |  |  | 142 |  | 42 |  | 10.28 |  | 2.32 | 14.2
2021-11-20 | 14:30 | B | 1L20B | Cylinder Block _ CMA |  | 27.7 | 37 |  |  |  | 1.51 |  |  |  | 2.59 |  | 120 | 28.38 |  |  | 142 |  | 44
2021-11-20 | 16:25 | B | 1L20A | Disk FR Brake - Model L YAD / YBA |  | 27.48 | 37 |  |  |  | 1.55 |  |  |  | 2.57 |  | 120 | 31.69 |  |  | 142 |  | 45
2021-11-20 | 18:30 | B | 1L20A | Disk FR Brake, _Jazz (2CT)_Cav. 3 & 4 |  | 24.52 | 36 |  |  |  | 1.52 |  |  |  | 2.54 |  | 120 | 41.18 |  |  | 142 |  | 42
2021-11-20 | 20:35 | B | 20L21A | Brake Disc, (Cav 7,8,9,10)Alto | 8.38 | 23.11 | 36 |  |  |  | 1.53 | 67.54 | 1.89 | 2.71 | 2.58 |  | 130 | 48.17 |  |  | 142 |  | 42 |  | 10.27 |  | 2.28 | 14.2
2021-11-20 | 22:15 | C | 1L20A | Brake drum 14", Nissan set # 4 Cav. 7 & 8 |  | 22.08 | 37 |  |  |  | 1.52 |  |  |  | 2.56 |  | 120 | 49.38 |  |  | 142 |  | 42
2021-11-20 | 00:10 | C | 1L20A | Brake drum 14", Nissan set # 4 Cav. 7 & 8 |  | 20.34 | 36 |  |  |  | 1.66 |  |  |  | 2.52 |  | 130 | 53.86 |  |  | 142 |  | 40
2021-11-20 | 02:20 | C | 1L20A | Disk RR Brake _Solid - YRA |  | 19.62 | 35 |  |  |  | 1.48 |  |  |  | 2.51 |  | 120 | 55.44 |  |  | 142 |  | 41
2021-11-20 | 04:10 | C | 1L20A | Drum RR Brake - YRA | 8.4 | 19.5 | 35 |  |  |  | 1.44 | 67.47 | 1.9 | 2.69 | 2.52 |  | 120 | 52.07 |  |  | 142 |  | 40 |  | 10.3 |  | 2.3 | 14
2021-11-22 | 09:45 | A | 1L22A | Drum RR Brake - YRA |  | 18.84 | 35 |  |  |  | 1.59 |  |  |  | 2.56 |  | 130 | 50.69 |  |  | 142 |  | 36
2021-11-22 | 12:05 | A | 1L22B | Drum RR Brake - YRA | 8.52 | 24.05 | 35 |  |  |  | 1.66 | 67.6 | 1.86 | 2.6 | 2.6 |  | 120 | 33.42 |  |  | 142 |  | 38 |  | 10.38 |  | 2.27 | 12
2021-11-22 | 14:15 | B | 1L22A | Disk FR Brake _ YHB |  | 26.98 | 40 |  |  |  | 1.54 |  |  |  | 2.62 |  | 120 | 20.63 |  |  | 142 |  | 40 |  |  |  |  | 12.4
2021-11-22 | 16:00 | B | 1L22B | Disk FR Brake _ YHB |  | 27.35 | 40 |  |  |  | 1.56 |  |  |  | 2.6 |  | 120 | 19.5 |  |  | 142 |  | 40 |  |  |  |  | 12.4
2021-11-22 | 18:10 | B | 1L22A | Disc-FR-Brake 14" _Nissan (Cavity 7 & 8 ) |  | 24.78 | 41 |  |  |  | 1.45 |  |  |  | 2.62 |  | 130 | 26.6 |  |  | 142 |  | 40
2021-11-22 | 20:15 | B | 1L22A | Disc-FR-Brake 14" _Nissan (Cavity 7 & 8 ) | 8.48 | 23.63 | 42 |  |  |  | 1.44 | 67.52 | 1.9 | 2.58 | 2.65 |  | 130 | 27.68 |  |  | 142 |  | 41 |  | 10.38 |  | 2.3 | 14.4
2021-11-22 | 22:25 | C | 1L22A | Disk FR Brake - Model L YAD / YBA |  | 21.8 | 37 |  |  |  | 1.51 |  |  |  | 2.56 |  | 130 | 30.17 |  |  | 142 |  | 40 |  |  |  |  | 13.4
2021-11-22 | 00:20 | C | 1L22B | Disk FR Brake - Model L YAD / YBA |  | 21.09 | 36 |  |  |  | 1.52 |  |  |  | 2.61 |  | 120 | 30.74 |  |  | 142 |  | 40 |  |  |  |  | 14.4
2021-11-22 | 02:35 | C | 1L22A | Brake drum 14", Nissan set # 4 Cav. 7 & 8 |  | 19.76 | 38 |  |  |  | 1.64 |  |  |  | 2.55 |  | 120 | 33.91 |  |  | 142 |  | 39 |  |  |  |  | 13
2021-11-22 | 04:40 | C | 1L22B | Brake drum 14", Nissan set # 4 Cav. 7 & 8 | 8.54 | 19.82 | 42 |  |  |  | 1.51 | 67.26 | 1.71 | 2.64 | 2.65 |  | 130 | 32.81 |  |  | 142 |  | 40 |  | 10.25 |  | 2.31 | 14
2021-11-23 | 06:27 | A | 21L23A | Brake Disc, (Cav 7,8,9,10)Alto |  | 19.28 | 37 |  |  |  | 1.52 |  |  |  | 2.62 |  | 120 | 34.17 |  |  | 142 |  | 40 |  |  |  |  | 14.8
2021-11-23 | 08:35 | A | 1L23A | Cylinder Block _ BMG |  | 19.59 | 40 |  |  |  | 1.59 |  |  |  | 2.6 |  | 120 | 36.4 |  |  | 142 |  | 40 |  |  |  |  | 12.8
2021-11-23 | 10:25 | A | 1L23A | Drum RR Brake - YRA |  | 22.67 | 35 |  |  |  | 1.64 |  |  |  | 2.56 |  | 120 | 39.19 |  |  | 142 |  | 40 |  |  |  |  | 13.2
2021-11-23 | 12:42 | A | 1L23B | Drum RR Brake - YRA | 8.54 | 25.6 | 35 |  |  |  | 1.72 | 66.57 | 1.89 | 2.65 | 2.58 |  | 110 | 33.89 |  |  | 142 |  | 42 |  | 10.43 |  | 2.29 | 12.8
2021-11-23 | 14:32 | B | 1L23A | Disk FR Brake - YJC |  | 28.22 | 37 |  |  |  | 1.57 |  |  |  | 2.58 |  | 120 | 24.65 |  |  | 142 |  | 42 |  |  |  |  | 14.1
2021-11-23 | 16:14 | B | 1L23A | Disk FR Brake _Vent -Y9T_Domestic |  | 28.39 | 38 |  |  |  | 1.6 |  |  |  | 2.54 |  | 120 | 22.99 |  |  | 142 |  | 42 |  |  |  |  | 12.8
2021-11-23 | 20:20 | B | 1L23 | Disk FR Brake - YJC | 8.51 |  | 37 |  |  |  | 1.54 | 66.54 | 1.92 | 2.63 | 2.52 |  | 130 |  |  |  | 142 |  | 42 |  | 10.43 |  | 2.3 | 14.2
2021-11-23 | 00:40 | C | 1L23A | Disk FR Brake_Vent - YRA |  | 20.19 | 37 |  |  |  | 1.64 |  |  |  | 2.53 |  | 130 | 47.46 |  |  | 142 |  | 42 |  |  |  |  | 12.8
2021-11-23 | 02:15 | C | 1L23C | Disk FR Brake_Vent - YRA |  | 20.74 | 35 |  |  |  | 1.62 |  |  |  | 2.56 |  | 130 | 41.37 |  |  | 142 |  | 41 |  |  |  |  | 15.2
2021-11-23 | 04:15 | C | 1L23A | Disc-FR-Brake 14" _Nissan (Cavity 7 & 8 ) | 8.57 | 20.59 | 37 |  |  |  | 1.8 | 66.59 | 1.9 | 2.68 | 2.57 |  | 120 | 38.3 |  |  | 142 |  | 42 |  | 10.47 |  | 2.31 | 14.8
2021-11-24 | 06:35 | A | 1L24A | Cylinder Block _ CMA |  | 19.32 | 37 |  |  |  | 1.63 |  |  |  | 2.6 |  | 130 | 40.15 |  |  | 142 |  | 42 |  |  |  |  | 13.6
2021-11-24 | 09:15 | A | 1L24B | Cylinder Block _ CMA |  | 22.85 | 39 |  |  |  | 1.77 |  |  |  | 2.6 |  | 120 | 35.28 |  |  | 142 |  | 44 |  |  |  |  | 15.6
2021-11-24 | 10:15 | A | 1L24A | HUB _Sigma |  | 24.22 | 41 |  |  |  | 1.53 |  |  |  | 2.64 |  | 120 | 34.19 |  |  | 142 |  | 42 |  |  |  |  | 14.1
2021-11-24 | 12:10 | A | 1L24A | Disk FR Brake _ YHB | 8.56 | 28.6 | 42 |  |  |  | 1.58 | 66.76 | 1.83 | 2.6 | 2.64 |  | 120 | 24.98 |  |  | 142 |  | 44 |  | 10.39 |  | 2.26 | 13.2
2021-11-24 | 14:10 | B | 1L24A | Disk FR Brake _ YHB |  | 29.82 | 38 |  |  |  | 1.54 |  |  |  | 2.58 |  | 130 | 21.83 |  |  | 142 |  | 44 |  |  |  |  | 12.9
2021-11-24 | 16:16 | B | 1L24A | Drum RR Brake _ XBA ABS |  | 29.38 | 39 |  |  |  | 1.61 |  |  |  | 2.59 |  | 120 | 24.35 |  |  | 142 |  | 42 |  |  |  |  | 14.1
2021-11-24 | 18:15 | B | 1L24A | Disk FR Brake _Vent -Y9T_Domestic |  | 25.78 | 38 |  |  |  | 1.59 |  |  |  | 2.57 |  | 120 | 33.85 |  |  | 142 |  | 42 |  |  |  |  | 13.6
2021-11-24 | 20:20 | B | 1L24A | Disk FR Brake - Model L YAD / YBA | 8.53 | 24.37 | 37 |  |  |  | 1.55 | 66.68 | 1.89 | 2.57 | 2.57 |  | 120 | 33.28 |  |  | 142 |  | 42 |  | 10.42 |  | 2.29 | 16.8
2021-11-24 | 22:10 | C | 1L24D | Disk FR Brake - Model L YAD / YBA |  | 23.05 | 37 |  |  |  | 1.57 |  |  |  | 2.63 |  | 120 | 37.82 |  |  | 142 |  | 42 |  |  |  |  | 16.4
2021-11-24 | 00:10 | C | 1L24A | Drum RR Brake - YRA |  | 22.57 | 36 |  |  |  | 1.74 |  |  |  | 2.58 |  | 120 | 44.3 |  |  | 142 |  | 42 |  |  |  |  | 17.9
2021-11-24 | 02:10 | C | 1L24B | Drum RR Brake - YRA |  | 22.38 | 37 |  |  |  | 1.65 |  |  |  | 2.53 |  | 120 | 46.51 |  |  | 142 |  | 42 |  |  |  |  | 19.6
2021-11-24 | 04:15 | C | 1L24A | Disk FR Brake - YJC | 8.58 | 21.8 | 35 |  |  |  | 1.57 | 66.23 | 1.86 | 2.64 | 2.56 |  | 120 | 47.74 |  |  | 142 |  | 40 |  | 10.44 |  | 2.29 | 17.9
2021-11-25 | 06:27 | A | 1L25A | Disk FR Brake - YJC |  | 20.45 | 36 |  |  |  | 1.56 |  |  |  | 2.62 |  | 120 | 49.63 |  |  | 142 |  | 40 |  |  |  |  | 16.1
2021-11-25 | 08:20 | A | 21L25A | Brake Disc, (Cav 7,8,9,10)Alto |  | 21.83 | 40 |  |  |  | 1.65 |  |  |  | 2.62 |  | 120 | 45.18 |  |  | 142 |  | 40 |  |  |  |  | 14.2
2021-11-25 | 10:15 | A | 21L25B | Brake Disc, (Cav 7,8,9,10)Alto |  | 26.61 | 38 |  |  |  | 1.52 |  |  |  | 2.58 |  | 130 | 33.64 |  |  | 142 |  | 44 |  |  |  |  | 11.6
2021-11-25 | 12:32 | A | 1L25A | Ring_Gotek | 8.52 | 28.55 | 42 |  |  |  | 1.54 | 68.3 | 1.85 | 2.63 | 2.64 |  | 120 | 28.19 |  |  | 142 |  | 44 |  | 10.37 |  | 2.29 | 12.4
2021-11-25 | 14:14 | B | 1L25A | Disc-FR-Brake 14" _Nissan (Cavity 7 & 8 ) |  | 29.63 | 39 |  |  |  | 1.56 |  |  |  | 2.58 |  | 120 | 26.29 |  |  | 142 |  | 44 |  |  |  |  | 13.6
2021-11-25 | 16:25 | B | 1L25A | Disk FR Brake _ YHB |  | 29.47 | 40 |  |  |  | 1.57 |  |  |  | 2.64 |  | 142 | 28.72 |  |  | 142 |  | 43 |  |  |  |  | 14.1
2021-11-25 | 18:20 | B | 1L25C | Disk FR Brake _ YHB |  | 26.31 | 37 |  |  |  | 1.59 |  |  |  | 2.58 |  | 130 | 40.31 |  |  | 142 |  | 44 |  |  |  |  | 18.8
2021-11-25 | 20:15 | B | 1L25A | DISC FR BRAKE - 2SJ | 8.5 | 23.75 | 37 |  |  |  | 1.52 | 67.85 | 1.9 | 2.6 | 2.55 |  | 120 | 46.73 |  |  | 142 |  | 42 |  | 10.4 |  | 2.3 | 13.2
2021-11-25 | 22:35 | C | 1L25A | Disk FR Brake - YJC |  | 22.5 | 38 |  |  |  | 1.58 |  |  |  | 2.55 |  | 130 | 48.98 |  |  | 142 |  | 42 |  |  |  |  | 17.9
2021-11-25 | 02:40 | C | 21LYA | Brake Disc _Cav 7:&8: (Model K) |  | 20.49 | 36 |  |  |  | 1.68 |  |  |  | 2.54 |  | 130 | 55.54 |  |  | 142 |  | 41
2021-11-25 | 04:20 | C | 1L25A | Drum RR Brake - YRA | 8.54 | 19.56 | 36 |  |  |  | 1.55 | 67.92 | 1.95 | 2.68 | 2.62 |  | 130 | 56.81 |  |  | 142 |  | 40 |  | 10.49 |  | 2.26 | 16.8
2021-11-26 | 06:25 | A | 1L26A | Drum RR Brake - YRA |  | 18.47 | 37 |  |  |  | 1.52 |  |  |  | 2.58 |  | 120 | 59.91 |  |  | 142 |  | 40 |  |  |  |  | 18.4
2021-11-26 | 08:52 | A | 1L26A | Disc,FR Brake (Cav 5&6 3&4)_ EFC |  | 19.79 | 38 |  |  |  | 1.5 |  |  |  | 2.58 |  | 120 | 58.64 |  |  | 142 |  | 40 |  |  |  |  | 14.6
2021-11-26 | 10:40 | A | 1L26A | HUB _Sigma |  | 23.57 | 39 |  |  |  | 1.62 |  |  |  | 2.6 |  | 120 | 49.01 |  |  | 142 |  | 40 |  |  |  |  | 15.1
2021-11-26 | 12:31 | A | 1L26A | Disk FR Brake _ YHB | 8.52 | 26.94 | 40 |  |  |  | 1.63 | 68.1 | 1.88 | 2.65 | 2.62 |  | 130 | 36.77 |  |  | 142 |  | 42 |  | 10.4 |  | 2.28 | 14.1
2021-11-26 | 14:12 | B | 1L26B | Disk FR Brake _ YHB |  | 28.43 | 38 |  |  |  | 1.61 |  |  |  | 2.56 |  | 120 | 30.15 |  |  | 142 |  | 42 |  |  |  |  | 12.8
2021-11-26 | 16:25 | B | 1L26A | Drum RR Brake _ XBA ABS |  | 28.23 | 36 |  |  |  | 1.62 |  |  |  | 2.53 |  | 120 | 34.38 |  |  | 142 |  | 42
2021-11-26 | 18:20 | B | 21LZA | Brake Disc _Cav 7:&8: (Model K) |  | 25.24 | 36 |  |  |  | 1.63 |  |  |  | 2.57 |  | 120 | 44.99 |  |  | 142 |  | 41 |  |  |  |  | 11.1
2021-11-26 | 20:20 | B | 1L26A | Disk RR Brake_Solid - YAD | 8.5 | 23.64 | 37 |  |  |  | 1.61 | 66.85 | 1.9 | 2.63 | 2.57 |  | 120 | 48.45 |  |  | 142 |  | 41 |  | 10.4 |  | 2.32 | 11.4
2021-11-26 | 22:20 | C | 1L26A | Disk FR Brake - YJC |  | 22.04 | 36 |  |  |  | 1.62 |  |  |  | 2.51 |  | 120 | 52.41 |  |  | 142 |  | 42 |  |  |  |  | 12.6
2021-11-26 | 00:15 | C | 1L26B | Disk FR Brake - YJC |  | 21.04 | 36 |  |  |  | 1.52 |  |  |  | 2.58 |  | 130 | 54.68 |  |  | 142 |  | 42 |  |  |  |  | 14.4
2021-11-26 | 02:25 | C | 1L26D | Disk FR Brake - YJC |  | 19.86 | 37 |  |  |  | 1.58 |  |  |  | 2.57 |  | 130 | 54.45 |  |  | 142 |  | 41 |  |  |  |  | 14
2021-11-26 | 04:15 | C | 1L26B | Drum RR Brake - YRA | 8.52 | 19.19 | 36 |  |  |  | 1.53 | 68.12 | 1.71 | 2.68 | 2.57 |  | 120 | 57.85 |  |  | 142 |  | 40 |  | 10.23 |  | 2.32 | 13.9
2021-11-27 | 06:19 | A | 1L26A | Drum RR Brake - YRA |  | 18.16 | 37 |  |  |  | 1.61 |  |  |  | 2.56 |  | 120 | 60.2 |  |  | 142 |  | 41 |  |  |  |  | 13.2
2021-11-27 | 08:20 | A | 1L28B | Drum RR Brake - YRA |  | 19.18 | 35 |  |  |  | 1.54 |  |  |  | 2.54 |  | 120 | 62.31 |  |  | 142 |  | 44 |  |  |  |  | 14.6
2021-11-27 | 10:18 | A | 1L28C | Drum RR Brake - YRA |  | 24 | 35 |  |  |  | 1.53 |  |  |  | 2.55 |  | 120 | 51.05 |  |  | 142 |  | 42 |  |  |  |  | 12.8
2021-11-27 | 12:15 | A | 1L28A | Disk FR Brake - Model L YAD / YBA | 8.48 | 26.55 | 37 |  |  |  | 1.53 | 68.2 | 1.84 | 2.66 | 2.58 |  | 130 | 41.54 |  |  | 142 |  | 44 |  | 10.32 |  | 2.31 | 14.1
2021-11-27 | 14:20 | B | 1L27A | Drum RR Brake _ XBA ABS |  | 28.24 | 38 |  |  |  | 1.59 |  |  |  | 2.58 |  | 120 | 34.88 |  |  | 142 |  | 44 |  |  |  |  | 12.8
2021-11-27 | 16:10 | B | 27L21A | Brake Disc, (Cav 7,8,9,10)Alto |  | 27.51 | 36 |  |  |  | 1.57 |  |  |  | 2.58 |  | 120 | 36.48 |  |  | 142 |  | 42 |  |  |  |  | 14.6
2021-11-27 | 18:20 | B | 1L27A | Disk FR Brake - YJC |  | 24.55 | 35 |  |  |  | 1.53 |  |  |  | 2.53 |  | 130 | 46.79 |  |  | 142 |  | 41
2021-11-27 | 20:15 | B | 1L27D | Disk FR Brake - YJC | 8.45 | 23.95 | 36 |  |  |  | 1.52 | 67.45 | 1.89 | 2.62 | 2.54 |  | 120 | 49.29 |  |  | 142 |  | 40 |  | 10.34 |  | 2.35 | 12.4
2021-11-27 | 22:20 | C | 1L27A | Drum Rear Brake _ Jazz (2CT) _ Cav. 3 & 4 |  | 22.25 | 35 |  |  |  | 1.51 |  |  |  | 2.6 |  | 120 | 56.21 |  |  | 142 |  | 42 |  |  |  |  | 13.6
2021-11-27 | 00:25 | C | 1L27A | Disc, Front Brake,YL8 |  | 21.45 | 34 |  |  |  | 1.56 |  |  |  | 2.53 |  | 120 | 59.07 |  |  | 142 |  | 42 |  |  |  |  | 14.4
2021-11-27 | 02:15 | C | 1L27A | Disk RR Brake_Solid - YAD |  | 21.06 | 35 |  |  |  | 1.54 |  |  |  | 2.52 |  | 130 | 60.35 |  |  | 142 |  | 41 |  |  |  |  | 13.7
2021-11-27 | 04:35 | C | 1L27A | Disc,FR Brake (Cav 5&6 3&4)_ EFC | 8.52 | 20.65 | 35 |  |  |  | 1.57 | 68.59 | 1.8 | 2.69 | 2.55 |  | 130 | 62.2 |  |  | 142 |  | 42 |  | 10.32 |  | 2.27 | 12.9
2021-12-01 | 10:32 | A | 1M01A | Disk FR Brake, _Jazz (2CT)_Cav. 3 & 4 |  | 20.31 | 39 |  |  |  | 1.65 |  |  |  | 2.74 |  | 120 | 51.92 |  |  | 142 |  | 38 |  |  |  |  | 12.8
2021-12-01 | 12:36 | A | 1M01D | Disk FR Brake, _Jazz (2CT)_Cav. 3 & 4 | 8.48 | 23.36 | 38 |  |  |  | 1.75 | 67.68 | 1.84 | 2.65 | 2.68 |  | 120 | 43.49 |  |  | 142 |  | 40 |  | 10.32 |  | 2.25 | 11.2
2021-12-01 | 14:10 | B | 01M21A | Brake Disc, (Cav 7,8,9,10)Alto |  | 24.3 | 37 |  |  |  | 1.78 |  |  |  | 2.59 |  | 110 | 42.59 |  |  | 142 |  | 40 |  |  |  |  | 13.2
2021-12-01 | 16:20 | B | 1M01A | Brake drum 14", Nissan set # 4 Cav. 7 & 8 |  | 23.82 | 39 |  |  |  | 1.69 |  |  |  | 2.58 |  | 110 | 44.76 |  |  | 142 |  | 40 |  |  |  |  | 13.9
2021-12-01 | 18:12 | B | 1M01A | Disk FR Brake - Model L YAD / YBA |  | 23.34 | 38 |  |  |  | 1.73 |  |  |  | 2.53 |  | 120 | 47.86 |  |  | 142 |  | 42 |  |  |  |  | 14.4
2021-12-01 | 20:25 | B | 1M01A | Drum RR Brake - YRA | 8.45 | 22.55 | 35 |  |  |  | 1.79 | 67.68 | 1.9 | 2.65 | 2.56 |  | 110 | 53.58 |  |  | 142 |  | 42 |  | 10.35 |  | 2.29 | 16
2021-12-01 | 22:20 | C | 1M01C | Drum RR Brake - YRA |  | 22.1 | 36 |  |  |  | 1.53 |  |  |  | 2.52 |  | 120 | 56.29 |  |  | 142 |  | 42 |  |  |  |  | 14.4
2021-12-01 | 00:20 | C | 1M01A | Drum RR Brake _ XBA ABS |  | 20.53 | 35 |  |  |  | 1.51 |  |  |  | 2.58 |  | 120 | 61.3 |  |  | 142 |  | 41 |  |  |  |  | 14.7
2021-12-01 | 02:20 | C | 1M01A | Disk FR Brake - YJC |  | 20.1 | 36 |  |  |  | 1.57 |  |  |  | 2.62 |  | 110 | 65.1 |  |  | 142 |  | 42 |  |  |  |  | 15.2
2021-12-01 | 04:40 | C | 1M01B | Disk FR Brake - YJC | 8.5 | 20.2 | 35 |  |  |  | 1.52 | 66.67 | 1.85 | 2.68 | 2.56 |  | 120 | 63.77 |  |  | 142 |  | 41 |  | 10.35 |  | 2.31 | 16.4
2021-12-02 | 06:30 | A | 21M01A | Brake Disc _Cav 7:&8: (Model K) |  | 19.55 | 39 |  |  |  | 1.62 |  |  |  | 2.6 |  | 120 | 65.43 |  |  | 142 |  | 40 |  |  |  |  | 12.8
2021-12-02 | 08:30 | A | 1M02A | Disk FR Brake _ YHB |  | 19.78 | 40 |  |  |  | 1.56 |  |  |  | 2.6 |  | 120 | 64.19 |  |  | 142 |  | 40 |  |  |  |  | 12.8
2021-12-02 | 10:20 | A | 1M02A | Cylinder Block _ CMA |  | 21.04 | 36 |  |  |  | 1.53 |  |  |  | 2.58 |  | 130 | 59.72 |  |  | 142 |  | 42 |  |  |  |  | 14
2021-12-02 | 12:05 | A | 1M02B | Cylinder Block _ CMA | 8.56 | 21.88 | 40 |  |  |  | 1.51 | 67.54 | 1.83 | 2.6 | 2.64 |  | 120 | 57.41 |  |  | 142 |  | 42 |  | 10.39 |  | 2.26 | 12.6
2021-12-02 | 14:15 | B | 1M02A | Drum RR Brake - YRA |  | 22.41 | 36 |  |  |  | 1.64 |  |  |  | 2.56 |  | 120 | 59.72 |  |  | 142 |  | 40 |  |  |  |  | 13.2
2021-12-02 | 16:35 | B | 02M21A | Brake Disc, (Cav 7,8,9,10)Alto |  | 22.19 | 37 |  |  |  | 1.59 |  |  |  | 2.58 |  | 120 | 62.29 |  |  | 142 |  | 40 |  |  |  |  | 15.3
2021-12-02 | 18:24 | B | 02M21B | Brake Disc, (Cav 7,8,9,10)Alto |  | 21.32 | 35 |  |  |  | 1.66 |  |  |  | 2.53 |  | 130 | 63.76 |  |  | 142 |  | 39 |  |  |  |  | 12.3
2021-12-02 | 20:17 | B | 1M02A | Disk FR Brake_Vent - YRA | 8.54 | 21.27 | 38 |  |  |  | 1.58 | 67.59 | 1.87 | 2.58 | 2.52 |  | 130 | 58.9 |  |  | 142 |  | 38 |  | 10.41 |  | 2.25 | 10.4
2021-12-02 | 22:40 | C | 1M02A | Disk FR Brake - YJC |  | 19.5 | 39 |  |  |  | 1.43 |  |  |  | 2.58 |  | 120 | 63.5 |  |  | 142 |  | 39 |  |  |  |  | 10.7
2021-12-02 | 00:30 | C | 1M02B | Disk FR Brake - YJC |  | 19.64 | 38 |  |  |  | 1.47 |  |  |  | 2.55 |  | 120 | 61.82 |  |  | 142 |  | 40 |  |  |  |  | 14.4
2021-12-02 | 02:25 | C | 1M02A | Drum RR Brake _ 2UA |  | 18.9 | 36 |  |  |  | 1.45 |  |  |  | 2.6 |  | 130 | 64.83 |  |  | 142 |  | 40 |  |  |  |  | 13.2
2021-12-02 | 04:20 | C | 1M02B | Drum RR Brake _ 2UA | 8.52 | 18.76 | 35 |  |  |  | 1.47 | 67.58 | 1.93 | 2.64 | 2.57 |  | 130 | 68.88 |  |  | 142 |  | 41 |  | 10.45 |  | 2.29 | 11.7
2021-12-03 | 06:20 | A | 1M03A | Disk FR Brake_Vent - YRA |  | 18.54 | 38 |  |  |  | 1.62 |  |  |  | 2.62 |  | 120 | 67.12 |  |  | 142 |  | 40 |  |  |  |  | 12.6
2021-12-03 | 08:22 | A | 1M03A | Drum RR Brake _Y9T |  | 18.65 | 40 |  |  |  | 1.57 |  |  |  | 2.64 |  | 120 | 67.99 |  |  | 142 |  | 40 |  |  |  |  | 14.1
2021-12-03 | 10:45 | A | 1M03A | Disk FR Brake, _Jazz (2CT)_Cav. 3 & 4 |  | 20.3 | 40 |  |  |  | 1.56 |  |  |  | 2.58 |  | 120 | 61.82 |  |  | 142 |  | 40 |  |  |  |  | 13.1
2021-12-03 | 12:45 | A | 1M03B | Disk FR Brake, _Jazz (2CT)_Cav. 3 & 4 | 8.42 | 21.89 | 40 |  |  |  | 1.5 | 67.12 | 1.83 | 2.63 | 2.6 |  | 130 | 59.15 |  |  | 142 |  | 42 |  | 10.25 |  | 2.27 | 14
2021-12-03 | 16:25 | B | 1M03A | Cylinder Block _ BMG |  | 24.74 | 39 |  |  |  | 1.51 |  |  |  | 2.58 |  | 130 | 41.1 |  |  | 142 |  | 42 |  |  |  |  | 12
2021-12-03 | 18:35 | B | 1M03A | Disk FR Brake - Model L YAD / YBA |  | 23 | 40 |  |  |  | 1.55 |  |  |  | 2.53 |  | 120 | 50.22 |  |  | 142 |  | 40 |  |  |  |  | 13.6
2021-12-03 | 20:25 | B | 1M03C | Disk FR Brake - Model L YAD / YBA | 8.4 | 21.72 | 40 |  |  |  | 1.53 | 67.17 | 1.88 | 2.6 | 2.56 |  | 120 | 58.86 |  |  | 142 |  | 40 |  | 10.28 |  | 2.29 | 11.1
2021-12-03 | 22:30 | C | 1M03A | Disk FR Brake _ YHB |  | 20.82 | 41 |  |  |  | 1.43 |  |  |  | 2.6 |  | 130 | 60.73 |  |  | 142 |  | 40 |  |  |  |  | 10.8
2021-12-03 | 00:20 | C | 1M03B | Disk FR Brake _ YHB |  | 19.87 | 40 |  |  |  | 1.38 |  |  |  | 2.53 |  | 130 | 60.5 |  |  | 142 |  | 40 |  |  |  |  | 11.3
2021-12-03 | 02:35 | C | 21MCA | Brake Disc _Cav 7:&8: (Model K) |  | 19.16 | 40 |  |  |  | 1.39 |  |  |  | 2.53 |  | 120 | 61.99 |  |  | 142 |  | 41 |  |  |  |  | 11.1
2021-12-03 | 04:15 | C | 1M03A | Disk FR Brake, _Jazz (2CT)_Cav. 3 & 4 | 8.44 | 18.67 | 38 |  |  |  | 1.37 | 67.58 | 1.91 | 2.58 | 2.55 |  | 120 | 64.82 |  |  | 142 |  | 40 |  | 10.35 |  | 2.32 | 10.9
2021-12-04 | 06:20 | A | 1M04A | Disk FR Brake - YJC |  | 18.33 | 38 |  |  |  | 1.58 |  |  |  | 2.6 |  | 120 | 68.68 |  |  | 142 |  | 40 |  |  |  |  | 12.1
2021-12-04 | 08:22 | A | 1M04A | HUB _Sigma |  | 19.04 | 37 |  |  |  | 1.52 |  |  |  | 2.6 |  | 130 | 65.66 |  |  | 142 |  | 40 |  |  |  |  | 13.6
2021-12-04 | 10:13 | A | 1M04A | Disc-FR-Brake 13" _Nissan |  | 22.42 | 36 |  |  |  | 1.52 |  |  |  | 2.58 |  | 130 | 54.83 |  |  | 142 |  | 40 |  |  |  |  | 12.9
2021-12-04 | 12:17 | A | 1M04A | Disk FR Brake _Vent -Y9T_Domestic | 8.38 | 24.57 | 40 |  |  |  | 1.5 | 67.4 | 1.82 | 2.61 | 2.6 |  | 120 | 45.82 |  |  | 142 |  | 42 |  | 10.2 |  | 2.27 | 11.9
2021-12-04 | 14:15 | B | 1M04A | Disk FR Brake - YJC |  | 26.52 | 40 |  |  |  | 1.53 |  |  |  | 2.58 |  | 120 | 40.15 |  |  | 142 |  | 42 |  |  |  |  | 13.8
2021-12-04 | 16:10 | B | 1M04B | Disk FR Brake - YJC |  | 27.27 | 40 |  |  |  | 1.59 |  |  |  | 2.53 |  | 120 | 38.84 |  |  | 142 |  | 40 |  |  |  |  | 11.8
2021-12-04 | 18:29 | B | 04M21A | Brake Disc, (Cav 7,8,9,10)Alto |  | 23.82 | 37 |  |  |  | 1.56 |  |  |  | 2.56 |  | 120 | 51.6 |  |  | 142 |  | 40 |  |  |  |  | 13
2021-12-04 | 20:20 | B | 04M21C | Brake Disc, (Cav 7,8,9,10)Alto | 8.4 | 21.96 | 37 |  |  |  | 1.5 | 67.38 | 1.8 | 2.55 | 2.52 |  | 130 | 59.54 |  |  | 142 |  | 41 |  | 10.2 |  | 2.25 | 10.5
2021-12-04 | 22:30 | C | 1M04A | Drum RR Brake - YRA |  | 20.52 | 36 |  |  |  | 1.63 |  |  |  | 2.54 |  | 130 | 63.3 |  |  | 142 |  | 41 |  |  |  |  | 11.6
2021-12-04 | 00:15 | C | 1M04A | Disk FR Brake - YJC |  | 20.04 | 36 |  |  |  | 1.56 |  |  |  | 2.58 |  | 120 | 64.05 |  |  | 142 |  | 40 |  |  |  |  | 10.7
2021-12-04 | 02:20 | C | 1M04A | Disk FR Brake - Model L YAD / YBA |  | 19.78 | 37 |  |  |  | 1.55 |  |  |  | 2.57 |  | 130 | 63.84 |  |  | 142 |  | 40 |  |  |  |  | 13.2
2021-12-04 | 04:15 | C | 21MDA | Brake Disc _Cav 7:&8: (Model K) | 8.42 | 18.98 | 36 |  |  |  | 1.57 | 66.35 | 1.9 | 2.63 | 2.52 |  | 120 | 66.49 |  |  | 142 |  | 41 |  | 10.32 |  | 2.26 | 11.9
2021-12-06 | 11:15 | A | 1M06A | Cylinder Block _ CMA |  | 21.86 | 44 |  |  |  | 1.53 |  |  |  | 2.58 |  | 130 | 61.58 |  |  | 142 |  | 40 |  |  |  |  | 14
2021-12-06 | 13:12 | A | 1M06A | Disk FR Brake - YJC | 8.42 | 24.45 | 40 |  |  |  | 1.67 | 67.48 | 1.83 | 2.62 | 2.6 |  | 120 | 47.45 |  |  | 142 |  | 42 |  | 10.25 |  | 2.28 | 12
2021-12-06 | 14:50 | B | 1M06B | Disk FR Brake - YJC |  | 25.27 | 40 |  |  |  | 1.55 | [5 empty] | 130 | 46.42 |  |  | 142 |  | 40 |  |  |  |  | 14
2021-12-06 | 15:35 | B | 1M06A | Disk FR Brake _ YHB |  | 25.02 | 41 |  |  |  | 1.5 |  |  |  | 2.58 |  | 120 | 49.88 |  |  | 142 |  | 40 |  |  |  |  | 12.8
2021-12-06 | 18:25 | B | 1M06A | Disc-FR-Brake 14" _Nissan (Cavity 7 & 8 ) |  | 23.6 | 40 |  |  |  | 1.54 |  |  |  | 2.53 |  | 130 | 56.42 |  |  | 142 |  | 40 |  |  |  |  | 13
2021-12-06 | 20:34 | B | 1M06A | Drum RR Brake - YRA | 8.4 | 22.77 | 37 |  |  |  | 1.53 | 67.53 | 1.87 | 2.59 | 2.52 |  | 120 | 61.19 |  |  | 142 |  | 40 |  | 10.27 |  | 2.29 | 11.8
2021-12-06 | 22:10 | C | 1M06B | Drum RR Brake - YRA |  | 21.03 | 37 |  |  |  | 1.51 |  |  |  | 2.55 |  | 120 | 62.27 |  |  | 142 |  | 41 |  |  |  |  | 11.2
2021-12-06 | 00:20 | C | 21MFA | Brake Disc _Cav 7:&8: (Model K) |  | 20.47 | 39 |  |  |  | 1.55 |  |  |  | 2.61 |  | 130 | 63.61 |  |  | 142 |  | 40 |  |  |  |  | 13.2
2021-12-06 | 02:20 | C | 21MDA | Brake Disc _Cav 7:&8: (Model K) |  | 19.33 | 39 |  |  |  | 1.53 |  |  |  | 2.53 |  | 130 | 67.35 |  |  | 142 |  | 41 |  |  |  |  | 14
2021-12-06 | 04:30 | C | 1M06B | Disk FR Brake _ YHB | 8.44 | 18.42 | 38 |  |  |  | 1.52 | 67.58 | 1.85 | 2.67 | 2.58 |  | 120 | 72.19 |  |  | 142 |  | 40 |  | 10.29 |  | 2.33 | 11.7
2021-12-07 | 06:20 | A | 1M07A | Disk FR Brake _ YHB |  | 18.01 | 40 |  |  |  | 1.52 |  |  |  | 2.61 |  | 120 | 72.45 |  |  | 142 |  | 40 |  |  |  |  | 13.8
2021-12-07 | 08:30 | A | 1M07A | Drum RR Brake - YRA |  | 17.96 | 36 |  |  |  | 1.53 |  |  |  | 2.6 |  | 120 | 72.26 |  |  | 142 |  | 40 |  |  |  |  | 12.6
2021-12-07 | 10:30 | A | 1M07B | Drum RR Brake - YRA |  | 20.63 | 40 |  |  |  | 1.67 |  |  |  | 2.58 |  | 120 | 63.09 |  |  | 142 |  | 40 |  |  |  |  | 13.2
2021-12-07 | 12:50 | A | 1M07A | Disc, Front Brake,YL8 | 8.35 | 23.59 | 40 |  |  |  | 1.73 | 68.37 | 1.86 | 2.64 | 2.6 |  | 130 | 51.9 |  |  | 142 |  | 42 |  | 10.21 |  | 2.29 | 14
2021-12-07 | 14:20 | B | 1M07A | Cylinder Block _ CMA |  | 25.72 | 40 |  |  |  | 1.56 |  |  |  | 2.54 |  | 120 | 40.82 |  |  | 142 |  | 44 |  |  |  |  | 12.8
2021-12-07 | 16:12 | B | 1M07A | Disk FR Brake, _Jazz (2CT)_Cav. 3 & 4 |  | 26.2 | 40 |  |  |  | 1.51 |  |  |  | 2.58 |  | 120 | 33.32 |  |  | 142 |  | 44 |  |  |  |  | 14.1
2021-12-07 | 18:29 | B | 1M07A | Disk FR Brake - YJC |  | 24.22 | 42 |  |  |  | 1.54 |  |  |  | 2.53 |  | 120 | 42.19 |  |  | 142 |  | 40 |  |  |  |  | 12.1
2021-12-07 | 20:25 | B | 1M07A | Disk FR Brake _Vent -Y9T_Domestic | 8.33 | 22.49 | 42 |  |  |  | 1.52 | 68.41 | 1.94 | 2.62 | 2.55 |  | 120 | 47.05 |  |  | 142 |  | 42 |  | 10.27 |  | 2.31 | 12.7
2021-12-07 | 22:30 | C | 1M07A | Disc-FR-Brake 14" _Nissan (Cavity 7 & 8 ) |  | 21.36 | 41 |  |  |  | 1.56 |  |  |  | 2.56 |  | 130 | 50.28 |  |  | 142 |  | 42 |  |  |  |  | 13.2
2021-12-07 | 00:20 | C | 1M07B | Disc-FR-Brake 14" _Nissan (Cavity 7 & 8 ) |  | 20.52 | 40 |  |  |  | 1.51 |  |  |  | 2.58 |  | 130 | 52.87 |  |  | 142 |  | 40 |  |  |  |  | 12.1
2021-12-07 | 02:25 | C | 21MGA | Brake Disc _Cav 7:&8: (Model K) |  | 18.75 | 41 |  |  |  | 1.5 |  |  |  | 2.58 |  | 120 | 56.93 |  |  | 142 |  | 40 |  |  |  |  | 13.6
2021-12-07 | 04:25 | C | 21MGB | Brake Disc _Cav 7:&8: (Model K) | 8.38 | 17.56 | 40 |  |  |  | 1.52 | 68.37 | 1.87 | 2.63 | 2.6 |  | 120 | 60.43 |  |  | 142 |  | 40 |  | 10.25 |  | 2.28 | 14.6
2021-12-08 | 06:45 | A | 1M08A | Cylinder Block _ BMG |  | 16.53 | 39 |  |  |  | 1.57 |  |  |  | 2.64 |  | 120 | 63.23 |  |  | 142 |  | 42 |  |  |  |  | 12.8
2021-12-08 | 08:25 | A | 1M08B | Cylinder Block _ BMG |  | 16.91 | 39 |  |  |  | 1.54 |  |  |  | 2.6 |  | 120 | 62.7 |  |  | 142 |  | 40 |  |  |  |  | 13.1
2021-12-08 | 10:12 | A | 1M08A | Cylinder Block _ CMA |  | 20.09 | 39 |  |  |  | 1.56 |  |  |  | 2.64 |  | 120 | 56.65 |  |  | 142 |  | 42 |  |  |  |  | 14.4
2021-12-08 | 12:20 | A | 1M08B | Cylinder Block _ CMA | 8.4 | 22.4 | 40 |  |  |  | 1.58 | 68.49 | 1.86 | 2.66 | 2.62 |  | 130 | 48.28 |  |  | 142 |  | 42 |  | 10.26 |  | 2.31 | 12.9
2021-12-08 | 14:16 | B | 1M08A | Disk FR Brake - YJC |  | 24.46 | 43 |  |  |  | 1.53 |  |  |  | 2.58 |  | 120 | 39.1 |  |  | 142 |  | 44 |  |  |  |  | 11.6
2021-12-08 | 16:14 | B | 1M08B | Disk FR Brake - YJC |  | 24.65 | 37 |  |  |  | 1.55 |  |  |  | 2.53 |  | 130 | 38.68 |  |  | 142 |  | 44 |  |  |  |  | 14.2
2021-12-08 | 18:25 | B | 1M08A | Disk FR Brake - Model L YAD / YBA |  | 23.04 | 39 |  |  |  | 1.5 |  |  |  | 2.56 |  | 130 | 43.63 |  |  | 142 |  | 42 |  |  |  |  | 15
2021-12-08 | 20:35 | B | 1M08C | Disk FR Brake - YJC | 8.42 | 21.19 | 36 |  |  |  | 1.53 | 68.49 | 1.87 | 2.64 | 2.55 |  | 130 | 46.27 |  |  | 142 |  | 42 |  | 10.29 |  | 2.3 | 12.9
2021-12-08 | 22:35 | C | 1M08A | Disk FR Brake - Model L YAD / YBA |  | 20.43 | 36 |  |  |  | 1.39 |  |  |  | 2.58 |  | 120 | 48.56 |  |  | 142 |  | 42 |  |  |  |  | 12.9
2021-12-08 | 00:30 | C | 1M08A | Disk FR Brake _ YHB |  | 19 | 37 |  |  |  | 1.45 |  |  |  | 2.56 |  | 130 | 52.41 |  |  | 142 |  | 44 |  |  |  | 2.3 | 14.2
2021-12-08 | 02:20 | C | 1M08B | Disk FR Brake _ YHB |  | 18.11 | 37 |  |  |  | 1.46 |  |  |  | 2.51 |  | 120 | 56.59 |  |  | 142 |  | 43 |  |  |  |  | 11.6
2021-12-08 | 04:35 | C | 1M08A | Drum Rear Brake _ Jazz (2CT) _ Cav. 3 & 4 | 8.44 | 16.92 | 36 |  |  |  | 1.42 | 68.25 | 1.84 | 2.69 | 2.61 |  | 130 | 59.08 |  |  | 142 |  | 42 |  | 10.28 |  | 2.33 | 12.8
2021-12-09 | 06:15 | A | 1M08B | Drum Rear Brake _ Jazz (2CT) _ Cav. 3 & 4 |  | 16.07 | 36 |  |  |  | 1.48 |  |  |  | 2.55 |  | 120 | 61.15 |  |  | 142 |  | 40
2021-12-09 | 08:08 | A | 1M09A | Drum RR Brake - YRA |  | 16.73 | 38 |  |  |  | 1.55 |  |  |  | 2.58 |  | 120 | 59.68 |  |  | 142 |  | 40 |  |  |  |  | 12.2
2021-12-09 | 10:05 | A | 1M09A | Cylinder Block _ CMA |  | 19.41 | 40 |  |  |  | 1.53 |  |  |  | 2.64 |  | 120 | 53.5 |  |  | 142 |  | 42 |  |  |  |  | 14.1
2021-12-09 | 12:15 | A | 1m09b | Cylinder Block _ CMA | 8.4 | 22.17 | 40 |  |  |  | 1.52 | 68.26 | 1.83 | 2.68 | 2.62 |  | 130 | 49.51 |  |  | 142 |  | 40 |  | 10.23 |  | 2.3 | 11.9
2021-12-09 | 14:20 | B | 1M09A | Drum RR Brake _Y9T |  | 24.09 | 36 |  |  |  | 1.52 |  |  |  | 2.56 |  | 120 | 43.03 |  |  | 142 |  | 40 |  |  |  |  | 11.2
2021-12-09 | 16:20 | B | 1M09A | Disk FR Brake - YJC |  | 24.64 | 40 |  |  |  | 1.54 |  |  |  | 2.58 |  | 120 | 40.13 |  |  | 142 |  | 40 |  |  |  |  | 11.2
2021-12-09 | 18:17 | B | 1M09B | Disk FR Brake - YJC |  | 22.1 | 38 |  |  |  | 1.51 |  |  |  | 2.53 |  | 120 | 46.91 |  |  | 142 |  | 42 |  |  |  |  | 13
2021-12-09 | 20:36 | B | 09M21B | Brake Disc, (Cav 7,8,9,10)Alto | 8.43 | 21.57 | 38 |  |  |  | 1.57 | 68.29 | 1.83 | 2.65 | 2.55 |  | 130 | 46.42 |  |  | 142 |  | 40 |  | 10.26 |  | 2.32 | 12.2
2021-12-09 | 22:20 | C | 09M21D | Brake Disc, (Cav 7,8,9,10)Alto |  | 20.57 | 39 |  |  |  | 1.52 |  |  |  | 2.58 |  | 130 | 49.01 |  |  | 142 |  | 42 |  |  |  |  | 13.6
2021-12-09 | 01:30 | C | 09M21E | Brake Disc, (Cav 7,8,9,10)Alto |  | 18.87 | 38 |  |  |  | 1.56 |  |  |  | 2.53 |  | 120 | 54.76 |  |  | 142 |  | 40 |  |  |  |  | 11.7
2021-12-09 | 02:30 | C | 21MIA | Brake Disc _Cav 7:&8: (Model K) |  | 17.92 | 39 |  |  |  | 1.52 |  |  |  | 2.56 |  | 130 | 57.98 |  |  | 142 |  | 40 |  |  |  |  | 14.7
2021-12-09 | 04:35 | C | 21MIB | Brake Disc _Cav 7:&8: (Model K) | 8.38 | 17.56 | 38 |  |  |  | 1.62 | 68.02 | 1.91 | 2.7 | 2.55 |  | 120 | 57.67 |  |  | 142 |  | 42 |  | 10.29 |  | 2.3 | 14.7
2021-12-10 | 06:25 | A | 1M10A | Disk FR Brake _ YHB |  | 16.81 | 40 |  |  |  | 1.45 |  |  |  | 2.59 |  | 120 | 58.23 |  |  | 142 |  | 40 |  |  |  |  | 11.2
2021-12-10 | 08:20 | A | 1M10A | Drum RR Brake - YRA |  | 16.67 | 36 |  |  |  | 1.5 |  |  |  | 2.54 |  | 120 | 58.29 |  |  | 142 |  | 40 |  |  |  |  | 12.8
2021-12-10 | 10:25 | A | 1L10A | Cylinder Block _ BMG |  | 19.3 | 37 |  |  |  | 1.52 |  |  |  | 2.57 |  | 120 | 56.07 |  |  | 142 |  | 40 |  |  |  |  | 11.8
2021-12-10 | 12:30 | A | 1L10 | Cylinder Block _ BMG | 8.38 | 22.04 | 40 |  |  |  | 1.6 | 68.85 | 1.97 | 2.67 | 2.74 |  | 130 | 47.69 |  |  | 142 |  | 42 |  | 10.35 |  | 2.27 | 13.4
2021-12-10 | 14:15 | B | 1M10A | Disk FR Brake, _Jazz (2CT)_Cav. 3 & 4 |  | 23.98 | 37 |  |  |  | 1.53 |  |  |  | 2.56 |  | 120 | 41.5 |  |  | 142 |  | 42 |  |  |  |  | 12.8
2021-12-10 | 16:20 | B | 1M10A | Disk FR Brake - Model L YAD / YBA |  | 24.26 | 36 |  |  |  | 1.67 |  |  |  | 2.54 |  | 120 | 41.26 |  |  | 142 |  | 40 |  |  |  |  | 13.8
2021-12-10 | 18:25 | B | 1M10A | Drum RR Brake _ 2UA |  | 22.1 | 36 |  |  |  | 1.59 |  |  |  | 2.53 |  | 120 | 47.73 |  |  | 142 |  | 40 |  |  |  |  | 12.6
2021-12-10 | 20:16 | B | 1M10C | Disk FR Brake - Model L YAD / YBA | 8.4 | 20.94 | 37 |  |  |  | 1.58 | 68.89 | 1.98 | 2.65 | 2.57 |  | 130 | 49.47 |  |  | 142 |  | 42 |  | 10.38 |  | 2.3 | 12
2021-12-10 | 22:25 | C | 1M10A | Disk FR Brake, _Jazz (2CT)_Cav. 3 & 4 |  | 19.37 | 36 |  |  |  | 1.56 |  |  |  | 2.63 |  | 130 | 50.68 |  |  | 142 |  | 40 |  |  |  |  | 13.6
2021-12-10 | 00:30 | C | 1M10A | Disk FR Brake - YJC |  | 18.73 | 36 |  |  |  | 1.53 |  |  |  | 2.56 |  | 120 | 50.99 |  |  | 142 |  | 40 |  |  |  |  | 11.6
2021-12-10 | 02:30 | C | 1M10C | Disk FR Brake - YJC |  | 17.67 | 37 |  |  |  | 1.56 |  |  |  | 2.52 |  | 130 | 50.09 |  |  | 142 |  | 42 |  |  |  |  | 12.7
2021-12-10 | 04:20 | C | 1M10D | Disk FR Brake _ YHB | 8.42 | 17.05 | 36 |  |  |  | 1.52 | 68.26 | 1.86 | 2.64 | 2.59 |  | 130 | 53.9 |  |  | 142 |  | 42 |  | 10.28 |  | 2.28 | 13.9
2021-12-11 | 06:30 | A | 1M11 | Drum RR Brake - YRA |  | 16.27 | 37 |  |  |  | 1.54 |  |  |  | 2.58 |  | 120 | 55.88 |  |  | 142 |  | 39
2021-12-11 | 08:40 | A | 1M11C | Drum RR Brake - YRA |  | 16.49 | 38 |  |  |  | 1.51 |  |  |  | 2.64 |  | 120 | 54.94 |  |  | 142 |  | 40 |  |  |  |  | 13.4
2021-12-11 | 10:25 | A | 1M11D | Drum RR Brake - YRA |  | 19.07 | 39 |  |  |  | 1.57 |  |  |  | 2.58 |  | 130 | 49.34 |  |  | 142 |  | 40
2021-12-11 | 12:23 | A | 1M11A | Disk FR Brake _ YHB | 8.41 | 22.67 | 40 |  |  |  | 1.55 | 68.76 | 1.99 | 2.66 | 2.74 |  | 120 | 40.03 |  |  | 142 |  | 42 |  | 10.4 |  | 2.3 | 14
2021-12-11 | 14:22 | B | 1M11A | Disk RR Brake_Solid - YAD |  | 24.5 | 37 |  |  |  | 1.57 |  |  |  | 2.58 |  | 120 | 31.28 |  |  | 142 |  | 42 |  |  |  |  | 11.9
2021-12-11 | 16:25 | B | 1M11A | Disk FR Brake - YJC |  | 24.45 | 40 |  |  |  | 1.57 |  |  |  | 2.53 |  | 120 | 32.66 |  |  | 142 |  | 42 |  |  |  |  | 13
2021-12-11 | 18:34 | B | 1M11A | Disc-FR-Brake 14" _Nissan (Cavity 7 & 8 ) |  | 21.63 | 38 |  |  |  | 1.53 |  |  |  | 2.56 |  | 130 | 42.84 |  |  | 142 |  | 40 |  |  |  |  | 11.2
2021-12-11 | 20:29 | B | 1M11A | Drum Rear Brake _ Jazz (2CT) _ Cav. 3 & 4 | 8.43 | 19.09 | 40 |  |  |  | 1.55 | 66.69 | 2.06 | 2.68 | 2.55 |  | 120 | 48.82 |  |  | 142 |  | 42 |  | 10.49 |  | 2.32 | 14.1
2021-12-11 | 22:20 | C | 1M11B | Drum Rear Brake _ Jazz (2CT) _ Cav. 3 & 4 |  | 17.88 | 39 |  |  |  | 1.52 |  |  |  | 2.57 |  | 120 | 50.14 |  |  | 142 |  | 42 |  |  |  |  | 13.6
2021-12-11 | 00:30 | C | 1M11A | Disk FR Brake, _Jazz (2CT)_Cav. 3 & 4 |  | 17.92 | 39 |  |  |  | 1.58 |  |  |  | 2.58 |  | 130 | 48.06 |  |  | 142 |  | 40 |  |  |  |  | 11.2
2021-12-11 | 02:35 | C | 21MKB | Brake Disc _Cav 7:&8: (Model K) |  | 17.17 | 38 |  |  |  | 1.53 |  |  |  | 2.55 |  | 120 | 50.43 |  |  | 142 |  | 40 |  |  |  |  | 15.6
2021-12-11 | 04:35 | C | 1M11A | Disc FR Brake _XBA | 8.39 | 16.05 | 39 |  |  |  | 1.56 | 68.23 | 1.93 | 2.72 | 2.52 |  | 120 | 53.75 |  |  | 142 |  | 40 |  | 10.32 |  | 2.27 | 11.2
2021-12-13 | 11:45 | A | 1M13A | Cylinder Block _ CMA |  | 19.99 | 44 |  |  |  | 1.51 |  |  |  | 2.68 |  | 120 | 45.94 |  |  | 142 |  | 38 |  |  |  |  | 14.1
2021-12-13 | 13:45 | A | 1M13 | Cylinder Block _ CMA | 8.4 | 22.03 | 40 |  |  |  | 1.52 | 68.1 | 1.88 | 2.68 | 2.62 |  | 130 | 36.34 |  |  | 142 |  | 40 |  | 10.28 |  | 2.3 | 14.8
2021-12-13 | 16:20 | B | 1M13A | Disk FR Brake - YJC |  | 21.82 | 43 |  |  |  | 1.53 |  |  |  | 2.63 |  | 120 | 35.5 |  |  | 142 |  | 40
2021-12-13 | 18:10 | B | 1M13C | Disk FR Brake - YJC |  | 19.99 | 40 |  |  |  | 1.64 |  |  |  | 2.53 |  | 120 | 46.74 |  |  | 142 |  | 40 |  |  |  |  | 13.6
2021-12-13 | 20:15 | B | 1M13A | Disk FR Brake, _Jazz (2CT)_Cav. 3 & 4 | 8.42 | 17.73 | 35 |  |  |  | 1.55 | 68.25 | 1.91 | 2.56 | 2.55 |  | 120 | 56.24 |  |  | 142 |  | 40 |  | 10.33 |  | 2.27 | 15.2
2021-12-13 | 22:10 | C | 1M13A | Drum RR Brake - YRA |  | 16.75 | 36 |  |  |  | 1.56 |  |  |  | 2.58 |  | 130 | 56.47 |  |  | 142 |  | 40 |  |  |  |  | 14.7
2021-12-13 | 00:15 | C | 13M21A | Brake Disc, (Cav 7,8,9,10)Alto |  | 15.88 | 37 |  |  |  | 1.6 |  |  |  | 2.59 |  | 130 | 62.18 |  |  | 142 |  | 41 |  |  |  |  | 13.8
2021-12-13 | 02:10 | C | 1M13A | Drum Rear Brake _ Jazz (2CT) _ Cav. 3 & 4 |  | 15.68 | 36 |  |  |  | 1.54 |  |  |  | 2.57 |  | 120 | 64.06 |  |  | 142 |  | 41 |  |  |  |  | 14.2
2021-12-13 | 04:15 | C | 1M13B | Drum RR Brake - YRA | 8.39 | 15.47 | 35 |  |  |  | 1.53 | 68.05 | 1.92 | 2.65 | 2.55 |  | 130 | 65.71 |  |  | 142 |  | 40 |  | 10.31 |  | 2.32 | 12.9
2021-12-14 | 06:25 | A | 1M14A | Disk FR Brake - Model L YAD / YBA |  | 15.17 | 38 |  |  |  | 1.51 |  |  |  | 2.64 |  | 120 | 66.89 |  |  | 142 |  | 40 |  |  |  |  | 11
2021-12-14 | 08:10 | A | 1M14A | Cylinder Block _ CMA |  | 16.08 | 37 |  |  |  | 1.6 |  |  |  | 2.6 |  | 120 | 64.36 |  |  | 142 |  | 40 |  |  |  |  | 11.6
2021-12-14 | 10:30 | A | 1M14B | Cylinder Block _ CMA |  | 20.13 | 40 |  |  |  | 1.52 |  |  |  | 2.6 |  | 130 | 52.31 |  |  |  |  | 40 |  |  |  |  | 12.8
2021-12-14 | 12:30 | A | 1M14C | Cylinder Block _ CMA | 8.42 | 21.86 | 40 |  |  |  | 1.61 | 68.2 | 1.83 | 2.63 | 2.6 |  | 120 | 47.18 |  |  | 142 |  | 40 |  | 10.25 |  | 2.28 | 14.6
2021-12-14 | 14:15 | B | 1M14A | Ring_Gotek |  | 23.17 | 38 |  |  |  | 1.51 |  |  |  | 2.62 |  | 120 | 43.53 |  |  | 142 |  | 42 |  |  |  |  | 13.2
2021-12-14 | 16:20 | B | 1M14A | Disk FR Brake, _Jazz (2CT)_Cav. 3 & 4 |  | 22.49 | 39 |  |  |  | 1.56 |  |  |  | 2.56 |  | 120 | 49.92 |  |  | 142 |  | 42 |  |  |  |  | 12.9
2021-12-14 | 18:15 | B | 21MNA | Brake Disc _Cav 7:&8: (Model K) | 8.4 | 20.43 | 40 |  |  |  | 1.5 |  | 1.89 | 2.59 | 2.59 |  | 120 | 55.74 |  |  | 142 |  | 42 |  | 10.29 |  | 2.27 | 13.2
2021-12-14 | 20:20 | C | 1M14C | Disk FR Brake _ YHB |  | 18.76 | 40 |  |  |  | 1.52 | 68.21 |  |  | 2.56 |  | 120 | 61.34 |  |  | 142 |  | 40 |  |  |  |  | 16.8
2021-12-14 | 22:15 | C | 1M14D | Disk FR Brake _ YHB |  | 17.79 | 40 |  |  |  | 1.57 |  |  |  | 2.62 |  | 130 | 62.81 |  |  | 142 |  | 42 |  |  |  |  | 14
2021-12-14 | 00:20 | C | 14M21A | Brake Disc, (Cav 7,8,9,10)Alto |  | 16.59 | 39 |  |  |  | 1.54 |  |  |  | 2.59 |  | 130 | 68.32 |  |  | 142 |  | 40 |  |  |  |  | 12.6
2021-12-14 | 02:20 | C | 1M14B | Drum RR Brake - YRA |  | 16.48 | 38 |  |  |  | 1.47 |  |  |  | 2.58 |  | 120 | 68.94 |  |  | 142 |  | 41 |  |  |  |  | 14.8
2021-12-14 | 04:25 | C | 1M14A | Cylinder Block _ BMG | 8.38 | 16.41 | 38 |  |  |  | 1.49 | 68.15 | 1.91 | 2.6 | 2.57 |  | 130 | 66.07 |  |  | 142 |  | 40 |  | 10.29 |  | 2.3 | 15.6
2021-12-15 | 06:26 | A | 1M15A | Disk FR Brake - YJC |  | 15.79 | 36 |  |  |  | 1.61 |  |  |  | 2.64 |  | 130 | 66.88 |  |  | 142 |  | 40 |  |  |  |  | 12.1
2021-12-15 | 08:25 | A | 1M15B | Disk FR Brake - YJC |  | 15.94 | 37 |  |  |  | 1.52 |  |  |  | 2.62 |  | 130 | 65.81 |  |  | 142 |  | 42 |  |  |  |  | 13.1
2021-12-15 | 10:22 | A | 1M15A | Disk FR Brake _ YHB |  | 19.05 | 36 |  |  |  | 1.6 |  |  |  | 2.62 |  | 120 | 55.84 |  |  | 142 |  | 40 |  |  |  |  | 12.8
2021-12-16 | 06:27 | A | 1M16A | Disk FR Brake _ YHB |  | 16.32 | 39 |  |  |  | 1.54 |  |  |  | 2.62 |  | 130 | 60.91 |  |  | 142 |  | 40 |  |  |  |  | 10.7
2021-12-16 | 08:26 | A | 1M16B | Disk FR Brake _ YHB |  | 16.43 | 40 |  |  |  | 1.6 |  |  |  | 2.62 |  | 130 | 61.35 |  |  | 142 |  | 40 |  |  |  |  | 10.9
2021-12-16 | 10:35 | A | 21M16A | Brake Disc, (Cav 7,8,9,10)Alto |  | 18.63 | 40 |  |  |  | 1.63 |  |  |  | 2.64 |  | 120 | 57.32 |  |  | 142 |  | 40 |  |  |  |  | 12.4
2021-12-16 | 12:33 | A | 1M16B | Disk FR Brake - YJC | 8.38 | 21.02 | 40 |  |  |  | 1.5 | 67.44 | 1.81 | 2.56 | 2.6 |  | 120 | 51.95 |  |  | 142 |  | 42 |  | 10.19 |  | 2.27 | 13.6
2021-12-16 | 15:03 | B | 1M16B | Disk FR Brake - YJC |  | 21.2 | 37 |  |  |  | 1.52 |  |  |  | 2.58 |  | 130 | 45.84 |  |  | 142 |  | 40 |  |  |  |  | 12.1
2021-12-16 | 16:10 | B | 1M16A | Drum RR Brake _Y9T |  | 20.46 | 41 |  |  |  | 1.56 |  |  |  | 2.66 |  | 130 | 41.74 |  |  | 142 |  | 42 |  |  |  |  | 14
2021-12-16 | 18:30 | B | 21MPA | Brake Disc _Cav 7:&8: (Model K) |  | 18.7 | 40 |  |  |  | 1.54 |  |  |  | 2.62 |  | 120 | 54.03 |  |  | 142 |  | 40 |  |  |  |  | 13.6
2021-12-16 | 20:40 | B | 21MPB | Brake Disc _Cav 7:&8: (Model K) | 8.4 | 18.56 | 41 |  |  |  | 1.52 | 67.96 | 1.72 | 2.59 | 2.53 |  | 120 | 57.37 |  |  | 142 |  | 40 |  | 10.12 |  | 2.29 | 14.7
2021-12-16 | 22:20 | C | 1M16A | Disk FR Brake - Model L YAD / YBA |  | 17.71 | 40 |  |  |  | 1.58 |  |  |  | 2.61 |  | 130 | 59.92 |  |  | 142 |  | 40 |  |  |  |  | 16
2021-12-16 | 00:15 | C | 1M16A | Drum RR Brake - YRA |  | 16.95 | 40 |  |  |  | 1.56 |  |  |  | 2.61 |  | 130 | 58.37 |  |  | 142 |  | 41 |  |  |  |  | 18
2021-12-16 | 02:20 | C | 1M16B | Drum RR Brake - YRA |  | 16.28 | 39 |  |  |  | 1.52 |  |  |  | 2.58 |  | 120 | 57.01 |  |  | 142 |  | 40 |  |  |  |  | 14.8
2021-12-16 | 04:20 | C | 1M16A | Disk FR Brake _Vent -Y9T_Domestic | 8.35 | 15.09 | 40 |  |  |  | 1.57 | 67.5 | 1.85 | 2.55 | 2.61 |  | 120 | 56.43 |  |  | 142 |  | 40 |  | 10.2 |  | 2.3 | 13.7
2021-12-17 | 06:30 | A | 1M17A | Cylinder Block _ CMA |  | 13.64 | 40 |  |  |  | 1.5 |  |  |  | 2.64 |  | 130 | 63.06 |  |  | 142 |  | 40 |  |  |  |  | 10.9
2021-12-17 | 08:12 | A | 1M17B | Cylinder Block _ CMA |  | 13 | 42 |  |  |  | 1.53 |  |  |  | 2.66 |  | 130 | 64.32 |  |  | 142 |  | 40 |  |  |  |  | 13.5
2021-12-17 | 10:32 | A | 1M17C | Cylinder Block _ CMA |  | 16.36 | 39 |  |  |  | 1.57 |  |  |  | 2.62 |  | 120 | 56.64 |  |  | 142 |  | 40 |  |  |  |  | 10
2021-12-17 | 12:18 | A | 1M17A | HUB _Sigma | 8.42 | 18.1 | 39 |  |  |  | 1.67 | 66.29 | 1.81 | 2.69 | 2.6 |  | 120 | 46.64 |  |  | 142 |  | 42 |  | 10.23 |  | 2.3 | 11.6
2021-12-17 | 14:18 | B | 1M17A | Drum RR Brake _ 2UA |  | 18.88 | 37 |  |  |  | 1.58 |  |  |  | 2.58 |  | 120 | 42.99 |  |  | 142 |  | 42 |  |  |  |  | 12
2021-12-17 | 16:20 | B | 1M17A | Disk FR Brake - YJC |  | 19.56 | 40 |  |  |  | 1.61 |  |  |  | 2.64 |  | 130 | 39.73 |  |  | 142 |  | 40 |  |  |  |  | 14.8
2021-12-17 | 18:35 | B | 1M17C | Disk FR Brake - YJC |  | 18.8 | 40 |  |  |  | 1.5 |  |  |  | 2.59 |  | 120 | 51.86 |  |  | 142 |  | 40 |  |  |  |  | 12.7
2021-12-17 | 20:30 | B | 1M17C | Disk FR Brake - YJC | 8.38 | 16.9 | 42 |  |  |  | 1.57 | 67.58 | 1.91 | 2.67 | 2.53 |  | 120 | 57.53 |  |  | 142 |  | 40 |  | 10.29 |  | 2.31 | 13.8
2021-12-17 | 22:25 | C | 1M17A | Disk FR Brake, _Jazz (2CT)_Cav. 3 & 4 |  | 15.4 | 40 |  |  |  | 1.6 |  |  |  | 2.62 |  | 130 | 60.94 |  |  | 142 |  | 40 |  |  |  |  | 15
2021-12-17 | 00:20 | C | 1M17A | Disk FR Brake_Vent - YRA |  | 14.07 | 40 |  |  |  | 1.57 |  |  |  | 2.62 |  | 120 | 65.31 |  |  | 142 |  | 41 |  |  |  |  | 12.8
2021-12-17 | 02:15 | C | 1M17D | Disk FR Brake - YJC |  | 12.94 | 40 |  |  |  | 1.52 |  |  |  | 2.63 |  | 120 | 72.73 |  |  | 142 |  | 41 |  |  |  |  | 14.2
2021-12-17 | 04:15 | C | 1M17B | Drum RR Brake - YRA | 8.36 | 12.33 | 39 |  |  |  | 1.57 | 66.5 | 1.9 | 2.62 | 2.6 |  | 130 | 74.86 |  |  | 142 |  | 40 |  | 10.26 |  | 2.35 | 16.8
2021-12-18 | 06:18 | A | 1M18A | Disk FR Brake, _Jazz (2CT)_Cav. 3 & 4 |  | 11.23 | 37 |  |  |  | 1.55 |  |  |  | 2.6 |  | 120 | 76.81 |  |  | 142 |  | 40 |  |  |  |  | 12.3
2021-12-18 | 08:20 | A | 1M18A | Disk FR Brake _ YHB |  | 10.94 | 40 |  |  |  | 1.62 |  |  |  | 2.64 |  | 130 | 74.16 |  |  | 142 |  | 40 |  |  |  |  | 14.5
2021-12-18 | 12:20 | A | 1M18A | Cylinder Block _ CMA | 8.4 | 14.32 | 44 |  |  |  | 1.6 | 66.4 | 1.8 | 2.65 | 2.66 |  | 130 | 60.14 |  |  | 142 |  | 38 |  | 10.2 |  | 2.28 | 12.6
2021-12-18 | 14:15 | B | 1M18A | Disk FR Brake _ YHB |  | 17.14 | 40 |  |  |  | 1.55 |  |  |  | 2.6 |  | 120 | 43.87 |  |  | 142 |  | 40 |  |  |  |  | 13.2
2021-12-18 | 16:15 | B | 1M18B | Cylinder Block _ CMA |  | 17.94 | 36 |  |  |  | 1.65 |  |  |  | 2.58 |  | 120 | 39.43 |  |  | 142 |  | 40 |  |  |  |  | 14.4
2021-12-18 | 18:10 | B | 1M18A | Drum RR Brake - YRA |  | 16.77 | 36 |  |  |  | 1.74 |  |  |  | 2.57 |  | 120 | 45.17 |  |  | 142 |  | 42 |  |  |  |  | 13.1
2021-12-18 | 20:10 | B | 1M18B | Drum RR Brake - YRA | 8.38 | 15.28 | 40 |  |  |  | 1.58 | 66.35 | 1.87 | 2.68 | 2.56 |  | 120 | 45.86 |  |  | 142 |  | 40 |  | 10.25 |  | 2.33 | 13.6
2021-12-18 | 22:15 | C | 1M18A | Disk FR Brake - YJC |  | 14.01 | 39 |  |  |  | 1.61 |  |  |  | 2.6 |  | 110 | 47.75 |  |  | 142 |  | 40 |  |  |  |  | 15.6
2021-12-18 | 00:10 | C | 1M18B | Disk FR Brake - YJC |  | 13.8 | 40 |  |  |  | 1.56 |  |  |  | 2.62 |  | 120 | 48.59 |  |  | 142 |  | 41 |  |  |  |  | 12.9
2021-12-18 | 03:15 | C | 1M18A | Disk FR Brake - Model L YAD / YBA |  | 11.97 | 39 |  |  |  | 1.51 |  |  |  | 2.6 |  | 120 | 53.42 |  |  | 142 |  | 40 |  |  |  |  | 16.2
2021-12-18 | 04:40 | C | 18M21A | Brake Disc, (Cav 7,8,9,10)Alto | 8.35 | 11.77 | 38 |  |  |  | 1.52 | 66.32 | 1.9 | 2.6 | 2.58 |  | 120 | 52.2 |  |  | 142 |  | 40 |  | 10.25 |  | 2.35 | 16.8
2021-12-20 | 10:30 | A | 1M20A | Cylinder Block _ CMA |  | 13.76 | 37 |  |  |  | 1.5 |  |  |  | 2.6 |  | 130 | 52.5 |  |  | 142 |  | 38 |  |  |  |  | 14.8
2021-12-20 | 11:32 | A | 1M20 | Cylinder Block _ CMA |  | 18.73 | 37 |  |  |  | 1.56 |  |  |  | 2.58 |  | 130 | 32.89 |  |  | 142 |  | 39 |  |  |  |  | 12.6
2021-12-20 | 12:45 | A | 1M20 | Cylinder Block _ CMA | 8.33 | 17.54 | 38 |  |  |  | 1.62 | 66.5 | 1.8 | 2.57 | 2.58 |  | 120 | 41.41 |  |  | 142 |  | 38 |  | 10.13 |  | 2.27 | 12.8
2021-12-20 | 14:02 | B | 1M20A | Drum RR Brake - YRA |  | 19.96 | 36 |  |  |  | 1.54 |  |  |  | 2.54 |  | 120 | 30.06 |  |  | 142 |  | 38 |  |  |  |  | 12.8
2021-12-20 | 16:04 | B | 1M20A | Disk FR Brake _Vent -Y9T_Domestic |  | 20.8 | 44 |  |  |  | 1.5 |  |  |  | 2.66 |  | 130 | 31.66 |  |  | 142 |  | 38 |  |  |  |  | 14.1
2021-12-20 | 18:05 | B | 1M20A | Drum RR Brake _Y9T |  | 17.87 | 40 |  |  |  | 1.58 |  |  |  | 2.62 |  | 120 | 45.7 |  |  | 142 |  | 39 |  |  |  |  | 11.5
2021-12-20 | 20:20 | B | 1M20A | Disk FR Brake - YJC | 8.3 | 15.49 | 42 |  |  |  | 1.5 | 66.28 | 1.88 | 2.52 | 2.64 |  | 130 | 50.96 |  |  | 142 |  | 40 |  | 10.18 |  | 2.3 | 12.8
2021-12-20 | 22:20 | C | 1M20A | Disc, Front Brake,YL8 |  | 14.35 | 41 |  |  |  | 1.56 |  |  |  | 2.53 |  | 130 | 55.78 |  |  | 142 |  | 40 |  |  |  |  | 12
2021-12-20 | 00:20 | C | 1M20A | Disk FR Brake_Vent - YRA |  | 13.58 | 42 |  |  |  | 1.5 |  |  |  | 2.52 |  | 120 | 57 |  |  | 142 |  | 40 |  |  |  |  | 16.4
2021-12-20 | 02:15 | C | 1M20A | Disk FR Brake, _Jazz (2CT)_Cav. 3 & 4 |  | 13.14 | 40 |  |  |  | 1.51 |  |  |  | 2.55 |  | 120 | 57.98 |  |  | 142 |  | 41 |  |  |  |  | 13.6
2021-12-20 | 04:10 | C | 1M20B | Disk FR Brake, _Jazz (2CT)_Cav. 3 & 4 | 8.35 | 12.19 | 40 |  |  |  | 1.56 | 69.52 | 1.83 | 2.6 | 2.57 |  | 130 | 60.6 |  |  | 142 |  | 39 |  | 10.18 |  | 2.25 | 12.8
2021-12-21 | 06:22 | A | 1M21A | Disk FR Brake _Vent -Y9T_Domestic |  | 11.33 | 40 |  |  |  | 1.53 |  |  |  | 2.62 |  | 130 | 61.59 |  |  | 142 |  | 39 |  |  |  |  | 10.8
2021-12-21 | 08:30 | A | 1M21A | Disk FR Brake - YJC |  | 12.82 | 40 |  |  |  | 1.55 |  |  |  | 2.6 |  | 120 | 57.48 |  |  | 142 |  | 38 |  |  |  |  | 11.2
2021-12-21 | 10:00 | A | 1M21B | Disk FR Brake - YJC |  | 16.8 | 41 |  |  |  | 1.5 |  |  |  | 2.64 |  | 130 | 47.75 |  |  | 142 |  | 38 |  |  |  |  | 10.4
2021-12-21 | 12:15 | A | 1M21A | Cylinder Block _ BMG | 8.37 | 20.61 | 40 |  |  |  | 1.55 | 66.07 | 1.82 | 2.6 | 2.62 |  | 130 | 33.19 |  |  | 142 |  | 36 |  | 10.19 |  | 2.3 | 12
2021-12-21 | 14:10 | B | 1M21A | Disk FR Brake, _Jazz (2CT)_Cav. 3 & 4 |  | 23.38 | 41 |  |  |  | 1.51 |  |  |  | 2.62 |  | 120 | 22.43 |  |  | 142 |  | 37 |  |  |  |  | 14.5
2021-12-21 | 16:20 | B | 1M21A | Disk FR Brake _ YHB |  | 24.03 | 40 |  |  |  | 1.5 |  |  |  | 2.6 |  | 130 | 24.6 |  |  | 142 |  | 38 |  |  |  |  | 13.4
2021-12-21 | 18:15 | B | 1M21B | Disk FR Brake _ YHB |  | 21.34 | 41 |  |  |  | 1.51 |  |  |  | 2.62 |  | 130 | 35.5 |  |  | 142 |  | 37 |  |  |  |  | 12.2
2021-12-21 | 20:15 | B | 1M21C | Disk FR Brake _ YHB | 8.35 | 18.85 | 40 |  |  |  | 1.54 | 66.02 | 1.9 | 2.57 | 2.62 |  | 120 | 42.44 |  |  | 142 |  | 38 |  | 10.25 |  | 2.35 | 14
2021-12-21 | 22:20 | C | 1M21B | Disk FR Brake - YJC |  | 17.54 | 40 |  |  |  | 1.55 |  |  |  | 2.62 |  | 130 | 47.45 |  |  | 142 |  | 39 |  |  |  |  | 13.6
2021-12-21 | 00:20 | C | 1M21C | Disk FR Brake - YJC |  | 16.83 | 40 |  |  |  | 1.54 |  |  |  | 2.58 |  | 130 | 46.82 |  |  | 142 |  | 38 |  |  |  |  | 13.2
2021-12-21 | 02:20 | C | 21MUB | Brake Disc _Cav 7:&8: (Model K) |  | 16.12 | 39 |  |  |  | 1.54 |  |  |  | 2.51 |  | 120 | 49.51 |  |  | 142 |  | 40 |  |  |  |  | 12
2021-12-21 | 04:40 | C | 1M21B | Drum RR Brake - YRA | 8.39 | 15.31 | 38 |  |  |  | 1.6 | 66.02 | 1.86 | 2.64 | 2.53 |  | 130 | 53.4 |  |  | 142 |  | 40 |  | 10.25 |  | 2.31 | 12.8
2021-12-22 | 06:25 | A | 1M22A | Drum RR Brake - YRA |  | 14.86 | 35 |  |  |  | 1.61 |  |  |  | 2.58 |  | 120 | 54.39 |  |  | 142 |  | 40 |  |  |  |  | 14.2
2021-12-22 | 08:25 | A | 1M22B | Drum RR Brake - YRA |  | 15.4 | 35 |  |  |  | 1.66 |  |  |  | 2.56 |  | 120 | 52.68 |  |  | 142 |  | 38 |  |  |  |  | 14.6
2021-12-22 | 10:40 | A | 1M22A | Disk FR Brake_Vent - YRA |  | 19.38 | 40 |  |  |  | 1.64 |  |  |  | 2.64 |  | 130 | 48.35 |  |  | 142 |  | 40 |  |  |  |  | 14
2021-12-22 | 12:40 | A | 1M22A | Ring_Gotek | 8.51 | 22.96 | 39 |  |  |  | 1.62 | 66.54 | 1.76 | 2.57 | 2.64 |  | 130 | 37.58 |  |  | 142 |  | 40 |  | 10.27 |  | 2.27 | 13.6
2021-12-22 | 14:10 | B | 1M22B | Disk FR Brake_Vent - YRA |  | 24.13 | 40 |  |  |  | 1.61 |  |  |  | 2.62 |  | 120 | 28.19 |  |  | 142 |  | 40 |  |  |  |  | 14
2021-12-22 | 16:05 | B | 1M22A | Disk FR Brake - Model L YAD / YBA |  | 24.5 | 41 |  |  |  | 1.64 |  |  |  | 2.66 |  | 120 | 27.14 |  |  | 142 |  | 41 |  |  |  |  | 12.8
2021-12-22 | 18:15 | B | 1M22B | Brake drum 14", Nissan set # 4 Cav. 7 & 8 |  | 20.68 | 42 |  |  |  | 1.64 |  |  |  | 2.65 |  | 130 | 40.73 |  |  | 142 |  | 40 |  |  |  |  | 14.2
2021-12-22 | 20:15 | B | 1M22B | Disk FR Brake - YJC | 8.47 | 18.56 | 44 |  |  |  | 1.61 | 66.5 | 1.81 | 2.53 | 2.66 |  | 120 | 48.48 |  |  | 142 |  | 41 |  | 10.28 |  | 2.3 | 13.2
2021-12-22 | 22:20 | C | 1M22C | Disk FR Brake - YJC |  | 18.63 | 42 |  |  |  | 1.52 |  |  |  | 2.52 |  | 130 | 46 |  |  | 142 |  | 40 |  |  |  |  | 14.2
2021-12-22 | 00:15 | C | 1M22A | Drum RR Brake _ 2UA |  | 18.77 | 43 |  |  |  | 1.63 |  |  |  | 2.53 |  | 130 | 49.4 |  |  | 142 |  | 41 |  |  |  |  | 12.7
2021-12-22 | 02:15 | C | 1M22A | Drum RR Brake _ XBA ABS |  | 18.1 | 42 |  |  |  | 1.53 |  |  |  | 2.57 |  | 120 | 53.77 |  |  | 142 |  | 40 |  |  |  |  | 12.8
2021-12-22 | 04:10 | C | 1M22B | Disk FR Brake - YJC | 8.53 | 17.68 | 40 |  |  |  | 1.58 | 66.35 | 1.76 | 2.6 | 2.55 |  | 130 | 55.11 |  |  | 142 |  | 40 |  | 10.29 |  | 2.25 | 11.8
2021-12-23 | 06:27 | A | 1M23A | Disk FR Brake _ YHB |  | 16.56 | 38 |  |  |  | 1.64 |  |  |  | 2.64 |  | 120 | 58.8 |  |  | 142 |  | 38 |  |  |  |  | 14.4
2021-12-23 | 08:32 | A | 1M23B | Disk FR Brake _ YHB |  | 17.48 | 40 |  |  |  | 1.58 |  |  |  | 2.66 |  | 130 | 58.83 |  |  | 142 |  | 40 |  |  |  |  | 12.3
2021-12-23 | 10:50 | A | 1M23A | Drum Rear Brake _ Jazz (2CT) _ Cav. 3 & 4 |  | 20.97 | 36 |  |  |  | 1.66 |  |  |  | 2.56 |  | 130 | 48.82 |  |  | 142 |  | 40 |  |  |  |  | 13
2021-12-23 | 12:50 | A | 1M23A | Drum RR Brake - YRA | 8.45 | 22.98 | 36 |  |  |  | 1.57 | 66.6 | 1.81 | 2.61 | 2.56 |  | 120 | 42.27 |  |  | 142 |  | 40 |  | 10.26 |  | 2.28 | 14
2021-12-23 | 14:25 | B | 1M23B | Drum RR Brake - YRA |  | 24.11 | 36 |  |  |  | 1.65 |  |  |  | 2.6 |  | 120 | 37.37 |  |  | 142 |  | 36 |  |  |  |  | 12.8
2021-12-23 | 16:25 | B | 1M23C | Drum RR Brake - YRA |  | 24.91 | 35 |  |  |  | 1.75 |  |  |  | 2.58 |  | 130 | 40.51 |  |  | 142 |  | 35 |  |  |  |  | 15.6
2021-12-23 | 18:15 | B | 1M23A | Cylinder Block _ CMA |  | 22.64 | 38 |  |  |  | 1.63 |  |  |  | 2.59 |  | 130 | 48.54 |  |  | 142 |  | 42 |  |  |  |  | 13.7
2021-12-23 | 20:20 | B | 1M23 | Cylinder Block _ CMA | 8.42 | 21.38 | 36 |  |  |  | 1.65 | 66.5 | 1.88 | 2.58 | 2.57 |  | 120 | 52.39 |  |  | 142 |  | 41 |  | 10.3 |  | 2.3 | 14
2021-12-23 | 22:15 | C | 21MWA | Brake Disc _Cav 7:&8: (Model K) |  | 19.8 | 36 |  |  |  | 1.62 |  |  |  | 2.56 |  | 120 | 56.3 |  |  | 142 |  | 40 |  |  |  |  | 13.6
2021-12-23 | 00:35 | C | 1M23A | Disk FR Brake _ YHB |  | 19.62 | 37 |  |  |  | 1.5 |  |  |  | 2.63 |  | 130 | 56.8 |  |  | 142 |  | 40 |  |  |  |  | 17.2
2021-12-23 | 02:20 | C | 1M23E | Disk FR Brake _ YHB |  | 19.53 | 36 |  |  |  | 1.69 |  |  |  | 2.58 |  | 130 | 56.17 |  |  | 142 |  | 42 |  |  |  |  | 18
2021-12-23 | 05:20 | C | 1M23A | Disk FR Brake - YJC | 8.4 | 18.16 | 36 |  |  |  | 1.72 | 66.35 | 1.76 | 2.64 | 2.54 |  | 120 | 59 |  |  | 142 |  | 40 |  | 10.16 |  | 2.27 | 16.8
2021-12-24 | 06:27 | A | 1M24A | Disk FR Brake - YJC |  | 18.82 | 38 |  |  |  | 1.65 |  |  |  | 2.62 |  | 130 | 56.44 |  |  | 142 |  | 40 |  |  |  |  | 13.8
2021-12-24 | 08:10 | A | 1M24B | Disk FR Brake - YJC |  | 19.71 | 42 |  |  |  | 1.5 |  |  |  | 2.57 |  | 120 | 50.11 |  |  | 142 |  | 40 |  |  |  |  | 12.8
2021-12-24 | 10:30 | A | 1M24A | Drum RR Brake - YRA |  | 22.66 | 35 |  |  |  | 1.71 |  |  |  | 2.56 |  | 120 | 46.24 |  |  | 142 |  | 39 |  |  |  |  | 12.4
2021-12-24 | 12:25 | A | 1M24B | Drum RR Brake - YRA | 8.44 | 25.05 | 34 |  |  |  | 1.73 | 66.38 | 1.79 | 2.64 | 2.54 |  | 120 | 38.5 |  |  | 142 |  | 43 |  | 10.23 |  | 2.3 | 10.8
2021-12-24 | 14:20 | B | 1M24A | Disk FR Brake, _Jazz (2CT)_Cav. 3 & 4 |  | 26.47 | 38 |  |  |  | 1.55 |  |  |  | 2.6 |  | 130 | 37.29 |  |  | 142 |  | 45 |  |  |  |  | 11.6
2021-12-24 | 16:20 | B | 21MXA | Brake Disc _Cav 7:&8: (Model K) |  | 25.43 | 39 |  |  |  | 1.72 |  |  |  | 2.61 |  | 120 | 40.64 |  |  | 142 |  | 45 |  |  |  |  | 13.9
2021-12-24 | 18:15 | B | 21MXB | Brake Disc _Cav 7:&8: (Model K) |  | 23.35 | 37 |  |  |  | 1.62 |  |  |  | 2.59 |  | 120 | 47.55 |  |  | 142 |  | 44 |  |  |  |  | 11.3
2021-12-24 | 20:20 | B | 1M24A | Brake Disc _Cav 7:&8: (Model K) | 8.4 |  | 38 |  |  |  | 1.58 | 66.25 | 1.85 | 2.6 | 2.57 |  | 130 |  |  |  | 142 |  | 45 |  | 10.25 |  | 2.35 | 12.3
2021-12-24 | 22:30 | C | 1M24C | Disk FR Brake - YJC |  | 20.7 | 37 |  |  |  | 1.52 |  |  |  | 2.55 |  | 130 | 54.09 |  |  | 142 |  | 44 |  |  |  |  | 13.6
2021-12-24 | 00:15 | C | 1M24D | Disk FR Brake - YJC |  | 19.79 | 38 |  |  |  | 1.59 |  |  |  | 2.54 |  | 120 | 55.64 |  |  | 142 |  | 42 |  |  |  |  | 14.4
2021-12-24 | 02:15 | C | 1M24A | Disc, Front Brake,YL8 |  | 18.88 | 39 |  |  |  | 1.53 |  |  |  | 2.52 |  | 120 | 56.28 |  |  | 142 |  | 40 |  |  |  |  | 13.7
2021-12-24 | 04:10 | C | 1M24A | Disk FR Brake _ YHB | 8.42 | 17.82 | 38 |  |  |  | 1.55 | 66.32 | 1.77 | 2.68 | 2.58 |  | 130 | 58.88 |  |  | 142 |  | 40 |  | 10.19 |  | 2.28 | 11.8
2021-12-25 | 06:30 | A | 1M25A | Disk FR Brake _Vent -Y9T_Domestic |  | 17.06 | 36 |  |  |  | 1.67 |  |  |  | 2.6 |  | 130 | 58.84 |  |  | 142 |  | 40 |  |  |  |  | 15.2
2021-12-25 | 08:25 | A | 1M25A | Disk RR Brake _Solid - YRA |  | 18.13 | 38 |  |  |  | 1.53 |  |  |  | 2.6 |  | 120 | 59.65 |  |  | 142 |  | 38 |  |  |  |  | 14.1
2021-12-25 | 10:32 | A | 1M25A | Disk RR Brake_Solid - YAD |  | 21.4 | 41 |  |  |  | 1.64 |  |  |  | 2.63 |  | 130 | 53.74 |  |  | 142 |  | 40 |  |  |  |  | 14
2021-12-25 | 12:32 | A | 1M25A | Drum RR Brake _Y9T | 8.46 | 24.53 | 38 |  |  |  | 1.61 | 66.66 | 1.84 | 2.66 | 2.6 |  | 120 | 42.95 |  |  | 142 |  | 40 |  | 10.3 |  | 2.31 | 15.2
2021-12-25 | 14:12 | B | 21M25A | Brake Disc, (Cav 7,8,9,10)Alto |  | 25.6 | 41 |  |  |  | 1.61 |  |  |  | 2.62 |  | 120 | 37.66 |  |  | 142 |  | 42 |  |  |  |  | 12.8
2021-12-25 | 16:20 | B | 1M25A | Brake drum 14", Nissan set # 4 Cav. 7 & 8 |  | 25.86 | 39 |  |  |  | 1.57 |  |  |  | 2.6 |  | 130 | 38.9 |  |  | 142 |  | 43 |  |  |  |  | 14.6
2021-12-25 | 20:15 | B | 1M25A | Disk FR Brake, _Jazz (2CT)_Cav. 3 & 4 | 8.4 | 22.51 | 37 |  |  |  | 1.6 | 66.45 | 1.87 | 2.6 | 2.58 |  | 120 | 52.56 |  |  | 142 |  | 42 |  | 10.27 |  | 2.35 | 12.8
2021-12-25 | 22:20 | C | 1M25A | Disk FR Brake - YJC |  | 21.66 | 38 |  |  |  | 1.56 |  |  |  | 2.59 |  | 120 | 54.43 |  |  | 142 |  | 42 |  |  |  |  | 15.6
2021-12-25 | 00:25 | C | 1M25B | Disk FR Brake - YJC |  | 21.36 | 37 |  |  |  | 1.52 |  |  |  | 2.53 |  | 130 | 55.69 |  |  | 142 |  | 41 |  |  |  |  | 12.8
2021-12-25 | 02:35 | C | 1M25A | Drum RR Brake - YRA |  | 20.43 | 38 |  |  |  | 1.56 |  |  |  | 2.56 |  | 130 | 57.85 |  |  | 142 |  | 40 |  |  |  |  | 13.6
2021-12-25 | 04:15 | C | 1M25B | Drum RR Brake - YRA | 8.4 | 19.7 | 37 |  |  |  | 1.59 | 66.5 | 2.08 | 2.58 | 2.57 |  | 120 | 59.4 |  |  | 142 |  | 40 |  | 10.48 |  | 2.28 | 14.2
2021-12-26 | 06:30 | A | 1M26A | Drum Rear Brake _ Jazz (2CT) _ Cav. 3 & 4 |  | 19.87 | 37 |  |  |  | 1.53 |  |  |  | 2.64 |  | 130 | 61.27 |  |  | 142 |  | 38 |  |  |  |  | 13.2
2021-12-26 | 08:25 | A | 1M26A | Disk FR Brake _Vent _2VL |  | 20.27 | 37 |  |  |  | 1.51 |  |  |  | 2.58 |  | 130 | 60.98 |  |  | 142 |  | 39 |  |  |  |  | 14.4
2021-12-26 | 10:27 | A | 1M26A | Disk FR Brake - YJC |  | 21.38 | 39 |  |  |  | 1.55 |  |  |  | 2.74 |  | 120 | 58.9 |  |  | 142 |  | 37 |  |  |  |  | 12.3
2021-12-26 | 12:35 | A | 1M26A | Disk FR Brake, _Jazz (2CT)_Cav. 3 & 4 | 8.42 | 22.71 | 37 |  |  |  | 1.5 | 68.84 | 1.91 | 2.67 | 2.62 |  | 130 | 52.04 |  |  | 142 |  | 40 |  | 10.33 |  | 2.31 | 12.8
2021-12-26 | 14:15 | B | 1M26A | Disk FR Brake _ YHB |  | 24.07 | 36 |  |  |  | 1.56 |  |  |  | 2.58 |  | 120 | 46.92 |  |  | 142 |  | 43 |  |  |  |  | 12.6
2021-12-26 | 16:15 | B | 1M26B | Disk FR Brake _ YHB |  | 23.01 | 36 |  |  |  | 1.62 |  |  |  | 2.57 |  | 130 | 51.85 |  |  | 142 |  | 44 |  |  |  |  | 11.4
2021-12-26 | 18:15 | B | 1M26B | Disk FR Brake_Vent - YRA |  | 22.05 | 37 |  |  |  | 1.6 |  |  |  | 2.59 |  | 130 | 61.55 |  |  | 142 |  | 44 |  |  |  |  | 12.4
2021-12-26 | 20:20 | B | 1M26A | Disk FR Brake - Model L YAD / YBA | 8.4 | 21.01 | 36 |  |  |  | 1.61 | 67.75 | 1.95 | 2.62 | 2.57 |  | 120 | 68.37 |  |  | 142 |  | 43 |  | 10.35 |  | 2.35 | 11
2021-12-26 | 22:15 | C | 1M26A | Disk FR Brake _Vent _2VL |  | 20.28 | 35 |  |  |  | 1.57 |  |  |  | 2.56 |  | 120 | 66.95 |  |  | 142 |  | 42 |  |  |  |  | 11.7
2021-12-26 | 00:10 | C | 1M26A | Drum RR Brake - YRA |  | 19.25 | 37 |  |  |  | 1.68 |  |  |  | 2.5 |  | 130 | 64.93 |  |  | 142 |  | 42 |  |  |  |  | 12.4
2021-12-26 | 02:25 | C | 1M26A | Ring_Gotek |  | 18.74 | 36 |  |  |  | 1.57 |  |  |  | 2.58 |  | 130 | 62.58 |  |  | 142 |  | 43 |  |  |  |  | 11.8
2021-12-26 | 04:20 | C | 1M26A | HUB _Sigma | 8.38 | 18.36 | 37 |  |  |  | 1.5 | 66.32 | 1.76 | 2.6 | 2.55 |  | 120 | 62.92 |  |  | 142 |  | 42 |  | 10.14 |  | 2.3 | 11.2
2021-12-27 | 06:30 | A | 1M27A | Cylinder Block _ CMA |  | 18.2 | 38 |  |  |  | 1.54 |  |  |  | 2.6 |  | 120 | 59.39 |  |  | 142 |  | 38 |  |  |  |  | 12.6
2021-12-27 | 08:10 | A | 1M27B | Cylinder Block _ CMA | 8.4 | 18.06 | 38 |  |  |  | 1.6 | 66.8 | 1.85 | 2.63 | 2.6 |  | 130 | 59.33 |  |  | 142 |  | 40 |  | 10.25 |  | 2.28 | 14
2022-01-03 | 10:30 | A | 2A03A | Cylinder Block _ BMG |  | 14.81 | 33 |  |  |  | 1.58 |  |  |  | 2.52 |  | 130 | 69.24 |  |  | 142 |  | 36 |  |  |  |  | 10.8
2022-01-03 | 11:52 | A | 2A03 | Cylinder Block _ BMG | 8.51 | 17.23 | 41 |  |  |  | 1.51 | 66.8 | 1.81 | 2.65 | 2.6 |  | 140 | 61.22 |  |  | 142 |  | 34 |  | 10.32 |  | 2.3 | 12.7
2022-01-03 | 14:08 | B | 2A22C | Cylinder Block _ BMG |  | 21.36 | 37 |  |  |  | 1.63 |  |  |  | 2.58 |  | 130 | 42.56 |  |  | 142 |  | 38 |  |  |  |  | 14.1
2022-01-03 | 16:20 | B | 2A03A | Disc-FR-Brake 14" _Nissan (Cavity 7 & 8 ) |  | 22.1 | 36 |  |  |  | 1.57 |  |  |  | 2.56 |  | 130 | 44.04 |  |  | 142 |  | 40 |  |  |  |  | 12.8
2022-01-03 | 18:30 | B | 2A03A | Cylinder Block _ CMA |  | 19.83 | 35 |  |  |  | 1.48 |  | 1.77 |  | 2.56 |  | 140 | 54.37 |  |  | 142 |  | 39 |  |  |  |  | 11.2
2022-01-03 | 20:35 | B | 2A03 | Cylinder Block _ CMA | 8.48 | 17.88 | 34 |  |  |  | 1.48 | 66.35 | 1.77 | 2.61 | 2.53 |  | 130 | 61.29 |  |  | 142 |  | 41 |  | 10.25 |  | 2.27 | 13.6
2022-01-03 | 22:30 | C | 2A03A | Disk FR Brake, _Jazz (2CT)_Cav. 3 & 4 |  | 17.75 | 34 |  |  |  | 1.52 |  |  |  | 2.52 |  | 120 | 61.74 |  |  | 142 |  | 40 |  |  |  |  | 13.2
2022-01-03 | 00:20 | C | 2A03A | Drum RR Brake - YRA |  |  | 34 |  |  |  | 1.56 |  |  |  | 2.53 |  | 120 |  |  |  | 142 |  | 40 |  |  |  |  | 11.9
2022-01-03 | 02:35 | C | 2A03C | Drum RR Brake - YRA |  |  | 33 |  |  |  | 1.47 |  |  |  | 2.51 |  | 130 |  |  |  | 142 |  | 40 |  |  |  |  | 12.6
2022-01-03 | 04:15 | C | 2A03A | Disk FR Brake_Vent - YRA | 8.47 |  | 34 |  |  |  | 1.48 | 66.25 | 1.85 | 2.6 | 2.52 |  | 130 |  |  |  | 142 |  | 41 |  | 10.32 |  | 2.32 | 13.2
2022-01-04 | 06:35 | A | 2A03A | Brake drum 14", Nissan set # 4 Cav. 7 & 8 |  | 14.89 | 40 |  |  |  | 1.67 |  |  |  | 2.62 |  | 140 | 67.07 |  |  | 142 |  | 40 |  |  |  |  | 12.8
2022-01-04 | 08:10 | A | 2A04A | Ring_Gotek |  | 15.45 | 38 |  |  |  | 1.53 |  |  |  | 2.58 |  | 130 | 67.85 |  |  | 142 |  | 40 |  |  |  |  | 14.5
2022-01-04 | 10:30 | A | 2A04A | Brake Disc _Cav 7:&8: (Model K) |  | 18.92 | 41 |  |  |  | 1.52 |  |  |  | 2.6 |  | 130 | 56.18 |  |  | 142 |  | 42 |  |  |  |  | 12.8
2022-01-04 | 12:25 | A | 2A04A | Disk FR Brake - YJC | 8.48 | 22.32 | 38 |  |  |  | 1.55 | 66.9 | 1.8 | 2.68 | 2.58 |  | 130 | 45.39 |  |  | 142 |  | 40 |  | 10.28 |  | 2.31 | 13.6
2022-01-04 | 14:15 | B | 22A04A | Brake Disc, (Cav 7,8,9,10)Alto |  | 23.74 | 38 |  |  |  | 1.53 |  |  |  | 2.56 |  | 140 | 38.68 |  |  | 142 |  | 38 |  |  |  |  | 11.9
2022-01-04 | 16:10 | B | 22A04B | Brake Disc, (Cav 7,8,9,10)Alto |  | 23.7 | 38 |  |  |  | 1.55 |  |  |  | 2.6 |  | 130 | 36.14 |  |  | 142 |  | 40 |  |  |  |  | 12
2022-01-04 | 18:40 | B | 2A03A | Disk FR Brake - Model L YAD / YBA |  | 21.6 | 40 |  |  |  | 1.43 |  |  |  | 2.63 |  | 130 | 40.47 |  |  | 142 |  | 37 |  |  |  |  | 11.6
2022-01-04 | 20:45 | B | 22ADA | Brake Disc _Cav 7:&8: (Model K) | 8.46 | 20.51 | 41 |  |  |  | 1.52 | 66.35 | 1.73 | 2.62 | 2.57 |  | 130 | 46.76 |  |  | 142 |  | 39 |  | 10.19 |  | 2.26 | 12.7
2022-01-04 | 22:20 | C | 2A04A | Drum RR Brake - YRA |  | 19.63 | 38 |  |  |  | 1.44 |  |  |  | 2.59 |  | 120 | 54.51 |  |  | 142 |  | 40 |  |  |  |  | 11.6
2022-01-04 | 00:20 | C | 2A04A | Drum RR Brake - YRA |  | 19.68 | 39 |  |  |  | 1.41 |  |  |  | 2.6 |  | 120 | 59.89 |  |  | 142 |  | 40 |  |  |  |  | 12.8
2022-01-04 | 02:15 | C | 2A04B | Drum RR Brake - YRA |  | 18.12 | 39 |  |  |  | 1.45 |  |  |  | 2.61 |  | 130 | 65.83 |  |  | 142 |  | 41 |  |  |  |  | 12.2
2022-01-04 | 04:15 | C | 2A04B | Cylinder Block _ CMA | 8.45 | 17.74 | 43 |  |  |  | 1.41 | 66.55 | 1.83 | 2.65 | 2.65 |  | 130 | 68.35 |  |  | 142 |  | 40 |  | 10.28 |  | 2.35 | 11.4
2022-01-05 | 06:25 | A | 2A05A | Cylinder Block _ CMA |  | 19.65 | 40 |  |  |  | 1.5 |  |  |  | 2.56 |  | 140 | 62.84 |  |  | 142 |  | 36 |  |  |  |  | 12.4
2022-01-05 | 08:30 | A | 2A05A/B | Cylinder Block _ BMG |  | 18.73 | 41 |  |  |  | 1.47 |  |  |  | 2.6 |  | 130 | 67.02 |  |  | 142 |  | 36 |  |  |  |  | 11.6
2022-01-05 | 13:50 | A | 2A05A | Disc-FR-Brake 14" _Nissan (Cavity 7 & 8 ) |  | 19.03 | 45 |  |  |  | 1.45 |  |  |  | 2.7 |  | 130 | 74.78 |  |  | 142 |  | 38 |  |  |  |  | 13
2022-01-05 | 13:00 | A | 2A05A | Disk FR Brake - YJC | 8.38 | 19.03 | 37 |  |  |  | 1.5 | 66.2 | 1.82 | 2.66 | 2.62 |  | 130 | 74.78 |  |  | 142 |  | 38 |  | 10.2 |  | 2.28 | 10.8
2022-01-05 | 14:28 | B | 2A05B | Disk FR Brake - YJC |  | 19.02 | 43 |  |  |  | 1.45 |  |  |  | 2.66 |  | 120 | 72.3 |  |  | 142 |  | 36 |  |  |  |  | 12.6
2022-01-05 | 16:20 | B | 05B22A | Brake Disc, (Cav 7,8,9,10)Alto |  | 19.69 | 40 |  |  |  | 1.43 |  |  |  | 2.59 |  | 130 | 64.98 |  |  | 142 |  | 38 |  |  |  |  | 10.8
2022-01-05 | 18:40 | B | 2A05A | Drum RR Brake _ 2UA |  | 19.59 | 38 |  |  |  | 1.39 |  |  |  | 2.53 |  | 130 | 60.09 |  |  | 142 |  | 35 |  |  |  |  | 8.6
2022-01-05 | 20:30 | B | 2A05A | Drum RR Brake - YRA | 8.4 | 19.3 | 42 |  |  |  | 1.43 | 66.02 | 1.75 | 2.62 | 2.55 |  | 130 | 62.03 |  |  | 142 |  | 38 |  | 10.15 |  | 2.31 | 9.2
2022-01-05 | 22:20 | C | 2A05B | Drum RR Brake - YRA |  | 18.2 | 39 |  |  |  | 1.38 |  |  |  | 2.61 |  | 120 | 68.66 |  |  | 142 |  | 39 |  |  |  |  | 11.2
2022-01-05 | 00:20 | C | 2A05B | Disc-FR-Brake 14" _Nissan (Cavity 7 & 8 ) |  | 18.11 | 43 |  |  |  | 1.36 |  |  |  | 2.65 |  | 130 | 71.61 |  |  | 142 |  | 38 |  |  |  |  | 11.8
2022-01-05 | 02:15 | C | 2A05C | Disk FR Brake - YJC |  | 18.27 | 42 |  |  |  | 1.37 |  |  |  | 2.67 |  | 130 | 68.56 |  |  | 142 |  | 37 |  |  |  |  | 10.8
2022-01-05 | 04:20 | C | 2A05C | Drum RR Brake - YRA | 8.35 | 17.58 | 41 |  |  |  | 1.38 | 66.05 | 1.85 | 2.65 | 2.66 |  | 120 | 67.09 |  |  | 142 |  | 38 |  | 10.2 |  | 2.35 | 12.2
2022-01-06 | 06:25 | A | 2A06A | Disk FR Brake - YJC |  | 17.63 | 37 |  |  |  | 1.51 |  |  |  | 2.58 |  | 130 | 73.85 |  |  | 142 |  | 36 |  |  |  |  | 12.8
2022-01-06 | 08:30 | A | 2A06A | Disk FR Brake, _Jazz (2CT)_Cav. 3 & 4 |  | 18.78 | 38 |  |  |  | 1.45 |  |  |  | 2.6 |  | 130 | 72.47 |  |  | 142 |  | 38 |  |  |  |  | 13.8
2022-01-06 | 10:48 | A | 2A06A | Drum RR Brake - YRA |  | 20.33 | 36 |  |  |  | 1.42 |  |  |  | 2.56 |  | 120 | 65.62 |  |  | 142 |  | 36 |  |  |  |  | 14
2022-01-06 | 12:50 | A | 2A06B | Drum RR Brake - YRA | 8.33 | 22.64 | 37 |  |  |  | 1.43 | 66.12 | 1.8 | 2.6 | 2.54 |  | 120 | 55.7 |  |  | 142 |  | 40 |  | 10.13 |  | 2.27 | 13.2
2022-01-06 | 14:19 | B | 2A06C | Drum RR Brake - YRA |  | 23.44 | 38 |  |  |  | 1.4 |  |  |  | 2.58 |  | 120 | 55.3 |  |  | 142 |  | 38 |  |  |  |  | 14.2
2022-01-06 | 16:22 | B | 2A06A | Cylinder Block _ CMA |  | 22.33 | 44 |  |  |  | 1.42 |  |  |  | 2.7 |  | 130 | 59.2 |  |  | 142 |  | 38 |  |  |  |  | 11.6
2022-01-06 | 18:20 | B | 2A06A | Drum RR Brake - YRA |  | 20.77 | 43 |  |  |  | 1.44 |  |  |  | 2.55 |  | 120 | 64.46 |  |  | 142 |  | 39 |  |  |  |  | 14.2
2022-01-06 | 20:25 | B | 2A06B | Cylinder Block _ CMA | 8.36 | 20.02 | 42 |  |  |  | 1.36 | 66.05 | 1.85 | 2.57 | 2.62 |  | 130 | 66.61 |  |  | 142 |  | 40 |  | 10.21 |  | 2.31 | 13.6
2022-01-06 | 22:20 | C | 06A22A | Brake Disc, (Cav 7,8,9,10)Alto |  | 19.75 | 43 |  |  |  | 1.38 |  |  |  | 2.65 |  | 130 | 68.58 |  |  | 142 |  | 40 |  |  |  |  | 13.4
2022-01-06 | 00:15 | C | 06A22B | Brake Disc, (Cav 7,8,9,10)Alto |  | 19.75 | 41 |  |  |  | 1.37 |  |  |  | 2.63 |  | 130 | 68.77 |  |  | 142 |  | 40 |  |  |  |  | 13.6
2022-01-06 | 02:20 | C | 2A06A | Drum Rear Brake _ Jazz (2CT) _ Cav. 3 & 4 |  | 19.43 | 42 |  |  |  | 1.36 |  |  |  | 2.66 |  | 120 | 73.9 |  |  | 142 |  | 39 |  |  |  |  | 11.6
2022-01-06 | 04:15 | C | 2A06F | Drum RR Brake - YRA | 8.35 | 18.96 | 40 |  |  |  | 1.46 | 66.1 | 1.88 | 2.62 | 2.62 |  | 130 | 76.46 |  |  | 142 |  | 39 |  | 10.23 |  | 2.33 | 10.9
2022-01-07 | 06:20 | A | 2A08A | Disk FR Brake - YJC |  | 19.44 | 40 |  |  |  | 1.51 |  |  |  | 2.58 |  | 120 | 75.28 |  |  | 142 |  | 38 |  |  |  |  | 13.6
2022-01-07 | 08:26 | A | 2A07A | Disk FR Brake - YJC |  | 19.11 | 42 |  |  |  | 1.43 |  |  |  | 2.64 |  | 120 | 78.9 |  |  | 142 |  | 38 |  |  |  |  | 13.6
2022-01-07 | 10:30 | A | 2A07B | Disk FR Brake - YJC |  |  | 40 |  |  |  | 1.4 |  |  |  | 2.62 |  | 120 |  |  |  | 142 |  | 39 |  |  |  |  | 14.1
2022-01-07 | 12:32 | A | 2A07A | Disk FR Brake, _Jazz (2CT)_Cav. 3 & 4 | 8.28 | 21.13 | 40 |  |  |  | 1.4 | 66.58 | 1.82 | 2.65 | 2.62 |  | 130 | 67.52 |  |  | 142 |  | 38 |  | 10.1 |  | 2.28 | 11.2
2022-01-07 | 14:12 | B | 2A07A | Disk FR Brake _ YHB |  | 21.51 | 37 |  |  |  | 1.38 |  |  |  | 2.6 |  | 120 | 66.22 |  |  | 142 |  | 39 |  |  |  |  | 12.7
2022-01-07 | 16:42 | B | 2a07b | Disk FR Brake _ YHB |  | 21.53 | 40 |  |  |  | 1.42 |  |  |  | 2.62 |  | 120 | 67.96 |  |  | 142 |  | 38 |  |  |  |  | 10.8
2022-01-07 | 18:20 | B | 2A07A | Drum RR Brake _ 2UA |  | 21.12 | 40 |  |  |  | 1.47 |  |  |  | 2.58 |  | 130 | 70.01 |  |  | 142 |  | 39 |  |  |  |  | 11.6
2022-01-07 | 20:40 | B | 2A07A | Disk FR Brake_Vent - YRA | 8.33 | 21.45 | 42 |  |  |  | 1.41 | 66.35 | 1.73 | 2.69 | 2.63 |  | 120 | 71.03 |  |  | 142 |  | 38 |  | 10.06 |  | 2.32 | 12.7
2022-01-07 | 22:25 | C | 2A07C | Disk FR Brake - YJC |  | 21.98 | 42 |  |  |  | 1.38 |  |  |  | 2.63 |  | 130 | 67.21 |  |  | 142 |  | 39 |  |  |  |  | 11.4
2022-01-07 | 00:20 | C | 2A07A | Cylinder Block _ CMA |  | 21.15 | 41 |  |  |  | 1.42 |  |  |  | 2.63 |  | 120 | 74.94 |  |  | 142 |  | 40 |  |  |  |  | 10.9
2022-01-07 | 02:20 | C | 22AGB | Brake Disc _Cav 7:&8: (Model K) |  | 19.98 | 42 |  |  |  | 1.36 |  |  |  | 2.64 |  | 120 | 83.63 |  |  | 142 |  | 39 |  |  |  |  | 11.2
2022-01-07 | 04:15 | C | 2A07B | Disk FR Brake _ YHB | 8.31 | 20.3 | 39 |  |  |  | 1.42 | 66.1 | 1.8 | 2.62 | 2.6 |  | 130 | 79.56 |  |  | 142 |  | 40 |  | 10.11 |  | 2.3 | 10
2022-01-08 | 06:27 | A | 2A08A | Disk RR Brake_Solid - YAD |  | 19.96 | 41 |  |  |  | 1.38 |  |  |  | 2.6 |  | 120 | 84.75 |  |  | 142 |  | 36 |  |  |  |  | 12
2022-01-08 | 08:35 | A | 2A08A | Disk FR Brake _Vent -Y9T_Domestic |  | 20.54 | 40 |  |  |  | 1.44 |  |  |  | 2.58 |  | 120 | 79.76 |  |  | 142 |  | 36 |  |  |  |  | 13.1
2022-01-08 | 11:02 | A | 2A08A | Disk FR Brake - YJC |  | 20.12 | 45 |  |  |  | 1.36 |  |  |  | 2.7 |  | 120 | 83.87 |  |  | 142 |  | 36 |  |  |  |  | 11.6
2022-01-08 | 13:10 | A | 2A08B | Disk FR Brake - YJC | 8.28 | 20.93 | 40 |  |  |  | 1.4 | 66.52 | 1.8 | 2.63 | 2.62 |  | 120 | 78.14 |  |  | 142 |  | 40 |  | 10.08 |  | 2.26 | 14
2022-01-08 | 14:12 | B | 2A08C | Disk FR Brake - YJC |  | 21.04 | 39 |  |  |  | 1.37 |  |  |  | 2.6 |  | 130 | 76 |  |  | 142 |  | 38 |  |  |  |  | 13.3
2022-01-08 | 16:25 | B | 2A08A | Drum RR Brake - YRA |  | 21.56 | 37 |  |  |  | 1.35 |  |  |  | 2.6 |  | 120 | 71.94 |  |  | 142 |  | 39 |  |  |  |  | 15.2
2022-01-08 | 18:30 | B | 08A22A | Brake Disc, (Cav 7,8,9,10)Alto |  | 21.63 | 39 |  |  |  | 1.38 |  |  |  | 2.55 |  | 130 | 70.85 |  |  | 142 |  | 38 |  |  |  |  | 15.6
2022-01-08 | 20:25 | B | 08A22B | Brake Disc, (Cav 7,8,9,10)Alto | 8.31 | 21.38 | 39 |  |  |  | 1.36 | 66.35 | 1.72 | 2.59 | 2.57 |  | 130 | 71.64 |  |  | 142 |  | 39 |  | 10.03 |  | 2.29 | 10.9
2022-01-08 | 22:20 | C | 2A08A | Disk FR Brake _ YHB |  | 20.28 | 42 |  |  |  | 1.39 |  |  |  | 2.64 |  | 130 | 75.5 |  |  | 142 |  | 41 |  |  |  |  | 13.2
2022-01-08 | 00:20 | C | 2A08C | Disk FR Brake - YJC |  | 19.85 | 41 |  |  |  | 1.38 |  |  |  | 2.62 |  | 130 | 79.06 |  |  | 142 |  | 41 |  |  |  |  | 11.2
2022-01-08 | 02:15 | C | 2A08A | Drum RR Brake _ 2UA |  | 19.14 | 40 |  |  |  | 1.39 |  |  |  | 2.62 |  | 120 | 80.24 |  |  | 142 |  | 41 |  |  |  |  | 12.8
2022-01-08 | 04:20 | C | 2A08B | Disk FR Brake _ YHB | 8.3 | 18.9 | 41 |  |  |  | 1.36 | 66.25 | 1.83 | 2.65 | 2.63 |  | 130 | 79.44 |  |  | 142 |  | 40 |  | 10.13 |  | 2.3 | 10.4
2022-01-11 | 10:50 | A | 2A011A | Disk FR Brake - YJC |  | 12.58 | 48 |  |  |  | 1.31 |  |  |  | 2.72 |  | 130 | 84.83 |  |  | 142 |  | 35 |  |  |  |  | 13.6
2022-01-11 | 11:44 | A | 2A011A | Disk FR Brake - YJC |  | 13.34 | 47 |  |  |  | 1.3 |  |  |  | 2.67 |  | 130 | 84.66 |  |  | 142 |  | 35 |  |  |  |  | 12.6
2022-01-11 | 13:31 | A | 2A011C | Disk FR Brake - YJC | 8.4 | 15.93 | 44 |  |  |  | 1.35 | 65.21 | 1.75 | 2.6 | 2.64 |  | 120 | 73.18 |  |  | 142 |  | 34 |  | 10.15 |  | 2.3 | 14.4
2022-01-11 | 14:36 | B | 2A11A | Drum Rear Brake _ Jazz (2CT) _ Cav. 3 & 4 |  | 17.09 | 46 |  |  |  | 1.35 |  |  |  | 2.66 |  | 120 | 66.08 |  |  | 142 |  | 34 |  |  |  |  | 14
2022-01-11 | 16:27 | B | 22AKA | Brake Disc _Cav 7:&8: (Model K) |  | 17.16 | 45 |  |  |  | 1.39 |  |  |  | 2.7 |  | 120 | 68.41 |  |  |  |  | 35 |  |  |  |  | 13.2
2022-01-11 | 18:30 | B | 22AKB | Brake Disc _Cav 7:&8: (Model K) |  | 15.5 | 43 |  |  |  | 1.29 |  |  |  | 2.65 |  | 120 | 72.84 |  |  | 142 |  | 35 |  |  |  |  | 14
2022-01-11 | 20:25 | B | 2A11B | Disk FR Brake _ YHB | 8.38 | 15.52 | 45 |  |  |  | 1.37 | 65.3 | 1.81 | 2.62 | 2.66 |  | 120 | 67.75 |  |  | 142 |  | 37 |  | 10.19 |  | 2.35 | 12.4
2022-01-11 | 22:22 | C | 2A11A | Drum RR Brake _ XBA ABS |  | 14.61 | 44 |  |  |  | 1.38 |  |  |  | 2.58 |  | 120 | 67.94 |  |  | 142 |  | 37 |  |  |  |  | 14.8
2022-01-11 | 00:27 | C | 2A11A | Drum RR Brake - YRA |  | 14.94 | 42 |  |  |  | 1.53 |  |  |  | 2.53 |  | 130 | 64.94 |  |  | 142 |  | 38 |  |  |  |  | 12.4
2022-01-11 | 02:15 | C | 2A11A | Brake drum 14", Nissan set # 4 Cav. 7 & 8 |  | 14.87 | 42 |  |  |  | 1.5 |  |  |  | 2.56 |  | 120 | 65.93 |  |  | 142 |  | 36 |  |  |  |  | 12.6
2022-01-11 | 04:27 | C | 2A11A | Disk FR Brake _Vent -Y9T_Domestic | 8.42 | 14.87 | 44 |  |  |  | 1.51 | 65.25 | 1.71 | 2.58 | 2.55 |  | 120 | 67.03 |  |  | 142 |  | 37 |  | 10.13 |  | 2.33 | 12
2022-01-12 | 06:35 | A | 2A12A | Drum RR Brake _ 2UA |  | 13.93 | 41 |  |  |  | 1.56 |  |  |  | 2.52 |  | 120 | 68.81 |  |  | 142 |  | 36 |  |  |  |  | 17.6
2022-01-12 | 08:30 | A | 2A12A | Drum RR Brake _Y9T |  | 14.31 | 43 |  |  |  | 1.45 |  |  |  | 2.64 |  | 120 | 67.94 |  |  | 142 |  | 36 |  |  |  |  | 16.3
2022-01-12 | 10:30 | A | 2A12A | Disk FR Brake - YJC |  | 16.16 | 42 |  |  |  | 1.35 |  |  |  | 2.62 |  | 120 | 63.55 |  |  | 142 |  | 36 |  |  |  |  | 15.2
2022-01-12 | 12:32 | A | 2A12A | Disk FR Brake _ YHB | 8.42 | 17.32 | 42 |  |  |  | 1.55 | 65.8 | 1.73 | 2.64 | 2.64 |  | 120 | 60.38 |  |  | 142 |  | 36 |  | 10.15 |  | 2.31 | 13.2
2022-01-12 | 14:20 | B | 2A12A | Drum Rear Brake _ Jazz (2CT) _ Cav. 3 & 4 |  | 18.91 | 41 |  |  |  | 1.42 |  |  |  | 2.6 |  | 142 | 55.54 |  |  | 142 |  | 38 |  |  |  |  | 12
2022-01-12 | 16:26 | B | 2A12A | Cylinder Block _ CMA |  | 19.66 | 42 |  |  |  | 1.58 |  |  |  | 2.66 |  | 120 | 53.07 |  |  | 142 |  | 36 |  |  |  |  | 15.1
2022-01-12 | 18:15 | B | 2A12 | Cylinder Block _ CMA |  | 18.07 | 41 |  |  |  | 1.66 |  |  |  | 2.74 |  | 120 | 60.69 |  |  | 142 |  | 38 |  |  |  |  | 12.6
2022-01-12 | 20:25 | B | 2A12A | Disk FR Brake _Vent -Y9T_Domestic | 8.38 | 17.09 | 42 |  |  |  | 1.54 | 66.2 | 1.81 | 2.67 | 2.7 |  | 130 | 63.58 |  |  | 142 |  | 37 |  | 10.19 |  | 2.29 | 11.6
2022-01-12 | 22:20 | C | 2A12A | Disk FR Brake _Vent -Y9T_Domestic |  | 15.6 | 44 |  |  |  | 1.56 |  |  |  | 2.65 |  | 120 | 68.19 |  |  | 142 |  | 38 |  |  |  |  | 13.2
2022-01-12 | 00:20 | C | 12A22A | Brake Disc, (Cav 7,8,9,10)Alto |  | 15.21 | 44 |  |  |  | 1.58 |  |  |  | 2.64 |  | 120 | 68.43 |  |  | 142 |  | 37 |  |  |  |  | 14.2
2022-01-12 | 02:15 | C | 2A12A | Disk FR Brake_Vent - YRA |  | 14.86 | 45 |  |  |  | 1.46 |  |  |  | 2.67 |  | 130 | 68.23 |  |  | 142 |  | 38 |  |  |  |  | 16.5
2022-01-12 | 04:20 | C | 2A12A | Drum RR Brake - YRA | 8.4 | 14.17 | 43 |  |  |  | 1.43 | 65.9 | 1.8 | 2.65 | 2.66 |  | 120 | 70.29 |  |  | 142 |  | 37 |  | 10.2 |  | 2.35 | 14
2022-01-13 | 06:30 | A | 2A12C | Drum RR Brake - YRA |  | 13.42 | 37 |  |  |  | 1.57 |  |  |  | 2.53 |  | 110 | 70.4 |  |  | 142 |  | 36 |  |  |  |  | 17.2
2022-01-13 | 08:35 | A | 2A13A | Disk FR Brake - YJC |  | 14.03 | 42 |  |  |  | 1.47 |  |  |  | 2.62 |  | 120 | 72.92 |  |  | 142 |  | 36 |  |  |  |  | 15.6
2022-01-13 | 12:45 | A | 22A13A | Brake Disc, (Cav 7,8,9,10)Alto | 8.51 | 16.85 | 40 |  |  |  | 1.6 | 66.61 | 1.71 | 2.68 | 2.62 |  | 120 | 70.6 |  |  | 142 |  | 37 |  | 10.22 |  | 2.32 | 15.4
2022-01-13 | 14:05 | B | 2A13A | Disk FR Brake _ YHB |  | 18.41 | 42 |  |  |  | 1.48 |  |  |  | 2.64 |  | 120 | 65.27 |  |  | 142 |  | 39 |  |  |  |  | 12.8
2022-01-13 | 16:18 | B | 2A13A | Disk RR Brake_Solid - YAD |  | 19.14 | 41 |  |  |  | 1.42 |  |  |  | 2.64 |  | 130 | 64.1 |  |  | 142 |  | 38 |  |  |  |  | 13.2
2022-01-13 | 18:25 | B | 2A13A | Drum RR Brake _ XBA ABS |  | 18.21 | 41 |  |  |  | 1.39 |  |  |  | 2.68 |  | 120 | 66.43 |  |  | 142 |  | 37 |  |  |  |  | 14
2022-01-13 | 20:30 | B | 2A13A | Drum Rear Brake _ Jazz (2CT) _ Cav. 3 & 4 | 8.48 | 17.65 | 39 |  |  |  | 1.4 | 66.48 | 1.78 | 2.64 | 2.62 |  | 120 | 68.8 |  |  | 142 |  | 38 |  | 10.26 |  | 2.29 | 12.8
2022-01-13 | 22:25 | C | 2A13A | Drum Rear Brake _ Jazz (2CT) _ Cav. 3 & 4 |  | 17.25 | 41 |  |  |  | 1.42 |  |  |  | 2.63 |  | 130 | 71.88 |  |  | 142 |  | 37 |  |  |  |  | 13.2
2022-01-13 | 00:30 | C | 2A13B | Drum RR Brake - YRA |  | 17.1 | 40 |  |  |  | 1.45 |  |  |  | 2.62 |  | 130 | 73.58 |  |  | 142 |  | 38 |  |  |  |  | 13.6
2022-01-13 | 02:20 | C | 2A13C | Disk FR Brake - YJC |  | 16.27 | 40 |  |  |  | 1.41 |  |  |  | 2.61 |  | 120 | 71.93 |  |  | 142 |  | 38 |  |  |  |  | 14.2
2022-01-13 | 04:20 | C | 2A13A | Cylinder Block _ BMG | 8.45 | 15.98 | 42 |  |  |  | 1.44 | 66.5 | 1.8 | 2.65 | 2.63 |  | 120 | 73.6 |  |  | 142 |  | 39 |  | 10.25 |  | 2.35 | 12
2022-01-14 | 06:30 | A | 2A14A | Disk FR Brake _ YHB |  | 15.79 | 36 |  |  |  | 1.52 |  |  |  | 2.57 |  | 130 | 73.7 |  |  |  |  | 40 |  |  |  |  | 11.6
2022-01-14 | 08:45 | A | 2A14A | Cylinder Block _ CMA |  | 15.93 | 46 |  |  |  | 1.4 |  |  |  | 2.7 |  | 120 | 72.07 |  |  | 142 |  | 34 |  |  |  |  | 13.2
2022-01-14 | 10:35 | A | 2A14A | Disk FR Brake - Model L YAD / YBA |  | 16.37 | 37 |  |  |  | 1.48 |  |  |  | 2.58 |  | 120 | 72.78 |  |  | 142 |  | 36 |  |  |  |  | 14
2022-01-14 | 12:40 | A | 2A14A | Disk FR Brake, _Jazz (2CT)_Cav. 3 & 4 | 8.48 | 17.33 | 42 |  |  |  | 1.4 | 66.7 | 1.75 | 2.6 | 2.64 |  | 120 | 69.85 |  |  | 142 |  | 36 |  | 10.23 |  | 2.28 | 13.6
2022-01-14 | 14:18 | B | 2A14A | Drum RR Brake - YRA |  | 17.88 | 39 |  |  |  | 1.42 |  |  |  | 2.56 |  | 120 | 67.85 |  |  | 142 |  | 35 |  |  |  |  | 12.6
2022-01-14 | 16:10 | B | 2A14A | Disk FR Brake - YJC |  | 17.88 | 43 |  |  |  | 1.48 |  |  |  | 2.68 |  | 130 | 68.21 |  |  | 142 |  | 39 |  |  |  |  | 14.8
2022-01-14 | 18:20 | B | 22ANA | Brake Disc _Cav 7:&8: (Model K) |  | 16.59 | 44 |  |  |  | 1.54 |  |  |  | 2.78 |  | 120 | 72.04 |  |  | 142 |  | 37 |  |  |  |  | 14.8
2022-01-14 | 20:30 | B | 2A14A | Drum RR Brake _ 2UA | 8.51 | 15.45 | 42 |  |  |  | 1.44 | 66.62 | 1.79 | 2.64 | 2.69 |  | 120 | 74.45 |  |  | 142 |  | 38 |  | 10.3 |  | 2.31 | 13.6
2022-01-14 | 22:15 | C | 2A14A | Drum RR Brake _ 2UA |  | 15.19 | 42 |  |  |  | 1.48 |  |  |  | 2.67 |  | 120 | 71.14 |  |  | 142 |  | 36 |  |  |  |  | 18.2
2022-01-14 | 00:10 | C | 14A22A | Brake Disc, (Cav 7,8,9,10)Alto |  | 13.68 | 42 |  |  |  | 1.42 |  |  |  | 2.65 |  | 130 | 74.24 |  |  | 142 |  | 38 |  |  |  |  | 16.9
2022-01-14 | 02:20 | C | 2A14B | Drum RR Brake - YRA |  | 13.38 | 40 |  |  |  | 1.47 |  |  |  | 2.61 |  | 130 | 79.16 |  |  | 142 |  | 38 |  |  |  |  | 14.2
2022-01-14 | 04:20 | C | 2A14B | Disk FR Brake - YJC | 8.5 | 14.28 | 39 |  |  |  | 1.44 | 66.55 | 1.82 | 2.65 | 2.6 |  | 120 | 74.64 |  |  | 142 |  | 37 |  | 10.32 |  | 2.33 | 12.6
2022-01-15 | 06:30 | A | 2A15A | Disk FR Brake _ YHB |  | 13.75 | 42 |  |  |  | 1.53 |  |  |  | 2.52 |  | 110 | 81.04 |  |  | 142 |  | 34 |  |  |  |  | 13.1
2022-01-15 | 08:32 | A | 2A15A | Drum RR Brake _Y9T |  | 14.64 | 42 |  |  |  | 1.56 |  |  |  | 2.66 |  | 120 | 73.5 |  |  | 142 |  | 36 |  |  |  |  | 15.2
2022-01-15 | 10:40 | A | 2A15A | Cylinder Block _ CMA |  | 14.53 | 43 |  |  |  | 1.48 |  |  |  | 2.6 |  | 120 | 71.68 |  |  | 142 |  | 36 |  |  |  |  | 11.6
2022-01-15 | 13:00 | A | 2A15A | Disc-FR-Brake 14" _Nissan (Cavity 7 & 8 ) | 8.54 | 15.57 | 37 |  |  |  | 1.46 | 66.5 | 1.72 | 2.65 | 2.62 |  | 120 | 66.34 |  |  | 142 |  | 38 |  | 10.26 |  | 2.26 | 13.3
2022-01-15 | 14:15 | B | 2A15A | Disk FR Brake, _Jazz (2CT)_Cav. 3 & 4 |  | 15.64 | 40 |  |  |  | 1.55 |  |  |  | 2.64 |  | 120 | 68.87 |  |  | 142 |  | 38 |  |  |  |  | 12.4
2022-01-15 | 16:20 | B | 2A15A | Disk FR Brake - YJC |  | 15.88 | 40 |  |  |  | 1.51 |  |  |  | 2.64 |  | 110 | 68.04 |  |  | 142 |  | 36 |  |  |  |  | 12
2022-01-15 | 18:20 | B | 2A15B | Disk FR Brake _ YHB |  | 15.41 | 41 |  |  |  | 1.51 |  |  |  | 2.74 |  | 120 | 69.6 |  |  | 142 |  | 37 |  |  |  |  | 12.4
2022-01-15 | 20:25 | B | 2A15A | Disk FR Brake - Model L YAD / YBA | 8.48 | 14.9 | 42 |  |  |  | 1.48 | 66.58 | 1.75 | 2.62 | 2.8 |  | 120 | 71.69 |  |  | 142 |  | 36 |  | 10.23 |  | 2.29 | 10.9
2022-01-15 | 22:15 | C | 2A15A | Drum RR Brake - YRA |  | 14.42 | 41 |  |  |  | 1.46 |  |  |  | 2.63 |  | 120 | 72.06 |  |  | 142 |  | 38 |  |  |  |  | 11.6
2022-01-15 | 00:20 | C | 2A15B | Drum RR Brake - YRA |  | 15.26 | 40 |  |  |  | 1.44 |  |  |  | 2.62 |  | 110 | 65.14 |  |  | 142 |  | 37 |  |  |  |  | 12.4
2022-01-15 | 02:20 | C | 2A15B | Disk FR Brake - YJC |  | 14.7 | 41 |  |  |  | 1.48 |  |  |  | 2.63 |  | 120 | 65.24 |  |  | 142 |  | 38 |  |  |  |  | 12.8
2022-01-15 | 04:15 | C | 15A22A | Brake Disc, (Cav 7,8,9,10)Alto | 8.45 | 13.73 | 42 |  |  |  | 1.46 | 66.35 | 1.78 | 2.6 | 2.63 |  | 120 | 71.04 |  |  | 142 |  | 38 |  | 10.23 |  | 2.31 | 14
2022-01-18 | 09:40 | A | 2A18A | Cylinder Block _ CMA |  | 10.98 | 43 |  |  |  | 1.49 |  |  |  | 2.64 |  | 120 | 82.41 |  |  | 142 |  | 34 |  |  |  |  | 12.4
2022-01-18 | 11:38 | A | 2A18B | Cylinder Block _ CMA | 8.45 | 13.14 | 48 |  |  |  | 1.46 | 66.2 | 1.75 | 2.57 | 2.7 |  | 120 | 76.48 |  |  | 142 |  | 34 |  | 10.2 |  | 2.27 | 12.2
2022-01-18 | 14:06 | B | 2A18A | Disk FR Brake, _Jazz (2CT)_Cav. 3 & 4 |  | 14.87 | 45 |  |  |  | 1.52 |  |  |  | 2.68 |  | 110 | 67.75 |  |  | 142 |  | 34 |  |  |  |  | 12.2
2022-01-18 | 16:23 | B | 2A18A | Disk FR Brake - Model L YAD / YBA |  | 15.57 | 44 |  |  |  | 1.54 |  |  |  | 2.6 |  | 120 | 67.82 |  |  | 142 |  | 34 |  |  |  |  | 10.8
2022-01-18 | 18:15 | B | 2A18A | Disk FR Brake _ YHB |  | 15.12 | 45 |  |  |  | 1.52 |  |  |  | 2.63 |  | 110 | 71.72 |  |  | 142 |  | 35 |  |  |  |  | 11.2
2022-01-18 | 20:15 | B | 2A18A | Disk FR Brake - YJC | 8.41 | 14.38 | 44 |  |  |  | 1.51 | 66 | 1.78 | 2.52 | 2.64 |  | 120 | 69.82 |  |  | 142 |  | 34 |  | 10.19 |  | 2.25 | 14.8
2022-01-18 | 22:20 | C | 2A18B | Drum RR Brake - YRA |  | 13.92 | 40 |  |  |  | 1.53 |  |  |  | 2.58 |  | 120 | 70.81 |  |  | 142 |  | 34 |  |  |  |  | 12.4
2022-01-18 | 00:30 | C | 2A18C | Drum RR Brake - YRA |  | 13.37 | 36 |  |  |  | 1.55 |  |  |  | 2.52 |  | 110 | 72.34 |  |  | 142 |  | 34 |  |  |  |  | 13.1
2022-01-18 | 02:21 | C | 2A18B | Drum RR Brake - YRA |  | 13.72 | 40 |  |  |  | 1.51 |  |  |  | 2.56 |  | 110 | 80.11 |  |  | 142 |  | 36 |  |  |  |  | 14.4
2022-01-18 | 04:25 | C | 18A22A | Brake Disc, (Cav 7,8,9,10)Alto | 8.43 | 13.78 | 41 |  |  |  | 1.56 | 66.58 | 1.79 | 2.62 | 2.54 |  | 110 | 78.75 |  |  | 142 |  | 34 |  | 10.22 |  | 2.32 | 14.8
2022-01-19 | 06:20 | A | 2A19A | Cylinder Block _ CMA |  | 14.2 | 41 |  |  |  | 1.51 |  |  |  | 2.63 |  | 120 | 79.1 |  |  | 142 |  | 36 |  |  |  |  | 13.6
2022-01-19 | 08:28 | A | 2A19A | Cylinder Block _ BMG |  | 14.48 | 40 |  |  |  | 1.47 |  |  |  | 2.66 |  | 120 | 77.97 |  |  | 142 |  | 36 |  |  |  |  | 15.6
2022-01-19 | 10:30 | A | 2A19A | Cylinder Block _ BMG |  | 15.29 | 41 |  |  |  | 1.53 |  |  |  | 2.64 |  | 120 | 72.86 |  |  | 142 |  | 39 |  |  |  |  | 12
2022-01-19 | 12:30 | A | 2A19A | Disk FR Brake - YJC | 8.42 | 17.25 | 41 |  |  |  | 1.49 | 66.3 | 1.73 | 2.61 | 2.6 |  | 110 | 67.59 |  |  | 142 |  | 37 |  | 10.15 |  | 2.29 | 14.2
2022-01-19 | 14:20 | B | 2A19A | Disk FR Brake _ YHB |  | 18.32 | 42 |  |  |  | 1.4 |  |  |  | 2.62 |  | 110 | 64.15 |  |  | 142 |  | 38 |  |  |  |  | 13.2
2022-01-19 | 16:25 | B | 2A19A | HUB _Sigma |  | 19.76 | 43 |  |  |  | 1.4 |  |  |  | 2.68 |  | 120 | 58.57 |  |  | 142 |  | 38 |  |  |  |  | 12.8
2022-01-19 | 18:25 | B | 22ASA | Brake Disc _Cav 7:&8: (Model K) |  | 18.43 | 42 |  |  |  | 1.47 |  |  |  | 2.78 |  | 110 | 65.96 |  |  | 142 |  | 38 |  |  |  |  | 11.9
2022-01-19 | 20:40 | B | 2A19A | Disc-FR-Brake 14" _Nissan (Cavity 7 & 8 ) | 8.48 | 17.77 | 43 |  |  |  | 1.5 | 66.54 | 1.78 | 2.64 | 2.8 |  | 110 | 69.05 |  |  | 142 |  | 38 |  | 10.26 |  | 2.32 | 12.2
2022-01-19 | 22:20 | C | 2A19A | Brake drum 14", Nissan set # 4 Cav. 7 & 8 |  | 17.09 | 40 |  |  |  | 1.53 |  |  |  | 2.57 |  | 120 | 70.81 |  |  | 142 |  | 36 |  |  |  |  | 12.7
2022-01-19 | 00:15 | C | 2A19B | Drum RR Brake - YRA |  | 16.5 | 41 |  |  |  | 1.51 |  |  |  | 2.55 |  | 110 | 74.78 |  |  | 142 |  | 36 |  |  |  |  | 13.1
2022-01-19 | 02:20 | C | 2A19A | Disk FR Brake _ YHB |  | 16.07 | 40 |  |  |  | 1.56 |  |  |  | 2.61 |  | 110 | 79.41 |  |  | 142 |  | 38 |  |  |  |  | 14
2022-01-19 | 04:25 | C | 2A19B | Disk FR Brake - YJC | 8.45 | 15.79 | 42 |  |  |  | 1.5 | 66.58 | 1.76 | 2.58 | 2.52 |  | 110 | 78.96 |  |  | 142 |  | 36 |  | 10.21 |  | 2.27 | 14.6
2022-01-20 | 06:20 | A | 2A19A | Disk FR Brake, _Jazz (2CT)_Cav. 3 & 4 |  | 15.41 | 40 |  |  |  | 1.41 |  |  |  | 2.63 |  | 120 | 80.09 |  |  | 142 |  | 39 |  |  |  |  | 14
2022-01-20 | 08:25 | A | 2A20A | Disk FR Brake - Model L YAD / YBA |  | 15.73 | 41 |  |  |  | 1.39 |  |  |  | 2.64 |  | 120 | 77.41 |  |  | 142 |  | 40 |  |  |  |  | 12.8
2022-01-20 | 10:05 | A | 2A20A | Brake Disc, (Cav 7,8,9,10)Alto |  | 16.4 | 41 |  |  |  | 1.49 |  |  |  | 2.66 |  | 120 | 75.87 |  |  | 142 |  | 40 |  |  |  |  | 11.5
2022-01-20 | 12:12 | A | 2A20A | Disk FR Brake _ YHB | 8.38 | 17.96 | 40 |  |  |  | 1.42 | 65.05 | 1.74 | 2.65 | 2.64 |  | 120 | 68.39 |  |  | 142 |  | 39 |  | 10.12 |  | 2.3 | 12
2022-01-20 | 14:16 | B | 2A20A | Drum RR Brake - YRA |  | 20.27 | 40 |  |  |  | 1.42 |  |  |  | 2.6 |  | 110 | 58.71 |  |  | 142 |  | 39 |  |  |  |  | 13.2
2022-01-20 | 16:12 | B | 2A20A | HUB _Sigma |  | 21.33 | 42 |  |  |  | 1.5 |  |  |  | 2.64 |  | 110 | 53.72 |  |  | 142 |  | 38 |  |  |  |  | 15.9
2022-01-20 | 18:25 | B | 2A20B | Disk FR Brake _ YHB |  | 19.05 | 41 |  |  |  | 1.47 |  |  |  | 2.74 |  | 110 | 62.38 |  |  | 142 |  | 41 |  |  |  |  | 14.2
2022-01-20 | 20:30 | B | 2A20B | Drum RR Brake - YRA | 8.41 | 17.41 | 42 |  |  |  | 1.43 | 65.24 | 1.77 | 2.61 | 2.8 |  | 120 | 67.81 |  |  | 142 |  | 38 |  | 10.18 |  | 2.28 | 13.6
2022-01-20 | 22:20 | C | 2A20A | Cylinder Block _ CMA |  | 16.64 | 42 |  |  |  | 1.51 |  |  |  | 2.52 |  | 120 | 69.22 |  |  | 142 |  | 36 |  |  |  |  | 14.1
2022-01-20 | 00:15 | C | 2A20 | Cylinder Block _ CMA |  | 15.79 | 44 |  |  |  | 1.5 |  |  |  | 2.62 |  | 120 | 76.61 |  |  | 142 |  | 36 |  |  |  |  | 12.4
2022-01-20 | 02:20 | C | 2A20A | Cylinder Block _ BMG |  | 15.57 | 40 |  |  |  | 1.51 |  |  |  | 2.53 |  | 120 | 74.72 |  |  | 142 |  | 38 |  |  |  |  | 13.3
2022-01-20 | 04:30 | C | 2A20A | Disk FR Brake - YJC | 8.4 | 15.18 | 42 |  |  |  | 1.5 | 65.26 | 1.85 | 2.68 | 2.55 |  | 120 | 73.38 |  |  | 142 |  | 36 |  | 10.25 |  | 2.31 | 13.6
2022-01-21 | 06:15 | A | 2A20D | Drum RR Brake - YRA |  | 15.05 | 38 |  |  |  | 1.5 |  |  |  | 2.61 |  | 120 | 73.3 |  |  | 142 |  | 35 |  |  |  |  | 16.4
2022-01-21 | 08:22 | A | 2A21A | Disk FR Brake - YJC |  | 15.66 | 44 |  |  |  | 1.42 |  |  |  | 2.7 |  | 120 | 71.87 |  |  | 142 |  | 36 |  |  |  |  | 14.4
2022-01-21 | 10:30 | A | 2A21A | Drum RR Brake _ XBA ABS |  | 17.3 | 42 |  |  |  | 1.42 |  |  |  | 2.64 |  | 120 | 65.28 |  |  | 142 |  | 36 |  |  |  |  | 13.7
2022-01-21 | 12:49 | A | 2A21A | Disk FR Brake _ YHB | 8.42 | 18.23 | 42 |  |  |  | 1.51 | 66.66 | 1.77 | 2.65 | 2.64 |  | 120 | 61.01 |  |  | 142 |  | 36 |  | 10.19 |  | 2.3 | 14.8
2022-01-21 | 14:24 | B | 2A21A | Disk FR Brake - YJC |  | 20.15 | 40 |  |  |  | 1.46 |  |  |  | 2.6 |  | 110 | 58.55 |  |  | 142 |  | 35 |  |  |  |  | 15.3
2022-01-21 | 16:12 | B | 2A21B | Drum RR Brake - YRA |  | 21.87 | 40 |  |  |  | 1.44 |  |  |  | 2.64 |  | 110 | 53.44 |  |  | 142 |  | 36 |  |  |  |  | 13.6
2022-01-21 | 18:30 | B | 2A21A | Disk FR Brake - Model L YAD / YBA | 8.39 | 19.6 | 41 |  |  |  | 1.46 | 66.54 | 1.75 | 2.61 | 2.74 |  | 120 | 61.29 |  |  | 142 |  | 36 |  | 10.14 |  | 2.27 | 12.6
2022-01-21 | 22:10 | C | 2A21B | Disk FR Brake - Model L YAD / YBA |  | 17.4 | 41 |  |  |  | 1.52 |  |  |  | 2.52 |  | 120 | 71.32 |  |  | 142 |  | 36 |  |  |  |  | 12.9
2022-01-21 | 00:30 | C | 2A21C | Disk FR Brake - YJC |  | 18.06 | 40 |  |  |  | 1.5 |  |  |  | 2.55 |  | 120 | 71.02 |  |  | 142 |  | 35 |  |  |  |  | 14.1
2022-01-21 | 02:20 | C | 2A21B | Disk FR Brake _ YHB |  | 18.18 | 39 |  |  |  | 1.37 |  |  |  | 2.6 |  | 120 | 73.9 |  |  | 142 |  | 36 |  |  |  |  | 11.8
2022-01-21 | 04:25 | C | 22AVA | Brake Disc _Cav 7:&8: (Model K) | 8.45 | 18.46 | 39 |  |  |  | 1.49 | 66.35 | 1.76 | 2.59 | 2.58 |  | 120 | 71.14 |  |  | 142 |  | 34 |  | 10.21 |  | 2.33 | 13.2
2022-01-22 | 06:20 | A | 2A22A | Drum RR Brake - YRA |  | 17.58 | 38 |  |  |  | 1.46 |  |  |  | 2.59 |  | 120 | 74.61 |  |  | 142 |  | 39 |  |  |  |  | 12.2
2022-01-22 | 08:25 | A | 2A22A | Cylinder Block _ CMA |  | 17.66 | 43 |  |  |  | 1.48 |  |  |  | 2.68 |  | 120 | 71.87 |  |  | 142 |  | 38 |  |  |  |  | 12
2022-01-22 | 10:10 | A | 2A22A | Cylinder Block _ CMA |  | 17.34 | 43 |  |  |  | 1.39 |  |  |  | 2.68 |  | 120 | 72.17 |  |  | 142 |  | 38 |  |  |  |  | 12.4
2022-01-22 | 12:17 | A | 2A22C | Cylinder Block _ CMA | 8.45 | 19.06 | 43 |  |  |  | 1.42 | 66.52 | 1.77 | 2.63 | 2.7 |  | 110 | 67.12 |  |  | 142 |  | 38 |  | 10.22 |  | 2.26 | 11.2
2022-01-22 | 14:58 | B | 2A22D | Cylinder Block _ CMA |  | 20.43 | 44 |  |  |  | 1.35 |  |  |  | 2.72 |  | 110 | 64.71 |  |  | 142 |  | 38 |  |  |  |  | 12.2
2022-01-22 | 16:20 | B | 2A22A | Drum RR Brake _ 2UA |  | 21.46 | 44 |  |  |  | 1.36 |  |  |  | 2.7 |  | 120 | 59.45 |  |  | 142 |  | 36 |  |  |  |  | 12
2022-01-22 | 18:25 | B | 2A22A | Brake drum 14", Nissan set # 4 Cav. 7 & 8 |  | 21.08 | 42 |  |  |  | 1.4 |  |  |  | 2.8 |  | 120 | 63.37 |  |  | 142 |  | 37 |  |  |  |  | 11.8
2022-01-22 | 20:35 | B | 2A22A | Disk FR Brake - YJC | 8.42 | 19.8 | 40 |  |  |  | 1.45 | 66.48 | 1.75 | 2.65 | 2.72 |  | 120 | 68.84 |  |  | 142 |  | 37 |  | 10.17 |  | 2.28 | 12.7
2022-01-22 | 22:30 | C | 2A22B | Drum RR Brake - YRA |  | 18.56 | 38 |  |  |  | 1.4 |  |  |  | 2.53 |  | 120 | 75.11 |  |  | 142 |  | 36 |  |  |  |  | 12.9
2022-01-22 | 00:15 | C | 2A22A | Cylinder Block _ BMG |  | 18.82 | 39 |  |  |  | 1.39 |  |  |  | 2.56 |  | 120 | 72.94 |  |  | 142 |  | 36 |  |  |  |  | 11.8
2022-01-22 | 02:25 | C | 2A22 | Cylinder Block _ BMG |  | 18.41 | 42 |  |  |  | 1.38 |  |  |  | 2.59 |  | 120 | 72.77 |  |  | 142 |  | 34 |  |  |  |  | 15.2
2022-01-22 | 04:30 | C | 2A22A | Drum RR Brake _Y9T | 8.4 | 18.02 | 40 |  |  |  | 1.4 | 66.35 | 1.75 | 2.6 | 2.56 |  | 120 | 71.72 |  |  | 142 |  | 34 |  | 10.15 |  | 2.27 | 14.6
2022-01-23 | 06:10 | A | 2A22A | Drum RR Brake _Y9T |  | 17.35 | 40 |  |  |  | 1.4 |  |  |  | 2.74 |  | 120 | 71.68 |  |  | 142 |  | 38 |  |  |  |  | 10.8
2022-01-23 | 08:30 | A | 2A23A | Drum RR Brake _Y9T |  | 16.99 | 36 |  |  |  | 1.48 |  |  |  | 2.56 |  | 110 | 72.22 |  |  | 142 |  | 40 |  |  |  |  | 11.6
2022-01-23 | 10:39 | A | 2A23A | Drum RR Brake - YRA |  | 17.99 | 37 |  |  |  | 1.42 |  |  |  | 2.58 |  | 110 | 69.79 |  |  | 142 |  | 40 |  |  |  |  | 13.6
2022-01-23 | 12:20 | A | 2A23A | Drum RR Brake - YRA | 8.42 | 17.99 | 36 |  |  |  | 1.45 | 66.45 | 1.75 | 2.63 | 2.57 |  | 110 | 68.81 |  |  | 142 |  | 40 |  | 10.17 |  | 2.29 | 11.2
2022-01-23 | 14:30 | B | 2A23B | Disk FR Brake _ YHB |  | 18.17 | 37 |  |  |  | 1.44 |  |  |  | 2.51 |  | 120 | 64.24 |  |  | 142 |  | 40 |  |  |  |  | 11.7
2022-01-23 | 16:25 | B | 23A22A | Brake Disc, (Cav 7,8,9,10)Alto |  | 18.42 | 39 |  |  |  | 1.51 |  |  |  | 2.53 |  | 120 | 63.65 |  |  | 142 |  | 38 |  |  |  |  | 10.2
2022-01-23 | 18:10 | B | 2A23A | Disk FR Brake - Model L YAD / YBA |  | 17.83 | 38 |  |  |  | 1.4 |  |  |  | 2.58 |  | 110 | 64.45 |  |  | 142 |  | 38 |  |  |  |  | 11.4
2022-01-23 | 20:10 | B | 2A23A | Drum RR Brake _ 2UA | 8.39 | 16.82 | 37 |  |  |  | 1.37 | 66.5 | 1.73 | 2.59 | 2.57 |  | 120 | 67.5 |  |  | 142 |  | 38 |  | 10.12 |  | 2.27 | 12.2
2022-01-23 | 22:15 | C | 2A23A | Disc-FR-Brake 14" _Nissan (Cavity 7 & 8 ) |  | 16.31 | 37 |  |  |  | 1.39 |  |  |  | 2.59 |  | 120 | 66.8 |  |  | 142 |  | 39 |  |  |  |  | 13.9
2022-01-23 | 00:15 | C | 2A23A | HUB _Sigma |  | 15.86 | 37 |  |  |  | 1.4 |  |  |  | 2.57 |  | 110 | 65.91 |  |  | 142 |  | 38 |  |  |  |  | 15.2
2022-01-23 | 02:20 | C | 22AWA | Disk FR Brake - YJC |  |  | 39 |  |  |  | 1.41 |  |  |  | 2.61 |  | 120 |  |  |  | 142 |  | 37 |  |  |  |  | 12.6
2022-01-23 | 04:15 | C | 2A23B | Disk FR Brake - YJC | 8.4 | 16.14 | 38 |  |  |  | 1.43 | 66.35 | 1.79 | 2.62 | 2.6 |  | 120 | 66.68 |  |  | 142 |  | 37 |  | 10.19 |  | 2.32 | 12.4
2022-01-24 | 08:13 | A | 2A24A | Disk FR Brake _Vent -Y9T_Domestic |  | 15.52 | 36 |  |  |  | 1.43 |  |  |  | 2.58 |  | 110 | 68.67 |  |  | 142 |  | 39 |  |  |  |  | 12.2
2022-01-24 | 10:42 | A | 2A24A | Cylinder Block _ BMG |  | 16.39 | 38 |  |  |  | 1.38 |  |  |  | 2.6 |  | 120 | 70.86 |  |  | 142 |  | 38 |  |  |  |  | 12
2022-01-24 | 12:15 | A | 2A24A | Cylinder Block _ BMG |  | 17.77 | 38 |  |  |  | 1.4 |  |  |  | 2.6 |  | 110 | 63.67 |  |  | 142 |  | 37 |  |  |  |  | 11.6
2022-01-24 | 12:15 | A | 2A24C | Cylinder Block _ BMG | 8.51 | 17.77 | 38 |  |  |  | 1.4 | 66.92 | 1.72 | 2.6 | 2.6 |  | 110 | 62.55 |  |  | 142 |  | 37 |  | 10.23 |  | 2.3 | 11.6
2022-01-24 | 14:28 | B | 2A24A | Disk FR Brake - YJC |  | 18.33 | 38 |  |  |  | 1.41 |  |  |  | 2.62 |  | 130 | 57.64 |  |  | 142 |  | 37 |  |  |  |  | 14
2022-01-24 | 16:25 | B | 2A24B | Disk FR Brake - YJC |  | 18.94 | 38 |  |  |  | 1.39 |  |  |  | 2.53 |  | 120 | 58.02 |  |  | 142 |  | 38 |  |  |  |  | 12.4
2022-01-24 | 18:30 | B | 2A24A | Drum RR Brake - YRA |  | 18.27 | 37 |  |  |  | 1.36 |  |  |  | 2.57 |  | 120 | 59.01 |  |  | 142 |  | 38 |  |  |  |  | 13.2
2022-01-24 | 20:35 | B | 2A24B | Drum RR Brake - YRA | 8.48 | 17.16 | 39 |  |  |  | 1.38 | 66.54 | 1.8 | 2.65 | 2.63 |  | 120 | 61.12 |  |  | 142 |  | 37 |  | 10.28 |  | 2.35 | 12.4
2022-01-24 | 22:15 | C | 2A24B | Disk FR Brake _ YHB |  | 16.29 | 39 |  |  |  | 1.48 |  |  |  | 2.6 |  | 110 | 64.51 |  |  | 142 |  | 36 |  |  |  |  | 11.6
2022-01-24 | 00:15 | C | 2A24B | Disk FR Brake _ YHB |  | 15.82 | 38 |  |  |  | 1.49 |  |  |  | 2.59 |  | 120 | 65.44 |  |  | 142 |  | 37 |  |  |  |  | 12
2022-01-24 | 02:20 | C | 2A24A | Drum RR Brake _Y9T |  | 14.66 | 39 |  |  |  | 1.45 |  |  |  | 2.61 |  | 120 | 67.37 |  |  | 142 |  | 35 |  |  |  |  | 11.4
2022-01-24 | 04:20 | C | 22AXA | Brake Disc _Cav 7:&8: (Model K) | 8.45 | 13.53 | 38 |  |  |  | 1.37 | 66.45 | 1.78 | 2.62 | 2.59 |  | 120 | 70.85 |  |  | 142 |  | 36 |  | 10.23 |  | 2.33 | 13.2
2022-01-25 | 06:33 | A | 2A24A | Drum RR Brake _ XBA ABS |  | 13.88 | 38 |  |  |  | 1.36 |  |  |  | 2.6 |  | 110 | 73.75 |  |  | 142 |  | 37 |  |  |  |  | 10.8
2022-01-25 | 08:25 | A | 2A25A | Drum Rear Brake _ Jazz (2CT) _ Cav. 3 & 4 |  | 14.77 | 39 |  |  |  | 1.46 |  |  |  | 2.6 |  | 120 | 73.1 |  |  | 142 |  | 37 |  |  |  |  | 10.9
2022-01-25 | 11:30 | A | 2A25A | Disk FR Brake, _Jazz (2CT)_Cav. 3 & 4 |  | 15.55 | 42 |  |  |  | 1.37 |  |  |  | 2.66 |  | 110 | 72.67 |  |  | 142 |  | 36 |  |  |  |  | 12.4
2022-01-25 | 12:32 | A | 2A25A | Disk FR Brake, _Jazz (2CT)_Cav. 3 & 4 | 8.55 | 16.21 | 43 |  |  |  | 1.42 | 66.2 | 1.72 | 2.62 | 2.68 |  | 110 | 70.68 |  |  | 142 |  | 38 |  | 10.27 |  | 2.28 | 11.6
2022-01-25 | 14:18 | B | 2A25A | Disk FR Brake - YJC |  | 16.79 | 37 |  |  |  | 1.43 |  |  |  | 2.58 |  | 120 | 68.27 |  |  | 142 |  | 37 |  |  |  |  | 13.4
2022-01-25 | 16:15 | B | 2A25A | Drum RR Brake - YRA |  | 17.06 | 36 |  |  |  | 1.37 |  |  |  | 2.56 |  | 120 | 64.13 |  |  | 142 |  | 36 |  |  |  |  | 11.6
2022-01-25 | 18:25 | B | 2A25A | Disk FR Brake - Model L YAD / YBA |  | 17.41 | 37 |  |  |  | 1.34 |  |  |  | 2.52 |  | 110 | 61.82 |  |  | 142 |  | 36 |  |  |  |  | 12.2
2022-01-25 | 20:30 | B | 2A25A | Disk FR Brake - Model L YAD / YBA | 8.52 | 16.67 | 38 |  |  |  | 1.32 | 66.58 | 1.81 | 2.69 | 2.55 |  | 120 | 62.47 |  |  | 142 |  | 36 |  | 10.33 |  | 2.35 | 11.9
2022-01-25 | 22:35 | C | 2A25A | Drum RR Brake - YRA |  | 15.98 | 42 |  |  |  | 1.36 |  |  |  | 2.6 |  | 120 | 62.63 |  |  | 142 |  | 36 |  |  |  |  | 11.1
2022-01-25 | 00:15 | C | 2A25A | Disk FR Brake - YJC |  | 15.73 | 41 |  |  |  | 1.39 |  |  |  | 2.62 |  | 110 | 62.43 |  |  | 142 |  | 37 |  |  |  |  | 12.2
2022-01-25 | 02:20 | C | 2A25B | Disk FR Brake - YJC |  | 15.03 | 40 |  |  |  | 1.45 |  |  |  | 2.63 |  | 120 | 64.6 |  |  | 142 |  | 36 |  |  |  |  | 12.8
2022-01-25 | 04:20 | C | 2A25A | Disk FR Brake _ YHB | 8.39 | 14.56 | 40 |  |  |  | 1.46 | 66.52 | 1.79 | 2.62 | 2.64 |  | 120 | 65.23 |  |  | 142 |  | 36 |  | 10.18 |  | 2.27 | 15.4
2022-01-27 | 14:20 | B | 2A27A | Disk RR Brake_Solid - YAD |  | 19.09 | 44 |  |  |  | 1.2 |  |  |  | 2.58 |  | 120 | 55.18 |  |  | 142 |  | 36 |  |  |  |  | 12
2022-01-27 | 16:25 | B | 2A27A | Disk FR Brake, _Jazz (2CT)_Cav. 3 & 4 |  | 20.06 | 44 |  |  |  | 1.22 |  |  |  | 2.62 |  | 110 | 51.57 |  |  | 142 |  | 36 |  |  |  |  | 14.8
2022-01-27 | 18:20 | B | 2A27A | Drum RR Brake - YRA |  |  | 43 |  |  |  | 1.21 |  |  |  | 2.56 |  | 110 |  |  |  | 142 |  | 36 |  |  |  |  | 14
2022-01-27 | 20:40 | B | 2A27A | Disk FR Brake - Model L YAD / YBA | 8.46 | 18.63 | 44 |  |  |  | 1.3 | 66.35 | 1.77 | 2.61 | 2.52 |  | 120 | 54.57 |  |  | 142 |  | 36 |  | 10.23 |  | 2.27 | 13.2
2022-01-27 | 22:20 | C | 2A27A | Disk FR Brake - YJC |  | 17.41 | 40 |  |  |  | 1.32 |  |  |  | 2.63 |  | 120 | 55.78 |  |  | 142 |  | 37 |  |  |  |  | 12.9
2022-01-27 | 00:15 | C | 2A27A | Disk FR Brake _ YHB |  | 16.16 | 41 |  |  |  | 1.38 |  |  |  | 2.65 |  | 110 | 57.45 |  |  | 142 |  | 36 |  |  |  |  | 14
2022-01-27 | 02:20 | C | 2A27B | Drum RR Brake - YRA |  | 15.48 | 40 |  |  |  | 1.34 |  |  |  | 2.62 |  | 120 | 56.8 |  |  | 142 |  | 37 |  |  |  |  | 13.2
2022-01-27 | 04:15 | C | 2A27B | Disk FR Brake - YJC | 8.44 | 14.65 | 41 |  |  |  | 1.36 | 66.25 | 1.8 | 2.58 | 2.63 |  | 120 | 57.69 |  |  | 142 |  | 36 |  | 10.24 |  | 2.3 | 12.7
2022-01-28 | 06:20 | A | 2A28A | Disk FR Brake, _Jazz (2CT)_Cav. 3 & 4 |  | 13.66 | 44 |  |  |  | 1.31 |  |  |  | 2.7 |  | 110 | 58.93 |  |  | 142 |  | 38 |  |  |  |  | 11.2
2022-01-28 | 08:15 | A | 2A28A | Disk FR Brake - Model L YAD / YBA |  | 13.75 | 45 |  |  |  | 1.29 |  |  |  | 2.72 |  | 120 | 58.59 |  |  | 142 |  | 37 |  |  |  |  | 10.8
2022-01-28 | 10:18 | A | 22A28A | Brake Disc, (Cav 7,8,9,10)Alto |  | 17.42 | 40 |  |  |  | 1.29 |  |  |  | 2.6 |  | 120 | 54.94 |  |  | 142 |  | 38 |  |  |  |  | 12.8
2022-01-28 | 12:30 | A | 2A28A | Drum RR Brake - YRA | 8.38 | 19.77 |  |  |  |  | 1.27 | 66.4 | 1.7 | 2.65 | 2.7 |  | 110 | 47.9 |  |  | 142 |  | 38 |  | 10.08 |  | 2.27 | 10.1
2022-01-28 | 14:20 | B | 2A28A | Drum RR Brake - YRA |  | 20.43 | 42 |  |  |  | 1.27 |  |  |  | 2.64 |  | 110 | 33.19 |  |  | 142 |  | 40 |  |  |  |  | 11.2
2022-01-28 | 16:17 | B | 2A28A | Drum Rear Brake _ Jazz (2CT) _ Cav. 3 & 4 |  | 21.67 | 42 |  |  |  | 1.2 |  |  |  | 2.53 |  | 120 | 38.24 |  |  | 142 |  | 39 |  |  |  |  | 12.5
2022-01-28 | 18:25 | B | 2A28A | Cylinder Block _ BMG |  | 20.43 | 43 |  |  |  | 1.23 |  |  |  | 2.58 |  | 120 | 44.99 |  |  | 142 |  | 39 |  |  |  |  | 11.9
2022-01-28 | 20:25 | B | 2A28A | Brake drum 14", Nissan set # 4 Cav. 7 & 8 | 8.4 | 19.4 | 42 |  |  |  | 1.21 | 66.35 | 1.77 | 2.7 | 2.62 |  | 120 | 44.34 |  |  | 142 |  | 40 |  | 10.17 |  | 2.24 | 12.2
2022-01-28 | 22:20 | C | 2A28A | Disk FR Brake - YJC |  | 18.09 | 42 |  |  |  | 1.4 |  |  |  | 2.63 |  | 110 | 48.09 |  |  | 142 |  | 39 |  |  |  |  | 12.6
2022-01-28 | 00:20 | C | 2A28B | Disk FR Brake - YJC |  | 16.6 | 42 |  |  |  | 1.34 |  |  |  | 2.65 |  | 120 | 53.93 |  |  | 142 |  | 38 |  |  |  |  | 13.7
2022-01-28 | 02:15 | C | 2A28D | Drum RR Brake - YRA |  | 17.1 | 40 |  |  |  | 1.36 |  |  |  | 2.63 |  | 120 | 52.83 |  |  | 142 |  | 37 |  |  |  |  | 12.8
2022-01-28 | 04:20 | C | 2A28A | Disk FR Brake _ YHB | 8.35 | 16.76 | 41 |  |  |  | 1.38 | 66.3 | 1.8 | 2.63 | 2.63 |  | 120 | 52.1 |  |  | 142 |  | 36 |  | 10.15 |  | 2.3 | 12.2
2022-01-29 | 06:25 | A | 22AA3A | Brake Disc _Cav 7:&8: (Model K) |  | 15.46 | 41 |  |  |  | 1.32 |  |  |  | 2.6 |  | 110 | 54.99 |  |  | 142 |  | 36 |  |  |  |  | 10.8
2022-01-29 | 08:28 | A | 2A29A | Disk FR Brake, _Jazz (2CT)_Cav. 3 & 4 |  | 16.09 | 44 |  |  |  | 1.29 |  |  |  | 2.68 |  | 110 | 53.9 |  |  | 142 |  | 37 |  |  |  |  | 12.4
2022-01-29 | 10:03 | A | 2A29A | Disk RR Brake_Solid - YAD |  | 18.68 | 43 |  |  |  | 1.38 |  |  |  | 2.68 |  | 110 | 50.49 |  |  | 142 |  | 38 |  |  |  |  | 11.6
2022-01-29 | 12:00 | A | 2A29A | Disk FR Brake - Model L YAD / YBA | 8.4 | 21.73 | 42 |  |  |  | 1.28 | 66.5 | 1.73 | 2.65 | 2.64 |  | 120 | 43.15 |  |  | 142 |  | 38 |  | 10.13 |  | 2.28 | 11.8
2022-01-29 | 14:20 | B | 2A29A | Drum RR Brake - YRA |  | 23.94 | 41 |  |  |  | 1.36 |  |  |  | 2.62 |  | 110 | 38.36 |  |  | 142 |  | 38 |  |  |  |  | 12
2022-01-29 | 16:08 | B | 2A29B | Drum RR Brake - YRA |  | 24.77 | 42 |  |  |  | 1.34 |  |  |  | 2.6 |  | 120 | 36.66 |  |  | 142 |  | 38 |  |  |  |  | 13.6
2022-01-29 | 18:20 | B | 2A29A | Drum RR Brake _Y9T |  | 23.56 | 41 |  |  |  | 1.35 |  |  |  | 2.56 |  | 120 | 39.24 |  |  | 142 |  | 37 |  |  |  |  | 11.7
2022-01-29 | 20:25 | B | 29A22A | Brake Disc, (Cav 7,8,9,10)Alto | 8.43 | 20.62 | 42 |  |  |  | 1.3 | 67.58 | 1.66 | 2.58 | 2.57 |  | 110 | 51.12 |  |  | 142 |  | 37 |  | 10.09 |  | 2.31 | 12.2
2022-01-29 | 22:15 | C | 2A29A | Disk FR Brake _ YHB |  | 19.52 | 39 |  |  |  | 1.48 |  |  |  | 2.62 |  | 110 | 51.73 |  |  | 142 |  | 38 |  |  |  |  | 13.4
2022-01-29 | 00:20 | C | 2A29A | Disk FR Brake - YJC |  | 18.39 | 38 |  |  |  | 1.37 |  |  |  | 2.6 |  | 120 | 55.71 |  |  | 142 |  | 37 |  |  |  |  | 12.4
2022-01-29 | 02:15 | C | 2A29A | HUB _Sigma |  | 17 | 39 |  |  |  | 1.38 |  |  |  | 2.59 |  | 110 | 60.29 |  |  | 142 |  | 36 |  |  |  |  | 13.6
2022-01-29 | 04:15 | C | 2A29B | Cylinder Block _ BMG | 8.37 | 16.12 | 40 |  |  |  | 1.33 | 66.3 | 1.78 | 2.6 | 2.62 |  | 120 | 61.97 |  |  | 142 |  | 37 |  | 10.15 |  | 2.3 | 13.1
2022-02-01 | 11:10 | A | 2B01A | Cylinder Block _ BMG |  | 13.74 | 45 |  |  |  | 1.33 |  |  |  | 2.7 |  | 120 | 92.23 |  |  | 142 |  | 34 |  |  |  |  | 13.1
2022-02-01 | 12:00 | A | 2B01B | Cylinder Block _ BMG | 8.42 | 14.9 | 44 |  |  |  | 1.4 | 66.5 | 1.74 | 2.65 | 2.64 |  | 120 | 91.03 |  |  | 142 |  | 36 |  | 10.16 |  | 2.28 | 12
2022-02-01 | 14:18 | B | 2B01A | Drum Rear Brake _ Jazz (2CT) _ Cav. 3 & 4 |  | 18.36 | 40 |  |  |  | 1.54 |  |  |  | 2.6 |  | 120 | 74.62 |  |  | 142 |  | 35 |  |  |  |  | 14
2022-02-01 | 16:10 | B | 2B01A | Disk FR Brake, _Jazz (2CT)_Cav. 3 & 4 |  | 20.25 | 42 |  |  |  | 1.46 |  |  |  | 2.64 |  | 110 | 60.03 |  |  | 142 |  | 35 |  |  |  |  | 14
2022-02-01 | 18:25 | B | 2B01A | Drum RR Brake - YRA |  | 19.16 | 41 |  |  |  | 1.6 |  |  |  | 2.61 |  | 120 | 65.96 |  |  | 142 |  | 35 |  |  |  |  | 12.8
2022-02-01 | 20:15 | B | 2B01B | Drum RR Brake - YRA | 8.38 | 17.76 | 42 |  |  |  | 1.58 | 66.35 | 1.78 | 2.6 | 2.65 |  | 110 | 75.03 |  |  | 142 |  | 36 |  | 10.16 |  | 2.3 | 14.8
2022-02-01 | 22:10 | C | 2B01A | HUB _Sigma |  | 16.65 | 40 |  |  |  | 1.56 |  |  |  | 2.53 |  | 110 | 78.98 |  |  | 142 |  | 36 |  |  |  |  | 13.2
2022-02-01 | 00:10 | C | 2B01B | HUB _Sigma |  | 15.86 | 45 |  |  |  | 1.43 |  |  |  | 2.58 |  | 120 | 75.08 |  |  | 142 |  | 35 |  |  |  |  | 12.7
2022-02-01 | 02:25 | C | 2B01A | Disk FR Brake - Model L YAD / YBA |  | 14.97 | 45 |  |  |  | 1.35 |  |  |  | 2.56 |  | 120 | 75.89 |  |  | 142 |  | 35 |  |  |  |  | 13.2
2022-02-01 | 04:25 | C | 2B01B | Disk FR Brake, _Jazz (2CT)_Cav. 3 & 4 | 8.46 | 13.22 | 44 |  |  |  | 1.4 | 66.58 | 1.79 | 2.57 | 2.52 |  | 110 | 92.49 |  |  | 142 |  | 36 |  | 10.25 |  | 2.35 | 14
2022-02-02 | 06:20 | A | 2B02A | Disk FR Brake _ YHB |  | 14.05 | 38 |  |  |  | 1.54 |  |  |  | 2.56 |  | 120 | 89.42 |  |  | 142 |  | 38 |  |  |  |  | 15.6
2022-02-02 | 08:15 | A | 2B02A | Drum RR Brake _ 2UA |  | 14.12 | 36 |  |  |  | 1.58 |  |  |  | 2.56 |  | 110 | 82.45 |  |  | 142 |  | 40 |  |  |  |  | 11.8
2022-02-02 | 10:30 | A | 2BBA | Brake Disc _Cav 7:&8: (Model K) |  | 16.18 | 36 |  |  |  | 1.6 |  |  |  | 2.58 |  | 110 | 74.04 |  |  | 142 |  | 40 |  |  |  |  | 12
2022-02-02 | 12:05 | A | 2B02A | Cylinder Block _ CMA | 8.51 | 20 | 36 |  |  |  | 1.64 | 66.6 | 1.8 | 2.62 | 2.55 |  | 110 | 58.27 |  |  | 142 |  | 39 |  | 10.31 |  | 2.3 | 13.2
2022-02-02 | 14:10 | B | 2B02A | Disk FR Brake - YJC |  | 22.9 | 37 |  |  |  | 1.66 |  |  |  | 2.62 |  | 120 | 43.11 |  |  | 142 |  | 37 |  |  |  |  | 15.2
2022-02-02 | 16:15 | B | 2B02A | Disk FR Brake - YJC |  | 25.28 | 36 |  |  |  | 1.51 |  |  |  | 2.58 |  | 120 | 34.65 |  |  | 142 |  | 36 |  |  |  |  | 12
2022-02-02 | 18:25 | B | 2B02A | Drum RR Brake - YRA |  | 23.52 | 37 |  |  |  | 1.56 |  |  |  | 2.59 |  | 110 | 53.53 |  |  | 142 |  | 37 |  |  |  |  | 12.7
2022-02-02 | 20:35 | B | 2B02C | Drum RR Brake - YRA | 8.47 | 21.9 | 37 |  |  |  | 1.54 | 66.45 | 1.78 | 2.57 | 2.58 |  | 110 | 55.96 |  |  | 142 |  | 38 |  | 10.25 |  | 2.33 | 12.9
2022-02-02 | 22:25 | C | 2B02B | Disk FR Brake - YJC |  | 20.78 | 37 |  |  |  | 1.6 |  |  |  | 2.62 |  | 120 | 59.16 |  |  | 142 |  | 38 |  |  |  |  | 13.6
2022-02-02 | 00:20 | C | 2B02A | Drum Rear Brake _ Jazz (2CT) _ Cav. 3 & 4 |  | 20.11 | 37 |  |  |  | 1.68 |  |  |  | 2.56 |  | 120 | 61.58 |  |  | 142 |  | 39 |  |  |  |  | 13.2
2022-02-02 | 02:20 | C | 02B2A | Brake Disc, (Cav 7,8,9,10)Alto |  |  | 36 |  |  |  | 1.6 |  |  |  | 2.5 |  | 120 |  |  |  | 142 |  | 38 |  |  |  |  | 12.6
2022-02-02 | 04:35 | C | 2B02A | Disk FR Brake - Model L YAD / YBA | 8.53 | 18.71 | 37 |  |  |  | 1.58 | 66.23 | 1.83 | 2.68 | 2.52 |  | 110 | 65.52 |  |  | 142 |  | 38 |  | 10.36 |  | 2.37 | 12.3
2022-02-03 | 06:15 | A | 2B03A | Disk FR Brake - YJC |  | 18.27 | 35 |  |  |  | 1.66 |  |  |  | 2.56 |  | 120 | 67.26 |  |  | 142 |  | 37 |  |  |  |  | 15.2
2022-02-03 | 08:30 | A | 2B03A | Disk FR Brake _ YHB |  | 18.81 | 35 |  |  |  | 1.68 |  |  |  | 2.56 |  | 120 | 62.99 |  |  | 142 |  | 36 |  |  |  |  | 13.2
2022-02-03 | 10:35 | A | 2B03A | Disk FR Brake _ YHB |  | 18.88 | 37 |  |  |  | 1.78 |  |  |  | 2.66 |  | 110 | 61.09 |  |  | 142 |  | 36 |  |  |  |  | 12.7
2022-02-03 | 12:45 | A | 2B03A | Disk FR Brake - YJC | 8.55 | 19.81 | 35 |  |  |  | 1.6 | 66.68 | 1.85 | 2.68 | 2.58 |  | 120 | 59.86 |  |  | 142 |  | 36 |  | 10.4 |  | 2.27 | 11.6
2022-02-03 | 14:15 | B | 2B03A | Drum RR Brake - YRA |  | 19.58 | 37 |  |  |  | 1.5 |  |  |  | 2.6 |  | 120 | 63.29 |  |  | 142 |  | 36 |  |  |  |  | 10.5
2022-02-03 | 16:12 | B | 2B03B | Drum RR Brake - YRA |  | 18.33 | 36 |  |  |  | 1.63 |  |  |  | 2.6 |  | 120 | 70.4 |  |  | 142 |  | 37 |  |  |  |  | 13.2
2022-02-03 | 18:20 | B | 03B22A | Brake Disc, (Cav 7,8,9,10)Alto |  | 18.9 | 36 |  |  |  | 1.8 |  |  |  | 2.56 |  | 110 | 69.44 |  |  | 142 |  | 37 |  |  |  |  | 14.4
2022-02-03 | 20:15 | B | 2B03A | Drum Rear Brake _ Jazz (2CT) _ Cav. 3 & 4 | 8.51 | 19.16 | 35 |  |  |  | 1.78 | 66.5 | 1.81 | 2.65 | 2.53 |  | 120 | 58.57 |  |  | 142 |  | 38 |  | 10.32 |  | 2.3 | 16.6
2022-02-03 | 22:15 | C | 2B03A | Drum RR Brake _ 2UA |  | 17.88 | 36 |  |  |  | 1.72 |  |  |  | 2.6 |  | 120 | 61.11 |  |  | 142 |  | 38 |  |  |  |  | 14
2022-02-03 | 00:25 | C | 2B03A | Disk FR Brake - Model L YAD / YBA |  | 18.07 | 36 |  |  |  | 1.68 |  |  |  | 2.55 |  | 120 | 58.85 |  |  | 142 |  | 37 |  |  |  |  | 13.6
2022-02-03 | 02:20 | C | 2B03A | Disk FR Brake, _Jazz (2CT)_Cav. 3 & 4 |  | 18.01 | 35 |  |  |  | 1.52 |  |  |  | 2.56 |  | 110 | 59.79 |  |  | 142 |  | 38 |  |  |  |  | 11.2
2022-02-03 | 04:15 | C | 2B03B | Disk FR Brake, _Jazz (2CT)_Cav. 3 & 4 | 8.47 | 17.46 | 35 |  |  |  | 1.56 | 66.54 | 1.81 | 2.64 | 2.52 |  | 120 | 64.04 |  |  | 142 |  | 38 |  | 10.28 |  | 2.29 | 11
2022-02-04 | 06:20 | A | 2B04A | Disk FR Brake _ YHB |  | 15.82 | 35 |  |  |  | 1.77 |  |  |  | 2.6 |  | 110 | 75.8 |  |  | 142 |  | 37 |  |  |  |  | 10
2022-02-04 | 08:15 | A | 2A04A | Disk FR Brake - YJC |  | 15.8 | 36 |  |  |  | 1.68 |  |  |  | 2.56 |  | 110 | 77.87 |  |  | 142 |  | 36 |  |  |  |  | 11
2022-02-04 | 10:42 | A | 2B04A | Drum RR Brake - YRA |  | 16.54 | 36 |  |  |  | 1.68 |  |  |  | 2.54 |  | 110 | 73.31 |  |  | 142 |  | 38 |  |  |  |  | 11.6
2022-02-04 | 12:32 | A | 2B04A | Disk FR Brake _ YHB | 8.45 | 18.06 | 35 |  |  |  | 1.66 | 67.51 | 1.84 | 2.7 | 2.56 |  | 120 | 65.91 |  |  | 142 |  | 38 |  | 10.29 |  | 2.32 | 12.4
2022-02-04 | 14:20 | B | 2B04B | Disk FR Brake _ YHB |  | 19.79 | 36 |  |  |  | 1.6 |  |  |  | 2.57 |  | 120 | 56.97 |  |  | 142 |  | 38 |  |  |  |  | 12.8
2022-02-04 | 16:08 | B | 2B04A | Drum RR Brake _Y9T |  | 21.54 | 36 |  |  |  | 1.62 |  |  |  | 2.56 |  | 110 | 49.13 |  |  | 142 |  | 37 |  |  |  |  | 11.2
2022-02-04 | 18:15 | B | 22BDA | Brake Disc _Cav 7:&8: (Model K) |  | 19.21 | 36 |  |  |  | 1.7 |  |  |  | 2.56 |  | 110 | 59.19 |  |  | 142 |  | 37 |  |  |  |  | 10.4
2022-02-04 | 20:15 | B | 2B04A | Disc-FR-Brake 14" _Nissan (Cavity 7 & 8 ) | 8.42 | 18.34 | 36 |  |  |  | 1.59 | 67.15 | 1.85 | 2.65 | 2.57 |  | 120 | 63.18 |  |  | 142 |  | 38 |  | 10.27 |  | 2.35 | 10.8
2022-02-04 | 22:20 | C | 2B04B | Disk FR Brake - YJC |  | 17.76 | 36 |  |  |  | 1.52 |  |  |  | 2.58 |  | 120 | 63.81 |  |  | 142 |  | 38 |  |  |  |  | 13.2
2022-02-04 | 00:20 | C | 2B04A | Cylinder Block _ CMA |  | 16.1 | 35 |  |  |  | 1.59 |  |  |  | 2.52 |  | 120 | 68.48 |  |  | 142 |  | 38 |  |  |  |  | 11.2
2022-02-04 | 02:30 | C | 2B04B | Cylinder Block _ CMA |  | 15.15 | 34 |  |  |  | 1.62 |  |  |  | 2.55 |  | 110 | 68.26 |  |  | 142 |  | 38 |  |  |  |  | 14
2022-02-04 | 04:15 | C | 4B22A | Brake Disc, (Cav 7,8,9,10)Alto | 8.45 | 13.92 | 34 |  |  |  | 1.59 | 67.58 | 1.79 | 2.61 | 2.5 |  | 110 | 69.99 |  |  | 142 |  | 38 |  | 10.24 |  | 2.28 | 13.6
2022-02-05 | 06:15 | A | 22B04B | Brake Disc, (Cav 7,8,9,10)Alto |  | 12.7 | 35 |  |  |  | 1.63 |  |  |  | 2.56 |  | 110 | 79.69 |  |  | 142 |  | 38 |  |  |  |  | 10.8
2022-02-05 | 08:21 | A | 2B05A | Drum RR Brake - YRA |  | 13.18 | 36 |  |  |  | 1.7 |  |  |  | 2.58 |  | 110 | 77.12 |  |  | 142 |  | 38 |  |  |  |  | 10.8
2022-02-05 | 10:12 | A | 2A05B | Drum RR Brake - YRA |  | 14.16 | 35 |  |  |  | 1.81 |  |  |  | 2.6 |  | 110 | 75.21 |  |  | 142 |  | 38 |  |  |  |  | 11.2
2022-02-05 | 12:30 | A | 2B05A | Disc, Front Brake,YL8 | 8.48 | 16.31 | 36 |  |  |  | 1.82 | 67.37 | 1.87 | 2.67 | 2.56 |  | 110 | 72.19 |  |  | 142 |  | 39 |  | 10.35 |  | 2.31 | 11.2
2022-02-05 | 14:32 | B | 2B05A | Disk FR Brake - YJC |  | 19.81 | 37 |  |  |  | 1.76 |  |  |  | 2.58 |  | 120 | 56.04 |  |  | 142 |  | 37 |  |  |  |  | 10.8
2022-02-05 | 16:05 | B | 2B05B | Disk FR Brake - YJC |  | 17.19 | 37 |  |  |  | 1.74 |  |  |  | 2.58 |  | 110 | 62.21 |  |  | 142 |  | 38 |  |  |  |  | 12.8
2022-02-05 | 18:30 | B | 2B05A | Disk FR Brake, _Jazz (2CT)_Cav. 3 & 4 |  | 19.6 | 36 |  |  |  | 1.7 |  |  |  | 2.56 |  | 110 | 51.7 |  |  | 142 |  | 39 |  |  |  |  | 10.8
2022-02-05 | 20:25 | B | 2B05A | Cylinder Block _ CMA | 8.45 | 17.19 | 38 |  |  |  | 1.73 | 67.15 | 1.83 | 2.63 | 2.59 |  | 120 | 62.21 |  |  | 142 |  | 38 |  | 10.28 |  | 2.35 | 11.2
2022-02-05 | 22:30 | C | 2B05B | Cylinder Block _ CMA |  | 16.34 | 37 |  |  |  | 1.7 |  |  |  | 2.62 |  | 120 | 65.44 |  |  | 142 |  | 38 |  |  |  |  | 10.9
2022-02-05 | 00:20 | C | 2B05B | Cylinder Block _ CMA |  | 15.37 | 36 |  |  |  | 1.62 |  |  |  | 2.56 |  | 110 | 68.11 |  |  | 142 |  | 37 |  |  |  |  | 11
2022-02-05 | 02:25 | C | 2B05S | Disk FR Brake _ YHB |  | 15.14 | 36 |  |  |  | 1.58 |  |  |  | 2.53 |  | 110 | 67.21 |  |  | 142 |  | 37 |  |  |  |  | 14
2022-02-05 | 04:25 | C | 2B05A | Drum RR Brake _Y9T | 8.41 | 14.52 | 37 |  |  |  | 1.56 | 66.58 | 1.81 | 2.57 | 2.52 |  | 120 | 64.01 |  |  | 142 |  | 38 |  | 10.22 |  | 2.33 | 12.3
2022-02-07 | 12:26 | A | 2B07A | Cylinder Block _ BMG |  | 23.13 | 35 |  |  |  | 1.7 |  |  |  | 2.58 |  | 110 | 47.42 |  |  | 142 |  | 34 |  |  |  |  | 10.6
2022-02-07 | 14:25 | A | 2B07A | Cylinder Block _ BMG |  | 26.12 | 35 |  |  |  | 1.68 |  |  |  | 2.56 |  | 110 | 36.88 |  |  | 142 |  | 34 |  |  |  |  | 11.2
2022-02-07 | 16:30 | B | 2B07A | Brake drum 14", Nissan set # 4 Cav. 7 & 8 |  | 26.94 | 36 |  |  |  | 1.62 |  |  |  | 2.62 |  | 110 | 35.38 |  |  | 142 |  | 34 |  |  |  |  | 11.9
2022-02-07 | 18:25 | B | 2B07A | Drum RR Brake - YRA |  | 23.75 | 35 |  |  |  | 1.72 |  |  |  | 2.54 |  | 120 | 47.9 |  |  | 142 |  | 35 |  |  |  |  | 10.2
2022-02-07 | 20:35 | B | 2B07A | Disk FR Brake _ YHB | 8.41 | 22.56 | 35 |  |  |  | 1.67 | 66.54 | 1.88 | 2.65 | 2.57 |  | 120 | 56.05 |  |  | 142 |  | 36 |  | 10.29 |  | 2.3 | 11.9
2022-02-07 | 22:27 | C | 2B07A | Disk FR Brake - YJC |  | 21.75 | 36 |  |  |  | 1.77 |  |  |  | 2.58 |  | 110 | 58.39 |  |  | 142 |  | 38 |  |  |  |  | 13.3
2022-02-07 | 00:21 | C | 2B07A | Disk FR Brake - Model L YAD / YBA |  | 21.34 | 35 |  |  |  | 1.81 |  |  |  | 2.53 |  | 110 | 59.83 |  |  | 142 |  | 37 |  |  |  |  | 14.8
2022-02-07 | 02:24 | C | 2B07D | Drum RR Brake - YRA |  | 21.48 | 35 |  |  |  | 1.75 |  |  |  | 2.56 |  | 120 | 59.46 |  |  | 142 |  | 36 |  |  |  |  | 16.8
2022-02-07 | 04:27 | C | 2B07A | Disc-FR-Brake 14" _Nissan (Cavity 7 & 8 ) | 8.39 | 19.38 | 37 |  |  |  | 1.7 | 66.51 | 1.86 | 2.62 | 2.57 |  | 120 | 64.95 |  |  | 142 |  | 36 |  | 10.25 |  | 2.29 | 14.2
2022-02-08 | 06:25 | A | 2B08A | Disk FR Brake - YJC |  | 17.98 | 36 |  |  |  | 1.69 |  |  |  | 2.58 |  | 120 | 72.41 |  |  | 142 |  | 37 |  |  |  |  | 12.8
2022-02-08 | 08:15 | A | 2B08A | Drum RR Brake _Y9T |  | 18.37 | 36 |  |  |  | 1.75 |  |  |  | 2.58 |  | 110 | 71.45 |  |  | 142 |  | 37 |  |  |  |  | 13.2
2022-02-08 | 10:45 | A | 2B08A | Drum Rear Brake _ Jazz (2CT) _ Cav. 3 & 4 |  | 23.79 | 35 |  |  |  | 1.67 |  |  |  | 2.58 |  | 120 | 54.47 |  |  | 142 |  | 39 |  |  |  |  | 12.4
2022-02-08 | 12:32 | A | 2B08A | Cylinder Block _ BMG | 8.55 | 26.37 | 35 |  |  |  | 1.8 | 67.2 | 1.91 | 2.71 | 2.6 |  | 120 | 43.83 |  |  | 142 |  | 40 |  | 10.46 |  | 2.32 | 16
2022-02-08 | 14:17 | B | 2B08A | Disk FR Brake _Vent -Y9T_Export |  | 28.06 | 36 |  |  |  | 1.74 |  |  |  | 2.62 |  | 110 | 38.42 |  |  | 142 |  | 40 |  |  |  |  | 16.9
2022-02-08 | 16:15 | B | 2B08A | Drum RR Brake - YRA |  | 27.54 | 36 |  |  |  | 1.54 |  |  |  | 2.53 |  | 110 | 41.65 |  |  | 142 |  | 40 |  |  |  |  | 13.2
2022-02-08 | 18:25 | B | 2B08A | Disk FR Brake _ YHB |  | 25.82 | 35 |  |  |  | 1.62 |  |  |  | 2.58 |  | 120 | 47.33 |  |  | 142 |  | 40 |  |  |  |  | 14
2022-02-08 | 20:35 | B | 2B08B | Disk FR Brake - YJC | 8.53 | 24.36 | 36 |  |  |  | 1.67 | 67.58 | 1.79 | 2.67 | 2.55 |  | 120 | 52.36 |  |  | 142 |  | 40 |  | 10.32 |  | 2.27 | 13.7
2022-02-08 | 22:15 | C | 2B08A | Disk FR Brake _Vent -Y9T_Domestic |  | 22.58 | 35 |  |  |  | 1.56 |  |  |  | 2.58 |  | 110 | 59.56 |  |  | 142 |  | 38 |  |  |  |  | 11
2022-02-08 | 00:22 | C | 2B08A | Disk FR Brake - Model L YAD / YBA |  | 21.78 | 36 |  |  |  | 1.69 |  |  |  | 2.56 |  | 110 | 62.99 |  |  | 142 |  | 36 |  |  |  |  | 13.7
2022-02-08 | 02:35 | C | 08B22A | Brake Disc, (Cav 7,8,9,10)Alto |  | 22.14 | 35 |  |  |  | 1.56 |  |  |  | 2.53 |  | 120 | 62.42 |  |  | 142 |  | 38 |  |  |  |  | 14
2022-02-08 | 04:45 | C | 2B08A | Drum RR Brake _ XBA ABS | 8.51 | 21.34 | 36 |  |  |  | 1.56 | 66.25 | 1.91 | 2.69 | 2.55 |  | 120 | 69.43 |  |  | 142 |  | 37 |  | 10.42 |  | 2.3 | 16.8
2022-02-09 | 06:20 | A | 2B08C | Drum RR Brake - YRA |  | 16.94 | 37 |  |  |  | 1.61 |  |  |  | 2.53 |  | 110 | 84.3 |  |  | 142 |  | 37 |  |  |  |  | 13.2
2022-02-09 | 08:18 | A | 2B09A | Disk FR Brake _ YHB |  | 18.83 | 35 |  |  |  | 1.71 |  |  |  | 2.54 |  | 110 | 73.79 |  |  | 142 |  | 40 |  |  |  |  | 13.2
2022-02-09 | 10:32 | A | 2B09B | Disk FR Brake - YJC |  | 21.62 | 35 |  |  |  | 1.8 |  |  |  | 2.56 |  | 110 | 58.72 |  |  | 142 |  | 40 |  |  |  |  | 12.7
2022-02-09 | 12:40 | A | 2B09A | Drum RR Brake - YRA | 8.56 | 24.16 | 35 |  |  |  | 1.71 | 67.1 | 1.92 | 2.66 | 2.6 |  | 120 | 49.2 |  |  | 142 |  | 39 |  | 10.48 |  | 2.3 | 12.1
2022-02-09 | 14:12 | B | 2B09A | Drum RR Brake - YRA |  | 24.39 | 35 |  |  |  | 1.69 |  |  |  | 2.58 |  | 110 | 44.09 |  |  | 142 |  | 39 |  |  |  |  | 10.4
2022-02-09 | 16:20 | B | 2B09A | HUB _Sigma |  | 24.32 | 35 |  |  |  | 1.71 |  |  |  | 2.56 |  | 110 | 43.05 |  |  | 142 |  | 38 |  |  |  |  | 14.6
2022-02-09 | 18:15 | B | 2B09A | Drum RR Brake - YRA |  | 23.53 | 36 |  |  |  | 1.78 |  |  |  | 2.58 |  | 110 | 46.35 |  |  | 142 |  | 38 |  |  |  |  | 14.8
2022-02-09 | 20:45 | B | 2B09A | Disc-FR-Brake 14" _Nissan (Cavity 7 & 8 ) | 8.58 | 21.34 | 34 |  |  |  | 1.69 | 67.58 | 1.77 | 2.62 | 2.57 |  | 110 | 60.1 |  |  | 142 |  | 40 |  | 10.35 |  | 2.37 | 15.2
2022-02-09 | 22:20 | C | 2B09A | Disk FR Brake _Vent _2VL |  | 19.4 | 35 |  |  |  | 1.6 |  |  |  | 2.58 |  | 120 | 67.29 |  |  | 142 |  | 40 |  |  |  |  | 13.6
2022-02-09 | 00:25 | C | 2B09B | Disk FR Brake _ YHB |  | 18.3 | 35 |  |  |  | 1.67 |  |  |  | 2.56 |  | 120 | 66.99 |  |  | 142 |  | 38 |  |  |  |  | 16
2022-02-09 | 02:35 | C | 2B09D | Drum RR Brake - YRA |  | 18.22 | 36 |  |  |  | 1.7 |  |  |  | 2.55 |  | 110 | 68.94 |  |  | 142 |  | 39 |  |  |  |  | 14.6
2022-02-09 | 04:25 | C | 22BIA | Brake Disc _Cav 7:&8: (Model K) | 8.54 | 17.28 | 35 |  |  |  | 1.65 | 67.15 | 1.97 | 2.64 | 2.52 |  | 110 | 70.2 |  |  | 142 |  | 38 |  | 10.51 |  | 2.32 | 13.8
2022-02-10 | 06:20 | A | 10B22A | Brake Disc, (Cav 7,8,9,10)Alto |  | 16.09 | 36 |  |  |  | 1.8 |  |  |  | 2.56 |  | 120 | 74.48 |  |  | 142 |  | 38 |  |  |  |  | 14
2022-02-10 | 08:18 | A | 2B10A | Cylinder Block _ BMG |  | 17.16 | 35 |  |  |  | 1.6 |  |  |  | 2.6 |  | 110 | 69.77 |  |  | 142 |  | 38 |  |  |  |  | 15.9
2022-02-10 | 10:22 | A | 2B10A | Disk FR Brake - YJC |  | 19.34 | 35 |  |  |  | 1.7 |  |  |  | 2.54 |  | 110 | 63.1 |  |  | 142 |  | 39 |  |  |  |  | 14
2022-02-10 | 12:32 | A | 2B10B | Disk FR Brake - YJC | 8.6 | 21.79 | 35 |  |  |  | 1.6 | 68.05 | 2 | 2.72 | 2.57 |  | 110 | 57.56 |  |  | 142 |  | 40 |  | 10.6 |  | 2.32 | 12.4
2022-02-10 | 14:15 | B | 2B14A | Drum RR Brake - YRA |  | 23.17 | 34 |  |  |  | 1.6 |  |  |  | 2.58 |  | 110 | 40.3 |  |  | 142 |  | 40 |  |  |  |  | 12.4
2022-02-10 | 16:25 | B | 2B10B | Drum RR Brake - YRA |  | 22.81 | 35 |  |  |  | 1.62 |  |  |  | 2.55 |  | 120 | 35.65 |  |  | 142 |  | 38 |  |  |  |  | 13.6
2022-02-10 | 18:40 | B | 2B10B | Disk FR Brake _ YHB |  | 22.26 | 34 |  |  |  | 1.7 |  |  |  | 2.63 |  | 120 | 41.44 |  |  | 142 |  | 38 |  |  |  |  | 12.9
2022-02-10 | 20:25 | B | 2B10B | Disk FR Brake _ YHB | 8.57 | 20.55 | 35 |  |  |  | 1.59 | 68.25 | 1.98 | 2.67 | 2.52 |  | 110 | 45.86 |  |  | 142 |  | 39 |  | 10.55 |  | 2.38 | 12.6
2022-02-10 | 22:29 | C | 2B10A | Drum Rear Brake _ Jazz (2CT) _ Cav. 3 & 4 |  | 19.31 | 34 |  |  |  | 1.56 |  |  |  | 2.52 |  | 110 | 50.23 |  |  | 142 |  | 38 |  |  |  |  | 13.6
2022-02-10 | 00:35 | C | 2B10D | Disk FR Brake - YJC |  | 18.83 | 36 |  |  |  | 1.63 |  |  |  | 2.57 |  | 120 | 50.68 |  |  | 142 |  | 40 |  |  |  |  | 14.9
2022-02-10 | 02:45 | C | 2B10A | Disc-FR-Brake 14" _Nissan (Cavity 7 & 8 ) |  | 17.73 | 36 |  |  |  | 1.64 |  |  |  | 2.53 |  | 120 | 54.51 |  |  | 142 |  | 38 |  |  |  |  | 12.8
2022-02-10 | 04:40 | C | 22BJA | Brake Disc _Cav 7:&8: (Model K) | 8.62 | 16.65 | 35 |  |  |  | 1.62 | 68.09 | 2.03 | 2.7 | 2.58 |  | 110 | 56.71 |  |  | 142 |  | 38 |  | 10.65 |  | 2.33 | 12.2
2022-02-11 | 06:15 | A | 22BJA | Brake Disc _Cav 7:&8: (Model K) |  | 15.55 | 37 |  |  |  | 1.58 |  |  |  | 2.55 |  | 110 | 58.37 |  |  | 142 |  | 37 |  |  |  |  | 14.1
2022-02-11 | 08:15 | A | 2B11A | Disk FR Brake _Vent -Y9T_Domestic |  | 17.15 | 38 |  |  |  | 1.73 |  |  |  | 2.6 |  | 110 | 53.67 |  |  | 142 |  | 38 |  |  |  |  | 13.2
2022-02-11 | 09:52 | A | 2B11A | Brake drum 14", Nissan set # 4 Cav. 7 & 8 |  | 19.05 | 37 |  |  |  | 1.58 |  |  |  | 2.56 |  | 120 | 51.95 |  |  | 142 |  | 40 |  |  |  |  | 14.8
2022-02-11 | 10:45 | A | 2B11A | Brake drum 14", Nissan set # 4 Cav. 7 & 8 |  | 20.27 | 35 |  |  |  | 1.62 |  |  |  | 2.54 |  | 110 | 52.49 |  |  | 142 |  | 40 |  |  |  |  | 16.8
2022-02-11 | 12:42 | A | 2B11A | HUB _Sigma | 8.58 | 22 | 37 |  |  |  | 1.69 | 68.02 | 2 | 2.67 | 2.56 |  | 120 | 43.48 |  |  | 142 |  | 36 |  | 10.58 |  | 2.3 | 15.8
2022-02-11 | 14:30 | B | 2A11A | Disk FR Brake - YJC |  | 22.85 | 36 |  |  |  | 1.8 |  |  |  | 2.58 |  | 110 | 36.29 |  |  | 142 |  | 42 |  |  |  |  | 14.6
2022-02-11 | 16:40 | B | 2B11B | Disk FR Brake - YJC |  | 24.03 | 34 |  |  |  | 1.54 |  |  |  | 2.56 |  | 120 | 37.7 |  |  | 142 |  | 39 |  |  |  |  | 15.2
2022-02-11 | 18:20 | B | 11B22A | Brake Disc, (Cav 7,8,9,10)Alto |  | 23.01 | 36 |  |  |  | 1.56 |  |  |  | 2.57 |  | 120 | 42.32 |  |  | 142 |  | 38 |  |  |  |  | 14.5
2022-02-11 | 20:35 | B | 2B11A | Drum RR Brake _ XBA ABS | 8.61 | 21.24 | 34 |  |  |  | 1.62 | 68.25 | 1.88 | 2.7 | 2.59 |  | 120 | 45.2 |  |  | 142 |  | 39 |  | 10.49 |  | 2.35 | 13.7
2022-02-11 | 22:32 | C | 2B11B | Disk FR Brake _ YHB |  | 19.76 | 34 |  |  |  | 1.51 |  |  |  | 2.52 |  | 110 | 47.48 |  |  | 142 |  | 38 |  |  |  |  | 13.2
2022-02-11 | 00:20 | C | 2B11A | Disk FR Brake _ YHB |  | 18.79 | 35 |  |  |  | 1.5 |  |  |  | 2.55 |  | 110 | 49.12 |  |  | 142 |  | 36 |  |  |  |  | 14
2022-02-11 | 02:15 | C | 2B11A | Disk FR Brake, _Jazz (2CT)_Cav. 3 & 4 |  | 17.52 | 34 |  |  |  | 1.52 |  |  |  | 2.57 |  | 120 | 52.59 |  |  | 142 |  | 38 |  |  |  |  | 13.6
2022-02-11 | 04:40 | C | 22BKA | Brake Disc _Cav 7:&8: (Model K) | 8.56 | 16.11 | 36 |  |  |  | 1.58 | 68.09 | 2.05 | 2.69 | 2.58 |  | 120 | 55.76 |  |  | 142 |  | 37 |  | 10.61 |  | 2.31 | 12
2022-02-12 | 06:20 | A | 12B22A | Brake Disc, (Cav 7,8,9,10)Alto |  | 15.12 | 36 |  |  |  | 1.68 |  |  |  | 2.57 |  | 110 | 58.91 |  |  | 142 |  | 36 |  |  |  |  | 14
2022-02-12 | 08:19 | A | 2B11A | Drum RR Brake - YRA |  | 17.95 | 36 |  |  |  | 1.71 |  |  |  | 2.56 |  | 110 | 49.9 |  |  | 142 |  | 40 |  |  |  |  | 12
2022-02-12 | 10:30 | A | 2A12B | Drum RR Brake - YRA |  | 21.68 | 35 |  |  |  | 1.78 |  |  |  | 2.57 |  | 110 | 49.27 |  |  | 142 |  | 38 |  |  |  |  | 13.2
2022-02-12 | 12:45 | A | 2B12A | Disk FR Brake, _Jazz (2CT)_Cav. 3 & 4 | 8.54 | 23.31 | 35 |  |  |  | 1.71 | 67.13 | 1.94 | 2.69 | 2.54 |  | 110 | 41.2 |  |  | 142 |  | 36 |  | 10.48 |  | 2.29 | 14.4
2022-02-12 | 14:33 | B | 2B12A | Disk FR Brake - YJC |  | 25.14 | 37 |  |  |  | 1.52 |  |  |  | 2.58 |  | 120 | 33.95 |  |  | 142 |  | 40 |  |  |  |  | 11.2
2022-02-12 | 16:30 | B | 2B12B | Disk FR Brake - YJC |  | 24.86 | 38 |  |  |  | 1.56 |  |  |  | 2.58 |  | 110 | 33.02 |  |  | 142 |  | 36 |  |  |  |  | 11.2
2022-02-12 | 18:05 | B | 2B12A | Disk FR Brake - Model L YAD / YBA |  | 24.14 | 35 |  |  |  | 1.89 |  |  |  | 2.55 |  | 120 | 39.98 |  |  | 142 |  | 37 |  |  |  |  | 13.6
2022-02-12 | 20:55 | B | 2B12A | Cylinder Block _ BMG | 8.52 | 20.22 | 37 |  |  |  | 1.56 | 67.58 | 1.83 | 2.57 | 2.52 |  | 110 | 52.93 |  |  | 142 |  | 36 |  | 10.35 |  | 2.33 | 11.2
2022-02-12 | 22:20 | C | 2B12A | Drum Rear Brake _ Jazz (2CT) _ Cav. 3 & 4 |  | 18.16 | 35 |  |  |  | 1.59 |  |  |  | 2.58 |  | 110 | 58.96 |  |  | 142 |  | 36 |  |  |  |  | 13.2
2022-02-12 | 00:35 | C | 2B12A | Disk FR Brake _ YHB |  | 17.28 | 35 |  |  |  | 1.52 |  |  |  | 2.56 |  | 120 | 59.87 |  |  | 142 |  | 38 |  |  |  |  | 10.9
2022-02-12 | 02:29 | C | 2B12A | Brake drum 14", Nissan set # 4 Cav. 7 & 8 |  | 16.67 | 36 |  |  |  | 1.6 |  |  |  | 2.53 |  | 120 | 60.51 |  |  | 142 |  | 38 |  |  |  |  | 12.3
2022-02-12 | 04:25 | C | 2B12C | Drum RR Brake - YRA | 8.56 | 15.96 | 35 |  |  |  | 1.54 | 67.58 | 1.99 | 2.67 | 2.55 |  | 120 | 61.15 |  |  | 142 |  | 39 |  | 10.55 |  | 2.3 | 10.8
2022-02-14 | 15:00 | B | 2B14A | Cylinder Block _ BMG |  | 26.2 | 40 |  |  |  | 1.8 |  |  |  | 2.62 |  | 110 | 26.41 |  |  | 142 |  | 34 |  |  |  |  | 12.8
2022-02-14 | 16:27 | B | 2B14 | Cylinder Block _ BMG |  | 26.08 | 39 |  |  |  | 1.67 |  |  |  | 2.56 |  | 110 | 26.83 |  |  | 142 |  | 35 |  |  |  |  | 11.6
2022-02-14 | 18:22 | B | 2B14A | Disc, Front Brake,YL8 |  | 24.87 | 37 |  |  |  | 1.61 |  |  |  | 2.53 |  | 120 | 32.83 |  |  | 142 |  | 37 |  |  |  |  | 14
2022-02-14 | 20:20 | B | 2B14A | Disk FR Brake - YJC | 8.56 | 22.39 | 37 |  |  |  | 1.62 | 67.15 | 1.9 | 2.68 | 2.57 |  | 110 | 43.68 |  |  | 142 |  | 35 |  | 10.46 |  | 2.3 | 12.8
2022-02-14 | 22:20 | C | 2B14B | Disk FR Brake - YJC |  | 21.08 | 37 |  |  |  | 1.58 |  |  |  | 2.55 |  | 110 | 48.93 |  |  | 142 |  | 36 |  |  |  |  | 13
2022-02-14 | 00:15 | C | 2B14A | Drum RR Brake - YRA |  | 21.45 | 36 |  |  |  | 1.64 |  |  |  | 2.57 |  | 120 | 47.52 |  |  | 142 |  | 35 |  |  |  |  | 12.2
2022-02-14 | 02:30 | C | 2B14B | Drum RR Brake - YRA |  | 20.54 | 36 |  |  |  | 1.62 |  |  |  | 2.53 |  | 120 | 45.96 |  |  | 142 |  | 36 |  |  |  |  | 13.6
2022-02-14 | 04:24 | C | 22BNA | Brake Disc _Cav 7:&8: (Model K) | 8.52 | 19.16 | 35 |  |  |  | 1.56 | 67.58 | 1.83 | 2.6 | 2.52 |  | 120 | 50.29 |  |  | 142 |  | 36 |  | 10.35 |  | 2.28 | 12
2022-02-15 | 06:05 | A | 2B14A | Disk FR Brake _ YHB |  | 18.53 | 35 |  |  |  | 1.69 |  |  |  | 2.56 |  | 120 | 51.83 |  |  | 142 |  | 38 |  |  |  |  | 10.4
2022-02-15 | 08:20 | A | 2A15A | Brake drum 14", Nissan set # 4 Cav. 7 & 8 |  | 20.44 | 37 |  |  |  | 1.76 |  |  |  | 2.58 |  | 110 | 45.17 |  |  | 142 |  | 40 |  |  |  |  | 12.2
2022-02-15 | 10:38 | A | 2B15A | Disk FR Brake - Model L YAD / YBA |  | 25.89 | 35 |  |  |  | 1.74 |  |  |  | 2.58 |  | 110 | 38.78 |  |  | 142 |  | 39 |  |  |  |  | 13.5
2022-02-15 | 12:25 | A | 2B15A | Disk FR Brake, _Jazz (2CT)_Cav. 3 & 4 | 8.55 | 29.09 | 36 |  |  |  | 1.74 | 67.55 | 2.05 | 2.7 | 2.56 |  | 110 | 30.05 |  |  | 142 |  | 40 |  | 10.6 |  | 2.3 | 11.6
2022-02-15 | 14:10 | B | 22B15A | Brake Disc, (Cav 7,8,9,10)Alto |  | 29.36 | 37 |  |  |  | 1.7 |  |  |  | 2.6 |  | 110 | 24.99 |  |  | 142 |  | 42 |  |  |  |  | 13.4
2022-02-15 | 15:00 | B | 2B15A | Brake drum 14", Nissan set # 4 Cav. 7 & 8 |  | 29.76 | 37 |  |  |  | 1.76 |  |  |  | 2.56 |  | 110 | 22.29 |  |  | 142 |  | 41 |  |  |  |  | 12.4
2022-02-15 | 16:35 | B | 2B15A | Disk FR Brake - YJC |  | 28.46 | 35 |  |  |  | 1.89 |  |  |  | 2.55 |  | 120 | 27.06 |  |  | 142 |  | 39 |  |  |  |  | 12
2022-02-15 | 18:30 | B | 2B15A | Drum RR Brake _ XBA ABS |  | 25.81 | 37 |  |  |  | 1.58 |  |  |  | 2.56 |  | 110 | 32.49 |  |  | 142 |  | 39 |  |  |  |  | 15.3
2022-02-15 | 20:25 | B |  | Disk FR Brake _Vent -Y9T_Domestic | 8.56 | 23.08 | 37 |  |  |  | 1.79 | 67.59 | 2.09 | 2.68 | 2.52 |  | 120 | 45.29 |  |  | 142 |  | 38 |  | 10.65 |  | 2.32 | 12
2022-02-15 | 22:20 | C | 2B15A | Disk FR Brake _Vent -Y9T_Domestic |  | 20.87 | 37 |  |  |  | 1.72 |  |  |  | 2.57 |  | 120 | 52.85 |  |  | 142 |  | 37 |  |  |  |  | 11.2
2022-02-15 | 00:15 | C | 2B15A | Disk FR Brake _ YHB |  | 19.98 | 37 |  |  |  | 1.68 |  |  |  | 2.56 |  | 110 | 51.04 |  |  | 142 |  | 38 |  |  |  |  | 10.9
2022-02-15 | 02:20 | C | 2B15A | Drum RR Brake - YRA |  | 17.77 | 36 |  |  |  | 1.56 |  |  |  | 2.63 |  | 110 | 57.29 |  |  | 142 |  | 37 |  |  |  |  | 11
2022-02-15 | 04:20 | C | 2B15B | Disk FR Brake _ YHB | 8.59 | 17.77 | 37 |  |  |  | 1.6 | 67.58 | 1.92 | 2.62 | 2.52 |  | 110 | 57.29 |  |  | 142 |  | 38 |  | 10.51 |  | 2.35 | 13.2
2022-02-16 | 06:10 | A | 2B15B | Disk FR Brake _ YHB |  | 16.94 | 40 |  |  |  | 1.6 |  |  |  | 2.56 |  | 110 | 59.65 |  |  | 142 |  | 35 |  |  |  |  | 12.6
2022-02-16 | 08:32 | A | 22BPA | Brake Disc _Cav 7:&8: (Model K) |  | 19.66 | 36 |  |  |  | 1.6 |  |  |  | 2.57 |  | 110 | 52.64 |  |  | 142 |  | 40 |  |  |  |  | 10.8
2022-02-16 | 11:42 | A | 2B16A | Disk FR Brake, _Jazz (2CT)_Cav. 3 & 4 |  | 24.85 | 35 |  |  |  | 1.75 |  |  |  | 2.58 |  | 110 | 38.99 |  |  | 142 |  | 40 |  |  |  |  | 10.2
2022-02-16 | 12:35 | A | 2B16A | HUB _Sigma | 8.58 | 26.03 | 35 |  |  |  | 1.76 | 68.78 | 2.07 | 2.75 | 2.55 |  | 110 | 38.06 |  |  | 142 |  | 40 |  | 10.65 |  | 2.33 | 11.2
2022-02-16 | 14:30 | B | 2B16A | Cylinder Block _ BMG |  | 26.48 | 34 |  |  |  | 1.82 |  |  |  | 2.58 |  | 110 | 36.44 |  |  | 142 |  | 38 |  |  |  |  | 16
2022-02-16 | 16:25 | B | 2B16A | Disk FR Brake - YJC |  | 26.69 | 34 |  |  |  | 1.67 |  |  |  | 2.55 |  | 120 | 38.98 |  |  | 142 |  | 36 |  |  |  |  | 12.8
2022-02-16 | 18:35 | B | 2B16A | Drum RR Brake - YRA |  | 25.27 | 35 |  |  |  | 1.7 |  |  |  | 2.53 |  | 120 | 45.07 |  |  | 142 |  | 34 |  |  |  |  | 13.8
2022-02-16 | 20:25 | B | 2B16B | Drum RR Brake - YRA | 8.61 | 24.55 | 36 |  |  |  | 1.82 | 68.83 | 2.08 | 2.74 | 2.56 |  | 110 | 48.48 |  |  | 142 |  | 35 |  | 10.69 |  | 2.33 | 16.4
2022-02-16 | 22:15 | C | 16B22A | Brake Disc, (Cav 7,8,9,10)Alto |  | 21.54 | 35 |  |  |  | 1.7 |  |  |  | 2.62 |  | 120 | 56.15 |  |  | 142 |  | 35 |  |  |  |  | 13.7
2022-02-16 | 00:25 | C | 2B16A | Disk FR Brake _ YHB |  | 20.73 | 36 |  |  |  | 1.64 |  |  |  | 2.53 |  | 120 | 58.06 |  |  | 142 |  | 35 |  |  |  |  | 12
2022-02-16 | 02:20 | C | 2B16A | Disc-FR-Brake 14" _Nissan (Cavity 7 & 8 ) |  | 19.05 | 35 |  |  |  | 1.56 |  |  |  | 2.56 |  | 120 | 62.17 |  |  | 142 |  | 36 |  |  |  |  | 11.8
2022-02-16 | 04:15 | C | 2B16B | Disk FR Brake, _Jazz (2CT)_Cav. 3 & 4 | 8.56 | 18.49 | 35 |  |  |  | 1.54 | 68.26 | 2 | 2.69 | 2.58 |  | 120 | 62.34 |  |  | 142 |  | 36 |  | 10.56 |  | 2.31 | 10.9
2022-02-17 | 06:16 | A | 2B17A | Disk FR Brake - YJC |  | 17.74 | 35 |  |  |  | 1.56 |  |  |  | 2.6 |  | 110 | 66.85 |  |  | 142 |  | 37 |  |  |  |  | 13.2
2022-02-17 | 08:42 | A | 2B17A | Drum RR Brake _Y9T |  | 18.67 | 36 |  |  |  | 1.7 |  |  |  | 2.6 |  | 110 | 65.86 |  |  | 142 |  | 39 |  |  |  |  | 12
2022-02-17 | 10:00 | A | 2B17A | Drum RR Brake _ 2UA |  | 21.99 | 35 |  |  |  | 1.52 |  |  |  | 2.56 |  | 120 | 56.78 |  |  | 142 |  | 41 |  |  |  |  | 10.4
2022-02-17 | 12:30 | A | 2B17A | Disk FR Brake - YJC | 8.6 | 27.1 | 35 |  |  |  | 1.6 | 68.9 | 2.1 | 2.69 | 2.58 |  | 110 | 36.08 |  |  | 142 |  | 39 |  | 10.7 |  | 2.32 | 10.4
2022-02-17 | 14:16 | B | 2B17A | Drum Rear Brake _ Jazz (2CT) _ Cav. 3 & 4 |  | 28.16 | 35 |  |  |  | 1.67 |  |  |  | 2.58 |  | 120 | 30.96 |  |  | 142 |  | 39 |  |  |  |  | 13.7
2022-02-17 | 16:20 | B | 2B17A | Drum RR Brake - YRA |  | 28.23 | 35 |  |  |  | 1.69 |  |  |  | 2.56 |  | 110 | 28.75 |  |  | 142 |  | 36 |  |  |  |  | 12
2022-02-17 | 18:07 | B | 2B17B | Drum RR Brake - YRA |  | 27.08 | 36 |  |  |  | 1.66 |  |  |  | 2.57 |  | 110 | 32.64 |  |  | 142 |  | 36 |  |  |  |  | 11.2
2022-02-17 | 20:15 | B | 2B17B | Disk FR Brake - YJC | 8.56 | 23.87 | 35 |  |  |  | 1.61 | 68.85 | 2.06 | 2.71 | 2.58 |  | 120 | 43.07 |  |  | 142 |  | 35 |  | 10.62 |  | 2.32 | 10.4
2022-02-17 | 22:15 | C | 2B17A | Disk FR Brake _Vent -Y9T_Domestic |  | 22.04 | 35 |  |  |  | 1.57 |  |  |  | 2.53 |  | 120 | 49.33 |  |  | 142 |  | 35 |  |  |  |  | 11.2
2022-02-17 | 00:25 | C | 2B17A | Disk FR Brake, _Jazz (2CT)_Cav. 3 & 4 |  | 20.3 | 35 |  |  |  | 1.6 |  |  |  | 2.57 |  | 120 | 55.3 |  |  | 142 |  | 36 |  |  |  |  | 13
2022-02-17 | 02:25 | C | 2B17A | Disc, Front Brake,YL8 |  | 19.69 | 36 |  |  |  | 1.56 |  |  |  | 2.52 |  | 120 | 53.94 |  |  | 142 |  | 37 |  |  |  |  | 12.6
2022-02-17 | 04:10 | C | 2B17B | Disk RR Brake_Solid - YAD | 8.58 | 18.07 | 35 |  |  |  | 1.52 | 68.29 | 2.04 | 2.72 | 2.63 |  | 110 | 56.7 |  |  | 142 |  | 36 |  | 10.62 |  | 2.28 | 12
2022-02-18 | 06:25 | A | 22BRA | Brake Disc _Cav 7:&8: (Model K) |  | 17.14 | 35 |  |  |  | 1.73 |  |  |  | 2.58 |  | 110 | 57.96 |  |  | 142 |  | 40 |  |  |  |  | 10
2022-02-18 | 08:40 | A | 2B18A | Disc-FR-Brake 14" _Nissan (Cavity 7 & 8 ) |  | 18.99 | 35 |  |  |  | 1.66 |  |  |  | 2.58 |  | 110 | 52.94 |  |  | 142 |  | 44 |  |  |  |  | 11.6
2022-02-18 | 10:32 | A | 2B18B | Disc-FR-Brake 14" _Nissan (Cavity 7 & 8 ) |  | 24.34 | 35 |  |  |  | 1.7 |  |  |  | 2.54 |  | 110 | 39.43 |  |  | 142 |  | 44 |  |  |  |  | 11.7
2022-02-18 | 12:30 | A | 2B18A | HUB _Sigma | 8.64 | 28.49 | 35 |  |  |  | 1.62 | 68.61 | 2.08 | 2.69 | 2.56 |  | 110 | 29.54 |  |  | 142 |  | 42 |  | 10.72 |  | 2.27 | 11.9
2022-02-18 | 14:30 | B | 2B18A | HUB _Sigma |  | 30.28 | 36 |  |  |  | 1.6 |  |  |  | 2.56 |  | 120 | 24.78 |  |  | 142 |  | 44 |  |  |  |  | 11.5
2022-02-18 | 16:07 | B | 2B18A | Disk FR Brake - YJC |  | 28.86 | 42 |  |  |  | 1.6 |  |  |  | 2.53 |  | 120 | 26.21 |  |  | 142 |  | 42 |  |  |  |  | 13.2
2022-02-18 | 18:15 | B | 2B18A | Disk FR Brake _ YHB |  | 27.89 | 35 |  |  |  | 1.57 |  |  |  | 2.58 |  | 110 | 31.23 |  |  | 142 |  | 40 |  |  |  |  | 12.8
2022-02-18 | 20:15 | B | 2B18B | Disk FR Brake _ YHB | 8.61 | 24.89 | 36 |  |  |  | 1.58 | 68.65 | 2.14 | 2.67 | 2.57 |  | 110 | 41.77 |  |  | 142 |  | 39 |  | 10.75 |  | 2.28 | 11.2
2022-02-18 | 22:10 | C | 2B18A | Disk FR Brake, _Jazz (2CT)_Cav. 3 & 4 |  | 23.42 | 36 |  |  |  | 1.56 |  |  |  | 2.58 |  | 120 | 45.37 |  |  | 142 |  | 38 |  |  |  |  | 12
2022-02-18 | 00:20 | C | 2B18A | Drum RR Brake - YRA |  | 21.26 | 35 |  |  |  | 1.6 |  |  |  | 2.56 |  | 120 | 50.37 |  |  | 142 |  | 38 |  |  |  |  | 11.6
2022-02-18 | 02:15 | C | 2B18B | Drum RR Brake - YRA |  | 20.46 | 36 |  |  |  | 1.56 |  |  |  | 2.52 |  | 110 | 50.42 |  |  | 142 |  | 38 |  |  |  |  | 12.6
2022-02-18 | 04:15 | C | 2B18C | Disk FR Brake - YJC | 8.66 | 18.36 | 35 |  |  |  | 1.54 | 68.56 | 2.06 | 2.73 | 2.63 |  | 110 | 57.21 |  |  | 142 |  | 36 |  | 10.72 |  | 2.32 | 12
2022-02-19 | 06:10 | A | 2B19A | Drum RR Brake _Y9T |  | 18.48 | 35 |  |  |  | 1.59 |  |  |  | 2.6 |  | 110 | 56.96 |  |  | 142 |  | 40 |  |  |  |  | 12.4
2022-02-19 | 08:16 | A | 2B20A | Drum RR Brake _ 2UA |  | 18.68 | 37 |  |  |  | 1.5 |  |  |  | 2.6 |  | 110 | 58.18 |  |  | 142 |  | 45 |  |  |  |  | 10
2022-02-19 | 10:35 | A | 2B19A | Disc-FR-Brake 14" _Nissan (Cavity 7 & 8 ) |  | 22.24 | 36 |  |  |  | 1.67 |  |  |  | 2.58 |  | 110 | 50.7 |  |  | 142 |  | 42 |  |  |  |  | 10.4
2022-02-19 | 12:25 | A | 2B19A | HUB _Sigma | 8.6 | 24.99 | 36 |  |  |  | 1.71 | 68.5 | 2.1 | 2.68 | 2.58 |  | 110 | 42.26 |  |  | 142 |  | 45 |  | 10.7 |  | 2.28 | 14.4
2022-02-19 | 14:22 | B | 2B20A | Disk FR Brake _Vent _2VL |  | 26.72 | 35 |  |  |  | 1.63 |  |  |  | 2.56 |  | 120 | 29.72 |  |  | 142 |  | 42 |  |  |  |  | 14.7
2022-02-19 | 16:25 | B | 2B19A | Drum RR Brake - YRA |  | 27.39 | 35 |  |  |  | 1.58 |  |  |  | 2.58 |  | 110 | 29.2 |  |  | 142 |  | 38 |  |  |  |  | 12.4
2022-02-19 | 18:20 | B | 2B19A | Drum RR Brake - YRA |  | 25.33 | 35 |  |  |  | 1.64 |  |  |  | 2.53 |  | 110 | 43.06 |  |  | 142 |  | 39 |  |  |  |  | 12.8
2022-02-19 | 20:25 | B | 2B19A | Disk FR Brake - YJC | 8.62 | 23.47 | 36 |  |  |  | 1.62 | 68.55 | 2.11 | 2.65 | 2.55 |  | 120 | 48.53 |  |  | 142 |  | 38 |  | 10.73 |  | 2.3 | 13.8
2022-02-19 | 22:30 | C | 19B22A | Brake Disc, (Cav 7,8,9,10)Alto |  | 22.15 | 36 |  |  |  | 1.58 |  |  |  | 2.51 |  | 120 | 53.37 |  |  | 142 |  | 38 |  |  |  |  | 12.6
2022-02-19 | 00:30 | C | 2B19A | Disk FR Brake, _Jazz (2CT)_Cav. 3 & 4 |  | 21.08 | 35 |  |  |  | 1.6 |  |  |  | 2.58 |  | 110 | 55.24 |  |  | 142 |  | 38 |  |  |  |  | 11.9
2022-02-19 | 02:10 | C | 2B19B | Disk FR Brake - YJC |  | 19.95 | 35 |  |  |  | 1.47 |  |  |  | 2.55 |  | 120 | 55.24 |  |  | 142 |  | 38 |  |  |  |  | 10.8
2022-02-19 | 04:15 | C | 2B19C | Drum RR Brake - YRA | 8.59 | 18.15 | 35 |  |  |  | 1.5 | 68.54 | 2.11 | 2.61 | 2.57 |  | 120 | 57.86 |  |  | 142 |  | 37 |  | 10.7 |  | 2.32 | 11
2022-02-21 | 14:10 | B | 2B21A | Cylinder Block _ BMG |  | 27.35 | 39 |  |  |  | 1.45 |  |  |  | 2.6 |  | 110 | 23.21 |  |  | 142 |  | 34 |  |  |  |  | 12
2022-02-21 | 16:12 | B | 2B21B | Cylinder Block _ BMG |  | 27.58 | 34 |  |  |  | 1.52 |  |  |  | 2.58 |  | 120 | 22.44 |  |  | 142 |  | 36 |  |  |  |  | 12.4
2022-02-21 | 18:20 | B | 2B21A | Drum RR Brake _ XBA ABS |  | 25.3 | 36 |  |  |  | 1.55 |  |  |  | 2.57 |  | 110 | 31.83 |  |  | 142 |  | 37 |  |  |  |  | 12.8
2022-02-21 | 20:15 | B | 2B21A | Disk FR Brake_Vent - YRA | 8.55 | 22.44 | 35 |  |  |  | 1.57 | 68.82 | 1.95 | 2.61 | 2.51 |  | 110 | 41.84 |  |  | 142 |  | 35 |  | 10.5 |  | 2.33 | 13.9
2022-02-21 | 22:30 | C | 2B21A | Disk FR Brake _Vent -Y9T_Domestic |  | 22.32 | 35 |  |  |  | 1.51 |  |  |  | 2.58 |  | 110 | 38.27 |  |  | 142 |  | 35 |  |  |  |  | 12.6
2022-02-21 | 00:25 | C | 2B21A | Disk FR Brake - YJC |  | 21.95 | 36 |  |  |  | 1.5 |  |  |  | 2.53 |  | 120 | 37.72 |  |  | 142 |  | 36 |  |  |  |  | 11.9
2022-02-21 | 02:10 | C | 2B21A | Disk FR Brake - YJC |  | 21.17 | 35 |  |  |  | 1.56 |  |  |  | 2.56 |  | 120 | 39.28 |  |  | 142 |  | 36 |  |  |  |  | 12
2022-02-21 | 04:32 | C | 2B21A | Disk FR Brake _ YHB | 8.53 | 21.73 | 35 |  |  |  | 1.52 | 68.92 | 2.1 | 2.71 | 2.55 |  | 110 | 36.07 |  |  | 142 |  | 36 |  | 10.63 |  | 2.29 | 11
2022-02-22 | 06:20 | A | 2B21A | Drum RR Brake - YRA |  | 21.7 | 34 |  |  |  | 1.62 |  |  |  | 2.54 |  | 120 | 38.09 |  |  | 142 |  | 44 |  |  |  |  | 11.2
2022-02-22 | 08:42 | A | 2B22B | Drum RR Brake - YRA |  | 23.8 | 34 |  |  |  | 1.46 |  |  |  | 2.58 |  | 110 | 33.93 |  |  | 142 |  | 44 |  |  |  |  | 15.4
2022-02-22 | 10:34 | A | 2B22A | Disk RR Brake_Solid - YAD |  | 27.89 | 34 |  |  |  | 1.42 |  |  |  | 2.56 |  | 110 | 31.68 |  |  | 142 |  | 44 |  |  |  |  | 10.8
2022-02-22 | 12:30 | A | 2B22A | Disk FR Brake - Model L YAD / YBA | 8.44 | 30.29 | 36 |  |  |  | 1.58 | 68.91 | 1.93 | 2.65 | 2.54 |  | 110 | 30.17 |  |  | 142 |  | 45 |  | 10.37 |  | 2.3 | 12
2022-02-22 | 14:12 | B | 22BVA | Brake Disc _Cav 7:&8: (Model K) |  | 31.97 | 35 |  |  |  | 1.59 |  |  |  | 2.56 |  | 120 | 30.1 |  |  | 142 |  | 42 |  |  |  |  | 12.4
2022-02-22 | 16:24 | B | 2B22B | Disk FR Brake - YJC |  | 31.67 | 35 |  |  |  | 1.48 |  |  |  | 2.52 |  | 110 | 30.95 |  |  | 142 |  | 40 |  |  |  |  | 12
2022-02-22 | 18:20 | B | 2B22A | Disc-FR-Brake 14" _Nissan (Cavity 7 & 8 ) |  | 29.97 | 34 |  |  |  | 1.56 |  |  |  | 2.56 |  | 110 | 33.89 |  |  | 142 |  | 39 |  |  |  |  | 13.1
2022-02-22 | 20:22 | B | 22B22A | Brake Disc, (Cav 7,8,9,10)Alto | 8.46 | 28.04 | 34 |  |  |  | 1.59 | 68.84 | 2.09 | 2.62 | 2.61 |  | 110 | 40.02 |  |  | 142 |  | 40 |  | 10.55 |  | 2.27 | 11.8
2022-02-22 | 22:20 | C | 2B22B | Disk FR Brake _ YHB |  | 27.14 | 35 |  |  |  | 1.52 |  |  |  | 2.58 |  | 120 | 42.62 |  |  | 142 |  | 40 |  |  |  |  | 12
2022-02-22 | 00:15 | C | 2B22C | Drum RR Brake - YRA |  | 25.91 | 37 |  |  |  | 1.56 |  |  |  | 2.55 |  | 120 | 46.88 |  |  | 142 |  | 42 |  |  |  |  | 10
2022-02-22 | 02:35 | C | 2B22D | Drum RR Brake - YRA |  | 24.84 | 35 |  |  |  | 1.5 |  |  |  | 2.53 |  | 110 | 50.54 |  |  | 142 |  | 40 |  |  |  |  | 12.8
2022-02-22 | 04:30 | C | 2B22A | HUB _Sigma | 8.42 | 24.41 | 36 |  |  |  | 1.49 | 68.95 | 1.99 | 2.66 | 2.53 |  | 110 | 51.87 |  |  | 142 |  | 40 |  | 10.41 |  | 2.31 | 14.3
2022-02-23 | 06:15 | A | 22BVB | Brake Disc _Cav 7:&8: (Model K) |  | 22.64 | 35 |  |  |  | 1.62 |  |  |  | 2.53 |  | 120 | 57.19 |  |  | 142 |  | 41 |  |  |  |  | 13.4
2022-02-23 | 08:22 | A | 2B23A | Disk FR Brake _Vent -Y9T_Domestic |  | 21.88 | 35 |  |  |  | 1.65 |  |  |  | 2.56 |  | 110 | 60.08 |  |  | 142 |  | 35 |  |  |  |  | 11.7
2022-02-23 | 10:30 | A | 23B22A | Brake Disc, (Cav 7,8,9,10)Alto |  | 24.74 | 37 |  |  |  | 1.65 |  |  |  | 2.6 |  | 110 | 52.85 |  |  | 142 |  | 43 |  |  |  |  | 14.4
2022-02-23 | 12:32 | A | 2B23A | Disk FR Brake _ YHB | 8.45 | 26.11 | 36 |  |  |  | 1.67 | 69.59 | 1.94 | 2.67 | 2.56 |  | 110 | 50.46 |  |  | 142 |  | 42 |  | 10.39 |  | 2.31 | 13.2
2022-02-23 | 14:35 | B | 2B23A | Disk FR Brake - YJC |  | 27.33 | 36 |  |  |  | 1.6 |  |  |  | 2.58 |  | 120 | 47.35 |  |  | 142 |  | 44 |  |  |  |  | 10.4
2022-02-23 | 16:35 | B | 2B23B | Disk FR Brake - YJC |  | 27.96 | 37 |  |  |  | 1.59 |  |  |  | 2.56 |  | 120 | 46.44 |  |  | 142 |  | 43 |  |  |  |  | 11.3
2022-02-23 | 18:20 | B | 2B23A | Drum RR Brake - YRA |  | 27.4 | 36 |  |  |  | 1.64 |  |  |  | 2.53 |  | 120 | 49.17 |  |  | 142 |  | 44 |  |  |  |  | 10.9
2022-02-23 | 20:15 | B | 2B23B | Drum RR Brake - YRA | 8.47 | 24.23 | 36 |  |  |  | 1.53 | 69.58 | 1.92 | 2.59 | 2.56 |  | 120 | 58.13 |  |  | 142 |  | 46 |  | 10.39 |  | 2.32 | 11.8
2022-02-23 | 22:20 | C | 2B23C | Drum RR Brake - YRA |  | 22.67 | 37 |  |  |  | 1.5 |  |  |  | 2.58 |  | 110 | 62.73 |  |  | 142 |  | 43 |  |  |  |  | 13.6
2022-02-23 | 00:15 | C | 2B23B | Disk FR Brake _ YHB |  | 21.99 | 37 |  |  |  | 1.57 |  |  |  | 2.56 |  | 110 | 66.75 |  |  | 142 |  | 40 |  |  |  |  | 10.5
2022-02-23 | 02:30 | C | 2B23A | Disk FR Brake - Model L YAD / YBA |  | 21.5 | 35 |  |  |  | 1.49 |  |  |  | 2.55 |  | 120 | 65.18 |  |  | 142 |  | 42 |  |  |  |  | 11.6
2022-02-23 | 04:25 | C | 2B23C | Disk FR Brake - YJC | 8.43 | 21.14 | 35 |  |  |  | 1.56 | 69.63 | 1.98 | 2.65 | 2.55 |  | 110 | 65.65 |  |  | 142 |  | 40 |  | 10.41 |  | 2.29 | 14
2022-02-24 | 06:15 | A | 2B23C | Disk FR Brake _ YHB |  | 20.71 | 35 |  |  |  | 1.77 |  |  |  | 2.54 |  | 110 | 67.72 |  |  | 142 |  | 43 |  |  |  |  | 10.8
2022-02-24 | 08:27 | A | 22BXA | Brake Disc _Cav 7:&8: (Model K) |  | 20.23 | 34 |  |  |  | 1.52 |  |  |  | 2.56 |  | 120 | 69.64 |  |  | 142 |  | 48 |  |  |  |  | 10.7
2022-02-24 | 10:25 | A | 2B24A | Drum RR Brake _ XBA ABS |  | 24.21 | 35 |  |  |  | 1.5 |  |  |  | 2.58 |  | 120 | 57.58 |  |  | 142 |  | 48 |  |  |  |  | 13.6
2022-02-24 | 12:30 | A | 2B24A | Drum RR Brake _ XBA ABS | 8.48 | 27.66 | 36 |  |  |  | 1.63 | 69.59 | 1.99 | 2.72 | 2.6 |  | 110 | 45.97 |  |  | 142 |  | 48 |  | 10.47 |  | 2.32 | 12
2022-02-24 | 14:20 | B | 2B24A | Disk FR Brake - YJC |  | 28.29 | 42 |  |  |  | 1.58 |  |  |  | 2.54 |  | 110 | 31.16 |  |  | 142 |  | 42 |  |  |  |  | 12.4
2022-02-24 | 16:16 | B | 2B24B | Disk FR Brake - YJC |  | 29.37 | 35 |  |  |  | 1.59 |  |  |  | 2.53 |  | 110 | 28.98 |  |  | 142 |  | 40 |  |  |  |  | 14.4
2022-02-24 | 18:20 | B | 2B24A | Disk RR Brake_Solid - YAD |  | 27.09 | 34 |  |  |  | 1.62 |  |  |  | 2.58 |  | 110 | 35.92 |  |  | 142 |  | 40 |  |  |  |  | 14.1
2022-02-24 | 20:30 | B | 2B24A | Disk FR Brake - Model L YAD / YBA | 8.45 | 25.05 | 34 |  |  |  | 1.57 | 69.42 | 1.96 | 2.65 | 2.55 |  | 110 | 43.66 |  |  | 142 |  | 40 |  | 10.41 |  | 2.35 | 10.3
2022-02-24 | 22:15 | C | 2B24A | Drum RR Brake - YRA |  | 24.8 | 35 |  |  |  | 1.6 |  |  |  | 2.58 |  | 120 | 47.97 |  |  | 142 |  | 40 |  |  |  |  | 11.8
2022-02-24 | 00:28 | C | 2B24C | Drum RR Brake - YRA |  | 24.19 | 36 |  |  |  | 1.53 |  |  |  | 2.53 |  | 120 | 53.06 |  |  | 142 |  | 38 |  |  |  |  | 15.3
2022-02-24 | 02:17 | C | 2B24C | Disk FR Brake - YJC |  | 23.58 | 34 |  |  |  | 1.51 |  |  |  | 2.56 |  | 110 | 56.52 |  |  | 142 |  | 40 |  |  |  |  | 10.6
2022-02-24 | 04:22 | C | 2B24A | Disk FR Brake _ YHB | 8.5 | 22.27 | 36 |  |  |  | 1.52 | 69.61 | 1.97 | 2.7 | 2.57 |  | 120 | 59.07 |  |  | 142 |  | 44 |  | 10.47 |  | 2.33 | 11.9
2022-02-25 | 06:15 | A | 2B24B | Disk FR Brake _ YHB |  | 20.23 | 35 |  |  |  | 1.67 |  |  |  | 2.55 |  | 110 | 63.6 |  |  | 142 |  | 48 |  |  |  |  | 10.6
2022-02-25 | 08:45 | A | 2B25A | Drum RR Brake _Y9T |  | 21.37 | 34 |  |  |  | 1.61 |  |  |  | 2.54 |  | 110 | 63.5 |  |  | 142 |  | 46 |  |  |  |  | 12.8
2022-02-25 | 10:30 | B | 2B25A | Disk FR Brake - Model L YAD / YBA |  |  | 36 |  |  |  | 1.62 |  |  |  | 2.58 |  | 110 |  |  |  | 142 |  | 46 |  |  |  |  | 12
2022-02-25 | 12:35 | A | 22B22A | Brake Disc, (Cav 7,8,9,10)Alto | 8.51 | 30.2 | 37 |  |  |  | 1.68 | 68.59 | 2.04 | 2.69 | 2.58 |  | 110 | 32.45 |  |  | 142 |  | 46 |  | 10.55 |  | 2.27 | 15.2
2022-02-25 | 14:15 | B | 2B25A | Disk FR Brake - YJC |  | 31.24 | 34 |  |  |  | 1.64 |  |  |  | 2.54 |  | 120 | 32.25 |  |  | 142 |  | 42 |  |  |  |  | 12.8
2022-02-25 | 16:25 | B | 2B25B | Disk FR Brake - YJC |  | 31.13 | 33 |  |  |  | 1.68 |  |  |  | 2.63 |  | 110 | 33.67 |  |  | 142 |  | 40 |  |  |  |  | 12.2
2022-02-25 | 18:10 | B | 2B25A | Disk FR Brake - Model L YAD / YBA |  | 29.48 | 34 |  |  |  | 1.57 |  |  |  | 2.53 |  | 110 | 37.81 |  |  | 142 |  | 41 |  |  |  |  | 12.8
2022-02-25 | 20:30 | B | 2B25A | Drum RR Brake - YRA | 8.51 | 24.38 | 36 |  |  |  | 1.59 | 68.25 | 2.05 | 2.62 | 2.57 |  | 110 | 54.57 |  |  | 142 |  | 40 |  | 10.56 |  | 2.36 | 12.9
2022-02-25 | 23:25 | C | 2B25B | Drum RR Brake - YRA |  | 24.5 | 36 |  |  |  | 1.52 |  |  |  | 2.52 |  | 120 | 44.46 |  |  | 142 |  | 40 |  |  |  |  | 10.3
2022-02-25 | 00:35 | C | 2B25C | Drum RR Brake - YRA |  | 23.7 | 38 |  |  |  | 1.5 |  |  |  | 2.55 |  | 110 | 48.57 |  |  | 142 |  | 39 |  |  |  |  | 11.2
2022-02-25 | 02:27 | C | 25B22B | Brake Disc, (Cav 7,8,9,10)Alto |  | 22.66 | 35 |  |  |  | 1.57 |  |  |  | 2.58 |  | 110 | 50.22 |  |  | 142 |  | 39 |  |  |  |  | 13
2022-02-25 | 04:30 | C | 2B25B | Disc-FR-Brake 14" _Nissan (Cavity 7 & 8 ) | 8.53 | 21.42 | 37 |  |  |  | 1.53 | 68.63 | 1.98 | 2.67 | 2.55 |  | 110 | 54.04 |  |  | 142 |  | 40 |  | 10.51 |  | 2.29 | 10
2022-02-26 | 06:15 | A | 2B25D | Drum RR Brake - YRA |  | 22.32 | 38 |  |  |  | 1.55 |  |  |  | 2.58 |  | 110 | 49.92 |  |  | 142 |  | 40 |  |  |  |  | 10
2022-02-26 | 08:30 | A | 2B26A | Cylinder Block _ BMG |  | 21.3 | 39 |  |  |  | 1.43 |  |  |  | 2.58 |  | 110 | 52.27 |  |  | 142 |  | 38 |  |  |  |  | 11.2
2022-02-26 | 10:24 | A | 2B26A | Disk FR Brake _Vent -Y9T_Domestic |  | 24.2 | 35 |  |  |  | 1.43 |  |  |  | 2.6 |  | 110 | 44.21 |  |  | 142 |  | 40 |  |  |  |  | 11
2022-02-26 | 12:42 | A | 2B26A | Disk FR Brake - YJC | 8.45 | 25.7 | 37 |  |  |  | 1.43 | 68.7 | 2.05 | 2.66 | 2.6 |  | 110 | 42.26 |  |  | 142 |  | 39 |  | 10.5 |  | 2.3 | 13.2
2022-02-26 | 14:20 | B | 2B26A | Disk FR Brake - YJC | 8.52 | 27.37 | 38 |  |  |  | 1.45 | 68.9 | 2.1 | 2.73 | 2.56 |  | 120 | 40.34 |  |  | 142 |  | 39 |  | 10.62 |  | 2.33 | 15.2
2022-02-26 | 16:00 | B | 2B26A | Disk FR Brake _ YHB |  | 27.34 | 36 |  |  |  | 1.56 |  |  |  | 2.58 |  | 110 | 40.16 |  |  | 142 |  | 39 |  |  |  |  | 14.8
2022-03-01 | 16:22 | B | 2C01A | Cylinder Block _ BMG |  | 25.6 | 45 |  |  |  | 1.42 |  |  |  | 2.61 |  | 120 | 39.26 |  |  |  |  | 39
2022-03-01 | 17:35 | B | 2C01A | Cylinder Block _ BMG |  | 25.84 | 37 |  |  |  | 1.61 |  |  |  | 2.58 |  | 110 | 41.78 |  |  | 142 |  | 38 |  |  |  |  | 13.6
2022-03-01 | 18:35 | B | 2C01A | Disk FR Brake, _Jazz (2CT)_Cav. 3 & 4 |  | 25.32 | 37 |  |  |  | 1.58 |  |  |  | 2.59 |  | 110 | 46.43 |  |  | 142 |  | 38 |  |  |  |  | 12.1
2022-03-01 | 20:35 | B | 2C01A | Disk FR Brake - YJC | 8.5 | 23.8 | 39 |  |  |  | 1.54 | 67.5 | 2.02 | 2.68 | 2.61 |  | 120 | 50.59 |  |  | 142 |  | 39 |  | 10.52 |  | 2.35 | 15.2
2022-03-01 | 22:20 | C | 2C01A | Disk FR Brake _ YHB |  | 22.49 | 37 |  |  |  | 1.5 |  |  |  | 2.58 |  | 120 | 55.71 |  |  | 142 |  | 38 |  |  |  |  | 13.9
2022-03-01 | 00:31 | C | 2C01A | Drum RR Brake - YRA |  | 21.5 | 36 |  |  |  | 1.52 |  |  |  | 2.53 |  | 120 | 59.74 |  |  | 142 |  | 39 |  |  |  |  | 11.2
2022-03-01 | 02:30 | C | 2C01B | Drum RR Brake - YRA |  | 20.49 | 34 |  |  |  | 1.51 |  |  |  | 2.56 |  | 110 | 61.91 |  |  | 142 |  | 40 |  |  |  |  | 12
2022-03-01 | 04:35 | C | 2C01A | Disk FR Brake - Model L YAD / YBA | 8.49 | 20.12 | 39 |  |  |  | 1.55 | 67.52 | 2.06 | 2.65 | 2.56 |  | 110 | 61.8 |  |  | 142 |  | 38 |  | 10.55 |  | 2.33 | 11.2
2022-03-02 | 06:25 | A | 2B02A | Disk FR Brake, _Jazz (2CT)_Cav. 3 & 4 |  | 18.54 | 35 |  |  |  | 1.5 |  |  |  | 2.53 |  | 110 | 67.8 |  |  | 142 |  | 41 |  |  |  |  | 10.8
2022-03-02 | 08:15 | A | 2C02A | Disk FR Brake _ YHB |  | 20.03 | 38 |  |  |  | 1.6 |  |  |  | 2.56 |  | 120 | 64.26 |  |  |  |  | 44 |  |  |  |  | 10.6
2022-03-02 | 10:40 | A | 2C02A | Disk FR Brake - YJC |  | 23.33 | 35 |  |  |  | 1.53 |  |  |  | 2.58 |  | 110 | 57.77 |  |  | 142 |  | 42 |  |  |  |  | 10.5
2022-03-02 | 12:40 | A | 2B02A | Drum RR Brake _Y9T | 8.42 | 26.01 | 35 |  |  |  | 1.63 | 68.73 | 1.95 | 2.77 | 2.56 |  | 110 | 47.34 |  |  | 142 |  | 44 |  | 10.37 |  | 2.34 | 11.2
2022-03-02 | 14:16 | B | 2B02A | Drum RR Brake _Y9T |  | 27.66 | 35 |  |  |  | 1.65 |  |  |  | 2.58 |  | 110 | 40.27 |  |  | 142 |  | 42 |  |  |  |  | 14
2022-03-02 | 16:18 | B | 2C02A | Cylinder Block _ BMG |  | 28.09 | 35 |  |  |  | 1.53 |  |  |  | 2.58 |  | 120 | 32.64 |  |  | 142 |  | 40 |  |  |  |  | 15.2
2022-03-02 | 18:15 | B | 2C02A | Disk FR Brake _Vent -Y9T_Domestic |  | 27.45 | 34 |  |  |  | 1.56 |  |  |  | 2.54 |  | 120 | 36.86 |  |  | 142 |  | 40 |  |  |  |  | 13.6
2022-03-02 | 20:30 | B | 2C02B | Disk FR Brake - YJC | 8.45 | 24.77 | 35 |  |  |  | 1.52 | 68.23 | 1.87 | 2.72 | 2.52 |  | 110 | 47.37 |  |  | 142 |  | 40 |  | 10.32 |  | 2.33 | 12.8
2022-03-02 | 22:25 | C | 2C02A | Disk FR Brake - Model L YAD / YBA |  | 22.61 | 35 |  |  |  | 1.49 |  |  |  | 2.52 |  | 120 | 55.05 |  |  | 142 |  | 40 |  |  |  |  | 11.2
2022-03-02 | 00:25 | C | 2C02A | Drum RR Brake - YRA |  | 21.5 | 37 |  |  |  | 1.55 |  |  |  | 2.56 |  | 120 | 57.35 |  |  | 142 |  | 39 |  |  |  |  | 14
2022-03-02 | 02:20 | C | 2C02B | Drum RR Brake - YRA |  | 21.29 | 35 |  |  |  | 1.52 |  |  |  | 2.57 |  | 120 | 63.2 |  |  | 142 |  | 41 |  |  |  |  | 12.9
2022-03-02 | 04:25 | C | 2C02B | Disk FR Brake _ YHB | 8.43 | 21.12 | 34 |  |  |  | 1.49 | 68.79 | 1.98 | 2.75 | 2.58 |  | 110 | 64.03 |  |  | 142 |  | 42 |  | 10.41 |  | 2.32 | 11.2
2022-03-03 | 07:57 | A | 2C03A | Drum RR Brake _ 2UA |  | 21.72 | 35 |  |  |  | 1.49 |  |  |  | 2.53 |  | 120 | 61.25 |  |  | 142 |  | 40 |  |  |  |  | 12.6
2022-03-03 | 08:12 | A | 22CCA | Brake Disc _Cav 7:&8: (Model K) |  | 22.56 | 34 |  |  |  | 1.53 |  |  |  | 2.54 |  | 120 | 57.99 |  |  | 142 |  | 40 |  |  |  |  | 11.2
2022-03-03 | 10:42 | A | 2C03A | HUB _Sigma |  | 27.46 | 36 |  |  |  | 1.52 |  |  |  | 2.58 |  | 120 | 39.03 |  |  | 142 |  | 44 |  |  |  |  | 11.8
2022-03-03 | 10:42 | A | 10:42 | HUB _Sigma |  | 27.54 | 36 |  |  |  | 1.52 |  |  |  | 2.56 |  | 120 | 38.84 |  |  | 142 |  | 44 |  |  |  |  | 11.8
2022-03-03 | 13:05 | A | 2C03A | Disc,FR Brake (Cav 5&6 3&4)_ EFC | 8.42 | 31.08 | 36 |  |  |  | 1.51 | 68.6 | 1.9 | 2.68 | 2.58 |  | 120 | 29.56 |  |  | 142 |  | 45 |  | 10.32 |  | 2.26 | 14.4
2022-03-03 | 14:10 | B | 2C03A | Disc,FR Brake (Cav 5&6 3&4)_ EFC |  | 31.25 | 37 |  |  |  | 1.53 |  |  |  | 2.56 |  | 110 | 30.92 |  |  | 142 |  | 44 |  |  |  |  | 13.4
2022-03-03 | 15:40 | B | 2c03a | Drum RR Brake _Y9T |  | 31.59 | 34 |  |  |  | 1.58 |  |  |  | 2.56 |  | 110 | 32.64 |  |  | 142 |  | 45 |  |  |  |  | 14
2022-03-03 | 16:20 | B | 2C03A | Drum RR Brake - YRA |  | 32.24 | 35 |  |  |  | 1.46 |  |  |  | 2.58 |  | 110 | 31.67 |  |  | 142 |  | 44 |  |  |  |  | 13.6
2022-03-03 | 18:10 | B | 2C03A | Disk FR Brake - Model L YAD / YBA |  | 29.03 | 37 |  |  |  | 1.62 |  |  |  | 2.53 |  | 120 | 39.69 |  |  | 142 |  | 40 |  |  |  |  | 14.1
2022-03-03 | 20:25 | B | 2C03B | Disk FR Brake - YJC | 8.39 | 27.72 | 35 |  |  |  | 1.73 | 68.23 | 1.91 | 2.58 | 2.57 |  | 120 | 44.44 |  |  | 142 |  | 44 |  | 10.3 |  | 2.32 | 13.8
2022-03-03 | 22:25 | C | 22CCC | Brake Disc _Cav 7:&8: (Model K) |  | 25.37 | 34 |  |  |  | 1.49 |  |  |  | 2.58 |  | 110 | 56.58 |  |  | 142 |  | 42 |  |  |  |  | 11.2
2022-03-03 | 00:35 | C | 2C03A | Disk FR Brake _ YHB |  | 23.25 | 36 |  |  |  | 1.53 |  |  |  | 2.56 |  | 120 | 65.7 |  |  | 142 |  | 40 |  |  |  |  | 13.9
2022-03-03 | 02:30 | C | 2C03B | Drum RR Brake - YRA |  | 21.62 | 35 |  |  |  | 1.48 |  |  |  | 2.57 |  | 120 | 71.34 |  |  | 142 |  | 40 |  |  |  |  | 13
2022-03-03 | 04:20 | C | 2C03A | Disk FR Brake, _Jazz (2CT)_Cav. 3 & 4 | 8.41 | 20.04 | 35 |  |  |  | 1.46 | 68.65 | 1.94 | 2.63 | 2.55 |  | 120 | 77.9 |  |  | 142 |  | 42 |  | 10.35 |  | 2.29 | 10.8
2022-03-04 | 06:40 | A | 2C04A | Disk FR Brake _ YHB |  | 19.58 | 33 |  |  |  | 1.55 |  |  |  | 2.56 |  | 110 | 74.43 |  |  | 142 |  | 43 |  |  |  |  | 9.8
2022-03-04 | 08:20 | A | 2C04A | Drum RR Brake _Y9T |  | 20.2 | 36 |  |  |  | 1.59 |  |  |  | 2.58 |  | 110 | 68.07 |  |  | 142 |  | 45 |  |  |  |  | 13
2022-03-04 | 10:25 | A | 2C04A | Drum RR Brake _ 2UA |  | 22.11 | 35 |  |  |  | 1.63 |  |  |  | 2.54 |  | 110 | 61.24 |  |  | 142 |  | 43 |  |  |  |  | 14.4
2022-03-04 | 13:35 | A | 2C04A | Disk FR Brake _ YHB | 8.42 | 24.53 | 34 |  |  |  | 1.58 | 67.37 | 1.91 | 2.67 | 2.55 |  | 110 | 46.92 |  |  | 142 |  | 43 |  | 10.33 |  | 2.26 | 10.5
2022-03-04 | 16:10 | B | 2C04A | Disk FR Brake - YJC |  | 26.15 | 34 |  |  |  | 1.56 |  |  |  | 2.52 |  | 120 | 43.23 |  |  | 142 |  | 42 |  |  |  |  | 14.8
2022-03-04 | 18:10 | B | 2C04B | Disk FR Brake - YJC |  | 24.32 | 35 |  |  |  | 1.51 |  |  |  | 2.54 |  | 110 | 52.56 |  |  | 142 |  | 40 |  |  |  |  | 13.6
2022-03-04 | 20:15 | B | 2C04A | Drum RR Brake - YRA | 8.45 | 22.54 | 36 |  |  |  | 1.5 | 67.15 | 1.95 | 2.64 | 2.55 |  | 110 | 61.44 |  |  | 142 |  | 43 |  | 10.4 |  | 2.29 | 14.7
2022-03-04 | 22:20 | C | 2C04B | Drum RR Brake - YRA |  | 22.51 | 37 |  |  |  | 1.52 |  |  |  | 2.52 |  | 110 | 62.33 |  |  | 142 |  | 42 |  |  |  |  | 13.2
2022-03-04 | 00:25 | C | 22CDA | Brake Disc _Cav 7:&8: (Model K) |  | 20.97 | 35 |  |  |  | 1.51 |  |  |  | 2.58 |  | 120 | 66.23 |  |  | 142 |  | 40 |  |  |  |  | 10
2022-03-04 | 02:35 | C | 2C04C | Disk FR Brake _ YHB |  | 20.46 | 36 |  |  |  | 1.56 |  |  |  | 2.56 |  | 120 | 62.2 |  |  | 142 |  | 40 |  |  |  |  | 12.8
2022-03-04 | 04:25 | C | 2C04A | Drum Rear Brake _ Jazz (2CT) _ Cav. 3 & 4 | 8.43 | 20.01 | 36 |  |  |  | 1.5 | 67.39 | 1.94 | 2.64 | 2.55 |  | 110 | 62.16 |  |  | 142 |  | 42 |  | 10.37 |  | 2.28 | 12.8
2022-03-05 | 06:35 | A | 2C05A | Disk FR Brake - YJC |  | 19.39 | 36 |  |  |  | 1.56 |  |  |  | 2.56 |  | 120 | 62.86 |  |  | 142 |  | 41 |  |  |  |  | 13.2
2022-03-05 | 08:33 | A | 22ECA | Brake Disc _Cav 7:&8: (Model K) |  | 20.75 | 35 |  |  |  | 1.63 |  |  |  | 2.56 |  | 120 | 60.24 |  |  | 142 |  | 42 |  |  |  |  | 11.9
2022-03-05 | 10:35 | A | 2C05A | Disk FR Brake - YJC |  | 23.02 | 36 |  |  |  | 1.78 |  |  |  | 2.56 |  | 110 | 57.04 |  |  | 142 |  | 41 |  |  |  |  | 10.8
2022-03-05 | 12:40 | A | 2C05A | Drum Rear Brake _ Jazz (2CT) _ Cav. 3 & 4 | 8.4 | 25.27 | 35 |  |  |  | 1.52 | 67.3 | 1.89 | 2.71 | 2.58 |  | 120 | 47.05 |  |  | 142 |  | 42 |  | 10.29 |  | 2.31 | 12.1
2022-03-05 | 14:15 | B | 2C05A | Drum RR Brake _Y9T |  | 26.45 | 42 |  |  |  | 1.66 |  |  |  | 2.6 |  | 110 | 39.42 |  |  | 142 |  | 40 |  |  |  |  | 16
2022-03-05 | 16:15 | B | 2C05A | Disc-FR-Brake 13" _Nissan |  | 26.71 | 34 |  |  |  | 1.64 |  |  |  | 2.52 |  | 110 | 37.08 |  |  | 142 |  | 40 |  |  |  |  | 14
2022-03-05 | 18:15 | B | 2C05A | Drum RR Brake - YRA |  | 26.22 | 35 |  |  |  | 1.61 |  |  |  | 2.53 |  | 120 | 44.57 |  |  | 142 |  | 39 |  |  |  |  | 15.7
2022-03-05 | 20:15 | B | 2C05B | Drum RR Brake - YRA | 8.37 | 25.05 | 35 |  |  |  | 1.59 | 67.15 | 1.85 | 2.65 | 2.52 |  | 110 | 48.01 |  |  | 142 |  | 40 |  | 10.22 |  | 2.27 | 13.6
2022-03-05 | 22:25 | C | 2C05A | Disk FR Brake _ YHB |  | 23.21 | 37 |  |  |  | 1.61 |  |  |  | 2.58 |  | 110 | 54.19 |  |  | 142 |  | 40 |  |  |  |  | 13.8
2022-03-05 | 00:30 | C | 2C05A | Disk FR Brake - Model L YAD / YBA |  | 22.82 | 35 |  |  |  | 1.58 |  |  |  | 2.56 |  | 110 | 53.43 |  |  | 142 |  | 42 |  |  |  |  | 10.2
2022-03-05 | 02:35 | C | 2C05B | Disk FR Brake _ YHB |  | 21.44 | 36 |  |  |  | 1.56 |  |  |  | 2.57 |  | 120 | 56.99 |  |  | 142 |  | 42 |  |  |  |  | 16
2022-03-05 | 04:30 | C | 2C05A | Disk FR Brake - Model L YAD / YBA | 8.41 |  | 35 |  |  |  | 1.53 | 67.33 | 1.92 | 2.68 | 2.55 |  | 110 |  |  |  | 142 |  | 41 |  | 10.33 |  | 2.29 | 15.8
2022-03-08 | 15:19 | B | 2C08A | Cylinder Block _ BMG |  | 29.61 | 43 |  |  |  | 1.49 |  |  |  | 2.56 |  | 110 | 27.82 |  |  | 142 |  | 36 |  |  |  |  | 13.6
2022-03-08 | 16:30 | B | 2C08A | Disk FR Brake - YJC |  | 29.86 | 42 |  |  |  | 1.48 |  |  |  | 2.53 |  | 110 | 30.44 |  |  | 142 |  | 38 |  |  |  |  | 11.6
2022-03-08 | 17:20 | B | 2C08A | Disk FR Brake - YJC |  | 29.67 | 42 |  |  |  | 1.52 |  |  |  | 2.58 |  | 120 | 30.05 |  |  | 142 |  | 38 |  |  |  |  | 12.8
2022-03-08 | 18:00 | B | 2C08B | Disk FR Brake - YJC |  | 29.54 | 43 |  |  |  | 1.47 |  |  |  | 2.52 |  | 120 | 34.77 |  |  | 142 |  | 39 |  |  |  |  | 11.6
2022-03-08 | 19:20 | B | 2C08B | Disk FR Brake - YJC |  | 28.87 | 42 |  |  |  | 1.49 |  |  |  | 2.58 |  | 110 | 36.23 |  |  | 142 |  | 40 |  |  |  |  | 13
2022-03-08 | 20:35 | B | 2C08A | Disk FR Brake _ YHB | 8.45 | 27.6 | 42 |  |  |  | 1.47 | 68.25 | 1.83 | 2.62 | 2.51 |  | 120 | 40.26 |  |  | 142 |  | 42 |  | 10.28 |  | 2.26 | 14.2
2022-03-08 | 22:15 | C | 2C08A | Drum RR Brake - YRA |  | 25.47 | 43 |  |  |  | 1.52 |  |  |  | 2.53 |  | 120 | 49.15 |  |  | 142 |  | 43 |  |  |  |  | 12.6
2022-03-08 | 00:25 | C | 2C08A | Disk FR Brake - Model L YAD / YBA |  | 24.99 | 38 |  |  |  | 1.52 |  |  |  | 2.55 |  | 120 | 50.74 |  |  | 142 |  | 43 |  |  |  |  | 12.9
2022-03-08 | 02:25 | C | 2C08A | Drum Rear Brake _ Jazz (2CT) _ Cav. 3 & 4 |  | 24.22 | 43 |  |  |  | 1.49 |  |  |  | 2.58 |  | 110 | 51.59 |  |  | 142 |  | 42 |  |  |  |  | 14
2022-03-08 | 04:35 | C | 2c08a | Drum Rear Brake _ Jazz (2CT) _ Cav. 3 & 4 | 8.41 |  | 40 |  |  |  | 1.52 | 68.29 | 1.9 | 2.59 | 2.57 |  | 120 |  |  |  | 142 |  | 42 |  | 10.31 |  | 2.28 | 13.6
2022-03-09 | 06:35 | A | 2C09A | Drum RR Brake _ 2UA |  | 22.23 | 35 |  |  |  | 1.47 |  |  |  | 2.52 |  | 110 | 54.93 |  |  | 142 |  | 42 |  |  |  |  | 16.2
2022-03-09 | 08:25 | A | 2C09A | Disk FR Brake _ YHB |  | 23.87 | 36 |  |  |  | 1.62 |  |  |  | 2.6 |  | 110 | 51.11 |  |  | 142 |  | 43 |  |  |  |  | 15.6
2022-03-09 | 10:20 | A | 2C09A | Cylinder Block _ BMG |  | 27.29 | 39 |  |  |  | 1.64 |  |  |  | 2.56 |  | 110 | 38.57 |  |  | 142 |  | 40 |  |  |  |  | 17.6
2022-03-09 | 12:00 | A | 2C09A | Drum RR Brake - YRA | 8.35 | 28.92 | 41 |  |  |  | 1.54 | 67.5 | 1.85 | 2.73 | 2.58 |  | 120 | 25.77 |  |  | 142 |  | 45 |  | 10.2 |  | 2.26 | 13
2022-03-09 | 14:00 | B | 2C09B | Drum RR Brake - YRA |  | 30.34 | 39 |  |  |  | 1.51 |  |  |  | 2.56 |  | 120 | 24.89 |  |  | 142 |  | 39 |  |  |  |  | 14.1
2022-03-09 | 15:00 | B | 2C09B | Drum RR Brake - YRA |  | 30.42 | 37 |  |  |  | 1.55 |  |  |  | 2.58 |  | 120 | 25.35 |  |  | 142 |  | 45 |  |  |  |  | 13.2
2022-03-09 | 15:00 | B | 2C09C | Drum RR Brake - YRA |  | 30.36 | 37 |  |  |  | 1.55 |  |  |  | 2.58 |  | 120 | 25.71 |  |  | 142 |  | 45 |  |  |  |  | 14.1
2022-03-09 | 17:10 | B | 2C09A | Disk FR Brake - Model L YAD / YBA |  | 30.03 | 37 |  |  |  | 1.59 |  |  |  | 2.53 |  | 110 | 28.37 |  |  | 142 |  | 44 |  |  |  |  | 14
2022-03-09 | 18:45 | B | 22CIA | Brake Disc _Cav 7:&8: (Model K) |  | 29.59 | 37 |  |  |  | 1.6 |  |  |  | 2.56 |  | 120 | 32.46 |  |  | 142 |  | 45 |  |  |  |  | 12.8
2022-03-09 | 20:50 | B | 2c09a | Disk FR Brake - YJC | 8.38 |  | 37 |  |  |  | 1.53 | 67.59 | 1.88 | 2.67 | 2.57 |  | 120 |  |  |  | 142 |  | 44 |  | 10.26 |  | 2.31 | 12.5
2022-03-09 | 22:30 | C | 2C09A | Disk FR Brake - YJC |  | 26.74 | 35 |  |  |  | 1.59 |  |  |  | 2.6 |  | 120 | 38.41 |  |  | 142 |  | 40 |  |  |  |  | 10.5
2022-03-09 | 00:32 | C | 2C09A | Disk FR Brake _Vent -Y9T_Domestic |  | 25.02 | 38 |  |  |  | 1.5 |  |  |  | 2.62 |  | 110 | 46.41 |  |  | 142 |  | 43 |  |  |  |  | 13.6
2022-03-09 | 02:20 | C | 2C09B | Disk FR Brake _ YHB |  | 24.29 | 36 |  |  |  | 1.61 |  |  |  | 2.55 |  | 110 | 49.76 |  |  | 142 |  | 42 |  |  |  |  | 13.9
2022-03-09 | 04:30 | C | 2C09C | Drum RR Brake - YRA | 8.35 | 23.21 | 35 |  |  |  | 1.56 | 67.5 | 1.89 | 2.65 | 2.55 |  | 110 | 54.48 |  |  | 142 |  | 42 |  | 10.24 |  | 2.27 | 10.5
2022-03-10 | 06:30 | A | 2C10A | Drum RR Brake - YRA |  | 23.04 | 36 |  |  |  | 1.71 |  |  |  | 2.6 |  | 120 | 54.65 |  |  | 142 |  | 44 |  |  |  |  | 11.5
2022-03-10 | 08:25 | A | 2C10A | Disk FR Brake - YJC |  | 23.89 | 37 |  |  |  | 1.76 |  |  |  | 2.58 |  | 120 | 52.25 |  |  | 142 |  | 46 |  |  |  |  | 12.8
2022-03-10 | 10:45 | A | 2C10A | HUB _Sigma |  | 25.71 | 36 |  |  |  | 1.62 |  |  |  | 2.62 |  | 110 | 48.03 |  |  | 142 |  | 46 |  |  |  |  | 10.9
2022-03-10 | 12:45 | A | 2C10A | Disk FR Brake - Model L YAD / YBA | 8.39 | 28.75 | 37 |  |  |  | 1.8 | 68.22 | 1.81 | 2.65 | 2.58 |  | 110 | 39.03 |  |  | 142 |  | 45 |  | 10.2 |  | 2.26 | 10.5
2022-03-10 | 14:12 | B | 2C10A | Disk FR Brake - Model L YAD / YBA |  | 30.52 | 37 |  |  |  | 1.51 |  |  |  | 2.58 |  | 120 | 31.58 |  |  | 142 |  | 45 |  |  |  |  | 16.4
2022-03-10 | 16:18 | B | 2C10A | Drum Rear Brake _ Jazz (2CT) _ Cav. 3 & 4 |  | 30.24 | 37 |  |  |  | 1.61 |  |  |  | 2.54 |  | 110 | 29.94 |  |  | 142 |  | 45 |  |  |  |  | 18
2022-03-10 | 18:20 | B | 2C10A | Drum RR Brake - YRA |  | 29.37 | 37 |  |  |  | 1.56 |  |  |  | 2.55 |  | 110 | 37.87 |  |  | 142 |  | 44 |  |  |  |  | 17.6
2022-03-10 | 20:25 | B | 2C10B | Drum RR Brake - YRA | 8.36 | 28.07 | 37 |  |  |  | 1.6 | 68.55 | 1.89 | 2.62 | 2.57 |  | 120 | 43.38 |  |  | 142 |  | 45 |  | 10.25 |  | 2.3 | 13.6
2022-03-10 | 22:20 | C | 2C10B | Drum RR Brake - YRA |  | 26.8 | 38 |  |  |  | 1.55 |  |  |  | 2.58 |  | 120 | 48.83 |  |  | 142 |  | 45 |  |  |  |  | 12.8
2022-03-10 | 00:25 | C | 2C10A | Disk RR Brake_Solid - YAD |  | 25.67 | 37 |  |  |  | 1.57 |  |  |  | 2.55 |  | 120 | 53.32 |  |  | 142 |  | 44 |  |  |  |  | 13
2022-03-10 | 02:35 | C | 22CJA | Brake Disc _Cav 7:&8: (Model K) |  | 24.41 | 37 |  |  |  | 1.56 |  |  |  | 2.53 |  | 110 | 55.53 |  |  | 142 |  | 44 |  |  |  |  | 12.4
2022-03-10 | 04:30 | C | 2C10B | Disk RR Brake_Solid - YAD | 8.41 | 23.17 | 38 |  |  |  | 1.69 | 68.27 | 1.84 | 2.63 | 2.53 |  | 120 | 58.8 |  |  | 142 |  | 44 |  | 10.25 |  | 2.28 | 11.8
2022-03-11 | 06:25 | A | 2C11A | Disk FR Brake - Model L YAD / YBA |  | 22.51 | 35 |  |  |  | 1.81 |  |  |  | 2.53 |  | 110 | 59.77 |  |  | 142 |  | 45 |  |  |  |  | 12.8
2022-03-11 | 08:52 | A | 22C11A | Brake Disc, (Cav 7,8,9,10)Alto |  | 23.92 | 34 |  |  |  | 1.78 |  |  |  | 2.56 |  | 120 | 56.26 |  |  |  |  | 43 |  |  |  |  | 10.2
2022-03-11 | 10:47 | A | 22CC11A | Brake Disc, (Cav 7,8,9,10)Alto |  | 26.58 | 35 |  |  |  | 1.62 |  |  |  | 2.56 |  | 120 | 49.38 |  |  | 142 |  | 47 |  |  |  |  | 11.2
2022-03-11 | 12:35 | A | 2C11A | Disk FR Brake _Vent -Y9T_Domestic | 8.36 | 29.12 | 37 |  |  |  | 1.62 | 68.3 | 1.9 | 2.71 | 2.58 |  | 110 | 35.4 |  |  | 142 |  | 45 |  | 10.26 |  | 2.3 | 12.4
2022-03-11 | 14:35 | B | 2C11A | Disk FR Brake _ YHB |  | 29.58 | 36 |  |  |  | 1.68 |  |  |  | 2.61 |  | 120 | 28.53 |  |  | 142 |  | 44 |  |  |  |  | 11.8
2022-03-11 | 16:50 | B | 2C11A | Disk FR Brake - YJC |  | 29.65 | 37 |  |  |  | 1.62 |  |  |  | 2.56 |  | 120 | 27.58 |  |  | 142 |  | 43 |  |  |  |  | 13.2
2022-03-11 | 18:10 | B | 2C11B | Disk FR Brake - YJC |  | 28.98 | 38 |  |  |  | 1.55 |  |  |  | 2.53 |  | 130 | 34.83 |  |  | 142 |  | 42 |  |  |  |  | 14.6
2022-03-11 | 20:30 | B | 2C11A | HUB _Sigma | 8.39 | 26.78 | 37 |  |  |  | 1.57 | 67.58 | 1.97 | 2.75 | 2.55 |  | 120 | 45.42 |  |  | 142 |  | 44 |  | 10.36 |  | 2.36 | 13
2022-03-11 | 22:15 | C | 2C11B | Disk FR Brake _ YHB |  | 26.28 | 38 |  |  |  | 1.54 |  |  |  | 2.58 |  | 130 | 49.98 |  |  | 142 |  | 44 |  |  |  |  | 10.9
2022-03-11 | 00:25 | C | 2C11B | Disk FR Brake - Model L YAD / YBA |  | 25.96 | 37 |  |  |  | 1.56 |  |  |  | 2.56 |  | 120 | 48.73 |  |  | 142 |  | 44 |  |  |  |  | 14
2022-03-11 | 02:25 | C | 2C11C | Disk FR Brake - YJC |  | 24.76 | 37 |  |  |  | 1.54 |  |  |  | 2.53 |  | 120 | 50.15 |  |  | 142 |  | 43 |  |  |  |  | 12.9
2022-03-11 | 04:30 | C | 2C11A | Disc-FR-Brake 14" _Nissan (Cavity 7 & 8 ) | 8.37 | 25.06 | 38 |  |  |  | 1.57 | 68.35 | 2.32 | 2.69 | 2.52 |  | 120 | 48.47 |  |  | 142 |  | 44 |  | 10.69 |  | 2.29 | 11.2
2022-03-12 | 06:30 | A | 2C12A | Disc, Front Brake,YL8 |  | 23.46 | 36 |  |  |  | 1.57 |  |  |  | 2.54 |  | 110 | 47.81 |  |  | 142 |  | 45
2022-03-12 | 08:35 | A | 2C12B | Disk FR Brake - Model L YAD / YBA |  | 24.36 | 35 |  |  |  | 1.63 |  |  |  | 2.56 |  | 120 | 47.08 |  |  | 142 |  | 45 |  |  |  |  | 10.8
2022-03-12 | 10:45 | A | 2C12A | Disk FR Brake _ YHB |  | 27.08 | 36 |  |  |  | 1.58 |  |  |  | 2.58 |  | 120 | 46.91 |  |  | 142 |  | 44 |  |  |  |  | 10.8
2022-03-12 | 12:50 | A | 2C12B | Disk FR Brake _ YHB | 8.32 | 28.87 | 37 |  |  |  | 1.7 | 68.2 | 1.93 | 2.75 | 2.56 |  | 120 | 35.59 |  |  | 143 |  | 45 |  | 10.25 |  | 2.32 | 12.7
2022-03-12 | 14:30 | B | 2C12A | Drum RR Brake - YRA |  | 29.95 | 39 |  |  |  | 1.64 |  |  |  | 2.6 |  | 120 | 29.56 |  |  | 142 |  | 44 |  |  |  |  | 11.2
2022-03-12 | 16:30 | B | 2C12A | M FW J30 |  | 31.98 | 36 |  |  |  | 1.47 |  |  |  | 2.58 |  | 130 | 26.47 |  |  | 142 |  | 45 |  |  |  |  | 10.9
2022-03-12 | 17:55 | B | 2C12A | Disk FR Brake - YJC |  | 31.55 | 35 |  |  |  | 1.53 |  |  |  | 2.52 |  | 120 | 28.14 |  |  | 142 |  | 44 |  |  |  |  | 11.2
2022-03-12 | 20:30 | B | 2C12B | Disk FR Brake - Model L YAD / YBA | 8.36 | 29.12 | 36 |  |  |  | 1.57 | 68.23 | 1.92 | 2.71 | 2.62 |  | 120 | 39.49 |  |  | 142 |  | 45 |  | 10.28 |  | 2.33 | 10.6
2022-03-15 | 16:00 | B | 22COA | Brake Disc _Cav 7:&8: (Model K) |  | 36.54 | 39 |  |  |  | 1.53 | [5 empty] | 130 | 29.51 |  |  |  |  | 45 |  |  |  |  | 10.2
2022-03-15 | 18:10 | B | 2C15A | Disk FR Brake - Model L YAD / YBA |  | 35.02 | 37 |  |  |  | 1.45 |  |  |  | 2.58 |  | 130 | 37.27 |  |  | 142 |  | 47 |  |  |  |  | 10.8
2022-03-15 | 20:10 | B | 2C15B | Disk FR Brake - Model L YAD / YBA | 8.25 | 32.88 | 36 |  |  |  | 1.49 | 67.85 | 1.95 | 2.72 | 2.56 |  | 120 | 48.94 |  |  | 142 |  | 46 |  | 10.2 |  | 2.3 | 11.6
2022-03-15 | 22:20 | C | 2C15A | Disk FR Brake - YJC |  | 30.94 | 35 |  |  |  | 1.45 |  |  |  | 2.51 |  | 120 | 57.07 |  |  | 143 |  | 47 |  |  |  |  | 12.8
2022-03-15 | 00:20 | C | 2C15A | Disc-FR-Brake 14" _Nissan (Cavity 7 & 8 ) |  | 29.48 | 35 |  |  |  | 1.48 |  |  |  | 2.51 |  | 130 | 60.19 |  |  | 143 |  | 46 |  |  |  |  | 13.2
2022-03-15 | 02:15 | C | 2C15A | Disc-FR-Brake 14" _Nissan (Cavity 7 & 8 ) |  | 27.69 | 36 |  |  |  | 1.45 |  |  |  | 2.52 |  | 120 | 64.75 |  |  | 143 |  | 45 |  |  |  |  | 10.8
2022-03-15 | 04:20 | C | 2C15A | Disk RR Brake_Solid - YAD | 8.28 | 27.03 | 37 |  |  |  | 1.48 | 67.55 | 1.98 | 2.75 | 2.51 |  | 120 | 65.4 |  |  | 143 |  | 48 |  | 10.26 |  | 2.28 | 9.2
2022-03-16 | 05:25 | A | 2C16A | Disk FR Brake - YJC |  | 27.52 | 35 |  |  |  | 1.76 |  |  |  | 2.62 |  | 120 | 50.69 |  |  | 143 |  | 48 |  |  |  |  | 10.9
2022-03-16 | 08:15 | A | 2C16A | Drum RR Brake - YRA |  | 27.35 | 36 |  |  |  | 1.73 |  |  |  | 2.54 |  | 120 | 63.22 |  |  | 142 |  | 48 |  |  |  |  | 15.2
2022-03-16 | 10:15 | A | 2C16B | Drum RR Brake - YRA |  | 30.62 | 36 |  |  |  | 1.52 |  |  |  | 2.55 |  | 120 | 53.55 |  |  | 142 |  | 48 |  |  |  |  | 10.2
2022-03-16 | 12:25 | A | 2C16A | Disk FR Brake _Vent -Y9T_Domestic | 8.28 | 33.38 | 37 |  |  |  | 1.53 | 67.78 | 1.92 | 2.67 | 2.58 |  | 120 | 40.11 |  |  | 142 |  | 47 |  | 10.2 |  | 2.27 | 11.8
2022-03-16 | 14:31 | B | 2C16A | Drum RR Brake _ 2UA |  | 35.16 | 36 |  |  |  | 1.54 |  |  |  | 2.58 |  | 120 | 30.89 |  |  | 143 |  | 46 |  |  |  |  | 11.2
2022-03-16 | 16:29 | B | 16C22A | Brake Disc, (Cav 7,8,9,10)Alto |  | 35.36 | 36 |  |  |  | 1.49 |  |  |  | 2.58 |  | 130 | 30.87 |  |  | 142 |  | 47 |  |  |  |  | 15.2
2022-03-16 | 18:25 | B | 2C16A | Disk FR Brake - Model L YAD / YBA |  | 34.38 | 37 |  |  |  | 1.53 |  |  |  | 2.62 |  | 120 | 34.76 |  |  | 142 |  | 48 |  |  |  |  | 12.9
2022-03-16 | 20:15 | B | 2C16B | Disk FR Brake - YJC | 8.31 | 48 | 37 |  |  |  | 1.62 | 65.28 | 1.94 | 2.65 | 2.59 |  | 120 | 34.3 |  |  | 142 |  | 47 |  | 10.25 |  | 2.29 | 11.7
2022-03-16 | 22:25 | C | 2C16A | Drum RR Brake _Y9T |  | 30.89 | 35 |  |  |  | 1.61 |  |  |  | 2.52 |  | 120 | 40.11 |  |  | 143 |  | 49 |  |  |  |  | 12.6
2022-03-16 | 00:20 | C | 2C16A | Drum RR Brake _Y9T |  | 30.01 | 35 |  |  |  | 1.57 |  |  |  | 2.51 |  | 130 | 41.83 |  |  | 143 |  | 49 |  |  |  |  | 11.8
2022-03-16 | 02:20 | C | 22CPA | Brake Disc _Cav 7:&8: (Model K) |  | 29.12 | 35 |  |  |  | 1.51 |  |  |  | 2.5 |  | 120 | 46.01 |  |  | 143 |  | 48 |  |  |  |  | 12.4
2022-03-16 | 04:20 | C | 22CPB | Brake Disc _Cav 7:&8: (Model K) | 8.25 | 28.58 | 34 |  |  |  | 1.49 | 65.5 | 1.97 | 2.62 | 2.52 |  | 120 | 48.18 |  |  | 143 |  | 49 |  | 10.22 |  | 2.3 | 9.8
2022-03-17 | 06:25 | A | 2C17A | Disc, Front Brake,YL8 |  | 26.74 | 36 |  |  |  | 1.58 |  |  |  | 2.62 |  | 120 | 52.73 |  |  | 142 |  | 45 |  |  |  |  | 10.9
2022-03-17 | 08:30 | A | 2C17A | Disk FR Brake - YJC |  | 28.15 | 37 |  |  |  | 1.62 |  |  |  | 2.58 |  | 120 | 51.56 |  |  | 142 |  | 47 |  |  |  |  | 12.2
2022-03-17 | 11:40 | A | 2C17A | Disk FR Brake - Model L YAD / YBA |  | 33.11 | 36 |  |  |  | 1.5 |  |  |  | 2.56 |  | 130 | 41.71 |  |  | 142 |  | 46 |  |  |  |  | 16
2022-03-17 | 12:25 | A | 2C17A | Drum RR Brake - YRA | 8.22 | 34.48 | 36 |  |  |  | 1.7 | 67.58 | 1.93 | 2.66 | 2.56 |  | 120 | 35.89 |  |  | 142 |  |  |  | 10.15 |  | 2.27 | 12.8
2022-03-17 | 14:20 | B | 2C17C | Drum RR Brake - YRA |  | 36.19 | 35 |  |  |  | 1.55 |  |  |  | 2.64 |  | 130 | 29.58 |  |  | 142 |  | 47 |  |  |  |  | 11.8
2022-03-17 | 16:06 | B | 2C17A | Disk FR Brake _ YHB |  | 36.7 | 36 |  |  |  | 1.51 |  |  |  | 2.6 |  | 130 | 26.7 |  |  | 142 |  | 46 |  |  |  |  | 12
2022-03-17 | 18:25 | B | 2C17B | Disk FR Brake _ YHB |  | 35.63 | 37 |  |  |  | 1.59 |  |  |  | 2.56 |  | 130 | 36.36 |  |  | 142 |  | 46 |  |  |  |  | 15.9
2022-03-17 | 20:26 | B | 2C17A | HUB _Sigma | 8.25 | 33.85 | 36 |  |  |  | 1.5 | 67.59 | 1.95 | 2.63 | 2.62 |  | 120 | 43.31 |  |  | 142 |  | 46 |  | 10.2 |  | 2.25 | 10.3
2022-03-17 | 22:15 | C | 2C17A | Disk FR Brake _Vent -Y9T_Domestic |  | 32.73 | 36 |  |  |  | 1.56 |  |  |  | 2.56 |  | 120 | 51.11 |  |  | 142 |  | 48 |  |  |  |  | 12
2022-03-17 | 00:20 | C | 2C17A | Disk FR Brake _Vent -Y9T_Domestic |  | 31.87 | 35 |  |  |  | 1.51 |  |  |  | 2.53 |  | 120 | 54.14 |  |  | 142 |  | 48 |  |  |  |  | 10.4
2022-03-17 | 02:20 | C | 2C17B | Disk FR Brake - YJC | 8.24 | 31.14 | 35 |  |  |  | 1.53 | 66.7 | 1.98 | 2.65 | 2.52 |  | 120 | 55.25 |  |  | 142 |  | 46 |  | 10.22 |  | 2.3 | 13.2
2022-03-23 | 06:40 | A | 2C23A | Disk FR Brake - YJC |  | 26.93 | 35 |  |  |  | 1.61 |  |  |  | 2.6 |  | 120 | 45.69 |  |  | 142 |  | 46 |  |  |  |  | 14.2
2022-03-23 | 08:40 | A | 2C23B | Disk FR Brake - YJC |  | 28.77 | 34 |  |  |  | 1.75 |  |  |  | 2.6 |  | 120 | 41.88 |  |  | 142 |  | 45 |  |  |  |  | 12.8
2022-03-23 | 10:18 | A | 2C23A | Drum RR Brake - YRA |  | 32.53 | 36 |  |  |  | 1.61 |  |  |  | 2.58 |  | 120 | 37.62 |  |  | 142 |  | 46 |  |  |  |  | 12
2022-03-23 | 12:40 | A | 2C23B | Drum RR Brake - YRA | 8.37 | 34.31 | 35 |  |  |  | 1.69 | 67.74 | 1.89 | 2.64 | 2.54 |  | 130 | 28.61 |  |  | 142 |  | 45 |  | 10.26 |  | 2.24 | 11.3
2022-03-23 | 14:37 | B | 2C23A | Disk FR Brake _ YHB |  | 35.75 | 36 |  |  |  | 1.76 |  |  |  | 2.56 |  | 120 | 23.56 |  |  | 142 |  | 36 |  |  |  |  | 12.8
2022-03-23 | 16:35 | B | 2C23B | Disk FR Brake _ YHB |  | 36.44 | 36 |  |  |  | 1.7 |  |  |  | 2.5 |  | 120 | 25.35 |  |  | 142 |  | 49 |  |  |  |  | 10.9
2022-03-23 | 18:20 | B | 2C23C | Drum RR Brake - YRA |  | 35.66 | 35 |  |  |  | 1.77 |  |  |  | 2.5 |  | 130 | 26.27 |  |  | 142 |  | 50 |  |  |  |  | 10.6
2022-03-23 | 20:30 | B | 2C23D | Drum RR Brake - YRA | 8.35 | 33.59 | 36 |  |  |  | 1.68 | 66.5 | 1.92 | 2.6 | 2.51 |  | 120 | 28.92 |  |  | 142 |  | 48 |  | 10.27 |  | 2.25 | 10.2
2022-03-23 | 22:25 | C | 2C23A | HUB _Sigma |  | 31.8 | 36 |  |  |  | 1.7 |  |  |  | 2.58 |  | 120 | 34.09 |  |  | 142 |  | 49 |  |  |  |  | 11.6
2022-03-23 | 00:15 | C | 2C23A | HUB _Sigma |  | 30.13 | 36 |  |  |  | 1.65 |  |  |  | 2.64 |  | 130 | 35.12 |  |  | 142 |  | 49 |  |  |  |  | 10.6
2022-03-23 | 02:35 | C | 2C23C | Disk FR Brake - YJC |  | 31.66 | 35 |  |  |  | 1.58 |  |  |  | 2.6 |  | 130 | 33.11 |  |  | 142 |  | 48 |  |  |  |  | 11.2
2022-03-23 | 04:20 | C | 2C23A | Disk FR Brake - Model L YAD / YBA | 8.34 | 33.54 | 35 |  |  |  | 1.76 | 68.52 | 1.91 | 2.62 | 2.56 |  | 120 | 27.23 |  |  | 142 |  | 49 |  | 10.25 |  | 2.27 | 13.6
2022-03-24 | 06:30 | A | 2C24A | Disk FR Brake, _Jazz (2CT)_Cav. 3 & 4 |  | 30.76 | 35 |  |  |  | 1.75 |  |  |  | 2.6 |  | 110 | 30.04 |  |  | 142 |  | 46 |  |  |  |  | 13.6
2022-03-24 | 10:35 | A | 2C24A | Disc-FR-Brake 14" _Nissan (Cavity 7 & 8 ) |  | 33.9 | 35 |  |  |  | 1.58 |  |  |  | 2.54 |  | 120 | 26.58 |  |  |  |  | 48 |  |  |  |  | 10.4
2022-03-24 | 12:30 | A | 2C24A | Drum Rear Brake _ Jazz (2CT) _ Cav. 3 & 4 | 8.44 | 36.65 | 37 |  |  |  | 1.65 | 67.04 | 1.86 | 2.67 | 2.55 |  | 120 | 16.94 |  |  | 142 |  | 48 |  | 10.3 |  | 2.26 | 10.4
2022-03-24 | 14:31 | B | 2C24A | Disk FR Brake - YJC |  | 36.77 | 36 |  |  |  | 1.61 |  |  |  | 2.57 |  | 120 | 16.43 |  |  | 142 |  | 46 |  |  |  |  | 11.1
2022-03-24 | 16:26 | B | 2C24A | Disk FR Brake _ YHB |  | 36.8 | 34 |  |  |  | 1.63 |  |  |  | 2.57 |  | 120 | 16.4 |  |  |  |  | 46 |  |  |  |  | 12.4
2022-03-24 | 18:20 | B | 2C24A | Drum RR Brake - YRA |  | 35.22 | 37 |  |  |  | 1.65 |  |  |  | 2.53 |  | 110 | 23.51 |  |  | 142 |  | 45 |  |  |  |  | 12.3
2022-03-24 | 20:20 | B | 2C24C | Drum RR Brake - YRA | 8.41 | 33.34 | 36 |  |  |  | 1.57 | 66.45 | 1.91 | 2.61 | 2.52 |  | 120 | 26.84 |  |  | 142 |  | 44 |  | 10.32 |  | 2.29 | 14.8
2022-03-24 | 22:15 | C | 2C24A | Drum RR Brake _Y9T |  | 31.48 | 35 |  |  |  | 1.54 |  |  |  | 2.58 |  | 120 | 31.99 |  |  | 142 |  | 45 |  |  |  |  | 11.2
2022-03-24 | 00:20 | C | 2C24B | Disk FR Brake _ YHB |  | 30.61 | 35 |  |  |  | 1.61 |  |  |  | 2.6 |  | 120 | 37.6 |  |  | 142 |  | 47 |  |  |  |  | 14.3
2022-03-24 | 02:25 | C | 2C24B | Disk FR Brake - YJC |  | 28.84 | 36 |  |  |  | 1.53 |  |  |  | 2.56 |  | 110 | 46.03 |  |  | 142 |  | 46 |  |  |  |  | 12.4
2022-03-24 | 04:25 | C | 2C24D | Disk FR Brake - YJC | 8.42 | 27.91 | 36 |  |  |  | 1.55 | 67.09 | 1.93 | 2.65 | 2.62 |  | 120 | 48.1 |  |  | 142 |  | 47 |  | 10.35 |  | 2.27 | 15.1
2022-03-25 | 06:20 | A | 2C25A | Disk FR Brake, _Jazz (2CT)_Cav. 3 & 4 |  | 26.49 | 36 |  |  |  | 1.56 |  |  |  | 2.6 |  | 110 | 52.26 |  |  | 142 |  | 47 |  |  |  |  | 15.1
2022-03-25 | 08:07 | A | 25C22A | Brake Disc, (Cav 7,8,9,10)Alto |  | 28.83 | 35 |  |  |  | 1.54 |  |  |  | 2.6 |  | 110 | 49.12 |  |  | 142 |  | 47 |  |  |  |  | 14.2
2022-03-25 | 10:18 | A | 25C22A | Brake Disc, (Cav 7,8,9,10)Alto |  | 32.19 | 35 |  |  |  | 1.6 |  |  |  | 2.56 |  | 120 | 38.86 |  |  | 142 |  | 45 |  |  |  |  | 10
2022-03-25 | 12:25 | A | 22CYA | Brake Disc _Cav 7:&8: (Model K) | 8.4 | 33.89 | 35 |  |  |  | 1.55 | 67.2 | 1.84 | 2.63 | 2.6 |  | 120 | 26.72 |  |  | 142 |  | 46 |  | 10.24 |  | 2.27 | 11.2
2022-03-25 | 14:20 | B | 2C25A | Disk FR Brake - YJC |  | 35.09 | 36 |  |  |  | 1.83 |  |  |  | 2.56 |  | 120 | 17.12 |  |  | 142 |  | 47 |  |  |  |  | 10.4
2022-03-25 | 16:35 | B | 2C25A | Drum RR Brake _ 2UA |  | 34.59 | 36 |  |  |  | 1.75 |  |  |  | 2.55 |  | 120 | 17.76 |  |  | 142 |  | 48 |  |  |  |  | 12.6
2022-03-25 | 18:30 | B | 2C25A | Disk FR Brake _ YHB |  | 34.25 | 37 |  |  |  | 1.62 |  |  |  | 2.52 |  | 120 | 26.32 |  |  | 142 |  | 47 |  |  |  |  | 15.9
2022-03-25 | 20:40 | B | 2C25A | Drum RR Brake - YRA | 8.37 | 32.51 | 36 |  |  |  | 1.65 | 66.55 | 1.89 | 2.6 | 2.51 |  | 120 | 32.96 |  |  | 142 |  | 49 |  | 10.26 |  | 2.3 | 16.3
2022-03-25 | 22:20 | C | 2C25B | Drum RR Brake - YRA |  | 30.7 | 35 |  |  |  | 1.56 |  |  |  | 2.58 |  | 110 | 35.73 |  |  | 142 |  | 47 |  |  |  |  | 11.4
2022-03-25 | 00:25 | C | 2C25A | Drum RR Brake _ XBA ABS |  | 29.55 | 38 |  |  |  | 1.51 |  |  |  | 2.59 |  | 120 | 37.89 |  |  | 142 |  | 45 |  |  |  |  | 11
2022-03-25 | 02:15 | C | 22CYB | Brake Disc _Cav 7:&8: (Model K) |  | 28.33 | 36 |  |  |  | 1.56 |  |  |  | 2.62 |  | 110 | 39.09 |  |  | 142 |  | 47 |  |  |  |  | 11.8
2022-03-25 | 05:15 | C | 2C25A | Disk FR Brake _Vent -Y9T_Domestic | 8.42 | 27.28 | 35 |  |  |  | 1.55 | 67.98 | 1.97 | 2.68 | 2.62 |  | 120 | 38.3 |  |  | 142 |  | 46 |  | 10.39 |  | 2.33 | 10.4
2022-03-26 | 06:25 | A | 2C26A | Disk FR Brake - YJC |  | 26.77 | 36 |  |  |  | 1.63 |  |  |  | 2.54 |  | 120 | 39.17 |  |  | 142 |  | 37 |  |  |  |  | 13.4
2022-03-26 | 08:40 | A | 2C26B | Disk FR Brake - YJC |  | 28.69 | 35 |  |  |  | 1.8 |  |  |  | 2.58 |  | 120 | 38.11 |  |  | 142 |  | 46 |  |  |  |  | 16.8
2022-03-26 | 10:42 | A | 22CZA | Brake Disc _Cav 7:&8: (Model K) |  |  | 38 |  |  |  | 1.68 |  |  |  | 2.56 |  | 130 |  |  |  | 142 |  | 45 |  |  |  |  | 12
2022-03-26 | 12:45 | A | 2C26A | Disk FR Brake _ YHB | 8.43 | 33.16 | 36 |  |  |  | 1.81 | 68.9 | 1.83 | 2.62 | 2.59 |  | 130 | 16.67 |  |  | 142 |  | 45 |  | 10.26 |  | 2.28 | 10.2
2022-03-26 | 14:50 | B | 2C26D | Disk FR Brake _ YHB |  | 34.39 | 38 |  |  |  | 1.76 |  |  |  | 2.53 |  | 120 | 19.38 |  |  | 142 |  | 44 |  |  |  |  | 10.8
2022-03-26 | 16:30 | B | 2C26B | Disk FR Brake - Model L YAD / YBA |  | 35.04 | 37 |  |  |  | 1.79 |  |  |  | 2.52 |  | 130 | 19.91 |  |  | 142 |  | 45 |  |  |  |  | 12.8
2022-03-26 | 18:20 | B | 2C26B | DISC FR BRAKE - 2SJ |  | 33.72 | 38 |  |  |  | 1.62 |  |  |  | 2.54 |  | 130 | 22.32 |  |  | 142 |  | 48 |  |  |  |  | 13.6
2022-03-26 | 20:20 | B | 2C26B | Disk FR Brake - Model L YAD / YBA | 8.4 |  | 37 |  |  |  | 1.56 | 66.45 | 1.88 | 2.57 | 2.52 |  | 120 |  |  |  | 142 |  | 46 |  | 10.28 |  | 2.3 | 11.2
2022-03-26 | 22:55 | C | 2C26F | Drum RR Brake - YRA |  |  | 35 |  |  |  | 1.51 |  |  |  | 2.58 |  | 120 |  |  |  | 142 |  | 47 |  |  |  |  | 13
2022-03-26 | 00:20 | C | 2C26A | Drum RR Brake - YRA |  |  | 37 |  |  |  | 1.61 |  |  |  | 2.62 |  | 120 |  |  |  | 142 |  | 47 |  |  |  |  | 10.3
2022-03-26 | 02:35 | C | 2C26B | Drum RR Brake - YRA |  |  | 35 |  |  |  | 1.56 |  |  |  | 2.56 |  | 130 |  |  |  | 142 |  | 46 |  |  |  |  | 12.8
2022-03-26 | 04:15 | C | 2C26C | Drum RR Brake - YRA | 8.41 |  | 35 |  |  |  | 1.6 | 68.95 | 1.88 | 2.61 | 2.56 |  | 120 |  |  |  | 142 |  | 46 |  | 10.29 |  | 2.27 | 11.6
2022-03-27 | 06:30 | A | 2C27A | Drum RR Brake - YRA |  | 27.56 | 37 |  |  |  | 1.79 |  |  |  | 2.58 |  | 120 | 28.92 |  |  | 142 |  | 46 |  |  |  |  | 10.4
2022-03-27 | 11:00 | A | 2C27A | Disk FR Brake - Model L YAD / YBA |  | 34.75 | 36 |  |  |  | 1.72 |  |  |  | 2.6 |  | 120 | 20.58 |  |  | 142 |  | 45 |  |  |  |  | 13.6
2022-03-27 | 12:30 | A | 2C27A | HUB _Sigma | 8.44 | 35.59 | 35 |  |  |  | 1.82 | 66.4 | 1.88 | 2.65 | 2.56 |  | 120 | 14.78 |  |  | 142 |  | 45 |  | 10.32 |  | 2.29 | 12.3
2022-03-27 | 14:18 | B |  | HUB _Sigma |  | 36.69 | 36 |  |  |  | 1.59 |  |  |  | 2.54 |  | 120 | 12.66 |  |  | 142 |  | 46 |  |  |  |  | 12.1
2022-03-27 | 16:10 | B | 2C27A | Drum RR Brake - YRA |  | 37.3 | 36 |  |  |  | 1.52 |  |  |  | 2.58 |  | 130 | 14.16 |  |  | 142 |  | 47 |  |  |  |  | 13.3
2022-03-27 | 18:15 | B | 2C27C | Drum RR Brake - YRA |  | 36.66 | 36 |  |  |  | 1.51 |  |  |  | 2.53 |  | 120 | 18.94 |  |  | 142 |  | 48 |  |  |  |  | 12
2022-03-27 | 20:20 | B | 2C27C | Disk FR Brake - YJC | 8.4 | 32.67 | 35 |  |  |  | 1.53 | 66.15 | 1.92 | 2.59 | 2.51 |  | 120 | 27.74 |  |  | 142 |  | 47 |  | 10.32 |  | 2.33 | 11.8
2022-03-27 | 22:20 | C | 2C27D | Disk FR Brake - YJC |  | 30.26 | 35 |  |  |  | 1.56 |  |  |  | 2.58 |  | 120 | 32.7 |  |  | 142 |  | 46 |  |  |  |  | 12.6
2022-03-27 | 00:20 | C | 2C27E | Disk FR Brake - YJC |  | 29.32 | 36 |  |  |  | 1.55 |  |  |  | 2.62 |  | 130 | 30.68 |  |  | 142 |  | 46 |  |  |  |  | 11.8
2022-03-27 | 02:35 | C | 2C27A | M FW J30 |  | 28.87 | 35 |  |  |  | 1.63 |  |  |  | 2.56 |  | 120 | 31.18 |  |  | 142 |  | 47 |  |  |  |  | 13.6
2022-03-27 | 04:25 | C | 2C27E | Drum RR Brake - YRA | 8.42 | 27.43 | 35 |  |  |  | 1.54 | 66.45 | 1.93 | 2.63 | 2.6 |  | 120 | 35.1 |  |  | 142 |  | 46 |  | 10.35 |  | 2.31 | 12
2022-03-28 | 07:50 | A | 22A2A | Brake Disc _Cav 7:&8: (Model K) |  | 27.76 | 35 |  |  |  | 1.69 |  |  |  | 2.6 |  | 120 | 32.91 |  |  | 142 |  | 47 |  |  |  |  | 12.2
2022-03-28 | 08:26 | A | 22CA2B | Brake Disc _Cav 7:&8: (Model K) |  | 30.58 | 36 |  |  |  | 1.67 |  |  |  | 2.58 |  | 130 | 26.46 |  |  | 142 |  | 45 |  |  |  |  | 11.8
2022-03-28 | 11:30 | A | 2C28A | Brake Disc _Cav 7:&8: (Model K) |  | 37.15 | 36 |  |  |  | 1.7 |  |  |  | 2.56 |  | 130 | 12.89 |  |  | 142 |  | 48 |  |  |  |  | 15.4
2022-03-28 | 13:40 | A | 2C28B | Disk FR Brake - Model L YAD / YBA | 8.48 | 39.8 | 36 |  |  |  | 1.58 |  | 1.89 | 2.6 | 2.58 |  | 120 | 10.05 |  |  | 142 |  | 44 |  | 10.37 |  | 2.3 | 14.8
2022-03-28 | 14:40 | B | 2C28A | Drum Rear Brake _ Jazz (2CT) _ Cav. 3 & 4 |  | 39.88 | 35 |  |  |  | 1.55 |  |  |  | 2.53 |  | 130 | 9.1 |  |  | 142 |  | 46 |  |  |  |  | 19.6
2022-03-28 | 16:45 | B | 2C28A | Drum RR Brake _Y9T |  | 39.31 | 35 |  |  |  | 1.52 |  |  |  | 2.51 |  | 120 | 10.11 |  |  | 142 |  | 47 |  |  |  |  | 13.6
2022-03-28 | 18:25 | B | 2C28B | Drum RR Brake _Y9T |  | 37.72 | 34 |  |  |  | 1.51 |  |  |  | 2.5 |  | 120 | 16.13 |  |  | 142 |  | 48 |  |  |  |  | 12.7
2022-03-28 | 20:20 | B | 2C28D | Disk FR Brake - Model L YAD / YBA | 8.43 | 34.38 | 34 |  |  |  | 1.53 | 66.35 | 1.93 | 2.57 | 2.5 |  | 120 | 23.55 |  |  | 142 |  | 48 |  | 10.36 |  | 2.33 | 11.8
2022-03-28 | 22:25 | C | 28C22A | Brake Disc, (Cav 7,8,9,10)Alto |  | 31.3 | 37 |  |  |  | 1.59 |  |  |  | 2.58 |  | 120 | 29.94 |  |  | 142 |  | 47 |  |  |  |  | 12
2022-03-28 | 00:35 | C | 2C28A | Drum RR Brake - YRA |  | 30.48 | 35 |  |  |  | 1.63 |  |  |  | 2.64 |  | 130 | 26.31 |  |  | 142 |  | 47 |  |  |  |  | 14.5
2022-03-28 | 02:20 | C | 2C28C | Drum RR Brake - YRA |  | 30.62 | 35 |  |  |  | 1.59 |  |  |  | 2.56 |  | 120 | 25.32 |  |  | 142 |  | 48 |  |  |  |  | 13.3
2022-03-28 | 05:25 | C | 2C28A | Disk FR Brake - YJC | 8.45 | 28.93 | 37 |  |  |  | 1.56 | 66.39 | 1.94 | 2.58 | 2.62 |  | 120 | 26.56 |  |  | 142 |  | 47 |  | 10.39 |  | 2.28 | 13.2
2022-03-29 | 06:35 | A | 2C29A | Disk RR Brake_Solid - YAD |  | 29.5 | 37 |  |  |  | 1.58 |  |  |  | 2.6 |  | 120 | 24.46 |  |  | 142 |  | 46 |  |  |  |  | 11.2
2022-03-29 |  | A | 22CA3A | Brake Disc _Cav 7:&8: (Model K) |  |  | 35 |  |  |  | 1.78 |  |  |  | 2.56 |  | 120 |  |  |  | 142 |  | 45 |  |  |  |  | 11.2
2022-03-29 | 11:50 | A | 2C29A | Disk FR Brake, _Jazz (2CT)_Cav. 3 & 4 |  | 36.19 | 38 |  |  |  | 1.68 |  |  |  | 2.58 |  | 130 | 16.74 |  |  | 142 |  | 45 |  |  |  |  | 14.8
2022-03-29 | 13:27 | A |  | Disk FR Brake, _Jazz (2CT)_Cav. 3 & 4 | 8.51 | 38.88 | 36 |  |  |  | 1.71 | 67.5 | 1.83 | 2.64 | 2.56 |  | 120 | 10.93 |  |  | 142 |  | 46 |  | 10.34 |  | 2.25 | 12
2022-03-29 | 15:15 | B | 2C29B | Disk FR Brake - Model L YAD / YBA |  | 39.62 | 36 |  |  |  | 1.64 |  |  |  | 2.53 |  | 120 | 7.72 |  |  | 142 |  | 46 |  |  |  |  | 11.8
2022-03-29 | 17:15 | B | 2C29C | Disk FR Brake - YJC |  | 38.81 | 37 |  |  |  | 1.75 |  |  |  | 2.53 |  | 130 | 12.52 |  |  | 142 |  | 47 |  |  |  |  | 10.4
2022-03-29 | 19:20 | B | 2C29A | Drum RR Brake _ XBA ABS | 8.46 |  | 36 |  |  |  | 1.72 | 66.7 | 1.86 | 2.6 | 2.52 |  | 120 |  |  |  | 142 |  | 48 |  | 10.32 |  | 2.28 | 10.8
2022-03-29 | 22:20 | C | 2C29A | Drum RR Brake _ XBA ABS |  | 32.56 | 35 |  |  |  | 1.72 |  |  |  | 2.58 |  | 120 | 26.89 |  |  | 142 |  | 48 |  |  |  |  | 14.2
2022-03-29 | 01:45 | C | 2C29C | Disk FR Brake - Model L YAD / YBA | 8.49 | 30.22 | 35 |  |  |  | 1.7 | 67.5 | 1.83 | 2.63 | 2.56 |  | 120 | 26.42 |  |  | 142 |  | 46 |  | 10.32 |  | 2.27 | 13.4
2022-04-01 | 15:10 | B | 2D01A | Drum RR Brake _ 2UA |  | 35.91 | 35 |  |  |  | 1.57 |  |  |  | 2.58 |  | 120 | 9.38 |  |  | 142 |  | 40 |  |  |  |  | 12.8
2022-04-01 | 19:00 | B | 2D01A | HUB _Sigma |  | 34.62 | 36 |  |  |  | 1.85 |  |  |  | 2.56 |  | 110 | 16.75 |  |  | 142 |  | 45 |  |  |  |  | 12
2022-04-01 | 20:20 | B | 2D01A | HUB _Sigma | 8.4 | 33.33 | 37 |  |  |  | 1.67 | 67.5 | 1.92 | 2.65 | 2.54 |  | 120 | 19.74 |  |  | 142 |  | 47 |  | 10.32 |  | 2.27 | 11.8
2022-04-01 | 00:00 | C | 2D01A | Disk FR Brake - YJC |  | 30.27 | 35 |  |  |  | 1.56 |  |  |  | 2.51 |  | 110 | 24.62 |  |  | 142 |  | 47 |  |  |  |  | 14.6
2022-04-01 | 02:20 | C | 2D01A | Disk FR Brake - Model L YAD / YBA |  | 29.31 | 35 |  |  |  | 1.69 |  |  |  | 2.51 |  | 110 | 23.04 |  |  | 142 |  | 46 |  |  |  |  | 16.8
2022-04-01 | 04:20 | C | 2D01B | Drum RR Brake - YRA | 8.42 | 30.59 | 34 |  |  |  | 1.72 | 66.8 | 1.95 | 2.6 | 2.5 |  | 120 | 21.16 |  |  | 142 |  | 48 |  | 10.37 |  | 2.3 | 14.8
2022-04-02 | 06:25 | A | 2D02A | Drum RR Brake - YRA |  | 28.91 | 36 |  |  |  | 1.69 |  |  |  | 2.58 |  | 120 | 20.3 |  |  | 142 |  | 46 |  |  |  |  | 16.6
2022-04-02 | 08:30 | A | 2D02A | Disk FR Brake - YJC |  | 30.65 | 37 |  |  |  | 1.58 |  |  |  | 2.62 |  | 130 | 19.91 |  |  | 142 |  | 46 |  |  |  |  | 12.8
2022-04-02 | 10:55 | A | 2D02A | Disk FR Brake, _Jazz (2CT)_Cav. 3 & 4 | 8.48 | 35.55 | 36 |  |  |  | 1.7 | 66.97 | 1.89 | 2.6 | 2.6 |  | 120 | 16.27 |  |  | 142 |  | 45 |  | 10.37 |  | 2.3 | 11.6
2022-04-02 | 14:55 | B | 2D02A | Disk FR Brake _ YHB |  | 40.21 | 37 |  |  |  | 1.73 |  |  |  | 2.58 |  | 120 | 9.86 |  |  | 142 |  | 46 |  |  |  |  | 11.1
2022-04-02 | 16:45 | B | 2D02A | Disk FR Brake - Model L YAD / YBA |  | 41.1 | 37 |  |  |  | 1.67 |  |  |  | 2.58 |  | 120 | 8.74 |  |  | 142 |  | 47 |  |  |  |  | 12.6
2022-04-02 | 18:35 | B | 2D02B | Disk FR Brake _ YHB |  | 39.37 | 35 |  |  |  | 1.71 |  |  |  | 2.54 |  | 120 | 12.55 |  |  | 142 |  | 46 |  |  |  |  | 13.2
2022-04-02 | 20:40 | B | 2D02A | Drum RR Brake - YRA | 8.46 | 36.27 | 35 |  |  |  | 1.83 | 66.92 | 1.93 | 2.62 | 2.6 |  | 120 | 15.76 |  |  | 142 |  | 46 |  | 10.39 |  | 2.31 | 14
2022-04-02 | 22:10 | C | 2D02C | Drum RR Brake - YRA |  | 36.22 | 34 |  |  |  | 1.61 |  |  |  | 2.5 |  | 130 | 15.75 |  |  | 142 |  | 47 |  |  |  |  | 10.8
2022-04-02 | 00:10 | C | 2D02D | Disk FR Brake - YJC |  | 35.62 | 36 |  |  |  | 1.68 |  |  |  | 2.51 |  | 120 | 15.63 |  |  | 142 |  | 48 |  |  |  |  | 11.4
2022-04-02 | 02:30 | C | 2D02C | Disk FR Brake - Model L YAD / YBA |  | 35.77 | 35 |  |  |  | 1.6 |  |  |  | 2.51 |  | 120 | 15.25 |  |  | 142 |  | 48 |  |  |  |  | 10
2022-04-02 | 04:20 | C | 2D02E | Disk FR Brake - YJC | 8.43 | 33.64 | 35 |  |  |  | 1.63 | 66.85 | 1.92 | 2.57 | 2.51 |  | 120 | 16.99 |  |  | 142 |  | 49 |  | 10.35 |  | 2.33 | 10.8
2022-04-04 | 10:06 | A | 2D04A | Disk FR Brake - Model L YAD / YBA |  | 34.53 | 36 |  |  |  | 1.64 |  |  |  | 2.6 |  | 120 | 20.76 |  |  | 142 |  | 43
2022-04-04 | 13:15 | A | 2D04A | Disk FR Brake, _Jazz (2CT)_Cav. 3 & 4 | 8.51 | 38.03 | 36 |  |  |  | 1.58 | 66.9 | 1.85 | 2.65 | 2.57 |  | 120 | 8.99 |  |  | 142 |  | 43 |  | 10.36 |  | 2.25 | 11.3
2022-04-04 | 14:25 | B | 2D04B | Disk FR Brake, _Jazz (2CT)_Cav. 3 & 4 |  | 38.53 | 39 |  |  |  | 1.8 |  |  |  | 2.58 |  | 120 | 7.92 |  |  | 142 |  | 48 |  |  |  |  | 10.4
2022-04-04 | 16:30 | B | 2D04A | Disc-FR-Brake 14" _Nissan (Cavity 7 & 8 ) |  | 38.73 | 35 |  |  |  | 1.81 |  |  |  | 2.58 |  | 120 | 8.78 |  |  | 142 |  | 46 |  |  |  |  | 12.6
2022-04-04 | 18:35 | B | 2D04A | Drum Rear Brake _ Jazz (2CT) _ Cav. 3 & 4 |  | 38.12 | 35 |  |  |  | 1.64 |  |  |  | 2.56 |  | 120 | 13.19 |  |  | 142 |  | 48 |  |  |  |  | 15.2
2022-04-04 | 20:20 | B | 2D04A | Disk FR Brake _ YHB | 8.49 | 36.29 | 37 |  |  |  | 1.68 | 66.95 | 1.9 | 2.63 | 2.6 |  | 120 | 17.26 |  |  | 142 |  | 47 |  | 10.39 |  | 2.26 | 10.9
2022-04-04 | 22:15 | C | 04D22B | Brake Disc, (Cav 7,8,9,10)Alto |  | 33.73 | 36 |  |  |  | 1.59 |  |  |  | 2.52 |  | 130 | 21.17 |  |  | 142 |  | 48 |  |  |  |  | 14
2022-04-04 | 00:25 | C | 2D04B | Drum RR Brake - YRA |  | 32.15 | 36 |  |  |  | 1.52 |  |  |  | 2.5 |  | 120 | 19.99 |  |  | 142 |  | 48 |  |  |  |  | 12.8
2022-04-04 | 02:20 | C | 2D04D | Drum RR Brake - YRA |  | 31.17 | 35 |  |  |  | 1.55 |  |  |  | 2.5 |  | 130 | 21.23 |  |  | 142 |  | 49 |  |  |  |  | 10.4
2022-04-04 | 04:20 | C | 2D04A | Disc-FR-Brake 14" _Nissan (Cavity 7 & 8 ) | 8.45 | 29.12 | 36 |  |  |  | 1.58 | 66.5 | 1.89 | 2.6 | 2.54 |  | 120 | 24.19 |  |  | 142 |  | 48 |  | 10.34 |  | 2.27 | 12.6
2022-04-05 | 08:28 | A | 2D05A | Disk FR Brake _ YHB |  | 31.54 | 36 |  |  |  | 1.7 |  |  |  | 2.58 |  | 120 | 22.59 |  |  | 142 |  | 44 |  |  |  |  | 14.7
2022-04-05 | 12:35 | A | 2D05A | Drum Rear Brake _ Jazz (2CT) _ Cav. 3 & 4 | 8.57 | 37.6 | 35 |  |  |  | 1.8 | 65.84 | 1.83 | 2.59 | 2.56 |  | 120 | 10.68 |  |  | 142 |  | 45 |  | 10.4 |  | 2.27 | 11.2
2022-04-05 | 15:20 | B | 2D05A | Brake Disc _Cav 7:&8: (Model K) |  | 39.38 | 36 |  |  |  | 1.58 |  |  |  | 2.6 |  | 120 | 7.55 |  |  | 142 |  | 46 |  |  |  |  | 15.1
2022-04-05 | 16:40 | B | 2D05C | Disk FR Brake _ YHB |  | 38.3 | 38 |  |  |  | 1.73 |  |  |  | 2.58 |  | 110 | 8.16 |  |  | 142 |  | 46 |  |  |  |  | 12.1
2022-04-05 | 18:25 | B | 2D05A | Disk FR Brake - Model L YAD / YBA |  | 38.21 | 36 |  |  |  | 1.69 |  |  |  | 2.56 |  | 120 | 11.51 |  |  | 142 |  | 48 |  |  |  |  | 10.5
2022-04-05 | 20:35 | B | 2D05A | Disk FR Brake - YJC | 8.55 | 36.46 | 36 |  |  |  | 1.63 | 65.84 | 1.92 | 2.61 | 2.64 |  | 120 | 14.02 |  |  | 142 |  | 47 |  | 10.47 |  | 2.29 | 10
2022-04-05 | 22:15 | C | 22DEB | Brake Disc _Cav 7:&8: (Model K) |  | 33.94 | 35 |  |  |  | 1.53 |  |  |  | 2.5 |  | 120 | 19.62 |  |  | 142 |  | 47 |  |  |  |  | 11.2
2022-04-05 | 00:29 | C | 2D05A | Disk FR Brake _Vent -Y9T_Domestic |  | 32.26 | 35 |  |  |  | 1.64 |  |  |  | 2.51 |  | 120 | 21.26 |  |  | 142 |  | 48 |  |  |  |  | 11.8
2022-04-05 | 02:25 | C | 2D05A | Drum RR Brake - YRA |  | 30.7 | 36 |  |  |  | 1.59 |  |  |  | 2.51 |  | 130 | 21.04 |  |  | 142 |  | 47 |  |  |  |  | 13.2
2022-04-05 | 04:35 | C | 2D05C | Drum RR Brake - YRA | 8.52 | 30.01 | 35 |  |  |  | 1.51 | 65.5 | 1.9 | 2.57 | 2.53 |  | 120 | 20.94 |  |  | 142 |  | 48 |  | 10.42 |  | 2.3 | 14
2022-04-06 | 06:30 | A | 2D06A | Drum Rear Brake _ Jazz (2CT) _ Cav. 3 & 4 |  | 29.49 | 35 |  |  |  | 1.75 |  |  |  | 2.57 |  | 120 | 21.97 |  |  | 142 |  | 46 |  |  |  |  | 12.7
2022-04-06 | 08:25 | A | 2D06A | Disc, Front Brake,YL8 |  | 32.79 | 35 |  |  |  | 1.72 | [5 empty] | 120 | 20.28 |  |  | 142 |  | 46 |  |  |  |  | 11.5
2022-04-06 | 10:50 | A | 2D06A | Disk FR Brake - YJC |  | 36.92 | 35 |  |  |  | 1.6 |  |  |  | 2.56 |  | 120 | 15.56 |  |  | 142 |  | 43 |  |  |  |  | 10.8
2022-04-06 | 12:50 | A | 22D16A | Brake Disc, (Cav 7,8,9,10)Alto | 8.61 | 38.83 | 35 |  |  |  | 1.76 | 65.9 | 1.82 | 2.57 | 2.54 |  | 120 | 11.14 |  |  | 142 |  | 44 |  | 10.43 |  | 2.25 | 10.6
2022-04-06 | 14:30 | B | 14:30 | Disk FR Brake - Model L YAD / YBA |  | 39.71 | 36 |  |  |  | 1.6 |  |  |  | 2.55 |  | 130 | 7.22 |  |  | 142 |  | 45 |  |  |  |  | 12.2
2022-04-06 | 15:45 | B | 2D06A | Disk FR Brake _ YHB |  | 40.02 | 36 |  |  |  | 1.76 |  |  |  | 2.56 |  | 130 | 7.46 |  |  | 142 |  | 46 |  |  |  |  | 14.6
2022-04-06 | 16:45 | B | 2D06C | Disk FR Brake _ YHB |  | 39.56 | 35 |  |  |  | 1.6 |  |  |  | 2.58 |  | 130 | 7.1 |  |  | 142 |  | 49 |  |  |  |  | 12.7
2022-04-06 | 18:50 | B | 2D06A | Disc,FR Brake (Cav 5&6 3&4)_ EFC |  | 39.17 | 37 |  |  |  | 1.73 |  |  |  | 2.56 |  | 120 | 11.01 |  |  | 142 |  | 49 |  |  |  |  | 12
2022-04-06 | 21:40 | B | 2D06A | Drum RR Brake - YRA | 8.58 | 35.24 | 36 |  |  |  | 1.64 | 66.1 | 1.88 | 2.53 | 2.51 |  | 120 | 17.96 |  |  | 142 |  | 50 |  | 10.46 |  | 2.28 | 10.3
2022-04-06 | 22:15 | C | 2D06A | Drum RR Brake - YRA |  | 34.03 | 36 |  |  |  | 1.6 |  |  |  | 2.51 |  | 120 | 19.95 |  |  | 142 |  | 49 |  |  |  |  | 12.6
2022-04-06 | 00:35 | C | 2D06A | Drum RR Brake _Y9T |  | 32.8 | 35 |  |  |  | 1.7 |  |  |  | 2.52 |  | 130 | 20.14 |  |  | 142 |  | 48 |  |  |  |  | 14.8
2022-04-06 | 02:15 | C | 22DFA | Brake Disc _Cav 7:&8: (Model K) |  | 31.41 | 35 |  |  |  | 1.71 |  |  |  | 2.52 |  | 120 | 18.43 |  |  | 142 |  | 48 |  |  |  |  | 13
2022-04-06 | 04:05 | C | 2D06D | Disk FR Brake - YJC | 8.55 | 30.38 | 35 |  |  |  | 1.65 | 65.75 | 1.9 | 2.52 | 2.5 |  | 120 | 19.39 |  |  | 142 |  | 47 |  | 10.45 |  | 2.3 | 17.4
2022-04-07 | 06:25 | A | 2D07A | Drum Rear Brake _ Jazz (2CT) _ Cav. 3 & 4 |  | 29.43 | 35 |  |  |  | 1.65 |  |  |  | 2.56 |  | 120 | 20.58 |  |  | 142 |  | 46 |  |  |  |  | 15.4
2022-04-07 | 08:35 | A | 22DGA | Brake Disc _Cav 7:&8: (Model K) |  | 32.35 | 36 |  |  |  | 1.74 |  |  |  | 2.58 |  | 120 | 18.92 |  |  | 142 |  | 45 |  |  |  |  | 12
2022-04-07 | 10:35 | A | 2D07A | Disk FR Brake - Model L YAD / YBA |  | 36.59 | 34 |  |  |  | 1.58 |  |  |  | 2.6 |  | 120 | 17.22 |  |  | 142 |  | 43 |  |  |  |  | 14.4
2022-04-07 | 12:45 | A | 2D07A | Drum RR Brake - YRA | 8.63 | 40.03 | 35 |  |  |  | 1.75 | 66.1 | 1.86 | 2.62 |  |  | 120 | 11.82 |  |  | 142 |  | 47 |  | 10.49 |  | 2.28 | 12
2022-04-07 | 14:10 | B | 2D07B | Drum RR Brake - YRA |  | 40.54 | 33 |  |  |  | 1.63 |  |  |  | 2.55 |  | 120 | 8.82 |  |  |  |  | 48 |  |  |  |  | 14
2022-04-07 | 16:20 | B | 2D07A | Disk FR Brake - YJC |  | 40.85 | 33 |  |  |  | 1.74 |  |  |  | 2.62 |  | 130 | 6.89 |  |  | 142 |  | 47 |  |  |  |  | 13.8
2022-04-07 | 18:25 | B | 2D07A | Disc,FR Brake (Cav 5&6 3&4)_ EFC |  | 40.12 | 35 |  |  |  | 1.63 |  |  |  | 2.62 |  | 130 | 9.74 |  |  | 142 |  | 47 |  |  |  |  | 15.1
2022-04-07 | 20:30 | B | 2D07A | Disk FR Brake _ YHB | 8.61 | 37.15 | 35 |  |  |  | 1.78 | 66.13 | 1.92 | 2.59 | 2.58 |  | 120 | 14.74 |  |  | 142 |  | 48 |  | 10.53 |  | 2.29 | 14
2022-04-07 | 22:40 | C | 2D07B | Disk FR Brake _ YHB |  | 34.27 | 34 |  |  |  | 1.69 |  |  |  | 2.5 |  | 120 | 17.06 |  |  | 142 |  | 48 |  |  |  |  | 16.8
2022-04-07 | 00:15 | C | 22DGB | Brake Disc _Cav 7:&8: (Model K) |  | 34.15 | 35 |  |  |  | 1.64 |  |  |  | 2.52 |  | 130 | 14.47 |  |  | 142 |  | 48 |  |  |  |  | 15.8
2022-04-07 | 02:20 | C | 2D07B | Disk FR Brake - YJC |  | 33.51 | 36 |  |  |  | 1.7 |  |  |  | 2.52 |  | 130 | 14.02 |  |  | 142 |  | 47 |  |  |  |  | 14.4
2022-04-08 | 06:25 | A | 2D08A | Disk RR Brake_Solid - YAD |  | 30.75 | 35 |  |  |  | 1.57 |  |  |  | 2.6 |  | 120 | 17.42 |  |  | 142 |  | 47 |  |  |  |  | 11.7
2022-04-08 | 08:20 | A | 2D08A | HUB _Sigma |  | 33.91 | 37 |  |  |  | 1.76 |  |  |  | 2.56 |  | 120 | 17.29 |  |  | 142 |  | 46 |  |  |  |  | 12
2022-04-08 | 10:40 | A | 2D08A | Drum Rear Brake _ Jazz (2CT) _ Cav. 3 & 4 |  | 37.98 | 37 |  |  |  | 1.8 |  |  |  | 2.6 |  | 130 | 14.79 |  |  | 142 |  | 44 |  |  |  |  | 10.4
2022-04-08 | 12:42 | A | 2D08A | Disk FR Brake - YJC | 8.76 | 41.61 | 35 |  |  |  | 1.76 | 67.84 | 1.88 | 2.58 | 2.55 |  | 120 | 9 |  |  | 142 |  | 45 |  | 10.64 |  | 2.24 | 11.4
2022-04-08 | 14:45 | B | 2D08A | Drum RR Brake - YRA |  | 42.46 | 35 |  |  |  | 1.68 |  |  |  | 2.54 |  | 120 | 6.08 |  |  | 142 |  | 46 |  |  |  |  | 16.8
2022-04-08 | 16:34 | B | 2D08B | Drum RR Brake - YRA |  | 42.12 | 36 |  |  |  | 1.71 |  |  |  | 2.58 |  | 120 | 6.03 |  |  | 142 |  | 46 |  |  |  |  | 15.1
2022-04-08 | 18:20 | B | 08D22A | Drum RR Brake - YRA |  | 40.1 | 35 |  |  |  | 1.68 |  |  |  | 2.56 |  | 120 | 11.25 |  |  | 142 |  | 45 |  |  |  |  | 16.8
2022-04-08 | 20:25 | B | 2D08A | Disk FR Brake _ YHB | 8.74 | 37.53 | 35 |  |  |  | 1.72 | 67.84 | 1.89 | 2.56 | 2.64 |  | 120 | 16.16 |  |  | 142 |  | 47 |  | 10.63 |  | 2.25 | 11.6
2022-04-08 | 22:05 | C | 2D08A | Disk RR Brake_Solid - YAD |  | 34.65 | 35 |  |  |  | 1.65 |  |  |  | 2.52 |  | 120 | 19.32 |  |  | 142 |  | 47 |  |  |  |  | 12
2022-04-08 | 00:20 | C | 2D08A | Disk FR Brake - Model L YAD / YBA |  | 33.93 | 35 |  |  |  | 1.6 |  |  |  | 2.5 |  | 130 | 16.28 |  |  | 142 |  | 46 |  |  |  |  | 12
2022-04-08 | 02:25 | C | 22DHA | Brake Disc _Cav 7:&8: (Model K) |  | 33.39 | 35 |  |  |  | 1.64 |  |  |  | 2.51 |  | 120 | 15.66 |  |  | 142 |  | 47 |  |  |  |  | 13.1
2022-04-08 | 04:30 | C | 2D08B | Disk FR Brake - YJC | 8.7 | 32.88 | 35 |  |  |  | 1.7 | 67.25 | 1.92 | 2.54 | 2.5 |  | 120 | 14.85 |  |  | 142 |  | 47 |  | 10.62 |  | 2.3 | 16.8
2022-04-09 | 06:15 | A | 2D09A | Drum RR Brake _ 2UA |  | 31.43 | 37 |  |  |  | 1.72 |  |  |  | 2.56 |  | 120 | 17.71 |  |  | 142 |  | 46 |  |  |  |  | 12.8
2022-04-09 | 08:40 | A | 2D09A | Drum RR Brake _ XBA ABS |  | 34.64 | 36 |  |  |  | 1.8 |  |  |  | 2.58 |  | 120 | 14.92 |  |  | 142 |  | 45 |  |  |  |  | 10.8
2022-04-09 | 11:00 | A | 2D09A | Disk FR Brake _ YHB |  | 41.48 | 35 |  |  |  | 1.81 |  |  |  | 2.55 |  | 120 | 9.78 |  |  | 142 |  | 46 |  |  |  |  | 10.6
2022-04-09 | 13:05 | A | 2D09A | Disk FR Brake - Model L YAD / YBA | 8.74 | 44.02 | 36 |  |  |  | 1.57 | 67.9 | 1.86 | 2.63 | 2.58 |  | 120 | 6.93 |  |  | 142 |  | 47 |  | 10.6 |  | 2.28 | 11.9
2022-04-09 | 14:32 | B | 2D09A | Disk FR Brake - YJC |  | 43.76 | 36 |  |  |  | 1.71 |  |  |  | 2.58 |  | 120 | 6.38 |  |  | 142 |  | 45 |  |  |  |  | 15.6
2022-04-09 | 16:10 | B | 2D09A | Drum RR Brake - YRA |  | 43.48 | 36 |  |  |  | 1.69 |  |  |  | 2.57 |  | 120 | 6.83 |  |  | 142 |  | 46 |  |  |  |  | 13.6
2022-04-09 | 18:20 | B | 2D09B | Drum RR Brake - YRA |  | 41.92 | 34 |  |  |  | 1.71 |  |  |  | 2.58 |  | 110 | 9.06 |  |  | 142 |  | 48 |  |  |  |  | 12.4
2022-04-09 | 20:20 | B | 2D09A | Disk FR Brake _ YHB | 8.71 | 39.22 | 35 |  |  |  | 1.58 | 67.93 | 1.86 | 2.6 | 2.56 |  | 120 | 13.96 |  |  | 142 |  | 48 |  | 10.57 |  | 2.3 | 14
2022-04-09 | 22:15 | C | 2D09B | Disk FR Brake - YJC |  | 37.69 | 34 |  |  |  | 1.62 |  |  |  | 2.5 |  | 120 | 12.18 |  |  | 142 |  | 45 |  |  |  |  | 14.3
2022-04-09 | 00:30 | C | 2D09A | Disk FR Brake _Vent -Y9T_Domestic |  | 35.83 | 35 |  |  |  | 1.7 |  |  |  | 2.5 |  | 110 | 14.75 |  |  | 142 |  | 48 |  |  |  |  | 11.6
2022-04-09 | 02:10 | C | 2D09B | Disk FR Brake - Model L YAD / YBA |  | 34.56 | 35 |  |  |  | 1.8 |  |  |  | 2.5 |  | 120 | 14.73 |  |  | 142 |  | 47 |  |  |  |  | 13.4
2022-04-09 | 04:25 | C | 2D09C | Disk FR Brake - YJC | 8.68 | 34.48 | 35 |  |  |  | 1.76 | 67.25 | 1.9 | 2.65 | 2.5 |  | 120 | 15.29 |  |  | 142 |  | 46 |  | 10.58 |  | 2.33 | 12.9
2022-04-13 | 08:38 | A | 2D13A | Disc-FR-Brake 14" _Nissan (Cavity 7 & 8 ) |  | 33.54 | 35 |  |  |  | 1.61 |  |  |  | 2.58 |  | 120 | 18.33 |  |  | 142 |  | 44 |  |  |  |  | 15.6
2022-04-13 | 10:35 | A | 2D13A | Drum RR Brake - YRA |  | 37.04 | 33 |  |  |  | 1.8 |  |  |  | 2.58 |  | 120 | 16.39 |  |  | 142 |  | 48 |  |  |  |  | 11.6
2022-04-13 | 12:40 | A | 2D13A | Disk FR Brake - Model L YAD / YBA | 8.7 | 39.18 | 35 |  |  |  | 1.68 |  | 1.9 | 2.65 | 2.56 |  | 120 | 14.41 |  |  | 142 |  | 47 |  | 10.6 |  | 2.26 | 13.6
2022-04-13 | 14:15 | B | 2D13A | Disk FR Brake, _Jazz (2CT)_Cav. 3 & 4 |  | 41.5 | 35 |  |  |  | 1.68 |  |  |  | 2.55 |  | 120 | 10.69 |  |  | 142 |  | 47 |  |  |  |  | 12
2022-04-15 | 16:10 | B | 2D15A | Disk FR Brake _ YHB |  | 39.96 | 35 |  |  |  | 1.62 |  |  |  | 2.51 |  | 120 | 9.94 |  |  | 142 |  | 43 |  |  |  |  | 13.8
2022-04-15 | 18:15 | B | 2D15A | Disk FR Brake, _Jazz (2CT)_Cav. 3 & 4 |  | 39.89 | 36 |  |  |  | 1.51 |  |  |  | 2.52 |  | 130 | 11.27 |  |  | 142 |  | 47 |  |  |  |  | 12
2022-04-15 | 20:25 | B | 2D15C | Drum RR Brake - YRA | 8.67 | 38.51 | 35 |  |  |  | 1.79 | 66.85 | 1.93 | 2.62 | 2.51 |  | 120 | 13.95 |  |  | 142 |  | 45 |  | 10.6 |  | 2.3 | 15.9
2022-04-15 | 09:35 | A | 2D15A | Disc-FR-Brake 14" _Nissan (Cavity 7 & 8 ) |  |  | 35 |  |  |  | 1.69 |  |  |  | 2.53 |  | 120 |  |  |  | 142 |  | 46 |  |  |  |  | 10.8
2022-04-15 | 11:35 | A | 2D15A | Drum RR Brake - YRA |  |  | 35 |  |  |  | 1.59 |  |  |  | 2.51 |  | 120 |  |  |  | 142 |  | 48 |  |  |  |  | 13.2
2022-04-15 | 14:15 | B | 2D15A | Disk FR Brake - Model L YAD / YBA |  | 39.9 | 35 |  |  |  | 1.8 |  |  |  | 2.52 |  | 120 | 10.25 |  |  | 142 |  | 47 |  |  |  |  | 14
2022-04-15 | 22:20 | C | 2D15D | Drum RR Brake - YRA |  | 36.8 | 35 |  |  |  | 1.53 |  |  |  | 2.58 |  | 120 | 21.31 |  |  | 142 |  | 46 |  |  |  |  | 13.2
2022-04-15 | 04:35 | C | 22DOA | Brake Disc _Cav 7:&8: (Model K) | 8.65 |  | 35 |  |  |  | 1.6 | 66.5 | 1.94 | 2.6 | 2.6 |  | 120 |  |  |  | 142 |  | 46 |  | 10.59 |  | 2.26 | 11.3
2022-04-16 | 06:20 | A | 2D15C | Disk FR Brake - YJC |  | 32.25 | 36 |  |  |  | 1.6 |  |  |  | 2.53 |  | 120 | 26.95 |  |  | 142 |  | 46 |  |  |  |  | 11.3
2022-04-16 | 08:30 | A | 2D16A | Drum RR Brake _ 2UA |  | 34.35 | 35 |  |  |  | 1.73 |  |  |  | 2.54 |  | 120 | 26.01 |  |  | 142 |  | 46 |  |  |  |  | 10.4
2022-04-16 | 10:40 | A | 2D16A | Disk FR Brake - Model L YAD / YBA |  | 38.2 | 35 |  |  |  | 1.76 |  |  |  | 2.52 |  | 110 | 19.1 |  |  | 142 |  | 47 |  |  |  |  | 15.2
2022-04-16 | 12:45 | A | 22DPA | Brake Disc _Cav 7:&8: (Model K) | 8.63 | 40.57 | 36 |  |  |  | 1.63 | 67.25 | 1.92 | 2.58 | 2.53 |  | 110 | 12.5 |  |  | 142 |  | 45 |  | 10.55 |  | 2.31 | 14
2022-04-16 | 14:35 | B | 2D15A | Drum RR Brake - YRA |  | 41.1 | 35 |  |  |  | 1.59 |  |  |  | 2.52 |  | 120 | 8.27 |  |  | 142 |  | 48 |  |  |  |  | 15.6
2022-04-16 | 16:31 | B | 2D16B | Drum RR Brake - YRA |  | 40.76 | 34 |  |  |  | 1.62 |  |  |  | 2.5 |  | 120 | 7.89 |  |  | 142 |  | 46 |  |  |  |  | 13.2
2022-04-16 | 18:25 | B | 2D16A | Disk FR Brake - YJC |  | 39.51 | 35 |  |  |  | 1.72 |  |  |  | 2.51 |  | 120 | 9.77 |  |  | 142 |  | 47 |  |  |  |  | 16.1
2022-04-16 | 20:10 | B | 2D16B | Disk FR Brake - Model L YAD / YBA | 8.66 | 38.31 | 35 |  |  |  | 1.78 | 66.85 | 1.94 | 2.66 | 2.5 |  | 120 | 11.8 |  |  | 142 |  | 46 |  | 10.6 |  | 2.35 | 12
2022-04-16 | 22:20 | C | 2D16A | Disk FR Brake, _Jazz (2CT)_Cav. 3 & 4 |  | 36.22 | 34 |  |  |  | 1.73 |  |  |  | 2.58 |  | 110 | 19.46 |  |  | 142 |  | 46 |  |  |  |  | 14.8
2022-04-16 | 00:20 | C | 2D16B | Disk FR Brake - YJC |  | 35.12 | 35 |  |  |  | 1.81 |  |  |  | 2.62 |  | 110 | 23.14 |  |  | 142 |  | 46 |  |  |  |  | 14
2022-04-16 | 02:25 | C | 2D16A | Drum RR Brake _ XBA ABS |  | 33.85 | 37 |  |  |  | 1.73 |  |  |  | 2.59 |  | 120 | 25.1 |  |  | 142 |  | 48 |  |  |  |  | 12.2
2022-04-16 | 04:30 | C | 2D16B | Disk FR Brake _ YHB | 8.61 | 32.45 | 35 |  |  |  | 1.7 | 67.29 | 1.92 | 2.61 | 2.54 |  | 120 | 26.77 |  |  | 142 |  | 48 |  | 10.53 |  | 2.29 | 11.7
2022-04-18 | 11:16 | A | 2D18A | Disc-FR-Brake 14" _Nissan (Cavity 7 & 8 ) |  | 38.56 | 37 |  |  |  | 1.58 |  |  |  | 2.62 |  | 120 | 16.91 |  |  | 142 |  | 42 |  |  |  |  | 12.4
2022-04-18 | 13:55 | A | 2D18A | Disk FR Brake - YJC | 8.82 | 40.92 | 37 |  |  |  | 1.59 | 65.91 | 1.94 | 2.61 | 2.56 |  | 120 | 14.72 |  |  | 142 |  | 45 |  | 10.76 |  | 2.27 | 16.8
2022-04-18 | 14:50 | B | 2D18A | Disk FR Brake, _Jazz (2CT)_Cav. 3 & 4 |  | 41.53 | 36 |  |  |  | 1.57 |  |  |  | 2.54 |  | 120 | 13.06 |  |  | 142 |  | 45 |  |  |  |  | 14.4
2022-04-18 | 17:17 | B | 18D22A | Brake Disc, (Cav 7,8,9,10)Alto |  | 42.57 | 35 |  |  |  | 1.69 |  |  |  | 2.52 |  | 120 | 11.8 |  |  | 142 |  | 46 |  |  |  |  | 11.3
2022-04-18 | 19:20 | B | 22DRA | Brake Disc _Cav 7:&8: (Model K) |  | 40.18 | 36 |  |  |  | 1.52 |  |  |  | 2.55 |  | 110 | 15.54 |  |  | 142 |  | 47 |  |  |  |  | 12.9
2022-04-18 | 21:25 | B | 2D18A | Disk FR Brake _ YHB | 8.68 | 38.01 | 35 |  |  |  | 1.71 | 66.54 | 1.91 | 2.64 | 2.57 |  | 120 | 19.15 |  |  | 142 |  | 46 |  | 10.59 |  | 2.27 | 15.1
2022-04-18 | 22:10 | C | 2D18A | Drum RR Brake - YRA |  | 36.69 | 34 |  |  |  | 1.54 |  |  |  | 2.5 |  | 120 | 20.9 |  |  | 142 |  | 50 |  |  |  |  | 12.7
2022-04-18 | 03:08 | C | 2D18A | Disk FR Brake - Model L YAD / YBA |  | 33.55 | 35 |  |  |  | 1.51 |  |  |  | 2.51 |  | 130 | 21.65 |  |  | 142 |  | 46 |  |  |  |  | 14.4
2022-04-18 | 04:55 | C | 2D18A | Drum RR Brake - YRA | 8.7 | 33.72 | 35 |  |  |  | 1.58 | 66.25 | 1.95 | 2.6 | 2.5 |  | 120 | 21.78 |  |  | 142 |  | 48 |  | 10.65 |  | 2.3 | 12.8
2022-04-19 | 06:25 | A | 2D19A | Drum RR Brake _ 2UA |  | 33.72 | 35 |  |  |  | 1.58 |  |  |  | 2.56 |  | 120 | 21.24 |  |  | 142 |  | 45 |  |  |  |  | 10.8
2022-04-19 | 08:32 | A | 2D19A | Disk FR Brake _ YHB |  | 35.51 | 35 |  |  |  | 1.6 |  |  |  | 2.54 |  | 110 | 20.15 |  |  | 142 |  | 47 |  |  |  |  | 10.8
2022-04-19 | 11:00 | A | 2D19A | Disk FR Brake - YJC |  | 39.6 | 36 |  |  |  | 1.7 |  |  |  | 2.56 |  | 120 | 17.75 |  |  | 142 |  | 46 |  |  |  |  | 15.6
2022-04-19 | 12:37 | A | 2D19A | Disk FR Brake - Model L YAD / YBA | 8.71 | 41.28 | 36 |  |  |  | 1.68 | 65.85 | 1.92 | 2.57 | 2.6 |  | 110 | 14.81 |  |  | 142 |  | 43 |  | 10.63 |  | 2.25 | 13.1
2022-04-19 | 14:25 | B | 2D19A | Disk FR Brake, _Jazz (2CT)_Cav. 3 & 4 |  | 42.74 | 34 |  |  |  | 1.71 |  |  |  | 2.64 |  | 110 | 11.64 |  |  | 142 |  | 45 |  |  |  |  | 11.1
2022-04-19 | 16:15 | B | 2D19A | Drum RR Brake _Y9T |  | 43.5 | 35 |  |  |  | 1.67 |  |  |  | 2.69 |  | 120 | 10.48 |  |  | 142 |  | 47 |  |  |  |  | 13.4
2022-04-19 | 18:20 | B | 2D19A | Disk FR Brake, _Jazz (2CT)_Cav. 3 & 4 |  |  | 35 |  |  |  | 1.71 |  |  |  | 2.58 |  | 120 |  |  |  | 142 |  | 45 |  |  |  |  | 14.3
2022-04-19 | 20:30 | B | 2D19A | Brake drum 14", Nissan set # 4 Cav. 7 & 8 | 8.69 | 39.6 | 36 |  |  |  | 1.81 | 65.89 | 1.96 | 2.55 | 2.6 |  | 120 | 13.02 |  |  | 142 |  | 48 |  | 10.65 |  | 2.27 | 10.7
2022-04-19 | 05:20 | C | 2D19B | Brake drum 14", Nissan set # 4 Cav. 7 & 8 |  | 32.4 | 47 |  |  |  | 1.64 |  |  |  | 2.53 |  | 110 | 23.49 |  |  | 142 |  | 47 |  |  |  |  | 12.4
2022-04-20 | 07:10 | A | 2D20A | Disk FR Brake - Model L YAD / YBA |  | 33.2 | 35 |  |  |  | 1.68 |  |  |  | 2.58 |  | 120 | 26.56 |  |  | 142 | [6 empty] | 15.1
2022-04-20 | 09:18 | A | 22DTA | Brake Disc _Cav 7:&8: (Model K) |  | 35.88 | 35 |  |  |  | 1.72 |  |  |  | 2.56 |  | 110 | 24.27 |  |  | 142 |  | 46 |  |  |  |  | 16
2022-04-20 | 11:55 | A | 2D20A | Disk FR Brake _ YHB |  | 38.93 | 36 |  |  |  | 1.72 |  |  |  | 2.56 |  | 110 | 16.09 |  |  | 142 |  | 45 |  |  |  |  | 11.6
2022-04-20 | 13:30 | A | 22D20A | Brake Disc, (Cav 7,8,9,10)Alto | 8.66 | 40.83 | 36 |  |  |  | 1.63 | 65.99 | 1.85 | 2.66 | 2.54 |  | 120 | 11.94 |  |  | 142 |  | 46 |  | 10.51 |  | 2.28 | 13.4
2022-04-20 | 14:20 | A | 2D20A | Disk FR Brake, _Jazz (2CT)_Cav. 3 & 4 |  | 41.24 | 35 |  |  |  | 1.73 |  |  |  | 2.57 |  | 120 | 11.5 |  |  | 142 |  | 47 |  |  |  |  | 11.6
2022-04-20 | 16:15 | B | 2D20A | Disk FR Brake - YJC |  | 41.66 | 34 |  |  |  | 1.63 |  |  |  | 2.6 |  | 110 | 12.66 |  |  | 142 |  | 48 |  |  |  |  | 10.6
2022-04-20 | 18:25 | B | 2D20A | Brake drum 14", Nissan set # 4 Cav. 7 & 8 |  | 40.91 | 37 |  |  |  | 1.77 |  |  |  | 2.64 |  | 120 | 14.41 |  |  | 142 |  | 46 |  |  |  |  | 14.3
2022-04-20 | 20:17 | B | 2D20A | Disk FR Brake - Model L YAD / YBA | 8.64 | 39.17 | 35 |  |  |  | 1.82 | 65.99 | 1.89 | 2.65 | 2.58 |  | 110 | 14.92 |  |  | 142 |  | 46 |  | 10.53 |  | 2.29 | 12
2022-04-21 | 06:40 | A | 2D21A | Disk FR Brake _ YHB |  | 33.55 | 36 |  |  |  | 1.59 |  |  |  | 2.6 |  | 120 | 21.71 |  |  | 142 |  | 45 |  |  |  |  | 14.3
2022-04-21 | 08:35 | A | 2D21A | Disk FR Brake - YJC |  | 36.11 | 37 |  |  |  | 1.59 |  |  |  | 2.62 |  | 120 | 21.83 |  |  | 142 |  | 44 |  |  |  |  | 13.8
2022-04-21 | 12:40 | A | 2D21A | Disk FR Brake _ YHB |  | 38.45 | 35 |  |  |  | 1.71 |  |  |  | 2.54 |  | 120 | 16.63 |  |  | 142 |  | 45 |  |  |  |  | 10.6
2022-04-21 | 10:30 | A | 2D21A | Disk FR Brake - YJC | 8.66 | 37.42 | 36 |  |  |  | 1.62 | 66.1 | 1.84 | 2.6 | 2.56 |  | 120 | 18.87 |  |  | 142 |  | 44 |  | 10.5 |  | 2.26 | 12.4
2022-04-21 | 14:30 | B | 2D21A | Drum RR Brake - YRA |  | 35.15 | 35 |  |  |  | 1.58 |  |  |  | 2.54 |  | 110 | 22.65 |  |  | 142 |  | 47 |  |  |  |  | 12.8
2022-04-21 | 16:25 | B | 2D21B | Disk FR Brake - Model L YAD / YBA |  | 37.77 | 34 |  |  |  | 1.62 |  |  |  | 2.58 |  | 120 | 18.57 |  |  | 142 |  | 47 |  |  |  |  | 11.4
2022-04-21 | 18:35 | B | 2D21B | Disk FR Brake _ YHB |  | 37.75 | 35 |  |  |  | 1.54 |  |  |  | 2.6 |  | 120 | 18.88 |  |  | 142 |  | 45 |  |  |  |  | 11
2022-04-21 | 20:25 | B | 2D21D | Disk FR Brake - YJC | 8.64 | 35.95 | 37 |  |  |  | 1.67 | 66.15 | 1.89 | 2.62 | 2.62 |  | 120 | 22.49 |  |  | 142 |  | 47 |  | 10.53 |  | 2.27 | 15.5
2022-04-21 | 22:15 | C | 2D21A | Brake drum 14", Nissan set # 4 Cav. 7 & 8 |  | 34.78 | 36 |  |  |  | 1.64 |  |  |  | 2.52 |  | 120 | 24.41 |  |  | 142 |  | 46 |  |  |  |  | 13.2
2022-04-21 | 00:35 | C | 2D21B | Drum RR Brake - YRA |  |  | 35 |  |  |  | 1.71 |  |  |  | 2.52 |  | 110 |  |  |  | 142 |  | 46 |  |  |  |  | 11.2
2022-04-21 | 02:30 | C | 2D21C | Disk FR Brake _ YHB |  |  | 34 |  |  |  | 1.57 |  |  |  | 2.5 |  | 120 |  |  |  | 142 |  | 50 |  |  |  |  | 11.6
2022-04-21 | 04:20 | C | 22DUA | Brake Disc _Cav 7:&8: (Model K) | 8.62 |  | 35 |  |  |  | 1.61 | 66.05 | 1.9 | 2.58 | 2.5 |  | 120 |  |  |  | 142 |  | 49 |  | 10.52 |  | 2.3 | 12.4
2022-04-22 | 06:20 | A | 2D22A | Disk FR Brake - YJC |  |  | 35 |  |  |  | 1.59 |  |  |  | 2.56 |  | 120 |  |  |  | 142 |  | 45 |  |  |  |  | 13.6
2022-04-22 | 08:30 | A | 22D22A | Brake Disc, (Cav 7,8,9,10)Alto |  |  | 35 |  |  |  | 1.56 |  |  |  | 2.58 |  | 120 |  |  |  | 142 |  | 45 |  |  |  |  | 12
2022-04-22 | 10:40 | A | 2D22A | Drum RR Brake - YRA |  |  | 37 |  |  |  | 1.59 |  |  |  | 2.56 |  | 120 |  |  |  | 142 |  | 46 |  |  |  |  | 13.6
2022-04-22 | 12:40 | A | 2D22A | Drum RR Brake _ XBA ABS | 8.73 | [5 empty] | 1.76 | 67.5 | 1.93 | 2.64 | 2.54 |  | 120 |  |  |  | 142 |  | 46 |  | 10.66 |  | 2.27 | 15.8
2022-04-22 | 14:45 | B | 2D22A | Drum RR Brake _ 2UA |  | 40.26 | 35 |  |  |  | 1.71 |  |  |  | 2.62 |  | 120 | 15.5 |  |  | 142 |  | 46 |  |  |  |  | 14.8
2022-04-22 | 16:35 | B | 2D22A | Disc, Front Brake,YL8 |  | 39.73 | 36 |  |  |  | 1.69 |  |  |  | 2.6 |  | 110 | 13.77 |  |  | 142 |  | 47 |  |  |  |  | 12.1
2022-04-22 | 18:25 | B | 2D22A | Disk FR Brake _ YHB |  | 38.42 | 35 |  |  |  | 1.71 |  |  |  | 2.58 |  | 110 | 16.09 |  |  | 142 |  | 45 |  |  |  |  | 11.9
2022-04-22 | 21:15 | B | 2D22A | Disk FR Brake - YJC | 8.71 | 36.76 | 36 |  |  |  | 1.77 | 67.53 | 1.97 | 2.62 | 2.59 |  | 120 | 17.99 |  |  | 142 |  | 49 |  | 10.68 |  | 2.29 | 15.2
2022-04-22 | 22:25 | C | 2D22D | Disk FR Brake - YJC |  | 36.24 | 36 |  |  |  | 1.64 |  |  |  | 2.52 |  | 120 | 18.05 |  |  | 142 |  | 51 |  |  |  |  | 12.8
2022-04-22 | 00:40 | C | 2D22A | Disk FR Brake - Model L YAD / YBA |  | 35.09 | 35 |  |  |  | 1.58 |  |  |  | 2.5 |  | 120 | 18.71 |  |  | 142 |  | 50 |  |  |  |  | 14.1
2022-04-22 | 02:15 | C | 2D22A | Disk FR Brake - Model L YAD / YBA | 8.68 | 32.87 | 35 |  |  |  | 1.59 | 67.4 | 1.9 | 2.63 | 2.5 |  | 120 | 22.19 |  |  | 142 |  | 49 |  | 10.58 |  | 2.29 | 11.7
2022-04-23 | 06:25 | A | 2D23A | Disk FR Brake _ YHB |  | 29.34 | 36 |  |  |  | 1.65 |  |  |  | 2.58 |  | 120 | 28.66 |  |  | 142 |  | 46 |  |  |  |  | 12.8
2022-04-23 | 08:35 | A | 2D23A | Drum RR Brake _Y9T |  | 32.37 | 35 |  |  |  | 1.82 |  |  |  | 2.6 |  | 110 | 25.75 |  |  | 142 |  | 48 |  |  |  |  | 13.6
2022-04-23 | 11:00 | A | 2D11A | Drum RR Brake - YRA |  | 38.21 | 35 |  |  |  | 1.57 |  |  |  | 2.55 |  | 120 | 16.04 |  |  | 142 |  | 46 |  |  |  |  | 16.2
2022-04-23 | 13:15 | A | 2D23A | Disk FR Brake - YJC | 8.61 | 40.1 | 35 |  |  |  | 1.67 | 67.4 | 1.84 | 2.63 | 2.55 |  |  | 11.65 |  |  | 142 |  | 47 |  | 10.45 |  | 2.26 | 16.2
2022-04-23 | 14:22 | B | 2D23A | Drum RR Brake - YRA |  | 40.3 | 35 |  |  |  | 1.65 |  |  |  | 2.58 |  | 120 | 10.87 |  |  | 142 |  | 46 |  |  |  |  | 12.8
2022-04-23 | 16:35 | B | 23D22A | Brake Disc, (Cav 7,8,9,10)Alto |  | 40.72 | 37 |  |  |  | 1.68 |  |  |  | 2.58 |  | 110 | 10.09 |  |  | 142 |  | 48 |  |  |  |  | 10.2
2022-04-23 | 17:50 | B | 2D23C | Disk FR Brake _ YHB |  | 40.14 | 35 |  |  |  | 1.62 |  |  |  | 2.6 |  | 110 | 10.21 |  |  | 142 |  | 48 |  |  |  |  | 13.2
2022-04-23 | 20:20 | B | 2D23A | Disk RR Brake_Solid - YAD | 8.59 | 37.85 | 34 |  |  |  | 1.79 | 67.45 | 1.89 | 2.65 | 2.56 |  | 120 | 12.47 |  |  | 142 |  | 47 |  | 10.48 |  | 2.27 | 10.4
2022-04-23 | 22:25 | C | 2D23B | Disk FR Brake - YJC |  | 35.29 | 35 |  |  |  | 1.51 |  |  |  | 2.5 |  | 120 | 15.97 |  |  | 142 |  | 50 |  |  |  |  | 12
2022-04-23 | 01:40 | C | 2D23C | Disk FR Brake - YJC |  | 33.11 | 35 |  |  |  | 1.64 |  |  |  | 2.5 |  | 120 | 18.53 |  |  | 142 |  | 47 |  |  |  |  | 13.6
2022-04-23 | 04:10 | C | 2D23D | Disk FR Brake - YJC | 8.57 | 30.99 | 34 |  |  |  | 1.68 | 66.9 | 1.9 | 2.6 | 2.5 |  | 120 | 22.41 |  |  | 142 |  | 51 |  | 10.47 |  | 2.3 | 16
2022-04-25 | 12:15 | A | 2D25A | HUB _Sigma |  | 39.49 | 36 |  |  |  | 1.59 |  |  |  | 2.58 |  | 120 | 17.61 |  |  | 142 |  | 47 |  |  |  |  | 13.5
2022-04-25 | 13:42 | A | 2D25A | HUB _Sigma | 8.6 | 41.26 | 35 |  |  |  | 1.71 | 67.5 | 1.89 | 2.64 | 2.6 |  | 120 | 14.9 |  |  | 142 |  | 46 |  | 10.49 |  | 2.25 | 13.5
2022-04-25 | 16:30 | B | 2D25A | Disk FR Brake - YJC |  | 41.27 | 36 |  |  |  | 1.84 |  |  |  | 2.58 |  | 110 | 12.84 |  |  | 142 |  | 46 |  |  |  |  | 12.8
2022-04-25 | 18:15 | B | 2D25A | Drum RR Brake - YRA |  | 39.03 | 35 |  |  |  | 1.68 |  |  |  | 2.64 |  | 120 | 15 |  |  | 142 |  | 46 |  |  |  |  | 12.6
2022-04-25 | 20:30 | B | 2D25B | Disk FR Brake _ YHB | 8.59 | 38.1 | 34 |  |  |  | 1.6 | 67.55 | 1.94 | 2.65 | 2.6 |  | 110 | 14.17 |  |  | 142 |  | 47 |  | 10.53 |  | 2.3 | 13.4
2022-04-25 | 22:25 | C | 2D25B | Disk FR Brake - YJC |  | 31.38 | 35 |  |  |  | 1.62 |  |  |  | 2.58 |  | 120 | 25.7 |  |  | 142 |  | 47 |  |  |  |  | 12.4
2022-04-25 | 00:35 | C | 25D22A | Brake Disc, (Cav 7,8,9,10)Alto |  | 34.95 | 34 |  |  |  | 1.7 |  |  |  | 2.56 |  | 110 | 20.48 |  |  | 142 |  | 46 |  |  |  |  | 11.8
2022-04-25 | 02:20 | C | 2D25A | Drum RR Brake - YRA |  | 34.34 | 34 |  |  |  | 1.77 |  |  |  | 2.6 |  | 110 | 22.07 |  |  | 142 |  | 47 |  |  |  |  | 13
2022-04-25 | 04:15 | C | 2D25D | Disk FR Brake - YJC | 8.62 | 35.16 | 35 |  |  |  | 1.58 | 67.5 | 1.86 | 2.65 | 2.64 |  | 120 | 22.39 |  |  | 142 |  | 46 |  | 10.48 |  | 2.27 | 10.9
2022-04-26 | 06:30 | A | 2D27A | Disk FR Brake - Model L YAD / YBA |  | 33.41 | 35 |  |  |  | 1.57 |  |  |  | 2.6 |  | 120 | 23.24 |  |  | 142 |  | 48 |  |  |  |  | 12.8
2022-04-26 | 08:20 | A | 2D27A | Drum RR Brake - YRA |  | 36.37 | 35 |  |  |  | 1.65 |  |  |  | 2.58 |  | 120 | 19.57 |  |  | 142 |  | 45 |  |  |  |  | 13
2022-04-26 | 10:17 | A | 2D26A | Drum RR Brake _ XBA ABS |  | 39.18 | 37 |  |  |  | 1.61 |  |  |  | 2.6 |  | 120 | 14.45 |  |  | 142 |  | 45 |  |  |  |  | 12.8
2022-04-26 | 11:25 | A | 2D26a | Disk FR Brake - Model L YAD / YBA |  | 39.83 | 39 |  |  |  | 1.53 |  |  |  | 2.62 |  | 120 | 12.37 |  |  | 142 |  | 44 |  |  |  |  | 14
2022-04-26 | 12:30 | A | 2D27A | Drum RR Brake - YRA | 8.64 | 41.11 | 37 |  |  |  | 1.66 | 66.1 | 1.8 | 2.6 | 2.6 |  | 120 | 11.9 |  |  | 142 |  | 46 |  | 10.44 |  | 2.24 | 10.7
2022-04-26 | 14:15 | B | 22DA1A | Brake Disc _Cav 7:&8: (Model K) |  | 42.46 | 38 |  |  |  | 1.75 |  |  |  | 2.62 |  | 120 | 11.29 |  |  | 142 |  | 46 |  |  |  |  | 10.4
2022-04-26 | 16:30 | B | 2D26A | Disk RR Brake_Solid - YAD |  | 42.01 | 38 |  |  |  | 1.68 |  |  |  | 2.55 |  | 110 | 10.32 |  |  | 142 |  | 48 |  |  |  |  | 10.8
2022-04-26 | 18:10 | B | 2D26A | Disk RR Brake_Solid - YAD |  | 40.77 | 38 |  |  |  | 1.83 |  |  |  | 2.56 |  | 110 | 13.31 |  |  | 142 |  | 47 |  |  |  |  | 13.9
2022-04-26 | 20:30 | B | 2D26C | Disk RR Brake_Solid - YAD | 8.6 | 39.71 | 36 |  |  |  | 1.8 | 66.15 | 1.88 | 2.56 | 2.52 |  | 120 | 14.72 |  |  | 142 |  | 46 |  | 10.48 |  | 2.28 | 11
2022-04-27 | 08:55 | A |  | Disk FR Brake _ YHB |  | 35.28 | 35 |  |  |  | 1.76 | [5 empty] | 120 | 21.54 |  |  | 140 |  | 45 |  |  |  |  | 12
2022-04-27 | 10:50 | A | 2D27A | Disk FR Brake - YJC |  | 38.19 | 35 |  |  |  | 1.76 |  |  |  | 2.56 |  | 120 | 16.52 |  |  | 140 |  | 46 |  |  |  |  | 11.6
2022-04-27 | 12:22 | A | 2D27A | Brake Disc, (Cav 7,8,9,10)Alto | 8.7 | 40.81 | 34 |  |  |  | 1.76 | 66.2 | 1.8 | 2.64 | 2.56 |  | 120 | 9.87 |  |  | 142 |  | 45 |  | 10.5 |  | 2.26 | 14.8
2022-04-27 | 14:05 | B | 2D27A | Disk FR Brake - Model L YAD / YBA |  | 41.95 | 37 |  |  |  | 1.71 |  |  |  | 2.56 |  | 120 | 8.26 |  |  | 142 |  | 46 |  |  |  |  | 12.1
2022-04-27 | 16:25 | B | 2D27A | Disk FR Brake _Vent _2VL |  | 41.43 | 35 |  |  |  | 1.67 |  |  |  | 2.52 |  | 120 | 7.72 |  |  | 142 |  | 46 |  |  |  |  | 12.5
2022-04-27 | 18:20 | B | 2D27B | Disk FR Brake - YJC |  | 41.25 | 34 |  |  |  | 1.77 |  |  |  | 2.52 |  | 120 | 10.65 |  |  | 142 |  | 50 |  |  |  |  | 11.2
2022-04-27 | 20:20 | B | 2D27A | Drum RR Brake - YRA | 8.67 | 39.46 | 36 |  |  |  | 1.71 | 66.05 | 1.87 | 2.6 | 2.51 |  | 120 | 13.16 |  |  | 142 |  | 48 |  | 10.54 |  | 2.28 | 10.4
2022-04-28 | 08:38 | A | 2D28A | Cylinder Block _ BMG |  | 35.23 | 45 |  |  |  | 1.77 |  |  |  | 2.55 |  | 120 | 18.78 |  |  | 140 |  | 47 |  |  |  |  | 14.4
2022-04-28 | 10:40 | A | 2D28A | Disk FR Brake - Model L YAD / YBA |  | 38.64 | 34 |  |  |  | 1.74 |  |  |  | 2.58 |  | 120 | 18.61 |  |  | 140 |  | 47 |  |  |  |  | 14.8
2022-04-28 | 14:20 | A | 2D28A | Disk FR Brake - Model L YAD / YBA | 8.65 | 43.57 | 35 |  |  |  | 1.71 | 66.32 | 1.76 | 2.66 | 2.57 |  | 120 | 8.96 |  |  | 140 |  | 48 |  | 10.41 |  | 2.27 | 14.3
2022-04-28 | 14:15 | B | 2D28A | Drum RR Brake - YRA |  | 43.57 | 36 |  |  |  | 1.57 |  |  |  | 2.55 |  | 120 | 8.96 |  |  | 140 |  | 47 |  |  |  |  | 14
2022-04-28 | 16:25 | B | 2D28A | Disk FR Brake - YJC |  | 44.07 | 35 |  |  |  | 1.74 |  |  |  | 2.52 |  | 120 | 8.38 |  |  | 142 |  | 47 |  |  |  |  | 16
2022-04-28 | 18:30 | B | 2D28 | Disk FR Brake - YJC |  | 44.12 | 36 |  |  |  | 1.79 |  |  |  | 2.53 |  | 120 | 9.29 |  |  | 142 |  | 46 |  |  |  |  | 12.3
2022-04-28 | 20:20 | B | 2D28B | Drum RR Brake - YRA | 8.6 | 40.9 | 35 |  |  |  | 1.7 | 66.1 | 1.82 | 2.6 | 2.51 |  | 110 | 11.79 |  |  | 142 |  | 45 |  | 10.42 |  | 2.3 | 14.8
2022-04-29 | 06:38 | A | 2D29A | Drum RR Brake _Y9T |  | 35.53 | 35 |  |  |  | 1.73 |  |  |  | 2.56 |  | 120 | 19.54 |  |  | 142 |  | 46 |  |  |  |  | 14.5
2022-04-29 | 09:12 | A | 2D29A | Disk FR Brake _Vent -Y9T_Domestic |  | 38.62 | 34 |  |  |  | 1.59 |  |  |  | 2.56 |  | 120 | 13.89 |  |  | 140 |  | 47 |  |  |  |  | 15.4
2022-04-29 | 11:00 | A | 2D29A | Disk FR Brake _Vent _2VL |  | 41.43 | 35 |  |  |  | 1.61 |  |  |  | 2.54 |  | 120 | 11.61 |  |  | 140 |  | 35 |  |  |  |  | 14.3
2022-04-29 | 14:34 | A | 2D29A | Disk FR Brake - YJC | 8.65 | 43.93 | 36 |  |  |  | 1.62 | 67.02 | 1.71 | 2.58 | 2.56 |  | 120 | 8.96 |  |  | 140 |  | 46 |  | 10.36 |  | 2.25 | 14.3
2022-04-29 | 16:35 | B | 2D29A | Disk FR Brake _ YHB |  | 44.08 | 34 |  |  |  | 1.49 |  |  |  | 2.54 |  | 130 | 7.98 |  |  | 142 |  | 47 |  |  |  |  | 12.8
2022-04-29 | 18:30 | B | 29D22A | Brake Disc, (Cav 7,8,9,10)Alto |  | 43.7 | 35 |  |  |  | 1.52 |  |  |  | 2.57 |  | 120 | 9.24 |  |  | 140 |  | 48 |  |  |  |  | 11.6
2022-04-29 | 19:20 | B | 2D29A | Drum RR Brake - YRA |  | 42.4 | 36 |  |  |  | 1.54 |  |  |  | 2.59 |  | 120 | 10.29 |  |  | 140 |  | 48 |  |  |  |  | 10.8
2022-04-29 | 21:27 | B | 2D29A | Disk FR Brake - Model L YAD / YBA | 8.62 | 40.24 | 35 |  |  |  | 1.72 | 66.85 | 1.74 | 2.61 | 2.54 |  | 130 | 10.42 |  |  | 140 |  | 48 |  | 10.36 |  | 2.27 | 11.5
2022-04-29 | 22:35 | C | 2D29A | Disk FR Brake - Model L YAD / YBA |  | 39.22 | 36 |  |  |  | 1.67 |  |  |  | 2.6 |  | 120 | 11.59 |  |  | 142 |  | 47 |  |  |  |  | 12
2022-04-29 | 03:30 | C | 2D29A | Disk RR Brake_Solid - YAD |  | 34.98 | 34 |  |  |  | 1.54 |  |  |  | 2.62 |  | 110 | 16.68 |  |  | 142 |  | 47 |  |  |  |  | 10.4
2022-04-29 | 05:15 | C | 2D29B | Disk FR Brake _ YHB | 8.64 | 33.64 | 35 |  |  |  | 1.58 | 67.05 | 1.89 | 2.56 | 2.58 |  | 120 | 19.3 |  |  | 142 |  | 46 |  | 10.53 |  | 2.26 | 10.9
2022-04-30 | 06:35 | A | 2D30A | Drum RR Brake - YRA |  |  | 35 |  |  |  | 1.58 |  |  |  | 2.6 |  | 120 |  |  |  | 140 |  | 47 |  |  |  |  | 10.4
2022-04-30 | 10:15 | A | 2D30A | Disk FR Brake - YJC |  |  | 33 |  |  |  | 1.58 |  |  |  | 2.56 |  | 120 |  |  |  | 140 |  | 47 |  |  |  |  | 13.2
2022-04-30 | 12:45 | A | 2D30A | Drum RR Brake - YRA | 8.68 |  | 36 |  |  |  | 1.8 | 67.1 | 1.72 | 2.59 | 2.56 |  | 120 |  |  |  | 140 |  | 46 |  | 10.4 |  | 2.24 | 10.4
2022-04-30 | 14:35 | B | 2D30A | Cylinder Block _ BMG |  | 45.22 | 35 |  |  |  | 1.67 |  |  |  | 2.52 |  | 120 | 8.83 |  |  | 142 |  | 48 |  |  |  |  | 15.2
2022-04-30 | 16:30 | B | 30D22A | Brake Disc, (Cav 7,8,9,10)Alto |  | 44.18 | 34 |  |  |  | 1.61 |  |  |  | 2.51 |  | 120 | 8.6 |  |  | 142 |  | 47 |  |  |  |  | 16.1
2022-04-30 | 18:25 | B | 2D30A | Disk FR Brake - Model L YAD / YBA |  | 43.64 | 36 |  |  |  | 1.72 |  |  |  | 2.52 |  | 120 | 9.81 |  |  | 142 |  | 48 |  |  |  |  | 12.9
2022-04-30 | 20:10 | B | 22DA4A | Brake Disc _Cav 7:&8: (Model K) | 8.64 | 39.98 | 35 |  |  |  | 1.8 | 66.85 | 1.8 | 2.6 | 2.5 |  | 120 | 17.26 |  |  | 142 |  | 46 |  | 10.44 |  | 2.3 | 10.8
2022-04-30 | 00:25 | C | 2D30C | Drum RR Brake - YRA |  |  | 37 |  |  |  | 1.76 |  |  |  | 2.6 |  | 110 |  |  |  | 142 |  | 47 |  |  |  |  | 14.5
2022-04-30 | 02:10 | C | 2D30C | Drum RR Brake - YRA |  |  | 35 |  |  |  | 1.62 |  |  |  | 2.65 |  | 120 |  |  |  | 142 |  | 48 |  |  |  |  | 11.5
2022-04-30 | 05:07 | C | 2D30A | Disk FR Brake _ YHB | 8.66 | 35.5 | 34 |  |  |  | 1.61 | 67.13 | 1.76 | 2.57 | 2.56 |  | 120 | 31.74 |  |  | 142 |  | 47 |  | 10.42 |  | 2.26 | 11.9
2022-05-02 | 12:15 | A | 2E05A | Disk FR Brake - YJC |  | 38.98 | 36 |  |  |  | 1.68 |  |  |  | 2.56 |  | 120 | 25.41 |  |  | 142 |  | 45 |  |  |  |  | 10
2022-05-02 | 14:20 | B | 2E02A | Disk FR Brake - YJC |  | 41.12 | 35 |  |  |  | 1.76 |  |  |  | 2.54 |  | 120 | 21.18 |  |  | 142 |  | 47 |  |  |  |  | 12.8
2022-05-02 | 16:40 | B | 2E02A | Drum RR Brake _Y9T |  | 43 | 34 |  |  |  | 1.58 |  |  |  | 2.58 |  | 120 | 20.45 |  |  | 142 |  | 46 |  |  |  |  | 11.2
2022-05-02 | 18:25 | B | 02E22A | Brake Disc, (Cav 7,8,9,10)Alto |  | 41.37 | 34 |  |  |  | 1.63 |  |  |  | 2.6 |  | 110 | 24.28 |  |  | 142 |  | 48 |  |  |  |  | 14
2022-05-02 | 20:25 | B | 2E02A | Disk FR Brake - Model L YAD / YBA | 8.58 | 40.5 | 37 |  |  |  | 1.76 | 67.5 | 1.74 | 2.57 | 2.56 |  | 120 | 28.42 |  |  | 142 |  | 48 |  | 10.32 |  | 2.28 | 12
2022-05-02 | 22:35 | C | 2E02A | Disk FR Brake, _Jazz (2CT)_Cav. 3 & 4 |  | 38.01 | 35 |  |  |  | 1.62 |  |  |  | 2.57 |  | 120 | 33.49 |  |  | 142 |  | 48 |  |  |  |  | 11.2
2022-05-02 | 01:20 | C | 2E02B | Drum RR Brake _Y9T |  | 37.54 | 37 |  |  |  | 1.51 |  |  |  | 2.64 |  | 110 | 34.84 |  |  | 142 |  | 48 |  |  |  |  | 12.2
2022-05-02 | 02:10 | C | 2E02A | Drum RR Brake - YRA |  | 36.88 | 38 |  |  |  | 1.54 |  |  |  | 2.68 |  | 120 | 36.75 |  |  | 142 |  | 47 |  |  |  |  | 10.2
2022-05-02 | 05:05 | C | 22EBA | Brake Disc _Cav 7:&8: (Model K) | 8.62 | 34.71 | 36 |  |  |  | 1.61 | 67.65 | 1.77 | 2.59 | 2.58 |  | 120 | 44.95 |  |  | 142 |  | 47 |  | 10.39 |  | 2.25 | 10.8
2022-05-03 | 08:29 | A | 2E03A | Drum RR Brake _ 2UA |  | 35.65 | 36 |  |  |  | 1.68 |  |  |  | 2.59 |  | 120 | 43.01 |  |  | 142 |  | 47 |  |  |  |  | 10
2022-05-03 | 08:29 | A | 2E03A | Disk FR Brake - YJC |  | 36.07 | 35 |  |  |  | 1.78 |  |  |  | 2.58 |  | 120 | 39.63 |  |  | 142 |  | 45 |  |  |  |  | 13.6
2022-05-03 | 10:40 | A | 2E03B | Disk FR Brake - YJC |  | 37.07 | 34 |  |  |  | 1.58 |  |  |  | 2.56 |  | 110 | 27.77 |  |  | 142 |  | 48 |  |  |  |  | 11.6
2022-05-03 | 12:50 | A | 2E03A | Drum RR Brake - YRA | 8.58 | 38.93 | 36 |  |  |  | 1.53 | 67.5 | 1.74 | 2.6 | 2.6 |  | 130 | 19.86 |  |  | 142 |  | 48 |  | 10.32 |  | 2.28 | 15.6
2022-05-03 | 14:35 | B | 2E03B | Drum RR Brake - YRA |  | 41.8 | 37 |  |  |  | 1.5 |  |  |  | 2.56 |  | 120 | 15.69 |  |  | 142 |  | 48 |  |  |  |  | 10.5
2022-05-03 | 16:25 | B | 2E03A | Drum RR Brake - YRA |  | 42.79 | 35 |  |  |  | 1.55 |  |  |  | 2.6 |  | 120 | 14.48 |  |  | 142 |  | 48 |  |  |  |  | 11
2022-05-03 | 18:40 | B | 2E03A | Disk FR Brake _ YHB |  | 41.41 | 33 |  |  |  | 1.66 |  |  |  | 2.54 |  | 120 | 14.45 |  |  | 142 |  | 47 |  |  |  |  | 10.8
2022-05-03 | 20:35 | B | 2E03A | Cylinder Block _ BMG | 8.54 | 40.03 | 34 |  |  |  | 1.51 | 66.9 | 1.82 | 2.6 | 2.58 |  | 120 | 27.06 |  |  | 142 |  | 48 |  | 10.36 |  | 2.27 | 12.5
2022-05-03 | 22:15 | C | 2E03A | Disk FR Brake - Model L YAD / YBA |  | 38.21 | 35 |  |  |  | 1.55 |  |  |  | 2.5 |  | 120 | 31.92 |  |  | 142 |  | 50 |  |  |  |  | 13.2
2022-05-03 | 00:30 | C | 03E22A | Brake Disc, (Cav 7,8,9,10)Alto |  | 36.92 | 34 |  |  |  | 1.5 |  |  |  | 2.5 |  | 120 | 37.71 |  |  | 142 |  | 50 |  |  |  |  | 15.6
2022-05-03 | 02:30 | C | 22ECA | Brake Disc _Cav 7:&8: (Model K) |  | 35.98 | 32 |  |  |  | 1.56 |  |  |  | 2.5 |  | 130 | 40.16 |  |  | 142 |  | 52 |  |  |  |  | 12.8
2022-05-03 | 04:30 | C | 2E03A | Disc-FR-Brake 14" _Nissan (Cavity 7 & 8 ) | 8.6 | 34.92 | 34 |  |  |  | 1.64 | 67.05 | 1.8 | 2.56 | 2.51 |  | 120 | 42.81 |  |  | 142 |  | 48 |  | 10.4 |  | 2.3 | 12.4
2022-05-04 | 06:15 | A | 2E04A | Disk FR Brake - YJC |  | 35.45 | 35 |  |  |  | 1.69 |  |  |  | 2.57 |  | 120 | 42.82 |  |  | 142 |  | 47 |  |  |  |  | 15.6
2022-05-04 | 08:20 | A | 2E04A | Drum RR Brake _ XBA ABS |  | 37.1 | 32 |  |  |  | 1.74 |  |  |  | 2.5 |  | 120 | 39.05 |  |  | 142 |  | 49 |  |  |  |  | 10.8
2022-05-04 | 10:15 | A | 2E04A | Drum RR Brake _Y9T |  | 39.9 | 32 |  |  |  | 1.47 |  |  |  | 2.47 |  | 110 | 25.24 |  |  | 142 |  | 47 |  |  |  |  | 16.9
2022-05-04 | 12:20 | A | 2E04A | Drum RR Brake - YRA | 8.67 | 41.13 | 36 |  |  |  | 1.8 | 66.54 | 1.75 | 2.61 | 2.59 |  | 120 | 20.12 |  |  | 142 |  | 47 |  | 10.42 |  | 2.26 | 11.2
2022-05-04 | 13:15 | A | 2E04A | Drum RR Brake - YRA |  | 41.08 | 37 | [9 empty] | 110 | 20.34 |  |  |  |  | 49 |  |  |  |  | 14
2022-05-04 | 14:30 | B | 2E04A | Disk FR Brake - Model L YAD / YBA |  | 42.75 | 36 |  |  |  | 1.86 |  |  |  | 2.54 |  | 120 | 16.46 |  |  | 142 |  | 49 |  |  |  |  | 12.4
2022-05-04 | 16:10 | B | 2E04A | Disk FR Brake - Model L YAD / YBA |  | 42 | 34 |  |  |  | 1.56 |  |  |  | 2.51 |  | 120 | 23.59 |  |  | 142 |  | 48 |  |  |  |  | 13.2
2022-05-04 | 18:30 | B | 2E04A | Disk FR Brake _Vent -Y9T_Domestic |  | 32.86 | 37 |  |  |  | 1.55 |  |  |  | 2.64 |  | 120 | 45.52 |  |  | 142 |  | 47 |  |  |  |  | 11.4
2022-05-04 | 20:40 | B | 22EDA | Brake Disc _Cav 7:&8: (Model K) | 8.62 | 30.76 | 33 |  |  |  | 1.69 |  | 1.77 | 2.64 | 2.5 |  | 120 | 47.52 |  |  | 142 |  | 46 |  | 10.39 |  | 2.26 | 11.2
2022-05-04 | 22:35 | C | 22EDA | Disk FR Brake - YJC |  |  | 34 |  |  |  | 1.61 |  |  |  | 2.48 |  | 120 |  |  |  | 142 |  | 47 |  |  |  |  | 12
2022-05-04 | 00:30 | C | 2E04B | Disk FR Brake - YJC |  |  | 35 |  |  |  | 1.71 |  |  |  | 2.56 |  | 120 |  |  |  | 142 |  | 46 |  |  |  |  | 11.6
2022-05-04 | 04:15 | C | 2E04A | Disc-FR-Brake 14" _Nissan (Cavity 7 & 8 ) | 8.58 |  | 35 |  |  |  | 1.62 | 67.54 | 1.79 | 2.65 | 2.55 |  | 120 |  |  |  | 142 |  | 46 |  | 10.37 |  | 2.29 | 12.5
2022-05-05 | 06:20 | A | 2E05A | Disc-FR-Brake 14" _Nissan (Cavity 7 & 8 ) |  | 29.26 | 34 |  |  |  | 1.65 |  |  |  | 2.52 |  | 120 | 51.24 |  |  | 142 |  | 46 |  |  |  |  | 16.2
2022-05-05 | 08:25 | A | 2E05A | Disk FR Brake, _Jazz (2CT)_Cav. 3 & 4 |  | 30.17 | 35 |  |  |  | 1.59 |  |  |  | 2.58 |  | 120 | 50.99 |  |  | 142 |  | 47 |  |  |  |  | 13.2
2022-05-05 | 10:50 | A | 2E05A | Disk FR Brake, _Jazz (2CT)_Cav. 3 & 4 |  | 33.61 | 34 |  |  |  | 1.52 |  |  |  | 2.47 |  | 120 | 42.64 |  |  | 142 |  | 48 |  |  |  |  | 10.2
2022-05-05 | 13:01 | A | 2E05A | Disk FR Brake - YJC | 8.64 | 36.38 | 34 |  |  |  | 1.68 | 67.68 | 1.74 | 2.63 | 2.51 |  | 120 | 30.65 |  |  | 142 |  | 47 |  | 10.38 |  | 2.29 | 13.2
2022-05-05 | 14:30 | B | 2E05A | Drum RR Brake - YRA |  | 36.99 | 35 |  |  |  | 1.56 |  |  |  | 2.57 |  | 110 | 30.93 |  |  | 142 |  | 48 |  |  |  |  | 12.2
2022-05-05 | 16:35 | B | 2E05B | Drum RR Brake - YRA |  | 38.15 | 36 |  |  |  | 1.72 |  |  |  | 2.58 |  | 120 | 26.26 |  |  | 142 |  | 47 |  |  |  |  | 13.1
2022-05-05 | 18:45 | B | 2E05A | Disk FR Brake - Model L YAD / YBA |  | 38.79 | 34 |  |  |  | 1.67 |  |  |  | 2.6 |  | 120 | 25.26 |  |  | 142 |  | 48 |  |  |  |  | 11.9
2022-05-05 | 20:15 | B | 22EEA | Brake Disc _Cav 7:&8: (Model K) | 8.62 | 37.41 | 35 |  |  |  | 1.52 | 67.71 | 1.74 | 2.61 | 2.56 |  | 130 | 28.57 |  |  | 142 |  | 48 |  | 10.36 |  | 2.27 | 15.6
2022-05-05 | 22:25 | C | 2E05B | Disc-FR-Brake 14" _Nissan (Cavity 7 & 8 ) |  | 35.41 | 35 |  |  |  | 1.47 |  |  |  | 2.52 |  | 120 | 35.05 |  |  | 142 |  | 48 |  |  |  |  | 13.4
2022-05-05 | 00:15 | C | 2E05A | Disk FR Brake _ YHB |  | 34.62 | 35 |  |  |  | 1.53 |  |  |  | 2.55 |  | 130 | 35.14 |  |  | 142 |  | 46 |  |  |  |  | 15.2
2022-05-05 | 02:20 | C | 2E05B | Disk FR Brake - YJC |  | 34.11 | 36 |  |  |  | 1.54 |  |  |  | 2.61 |  | 120 | 37.07 |  |  | 142 |  | 47 |  |  |  |  | 14.6
2022-05-05 | 04:20 | C | 2E05A | Drum Rear Brake _ Jazz (2CT) _ Cav. 3 & 4 | 8.58 | 33.46 | 36 |  |  |  | 1.52 | 66.54 | 1.77 | 2.58 | 2.63 |  | 120 | 39.35 |  |  | 142 |  | 47 |  | 10.35 |  | 2.27 | 14.4
2022-05-06 | 06:15 | A | 2E06A | Disk FR Brake, _Jazz (2CT)_Cav. 3 & 4 |  | 35.57 | 35 |  |  |  | 1.7 |  |  |  | 2.54 |  | 120 | 37.17 |  |  | 142 |  | 47 |  |  |  |  | 12.9
2022-05-06 | 07:20 | A | 2E06A | Drum RR Brake _ 2UA |  | 36.12 | 34 |  |  |  | 1.69 |  |  |  | 2.57 |  | 120 | 36.57 |  |  | 142 |  | 49 |  |  |  |  | 13.2
2022-05-06 | 08:30 | A | 2E06A | Drum RR Brake _ 2UA |  | 36.97 | 36 |  |  |  | 1.55 |  |  |  | 2.64 |  | 110 | 33.38 |  |  | 142 |  | 48 |  |  |  |  | 11.2
2022-05-06 | 10:26 | A | 2E06A | Disk FR Brake _Vent -Y9T_Domestic |  | 37.94 | 36 |  |  |  | 1.61 |  |  |  | 2.58 |  | 120 | 27.2 |  |  | 142 |  | 48 |  |  |  |  | 14
2022-05-06 | 11:45 | A | 22EFA | Brake Disc _Cav 7:&8: (Model K) |  | 38.08 | 33 |  |  |  | 1.72 |  |  |  | 2.47 |  | 120 | 26.06 |  |  | 142 |  | 48 |  |  |  |  | 13.6
2022-05-06 | 13:15 | A | 22EFA | Brake Disc _Cav 7:&8: (Model K) | 8.72 | 38.82 | 33 |  |  |  | 1.59 | 66.74 | 1.75 | 2.54 | 2.49 |  | 120 | 26.87 |  |  | 142 |  | 48 |  | 10.47 |  | 2.24 | 14.6
2022-05-06 | 14:25 | B | 2E06A | Brake drum 14", Nissan set # 4 Cav. 7 & 8 |  | 40 | 33 |  |  |  | 1.73 |  |  |  | 2.58 |  | 120 | 25.97 |  |  | 142 |  | 48 |  |  |  |  | 13.2
2022-05-06 | 16:25 | B | 2E06A | Cylinder Block _ BMG |  | 40.67 | 34 |  |  |  | 1.69 |  |  |  | 2.6 |  | 120 | 23.68 |  |  | 142 |  | 48 |  |  |  |  | 14.8
2022-05-06 | 18:30 | B | 2E06A | Disk FR Brake - YJC |  | 39.48 | 35 |  |  |  | 1.65 |  |  |  | 2.54 |  | 120 | 27.04 |  |  | 142 |  | 46 |  |  |  |  | 13.5
2022-05-06 | 20:20 | B | 2E06A | Drum RR Brake _Y9T | 8.7 | 38.35 | 34 |  |  |  | 1.77 | 66.77 | 1.76 | 2.52 | 2.58 |  | 110 | 26.75 |  |  | 142 |  | 46 |  | 10.46 |  | 2.26 | 10.5
2022-05-06 | 22:15 | C | 06E22A | Brake Disc, (Cav 7,8,9,10)Alto |  | 35.3 | 35 |  |  |  | 1.71 |  |  |  | 2.51 |  | 110 | 31.55 |  |  | 142 |  | 48 |  |  |  |  | 10.8
2022-05-06 | 00:20 | C | 2E06A | Disc FR Brake _XBA |  | 35.09 | 36 |  |  |  | 1.58 |  |  |  | 2.52 |  | 120 | 31.77 |  |  | 142 |  | 48 |  |  |  |  | 11.6
2022-05-06 | 02:25 | C | 2E06A | Disk FR Brake _ YHB |  | 34.26 | 35 |  |  |  | 1.66 |  |  |  | 2.52 |  | 120 | 35.02 |  |  | 142 |  | 47 |  |  |  |  | 12
2022-05-06 | 04:30 | C | 2E06A | Disk FR Brake - Model L YAD / YBA | 8.68 | 33.83 | 36 |  |  |  | 1.74 | 67.05 | 1.8 | 2.58 | 2.53 |  | 120 | 35.08 |  |  | 142 |  | 46 |  | 10.48 |  | 2.28 | 13.4
2022-05-07 | 06:36 | A | 2E07A | Disk FR Brake, _Jazz (2CT)_Cav. 3 & 4 |  | 32.64 | 35 |  |  |  | 1.79 |  |  |  | 2.54 |  | 120 | 36.51 |  |  | 142 |  | 48 |  |  |  |  | 11.2
2022-05-07 | 08:30 | A | 2E07A | Disk FR Brake - YJC |  | 34.12 | 35 |  |  |  | 1.78 |  |  |  | 2.57 |  | 110 | 33.82 |  |  | 142 |  | 48 |  |  |  |  | 11.2
2022-05-07 | 09:35 | A | 2E07A | Disc,FR Brake (Cav 5&6 3&4)_ EFC |  | 36.63 | 36 |  |  |  | 1.66 |  |  |  | 2.61 |  | 120 | 30.74 |  |  | 142 |  | 49 |  |  |  |  | 14.8
2022-05-07 | 10:50 | A | 2E07A | Drum RR Brake _Y9T |  | 38.3 | 36 |  |  |  | 1.67 |  |  |  | 2.63 |  | 120 | 26.96 |  |  | 142 |  | 49 |  |  |  |  | 12.8
2022-05-07 | 12:40 | A | 2E07A | Drum RR Brake - YRA | 8.58 | 40.48 | 37 |  |  |  | 1.64 | 67.42 | 1.82 | 2.54 | 2.68 |  | 110 | 16.27 |  |  | 142 |  | 49 |  | 10.4 |  | 2.24 | 14
2022-05-07 | 14:30 | B | 2E07B | Drum RR Brake - YRA |  | 41.27 | 36 |  |  |  | 1.71 |  |  |  | 2.68 |  | 120 | 16.14 |  |  | 142 |  | 48 |  |  |  |  | 12.9
2022-05-07 | 16:35 | B | 2E07A | HUB _Sigma |  | 41.5 | 35 |  |  |  | 1.67 |  |  |  | 2.58 |  | 120 | 17.38 |  |  | 142 |  | 49 |  |  |  |  | 13.1
2022-05-07 | 18:30 | B | 2E07A | Cylinder Block _ BMG |  | 40.42 | 36 |  |  |  | 1.78 |  |  |  | 2.6 |  | 120 | 19.19 |  |  | 142 |  | 47 |  |  |  |  | 14.6
2022-05-07 | 20:35 | B | 2E07A | Disk FR Brake _ YHB | 8.56 | 39.72 | 35 |  |  |  | 1.76 | 67.45 | 1.87 | 2.51 | 2.54 |  | 120 | 21.15 |  |  | 142 |  | 49 |  | 10.43 |  | 2.25 | 11
2022-05-07 | 22:30 | C | 2E07B | Disk FR Brake - YJC |  | 37.15 | 34 |  |  |  | 1.7 |  |  |  | 2.51 |  | 120 | 25.86 |  |  | 142 |  | 47 |  |  |  |  | 11.8
2022-05-07 | 00:30 | C | 2E07C | Drum RR Brake - YRA |  | 36.52 | 35 |  |  |  | 1.67 |  |  |  | 2.52 |  | 120 | 26.24 |  |  | 142 |  | 46 |  |  |  |  | 10.9
2022-05-07 | 02:16 | C | 2E07B | Cylinder Block _ BMG |  | 34.83 | 34 |  |  |  | 1.6 |  |  |  | 2.5 |  | 120 | 32.79 |  |  | 142 |  | 48 |  |  |  |  | 11.6
2022-05-07 | 04:30 | C | 2E07A | Drum RR Brake _ XBA ABS | 8.51 | 33.93 | 36 |  |  |  | 1.69 | 67.25 | 1.9 | 2.57 | 2.51 |  | 120 | 35.14 |  |  | 142 |  | 46 |  | 10.41 |  | 2.28 | 14.5
2022-05-09 | 14:27 | B | 2E09A | Drum Rear Brake _ Jazz (2CT) _ Cav. 3 & 4 |  | 42.48 | 34 |  |  |  | 1.67 |  |  |  | 2.58 |  | 120 | 24.3 | [9 empty] | 14
2022-05-09 | 16:20 | B | 2E09A | Disk FR Brake, _Jazz (2CT)_Cav. 3 & 4 |  | 42.53 | 37 |  |  |  | 1.52 |  |  |  | 2.54 |  | 130 | 24.36 |  |  | 142 |  | 46 |  |  |  |  | 14.8
2022-05-09 | 18:25 | B | 2E09A | Disk FR Brake - YJC |  | 41.45 | 35 |  |  |  | 1.62 |  |  |  | 2.51 |  | 120 | 28.25 |  |  | 142 |  | 46 |  |  |  |  | 14.2
2022-05-09 | 20:20 | B | 22EIA | Brake Disc _Cav 7:&8: (Model K) | 8.55 | 40.07 | 34 |  |  |  | 1.66 | 67.2 | 1.79 | 2.6 | 2.5 |  | 130 | 30.76 |  |  | 142 |  | 46 |  | 10.34 |  | 2.28 | 12.4
2022-05-09 | 23:20 | C | 2E09A | Drum RR Brake - YRA |  | 37.93 | 38 |  |  |  | 1.54 |  |  |  | 2.58 |  | 120 | 34.78 |  |  | 142 |  | 46 |  |  |  |  | 11.2
2022-05-09 | 00:30 | C | 2E09A | Drum RR Brake - YRA |  | 37.91 | 36 |  |  |  | 1.5 |  |  |  | 2.6 |  | 120 | 35.25 |  |  | 142 |  | 48 |  |  |  |  | 14
2022-05-09 | 02:20 | C | 2E09A | Disk FR Brake - Model L YAD / YBA |  | 36.7 | 35 |  |  |  | 1.53 |  |  |  | 2.56 |  | 130 | 38.34 |  |  | 142 |  | 47 |  |  |  |  | 10.8
2022-05-09 | 04:25 | C | 2E09A | Disk FR Brake _ YHB | 8.53 | 35.83 | 35 |  |  |  | 1.52 | 67.2 | 1.83 | 2.58 | 2.59 |  | 130 | 40.9 |  |  | 142 |  | 48 |  | 10.36 |  | 2.26 | 13.2
2022-05-10 | 06:10 | A | 2D09A | Disk FR Brake - YJC |  | 45 | 33 |  |  |  | 1.5 |  |  |  | 2.58 |  | 120 | 43.33 |  |  | 142 |  | 48 |  |  |  |  | 12.9
2022-05-10 | 08:09 | A | 2D10A | HUB _Sigma |  | 45 | 35 |  |  |  | 1.6 |  |  |  | 2.6 |  | 120 | 40.28 |  |  | 142 |  | 49 |  |  |  |  | 10.2
2022-05-10 | 10:17 | A | 2D10A | Drum RR Brake - YRA |  | 39.17 | 37 |  |  |  | 1.62 |  |  |  | 2.6 |  | 120 | 35.76 |  |  | 142 |  | 50 |  |  |  |  | 11.2
2022-05-10 | 12:45 | A | 2D10A | Disk FR Brake - YJC | 8.59 | 45 | 36 |  |  |  | 1.54 | 67.25 | 1.81 | 2.61 | 2.6 |  | 120 | 30.64 |  |  | 142 |  | 48 |  | 10.4 |  | 2.28 | 10.9
2022-05-10 | 14:44 | B | 2E10A | Disk FR Brake _ YHB |  | 42.56 | 36 |  |  |  | 1.47 |  |  |  | 2.52 |  | 130 | 28.06 |  |  | 142 |  | 47 |  |  |  |  | 10.6
2022-05-10 | 16:20 | B | 2E10A | Disk FR Brake - Model L YAD / YBA |  | 42.66 | 34 |  |  |  | 1.42 |  |  |  | 2.5 |  | 130 | 28.92 |  |  | 142 |  | 46 |  |  |  |  | 10.5
2022-05-10 | 18:25 | B | 10E22A | Brake Disc, (Cav 7,8,9,10)Alto |  | 41.98 | 35 |  |  |  | 1.53 |  |  |  | 2.5 |  | 130 | 29.19 |  |  | 142 |  | 47 |  |  |  |  | 12.4
2022-05-10 | 20:30 | B | 2E10A | Brake drum 14", Nissan set # 4 Cav. 7 & 8 | 8.56 | 39.44 | 38 |  |  |  | 1.59 | 66.9 | 1.8 | 2.62 | 2.52 |  | 130 | 33.79 |  |  | 142 |  | 48 |  | 10.36 |  | 2.32 | 11.2
2022-05-10 | 22:25 | C | 2E10A | Drum RR Brake _Y9T |  | 38.52 | 38 |  |  |  | 1.51 |  |  |  | 2.58 |  | 120 | 34.02 |  |  | 142 |  | 47 |  |  |  |  | 13.6
2022-05-10 | 00:35 | C | 2E10C | Drum RR Brake - YRA |  | 37.81 | 35 |  |  |  | 1.55 |  |  |  | 2.6 |  | 120 | 34.47 |  |  | 142 |  | 49 |  |  |  |  | 10.9
2022-05-10 | 02:20 | C | 2E10B | Disk FR Brake _ YHB |  | 36.54 | 37 |  |  |  | 1.64 |  |  |  | 2.62 |  | 130 | 34.84 |  |  | 142 |  | 48 |  |  |  |  | 11.6
2022-05-10 | 04:30 | C | 2E10B | Disk FR Brake - YJC | 8.57 | 35.39 | 36 |  |  |  | 1.59 | 67.28 | 1.84 | 2.59 | 2.56 |  | 130 | 38.7 |  |  | 142 |  | 48 |  | 10.41 |  | 2.29 | 12.8
2022-05-11 | 06:35 | A | 2E11A | Drum Rear Brake _ Jazz (2CT) _ Cav. 3 & 4 |  |  | 36 |  |  |  | 1.56 |  |  |  | 2.53 |  | 120 |  |  |  | 142 |  | 48 |  |  |  |  | 13.4
2022-05-11 | 08:40 | A | 22EKA | Brake Disc _Cav 7:&8: (Model K) |  |  | 46 |  |  |  | 1.3 |  |  |  | 2.62 |  | 120 |  |  |  | 142 |  | 47 |  |  |  |  | 10.4
2022-05-11 | 10:15 | A | 22EKA | Brake Disc _Cav 7:&8: (Model K) |  |  | 40 |  |  |  | 1.76 |  |  |  | 2.59 |  | 120 |  |  |  | 142 |  | 47 |  |  |  |  | 13.2
2022-05-11 | 13:45 | A | 2E11A | Drum RR Brake - YRA | 8.55 | 43 | 39 |  |  |  | 1.58 | 67.25 | 1.82 | 2.56 | 2.57 |  | 130 | 25.18 |  |  | 142 |  | 48 |  | 10.37 |  | 2.58 | 10.8
2022-05-11 | 14:45 | B | 2E11A | Disk FR Brake _ YHB |  |  | 45 |  |  |  | 1.68 |  |  |  | 2.61 |  | 130 |  |  |  | 142 |  | 48 |  |  |  |  | 17.2
2022-05-11 | 16:15 | B | 2E11A | Disk FR Brake - Model L YAD / YBA |  |  | 39 |  |  |  | 1.63 |  |  |  | 2.6 |  | 130 |  |  |  | 142 |  | 48 |  |  |  |  | 13.8
2022-05-11 | 18:30 | B | 2E11B | Disk FR Brake - YJC |  |  | 36 |  |  |  | 1.79 |  |  |  | 2.57 |  | 130 |  |  |  | 142 |  | 46 |  |  |  |  | 15.2
2022-05-11 | 20:50 | B | 2E11D | Disk FR Brake - YJC | 8.59 |  | 36 |  |  |  | 1.62 | 66.85 | 1.79 | 2.62 | 2.53 |  | 120 |  |  |  | 142 |  | 45 |  | 10.38 |  | 2.27 | 14.2
2022-05-11 | 22:30 | C | 2E11A | Drum RR Brake _Y9T |  | 39.83 | 34 |  |  |  | 1.55 |  |  |  | 2.58 |  | 120 | 36.69 |  |  | 142 |  | 48 |  |  |  |  | 10.9
2022-05-11 | 00:25 | C | 2E11A | Drum RR Brake _ 2UA |  | 38.67 | 36 |  |  |  | 1.51 |  |  |  | 2.62 |  | 120 | 39.1 |  |  | 142 |  | 48 |  |  |  |  | 12.1
2022-05-11 | 02:15 | C | 11E22A | Brake Disc, (Cav 7,8,9,10)Alto |  | 37.74 | 33 |  |  |  | 1.71 |  |  |  | 2.6 |  | 120 | 39.75 |  |  | 142 |  | 46 |  |  |  |  | 10.5
2022-05-11 | 04:25 | C | 2E11E | Disk FR Brake - YJC | 8.57 | 37.32 | 34 |  |  |  | 1.51 | 67.72 | 1.82 | 2.58 | 2.59 |  | 130 | 40.19 |  |  | 142 |  | 48 |  | 10.39 |  | 2.26 | 11.6
2022-05-12 | 06:20 | A | 2E2A | Disk FR Brake _Vent -Y9T_Domestic |  | 35.91 | 35 |  |  |  | 1.73 |  |  |  | 2.52 |  | 120 | 43.35 |  |  | 142 |  | 47 |  |  |  |  | 14.4
2022-05-12 | 08:35 | A | 2E12A | Disk FR Brake _ YHB |  | 38.39 | 33 |  |  |  | 1.76 |  |  |  | 2.5 |  | 110 | 38.29 |  |  | 142 |  | 50 |  |  |  |  | 14.3
2022-05-12 | 10:40 | A | 2E12A | HUB _Sigma |  | 41.1 | 34 |  |  |  | 1.69 |  |  |  | 2.5 |  | 110 | 32.29 |  |  | 142 |  | 48 |  |  |  |  | 11.6
2022-05-12 | 12:35 | A | 2E12A | Drum RR Brake _ XBA ABS | 8.52 | 43.13 | 35 |  |  |  | 1.64 | 67.25 | 1.85 | 2.63 | 2.5 |  | 120 | 26.94 |  |  | 142 |  | 48 |  | 10.37 |  | 2.3 | 10.4
2022-05-12 | 14:25 | B | 2E12A | Disk FR Brake - YJC |  | 44.4 | 34 |  |  |  | 1.58 |  |  |  | 2.5 |  | 120 | 22.71 |  |  | 142 |  | 49 |  |  |  |  | 14.4
2022-05-12 | 16:32 | B | 2E12A | Disk FR Brake - YJC |  | 44.95 | 33 |  |  |  | 1.72 |  |  |  | 2.51 |  | 120 | 19.82 |  |  | 142 |  | 48 |  |  |  |  | 16.4
2022-05-12 | 18:45 | B | 2E12A | Drum Rear Brake _ Jazz (2CT) _ Cav. 3 & 4 |  | 44.66 | 35 |  |  |  | 1.62 |  |  |  | 2.51 |  | 120 | 21.24 |  |  | 142 |  | 47 |  |  |  |  | 12.6
2022-05-12 | 20:25 | B | 2E12A | Drum RR Brake - YRA | 8.55 | 43.13 | 35 |  |  |  | 1.67 | 66.85 | 1.81 | 2.6 | 2.5 |  | 120 | 25.35 |  |  | 142 |  | 46 |  | 10.36 |  | 2.27 | 11.4
2022-05-12 | 22:30 | C | 2E12B | Disk FR Brake - YJC |  | 41.35 | 36 |  |  |  | 1.63 |  |  |  | 2.6 |  | 120 | 30.72 |  |  | 142 |  | 48 |  |  |  |  | 10.9
2022-05-12 | 00:20 | C | 2E12B | Disk FR Brake _ YHB |  | 40.25 | 34 |  |  |  | 1.59 |  |  |  | 2.62 |  | 120 | 35.29 |  |  | 142 |  | 48 |  |  |  |  | 14
2022-05-12 | 02:30 | C | 12E22A | Brake Disc, (Cav 7,8,9,10)Alto |  | 37.14 | 33 |  |  |  | 1.58 |  |  |  | 2.56 |  | 120 | 41.28 |  |  | 142 |  | 47 |  |  |  |  | 10.2
2022-05-12 | 04:21 | C | 2E12B | Drum RR Brake - YRA | 8.54 | 35.24 | 35 |  |  |  | 1.61 | 67.27 | 1.85 | 2.62 | 2.58 |  | 120 | 44.79 |  |  | 142 |  | 46 |  | 10.39 |  | 2.27 | 12
2022-05-13 | 06:35 | A | 2E12B | Disk FR Brake - Model L YAD / YBA |  | 34.3 | 33 |  |  |  | 1.59 |  |  |  | 2.5 |  | 120 | 47.14 |  |  | 142 |  | 47 |  |  |  |  | 13.1
2022-05-13 | 08:25 | A | 2E13A | Disk FR Brake, _Jazz (2CT)_Cav. 3 & 4 |  | 35.83 | 35 |  |  |  | 1.67 |  |  |  | 2.51 |  | 120 | 41.71 |  |  | 142 |  | 48 |  |  |  |  | 13.2
2022-05-13 | 10:30 | A | 2E13A | Drum RR Brake _Y9T |  | 38.51 | 33 |  |  |  | 1.67 |  |  |  | 2.5 |  | 120 | 32.02 |  |  | 142 |  | 48 |  |  |  |  | 15.2
2022-05-13 | 12:25 | A | 2E13A | Drum RR Brake - YRA | 8.62 | 41.27 | 35 |  |  |  | 1.61 | 67.55 | 1.83 | 2.65 | 2.5 |  | 120 | 22.51 |  |  | 142 |  | 48 |  | 10.45 |  | 2.27 | 13.6
2022-05-13 | 14:25 | B | 2E13A | Brake drum 14", Nissan set # 4 Cav. 7 & 8 |  |  | 35 |  |  |  | 1.58 |  |  |  | 2.5 |  | 130 |  |  |  | 142 |  | 48 |  |  |  |  | 13.4
2022-05-13 | 16:20 | B | 2E13A | Brake drum 14", Nissan set # 4 Cav. 7 & 8 |  |  | 36 |  |  |  | 1.7 |  |  |  | 2.57 |  | 130 |  |  |  | 142 |  | 50 |  |  |  |  | 10.8
2022-05-13 | 18:25 | B | 2E13B | Drum RR Brake - YRA |  |  | 37 |  |  |  | 1.61 |  |  |  | 2.62 |  | 120 |  |  |  | 142 |  | 47 |  |  |  |  | 10.4
2022-05-13 | 20:30 | B | 2E13C | Drum RR Brake - YRA | 8.61 |  | 36 |  |  |  | 1.67 | 67.85 | 1.78 | 2.58 | 2.51 |  | 130 |  |  |  | 142 |  | 48 |  | 10.39 |  | 2.27 | 11.2
2022-05-13 | 22:35 | C | 2E13B | Disk FR Brake, _Jazz (2CT)_Cav. 3 & 4 |  | 39.73 | 35 |  |  |  | 1.52 |  |  |  | 2.59 |  | 120 | 30.68 |  |  | 142 |  | 47 |  |  |  |  | 11.7
2022-05-13 | 00:15 | C | 2E13A | Disk FR Brake _ YHB |  | 39.16 | 35 |  |  |  | 1.63 |  |  |  | 2.62 |  | 120 | 31.68 |  |  | 142 |  | 49 |  |  |  |  | 13.2
2022-05-13 | 02:25 | C | 2E13C | Disk FR Brake - YJC |  | 38.62 | 36 |  |  |  | 1.65 |  |  |  | 2.58 |  | 130 | 32.18 |  |  | 142 |  | 48 |  |  |  |  | 10.8
2022-05-13 | 04:35 | C | 13E22A | Brake Disc, (Cav 7,8,9,10)Alto | 8.59 | 36.25 | 36 |  |  |  | 1.57 | 67.59 | 1.83 | 2.63 | 2.6 |  | 130 | 34.73 |  |  | 142 |  | 47 |  | 10.42 |  | 2.29 | 10.8
2022-05-14 | 06:40 | A | 2E14A | Drum RR Brake - YRA |  |  | 34 |  |  |  | 1.59 |  |  |  | 2.48 |  | 120 |  |  |  | 142 |  | 48 |  |  |  |  | 13.5
2022-05-14 | 08:25 | A | 2E14A | Drum RR Brake - YRA |  |  | 34 |  |  |  | 1.65 |  |  |  | 2.5 |  | 130 |  |  |  | 142 |  | 49 |  |  |  |  | 12.4
2022-05-14 | 10:30 | A | 22ENA | Brake Disc _Cav 7:&8: (Model K) |  |  | 32 |  |  |  | 1.62 |  |  |  | 2.44 |  | 120 |  |  |  | 142 |  | 47 |  |  |  |  | 14
2022-05-14 | 13:40 | A | 2E14A | Disk FR Brake _Vent -Y9T_Domestic | 8.48 | 45.05 | 33 |  |  |  | 1.52 | 67.54 | 1.87 | 2.54 | 2.5 |  | 120 | 10.54 |  |  | 142 |  | 48 |  | 10.35 |  | 2.21 | 12.4
2022-05-14 | 14:30 | B | 2E14A | Disk FR Brake, _Jazz (2CT)_Cav. 3 & 4 |  |  | 34 |  |  |  | 1.59 |  |  |  | 2.48 |  | 120 |  |  |  | 142 |  | 48 |  |  |  |  | 14.2
2022-05-14 | 16:20 | B | 2E14A | Disk FR Brake - YJC |  |  | 34 |  |  |  | 1.51 |  |  |  | 2.5 |  | 120 |  |  |  | 142 |  | 47 |  |  |  |  | 10.4
2022-05-14 | 17:10 | B | 2E14A | Disk FR Brake - YJC |  |  | 35 |  |  |  | 1.58 |  |  |  | 2.5 |  | 130 |  |  |  | 142 |  | 48 |  |  |  |  | 11.2
2022-05-14 | 20:05 | B | 2E14A | Disk FR Brake, _Jazz (2CT)_Cav. 3 & 4 | 8.52 |  | 34 |  |  |  | 1.67 | 67.25 | 1.85 | 2.55 | 2.5 |  | 120 |  |  |  | 142 |  | 48 |  | 10.37 |  | 2.28 | 11
2022-05-14 | 22:25 | C | 2E14B | Disk FR Brake - YJC |  | 39 | 35 |  |  |  | 1.75 |  |  |  | 2.51 |  | 130 | 18.54 |  |  | 142 |  | 46 |  |  |  |  | 11.6
2022-05-14 | 00:35 | C | 14E22A | Brake Disc, (Cav 7,8,9,10)Alto |  | 37.99 | 37 |  |  |  | 1.69 |  |  |  | 2.56 |  | 120 | 16.89 |  |  | 142 |  | 49 |  |  |  |  | 10.3
2022-05-14 | 03:20 | C | 2E14B | Disk FR Brake - YJC |  |  | 37 |  |  |  | 1.54 |  |  |  | 2.58 |  | 120 |  |  |  | 142 |  | 48 |  |  |  |  | 13.6
2022-05-14 | 05:10 | C | 2E14C | Brake Disc, (Cav 7,8,9,10)Alto | 8.46 |  | 34 |  |  |  | 1.59 | 67.57 | 1.85 | 2.52 | 2.62 |  | 120 |  |  |  | 142 |  | 48 |  | 10.31 |  | 2.25 | 10
2022-05-16 | 14:30 | B | 2E16A | Disc-FR-Brake 14" _Nissan (Cavity 7 & 8 ) |  | 43.77 | 37 |  |  |  | 1.67 |  |  |  | 2.51 |  | 120 | 11.5 |  |  | 142 |  | 36 |  |  |  |  | 13.6
2022-05-16 | 16:30 | B | 2E16A | Disk FR Brake - YJC |  | 43.26 | 37 |  |  |  | 1.62 |  |  |  | 2.51 |  | 120 | 27.05 |  |  | 142 |  | 48 |  |  |  |  | 15.7
2022-05-16 | 18:30 | B | 22EPA | Brake Disc _Cav 7:&8: (Model K) |  | 42.4 | 35 |  |  |  | 1.51 |  |  |  | 2.59 |  | 130 | 11.68 |  |  | 142 |  | 47 |  |  |  |  | 13.6
2022-05-16 | 20:30 | B | 2E16B | Disk FR Brake - YJC | 8.55 | 41.06 | 36 |  |  |  | 1.65 | 67.1 | 1.82 | 2.59 | 2.5 |  | 130 | 15.54 |  |  | 142 |  | 46 |  | 10.37 |  | 2.28 | 13.6
2022-05-16 | 22:15 | C | 2E16C | Disk FR Brake - YJC |  |  | 35 |  |  |  | 1.55 |  |  |  | 2.52 |  | 130 |  |  |  | 142 |  | 47 |  |  |  |  | 11.8
2022-05-16 | 00:20 | C | 2E16D | Disk FR Brake - YJC | 8.52 |  | 35 |  |  |  | 1.59 | 66.85 | 1.87 | 2.54 | 2.54 |  | 130 |  |  |  | 142 |  | 46 |  | 10.39 |  | 2.23 | 12.8
2022-05-17 | 07:35 | A | 2E17A | Disk FR Brake, _Jazz (2CT)_Cav. 3 & 4 |  | 37.2 | 38 |  |  |  | 1.56 |  |  |  | 2.68 |  | 120 | 23.8 |  |  | 142 |  | 46 |  |  |  |  | 10.8
2022-05-17 | 11:20 | A | 2e17a | Disk FR Brake - YJC |  | 39.8 | 34 |  |  |  | 1.62 |  |  |  | 2.5 |  | 130 | 15.37 |  |  | 142 |  | 47 |  |  |  |  | 10.8
2022-05-17 | 12:35 | A | 2E17A | Disk FR Brake - YJC | 8.52 | 40.69 | 34 |  |  |  | 1.75 | 67.24 | 1.87 | 2.56 | 2.47 |  | 120 | 13.83 |  |  | 142 |  | 48 |  | 10.39 |  | 2.24 | 11.6
2022-05-17 | 14:40 | B | 2E17A | Disk FR Brake _ YHB |  | 42.16 | 37 |  |  |  | 1.71 |  |  |  | 2.68 |  | 120 | 12.96 |  |  | 142 |  | 47 |  |  |  |  | 11.2
2022-05-17 | 18:35 | B | 2E17A | Drum RR Brake _Y9T |  | 42.13 | 35 |  |  |  | 1.75 |  |  |  | 2.6 |  | 130 | 66.34 |  |  | 142 |  | 46 |  |  |  |  | 10.8
2022-05-17 | 20:30 | B | 2E17A | Drum RR Brake - YRA | 8.55 | 41.39 | 38 |  |  |  | 1.7 | 67.1 | 1.8 | 2.6 | 2.53 |  | 130 | 23.54 |  |  | 142 |  | 48 |  | 10.35 |  | 2.3 | 14.2
2022-05-17 | 22:25 | C | 17E22A | Brake Disc, (Cav 7,8,9,10)Alto |  | 39.6 | 39 |  |  |  | 1.62 |  |  |  | 2.57 |  | 120 | 29.31 |  |  | 142 |  | 46 |  |  |  |  | 12.2
2022-05-17 | 01:05 | C | 2E17A | Disk FR Brake - Model L YAD / YBA |  | 38.29 | 36 |  |  |  | 1.59 |  |  |  | 2.52 |  | 120 | 32.73 |  |  | 142 |  | 47 |  |  |  |  | 12.8
2022-05-17 | 02:20 | C | 2E17A | Disk FR Brake - Model L YAD / YBA |  | 37.81 | 35 |  |  |  | 1.65 |  |  |  | 2.51 |  | 120 | 33.69 |  |  | 142 |  | 46 |  |  |  |  | 13.2
2022-05-17 | 04:25 | C | 2E17B | Disk FR Brake _ YHB | 8.5 | 36.56 | 36 |  |  |  | 1.71 | 66.9 | 1.82 | 2.54 | 2.51 |  | 120 | 34.05 |  |  | 142 |  | 48 |  | 10.32 |  | 2.26 | 12.7
2022-05-18 | 07:15 | A | 2E18A | Disc-FR-Brake 14" _Nissan (Cavity 7 & 8 ) |  | 38.05 | 33 |  |  |  | 1.68 |  |  |  | 2.45 |  | 120 | 30.86 |  |  | 142 |  | 48 |  |  |  |  | 10.2
2022-05-18 | 08:20 | A | 2E18A | Disc-FR-Brake 14" _Nissan (Cavity 7 & 8 ) |  | 39.66 | 34 |  |  |  | 1.53 |  |  |  | 2.48 |  | 120 | 28.44 |  |  | 142 |  | 49 |  |  |  |  | 11.6
2022-05-18 | 10:30 | A | 2E18A | Drum RR Brake _Y9T |  | 41.6 | 37 |  |  |  | 1.57 |  |  |  | 2.58 |  | 120 | 24.94 |  |  | 142 |  | 50 |  |  |  |  | 10.8
2022-05-18 | 13:50 | A | 22ERA | Brake Disc _Cav 7:&8: (Model K) | 8.53 | 43.28 | 36 |  |  |  | 1.52 | 66.86 | 1.85 | 2.57 | 2.54 |  | 130 | 17.74 |  |  | 142 |  | 48 |  | 10.38 |  | 2.29 | 12.2
2022-05-18 | 14:20 | B | 22EQA | Brake Disc _Cav 7:&8: (Model K) |  | 41.99 | 35 |  |  |  | 1.6 |  |  |  | 2.59 |  | 130 | 22.62 |  |  | 142 |  | 49 |  |  |  |  | 11.8
2022-05-18 | 17:20 | B | 2E18B | Drum RR Brake - YRA |  | 42.33 | 40 |  |  |  | 1.56 |  |  |  | 2.6 |  | 120 | 23.57 |  |  | 142 |  | 47 |  |  |  |  | 12.4
2022-05-18 | 18:20 | B | 2E18B | Drum RR Brake - YRA |  | 41.93 | 39 |  |  |  | 1.55 |  |  |  | 2.51 |  | 120 | 24.58 |  |  | 142 |  | 49 |  |  |  |  | 14
2022-05-18 | 21:15 | B | 2E18A | Disk FR Brake _ YHB |  | 40.15 | 35 |  |  |  | 1.71 |  |  |  | 2.62 |  | 130 | 25.79 |  |  | 142 |  | 48 |  |  |  |  | 13.1
2022-05-18 | 22:30 | C | 2e18a | Disk FR Brake _ YHB |  | 38.68 | 36 |  |  |  | 1.78 |  |  |  | 2.54 |  | 120 | 30.01 |  |  | 142 |  | 47 |  |  |  |  | 12.6
2022-05-18 | 00:25 | C | 2E18A | Disk FR Brake - YJC |  | 37.11 | 35 |  |  |  | 1.67 |  |  |  | 2.48 |  | 120 | 32.85 |  |  | 142 |  | 46 |  |  |  |  | 11.8
2022-05-18 | 03:20 | C | 2E18B | Disk FR Brake _ YHB |  | 35.81 | 36 |  |  |  | 1.62 |  |  |  | 2.55 |  | 120 | 37.53 |  |  | 142 |  | 46 |  |  |  |  | 11.4
2022-05-18 | 04:25 | C | 2E18B | Disk FR Brake _ YHB | 8.56 | 35.29 | 35 |  |  |  | 1.74 | 66.72 | 1.89 | 2.61 | 2.52 |  | 120 | 37.87 |  |  | 142 |  | 47 |  | 10.45 |  | 2.26 | 13.6
2022-05-19 | 07:05 | A | 2E19A | Drum RR Brake - YRA |  | 36.58 | 33 |  |  |  | 1.7 |  |  |  | 2.45 |  | 120 | 36.53 |  |  | 142 |  | 47 |  |  |  |  | 14.4
2022-05-19 | 10:30 | A | 2E19A | Disk FR Brake - YJC |  | 40.79 | 34 |  |  |  | 1.61 |  |  |  | 2.48 |  | 120 | 27.49 |  |  | 142 |  | 48 |  |  |  |  | 16.4
2022-05-19 | 13:35 | A | 2E19A | Disc-FR-Brake 14" _Nissan (Cavity 7 & 8 ) | 8.52 | 43.45 | 35 |  |  |  | 1.63 | 66.84 | 1.84 | 2.61 | 2.52 |  | 120 | 13.59 |  |  | 142 |  | 48 |  | 10.36 |  | 2.25 | 14
2022-05-19 | 15:40 | B | 2E19B | Disk FR Brake - YJC |  | 44.75 | 36 |  |  |  | 1.57 |  |  |  | 2.56 |  | 120 | 12.82 |  |  | 142 |  | 47 |  |  |  |  | 12.8
2022-05-19 | 17:35 | B | 2E19A | Disc FR Brake _XBA |  | 44.57 | 35 |  |  |  | 1.66 |  |  |  | 2.56 |  | 130 | 11.89 |  |  | 142 |  | 46 |  |  |  |  | 12.6
2022-05-19 | 19:40 | B | 2E19B | Drum RR Brake - YRA |  | 43.51 | 36 |  |  |  | 1.64 |  |  |  | 2.54 |  | 130 | 14.18 |  |  | 142 |  | 48 |  |  |  |  | 13.2
2022-05-19 | 21:35 | B | 2E19A | Disk FR Brake _ YHB | 8.44 | 21.98 | 34 |  |  |  | 1.71 | 67.5 | 1.96 | 2.65 | 2.6 |  | 120 | 67.21 |  |  | 142 |  | 46 |  | 10.4 |  | 2.28 | 12
2022-05-19 | 22:25 | C | 2E19A | Disk FR Brake _ YHB |  | 40.23 | 38 |  |  |  | 1.64 |  |  |  | 2.55 |  | 120 | 27.83 |  |  | 142 |  | 46 |  |  |  |  | 12.6
2022-05-19 | 00:30 | C | 19E22A | Brake Disc, (Cav 7,8,9,10)Alto |  | 39.34 | 37 |  |  |  | 1.67 |  |  |  | 2.53 |  | 120 | 30.96 |  |  | 142 |  | 47 |  |  |  |  | 11.8
2022-05-19 | 02:35 | C | 2E19D | Disk FR Brake - YJC |  | 38.75 | 35 |  |  |  | 1.58 |  |  |  | 2.51 |  | 120 | 32.08 |  |  | 142 |  | 46 |  |  |  |  | 10.9
2022-05-19 | 04:20 | C | 2E19E | Disk FR Brake - YJC | 8.54 | 38.53 | 36 |  |  |  | 1.7 | 67.05 | 1.88 | 2.6 | 2.52 |  | 120 | 24.75 |  |  | 142 |  | 47 |  | 10.42 |  | 2.28 | 13.4
2022-05-20 | 06:25 | A | 2E20A | Disk FR Brake _ YHB |  | 37.32 | 36 |  |  |  | 1.53 |  |  |  | 2.62 |  | 120 | 20.74 |  |  | 142 |  | 49 |  |  |  |  | 10.8
2022-05-20 | 08:30 | A | 2E20A | HUB _Sigma |  | 39.73 | 36 |  |  |  | 1.5 |  |  |  | 2.58 |  | 130 | 18.92 |  |  | 142 |  | 47 |  |  |  |  | 11.4
2022-05-20 | 10:35 | A | 2E20A | Drum RR Brake - YRA |  | 42.51 | 32 |  |  |  | 1.51 |  |  |  | 2.47 |  | 120 | 14.68 |  |  | 142 |  | 48 |  |  |  |  | 10.2
2022-05-20 | 13:10 | A | 2E20A | Drum RR Brake _ 2UA | 8.55 | 45.33 | 34 |  |  |  | 1.61 | 67.23 | 1.88 | 2.62 | 2.51 |  | 120 | 12.64 |  |  | 142 |  | 49 |  | 10.43 |  | 2.27 | 13.2
2022-05-20 | 15:10 | B | 2E20A | Brake drum 14", Nissan set # 4 Cav. 7 & 8 |  | 45.93 | 36 |  |  |  | 1.71 |  |  |  | 2.52 |  | 120 | 11.49 |  |  | 142 |  | 47 |  |  |  |  | 12.8
2022-05-20 | 17:25 | B | 2E20A | Disk FR Brake - YJC |  | 46.75 | 35 |  |  |  | 1.66 |  |  |  | 2.5 |  | 120 | 10.79 |  |  | 142 |  | 46 |  |  |  |  | 11.2
2022-05-20 | 19:45 | B | 2E20A | Disc, Front Brake,YL8 |  | 42.21 | 35 |  |  |  | 1.75 |  |  |  | 2.5 |  | 120 | 16.42 |  |  | 142 |  | 48 |  |  |  |  | 17.6
2022-05-20 | 21:35 | B | 2E20B | Drum RR Brake - YRA | 8.52 | 38.28 | 36 |  |  |  | 1.7 | 67.1 | 1.87 | 2.56 | 2.5 |  | 120 | 19.55 |  |  | 142 |  | 46 |  | 10.39 |  | 2.3 | 14.2
2022-05-20 | 00:35 | C | 2E20A | Disk FR Brake _ YHB |  | 38.7 | 34 |  |  |  | 1.61 |  |  |  | 2.5 |  | 120 | 24.62 |  |  | 142 |  | 47 |  |  |  |  | 11.7
2022-05-20 | 02:30 | C | 2E20A | Disk FR Brake - Model L YAD / YBA |  | 36.82 | 35 |  |  |  | 1.78 |  |  |  | 2.51 |  | 130 | 26.61 |  |  | 142 |  | 46 |  |  |  |  | 13.4
2022-05-20 | 04:25 | C | 2E20D | Drum RR Brake - YRA | 8.5 | 38.23 | 36 |  |  |  | 1.71 | 67.45 | 1.82 | 2.57 | 2.51 |  | 120 | 22.95 |  |  | 142 |  | 48 |  | 10.32 |  | 2.25 | 14.8
2022-05-21 | 06:20 | A | 2E21A | Disk FR Brake - YJC |  | 38.23 | 35 |  |  |  | 1.52 |  |  |  | 2.54 |  | 130 | 24.08 |  |  | 142 |  | 47 |  |  |  |  | 13.2
2022-05-21 | 08:40 | A | 22EUA | Brake Disc _Cav 7:&8: (Model K) |  | 38.93 | 37 |  |  |  | 1.7 |  |  |  | 2.68 |  | 120 | 24.5 |  |  | 142 |  | 49 |  |  |  |  | 14.6
2022-05-21 | 10:35 | A | 21E22A | Brake Disc, (Cav 7,8,9,10)Alto |  | 41.82 | 34 |  |  |  | 1.53 |  |  |  | 2.48 |  | 120 | 18.91 |  |  | 142 |  | 47 |  |  |  |  | 10
2022-05-21 | 13:10 | A | 2E21A | Disk FR Brake _ YHB | 8.58 | 44.32 | 33 |  |  |  | 1.68 | 67.54 | 1.87 | 2.59 | 2.42 |  | 120 | 14.81 |  |  | 142 |  | 46 |  | 10.45 |  | 2.25 | 11.6
2022-05-21 | 15:20 | B | 2E21A | Drum RR Brake - YRA |  | 44.72 | 35 |  |  |  | 1.8 |  |  |  | 2.6 |  | 120 | 11.83 |  |  | 142 |  | 47 |  |  |  |  | 12
2022-05-21 | 17:30 | B | 2E21AH | Drum Rear Brake _ Jazz (2CT) _ Cav. 3 & 4 |  | 43.76 | 34 |  |  |  | 1.69 |  |  |  | 2.51 |  | 120 | 12.44 |  |  | 142 |  | 48 |  |  |  |  | 13.4
2022-05-21 | 19:35 | B | 2E21A | Brake drum 14", Nissan set # 4 Cav. 7 & 8 |  | 35.8 | 36 |  |  |  | 1.78 |  |  |  | 2.6 |  | 120 | 23.54 |  |  | 142 |  | 46 |  |  |  |  | 12
2022-05-21 | 21:30 | B | 2E21A | Disk FR Brake, _Jazz (2CT)_Cav. 3 & 4 | 8.52 | 26.28 | 35 |  |  |  | 1.7 | 66.85 | 1.88 | 2.53 | 2.51 |  | 130 | 39.8 |  |  | 142 |  | 46 |  | 10.4 |  | 2.38 | 11.4
2022-05-21 | 22:35 | C | 2E21A | Disk FR Brake, _Jazz (2CT)_Cav. 3 & 4 |  | 35.55 | 36 |  |  |  | 1.68 |  |  |  | 2.51 |  | 120 | 31.32 |  |  | 142 |  | 47 |  |  |  |  | 11.8
2022-05-21 | 00:40 | C | 2E21A | Disk FR Brake - YJC |  | 32.07 | 35 |  |  |  | 1.77 |  |  |  | 2.5 |  | 130 | 41.04 |  |  | 142 |  | 46 |  |  |  |  | 11.5
2022-05-21 | 02:30 | C | 2E21B | Disk FR Brake _ YHB |  | 31.62 | 36 |  |  |  | 1.69 |  |  |  | 2.52 |  | 120 | 44.95 |  |  | 142 |  | 47 |  |  |  |  | 12.4
2022-05-21 | 04:20 | C | 2E21B | Disk FR Brake - YJC | 8.6 | 30.36 | 35 |  |  |  | 1.62 | 67.05 | 1.8 | 2.6 | 2.5 |  | 120 | 46.28 |  |  | 142 |  | 48 |  | 10.4 |  | 2.25 | 11.7
2022-05-23 | 10:30 | A | 2E23A | Cylinder Block _ BMG |  | 25.45 | 36 |  |  |  | 1.66 |  |  |  | 2.6 |  | 120 | 62.39 |  |  | 142 |  | 45 |  |  |  |  | 10.2
2022-05-23 | 12:30 | A | 2E23A | Drum RR Brake _Y9T | 8.69 | 30.87 | 34 |  |  |  | 1.66 | 67.87 | 1.81 | 2.7 | 2.54 |  | 120 | 46.88 |  |  | 142 |  | 48 |  | 10.5 |  | 2.28 | 13.2
2022-05-23 | 14:40 | B | 2E23A/B | Drum RR Brake - YRA |  | 34.35 | 35 |  |  |  | 1.59 |  |  |  | 2.56 |  | 120 | 41.26 |  |  | 142 |  | 47 |  |  |  |  | 10.4
2022-05-23 | 16:35 | B | 2E23A | Disk FR Brake, _Jazz (2CT)_Cav. 3 & 4 |  | 26.28 | 37 |  |  |  | 1.71 |  |  |  | 2.56 |  | 120 | 41.14 |  |  | 142 |  | 49 |  |  |  |  | 16.2
2022-05-23 | 18:35 | B | 2E23A | Disk FR Brake _Vent -Y9T_Domestic |  | 34.6 | 36 |  |  |  | 1.75 |  |  |  | 2.54 |  | 130 | 40 |  |  | 142 |  | 48 |  |  |  |  | 14.3
2022-05-23 | 20:25 | B | 2E23A | Disk FR Brake _Vent -Y9T_Domestic | 8.58 | 32.59 | 34 |  |  |  | 1.8 |  | 2.21 | 2.8 | 2.62 |  | 120 | 43.57 |  |  | 142 |  | 46 |  | 10.79 |  |  | 17.6
2022-05-23 | 22:35 | C | 2E22A | Disk FR Brake - YJC |  | 28.72 | 34 |  |  |  | 1.79 |  |  |  | 2.5 |  | 120 | 58.76 |  |  | 142 |  | 45 |  |  |  |  | 12
2022-05-23 | 00:40 | C | 2E23A | Disk FR Brake _ YHB |  | 23.42 | 37 |  |  |  | 1.74 |  |  |  | 2.53 |  | 110 | 83.87 |  |  | 142 |  | 46 |  |  |  |  | 10.8
2022-05-23 | 02:30 | C | 2E23A | Disk FR Brake - Model L YAD / YBA |  | 26.89 | 35 |  |  |  | 1.79 |  |  |  | 2.52 |  | 120 | 68.07 |  |  | 142 |  | 42 |  |  |  |  | 10.8
2022-05-23 | 04:20 | C | 2E23A | HUB _Sigma | 8.64 | 27.4 | 37 |  |  |  | 1.67 | 67.05 | 1.84 | 2.66 | 2.54 |  | 110 | 66.08 |  |  | 142 |  | 43 |  | 10.48 |  | 2.3 | 13.6
2022-05-24 | 06:30 | A | 2E24A | Drum RR Brake - YRA |  | 27.7 | 33 |  |  |  | 1.75 |  |  |  | 2.58 |  | 120 | 62.68 |  |  | 142 |  | 46 |  |  |  |  | 12.2
2022-05-24 | 08:10 | A | 2E24B | Drum RR Brake - YRA |  | 29.81 | 34 |  |  |  | 1.76 |  |  |  | 2.56 |  | 120 | 55.17 |  |  | 142 |  | 49 |  |  |  |  | 12.4
2022-05-24 | 11:45 | A | 2E24C | Drum RR Brake - YRA |  | 31.94 | 34 |  |  |  | 1.73 |  |  |  | 2.57 |  | 120 | 49.71 |  |  | 142 |  | 49 |  |  |  |  | 13.9
2022-05-24 | 12:35 | A | 2E24D | Drum RR Brake - YRA | 8.82 | 32.81 | 34 |  |  |  | 1.53 | 67.8 | 1.63 | 2.78 | 2.56 |  | 110 | 47.83 |  |  | 142 |  | 48 |  | 10.45 |  | 2.32 | 10.4
2022-05-24 | 14:30 | B | 2E24A | Disc-FR-Brake 14" _Nissan (Cavity 7 & 8 ) |  | 34.28 | 34 |  |  |  | 1.61 |  |  |  | 2.56 |  | 110 | 43.59 |  |  | 142 |  | 48 |  |  |  |  | 10.4
2022-05-24 | 16:15 | B | 2E24A | Disk FR Brake _ YHB |  | 34.25 | 36 |  |  |  | 1.67 |  |  |  | 2.64 |  | 120 | 46.14 |  |  | 142 |  | 47 |  |  |  |  | 15.3
2022-05-24 | 18:20 | B | 2E24A | Disk FR Brake - YJC |  | 33.96 | 35 |  |  |  | 1.7 |  |  |  | 2.62 |  | 120 | 44.95 |  |  | 142 |  | 47 |  |  |  |  | 14.2
2022-05-24 | 20:15 | B | 2E24B | Disk FR Brake - YJC | 8.78 | 33.71 | 35 |  |  |  | 1.72 | 67.56 | 1.85 | 2.73 | 2.54 |  | 110 | 46.43 |  |  | 142 |  | 47 |  | 10.63 |  | 2.28 | 13.6
2022-05-24 | 22:10 | C | 2E24A | Disk FR Brake, _Jazz (2CT)_Cav. 3 & 4 |  | 32.28 | 37 |  |  |  | 1.67 |  |  |  | 2.53 |  | 120 | 52.26 |  |  | 142 |  | 46 |  |  |  |  | 10.9
2022-05-24 | 00:30 | C | 2E24C | Disk FR Brake - YJC |  | 31.35 | 38 |  |  |  | 1.51 |  |  |  | 2.55 |  | 110 | 56.05 |  |  | 142 |  | 47 |  |  |  |  | 14.4
2022-05-24 | 02:10 | C | 2E24A | Disk FR Brake - Model L YAD / YBA |  | 30.16 | 37 |  |  |  | 1.6 |  |  |  | 2.53 |  | 120 | 64.01 |  |  | 142 |  | 48 |  |  |  |  | 13.6
2022-05-24 | 04:20 | C | 2E24A | Brake drum 14", Nissan set # 4 Cav. 7 & 8 | 8.75 | 29.13 | 36 |  |  |  | 1.64 | 67.1 | 1.77 | 2.7 | 2.51 |  | 120 | 71.23 |  |  | 142 |  | 50 |  | 10.52 |  | 2.26 | 10.8
2022-05-25 | 06:30 | A | 2E25A | Drum RR Brake _Y9T |  | 30.31 | 34 |  |  |  | 1.67 |  |  |  | 2.6 |  | 120 | 62.72 |  |  | 142 |  | 48 |  |  |  |  | 15.2
2022-05-25 | 08:30 | A | 2E25A | Disk FR Brake _Vent -Y9T_Domestic |  | 31.75 | 35 |  |  |  | 1.63 |  |  |  | 2.58 |  | 120 | 57.52 |  |  | 142 |  | 48 |  |  |  |  | 12.4
2022-05-25 | 10:35 | A | 22E25A | Brake Disc, (Cav 7,8,9,10)Alto |  | 32.24 | 35 |  |  |  | 1.64 |  |  |  | 2.56 |  | 120 | 53.1 |  |  | 142 |  | 46 |  |  |  |  | 15.2
2022-05-25 | 12:30 | A | 2E25A | Disk FR Brake _ YHB | 8.54 | 34.02 | 34 |  |  |  | 1.62 | 67.89 | 1.74 | 2.57 | 2.54 |  | 120 | 47.8 |  |  | 142 |  | 48 |  | 10.28 |  | 2.26 | 14.8
2022-05-25 | 14:20 | B | 2E25A | Disc,FR Brake (Cav 5&6 3&4)_ EFC |  | 34.95 | 34 |  |  |  | 1.52 |  |  |  | 2.55 |  | 130 | 40.78 |  |  | 142 |  | 47 |  |  |  |  | 16
2022-05-25 | 16:16 | B | 22EYA | Brake Disc _Cav 7:&8: (Model K) |  | 35.35 | 35 |  |  |  | 1.74 |  |  |  | 2.58 |  | 130 | 37.73 |  |  | 142 |  | 47 |  |  |  |  | 15.6
2022-05-25 | 18:30 | B | 2E25B | Drum RR Brake - YRA |  | 34.01 | 34 |  |  |  | 1.81 |  |  |  | 2.58 |  | 120 | 41.81 |  |  | 142 |  | 48 |  |  |  |  | 11.2
2022-05-25 | 20:30 | B | 2E25C | Drum RR Brake - YRA | 8.44 | 32.81 | 34 |  |  |  | 1.7 |  | 1.82 | 2.53 | 2.6 |  | 120 | 46.48 |  |  | 142 |  | 47 |  | 10.26 |  | 2.28 | 12
2022-05-25 | 22:40 | C | 2E25A | Disk FR Brake, _Jazz (2CT)_Cav. 3 & 4 |  | 32.65 | 36 |  |  |  | 1.53 |  |  |  | 2.52 |  | 120 | 46.01 |  |  | 142 |  | 48 |  |  |  |  | 11.6
2022-05-25 | 00:29 | C | 2E25A | Disk FR Brake - YJC |  | 32.33 | 35 |  |  |  | 1.66 |  |  |  | 2.51 |  | 120 | 47.38 |  |  | 142 |  | 46 |  |  |  |  | 10.8
2022-05-25 | 02:30 | C | 2E25B | Disk FR Brake - YJC |  | 31.73 | 35 |  |  |  | 1.78 |  |  |  | 2.5 |  | 120 | 50.83 |  |  | 142 |  | 48 |  |  |  |  | 12.9
2022-05-25 | 04:20 | C | 2E25A | Disk FR Brake - Model L YAD / YBA | 8.6 | 30.5 | 37 |  |  |  | 1.56 | 67.15 | 1.8 | 2.6 | 2.52 |  | 130 | 55.64 |  |  | 142 |  | 48 |  | 10.4 |  | 2.3 | 10.8
2022-05-26 | 06:20 | A | 2E26A | Drum RR Brake - YRA |  | 30.6 | 34 |  |  |  | 1.62 |  |  |  | 2.58 |  | 120 | 55.64 |  |  | 142 |  | 46 |  |  |  |  | 14.8
2022-05-26 | 08:30 | A | 2E26A | Disc-FR-Brake 14" _Nissan (Cavity 7 & 8 ) |  | 33.27 | 34 |  |  |  | 1.57 |  |  |  | 2.6 |  | 120 | 46.68 |  |  | 142 |  | 46 |  |  |  |  | 12.6
2022-05-26 | 10:30 | A | 2E26B | Disk FR Brake - YJC |  | 35.84 | 34 |  |  |  | 1.71 |  |  |  | 2.56 |  | 120 | 36.49 |  |  | 142 |  | 47 |  |  |  |  | 10.4
2022-05-26 | 12:50 | A | 2E26A | Drum RR Brake _Y9T | 8.54 | 37.08 | 34 |  |  |  | 1.59 | 67.76 | 1.72 | 2.63 | 2.54 |  | 120 | 31.24 |  |  | 142 |  | 46 |  | 10.26 |  | 2.26 | 12
2022-05-26 | 14:40 | B | 2E26A | Drum RR Brake - YRA |  | 37.47 | 34 |  |  |  | 1.87 |  |  |  | 2.52 |  | 120 | 29.85 |  |  | 142 |  | 46 |  |  |  |  | 13.6
2022-05-26 | 16:30 | B | 2E26B | Drum RR Brake - YRA |  | 37.89 | 36 |  |  |  | 1.85 |  |  |  | 2.6 |  | 120 | 25.79 |  |  | 142 |  | 47 |  |  |  |  | 10.4
2022-05-26 | 18:35 | B | 2E26A | Disk FR Brake - Model L YAD / YBA |  | 38.02 | 34 |  |  |  | 1.75 |  |  |  | 2.62 |  | 120 | 27.94 |  |  | 142 |  | 47 |  |  |  |  | 12.7
2022-05-26 | 20:30 | B | 2E26A | Disk FR Brake _ YHB | 8.51 | 36.53 | 35 |  |  |  | 1.72 | 67.2 | 1.78 | 2.66 | 2.62 |  | 130 | 33.03 |  |  | 142 |  | 46 |  | 10.29 |  | 2.32 | 11.8
2022-05-26 | 22:15 | C | 2E26B | Disk FR Brake - YJC |  | 35.16 | 35 |  |  |  | 1.59 |  |  |  | 2.51 |  | 120 | 41.19 |  |  | 142 |  | 47 |  |  |  |  | 14.7
2022-05-26 | 00:25 | C | 2E26A | Drum Rear Brake _ Jazz (2CT) _ Cav. 3 & 4 |  | 34.32 | 37 |  |  |  | 1.73 |  |  |  | 2.52 |  | 120 | 46.93 |  |  | 142 |  | 45 |  |  |  |  | 10
2022-05-26 | 02:35 | C | 2E26A | Drum RR Brake _ 2UA |  | 33.8 | 37 |  |  |  | 1.62 |  |  |  | 2.52 |  | 120 | 46.62 |  |  | 142 |  | 49 |  |  |  |  | 14
2022-05-26 | 04:25 | C | 2E26B | Disk FR Brake _ YHB | 8.55 | 32.89 | 38 |  |  |  | 1.82 | 67.45 | 1.77 | 2.6 | 2.53 |  | 130 | 44.71 |  |  | 142 |  | 47 |  | 10.32 |  | 2.3 | 15.2
2022-05-27 | 06:30 | A | 2E27A | Disk FR Brake _ YHB |  | 33.44 | 34 |  |  |  | 1.56 |  |  |  | 2.56 |  | 120 | 44.59 |  |  | 142 |  | 47 |  |  |  |  | 17.6
2022-05-27 | 08:30 | A | 2E08A | Disk FR Brake - YJC |  | 36.47 | 35 |  |  |  | 1.61 |  |  |  | 2.58 |  | 120 | 39.24 |  |  | 142 |  | 47 |  |  |  |  | 16.8
2022-05-27 | 10:25 | A | 2E27A | Drum RR Brake - YRA |  | 37.98 | 33 |  |  |  | 1.59 |  |  |  | 2.56 |  | 142 | 35.78 |  |  | 142 |  | 48 |  |  |  |  | 10.8
2022-05-27 | 12:30 | A | 2E27A | Disk FR Brake - Model L YAD / YBA | 8.52 | 39.27 | 34 |  |  |  | 1.63 | 67.25 | 1.7 | 2.68 | 2.52 |  | 120 | 32.56 |  |  | 142 |  | 47 |  | 10.22 |  | 2.38 | 10.6
2022-05-27 | 14:50 | B | 2E27B | Disk FR Brake - YJC |  | 40.74 | 34 |  |  |  | 1.65 |  |  |  | 2.52 |  | 130 | 29.65 |  |  | 142 |  | 47 |  |  |  |  | 14
2022-05-27 | 16:30 | B | 2E27A | Disk FR Brake _ YHB |  | 36.02 | 35 |  |  |  | 1.77 |  |  |  | 2.62 |  | 120 | 35.53 |  |  | 142 | [6 empty] | 11.6
2022-05-27 | 18:35 | B | 27E22A | Brake Disc, (Cav 7,8,9,10)Alto |  | 35.72 | 34 |  |  |  | 1.62 |  |  |  | 2.51 |  | 120 | 36.19 |  |  | 142 |  | 47 |  |  |  |  | 12.4
2022-05-27 | 20:30 | B | 2E27C | Brake drum 14", Nissan set # 4 Cav. 7 & 8 | 8.49 | 34.57 | 34 |  |  |  | 1.65 | 67.25 | 1.82 | 2.57 | 2.5 |  | 120 | 42.56 |  |  | 142 |  | 48 |  | 10.31 |  | 2.32 | 13.8
2022-05-27 | 22:15 | C | 2E27A | Disc-FR-Brake 14" _Nissan (Cavity 7 & 8 ) |  | 33.68 | 35 |  |  |  | 1.52 |  |  |  | 2.51 |  | 120 | 45.13 |  |  | 142 |  | 46 |  |  |  |  | 16.3
2022-05-27 | 00:15 | C | 2E27C | Drum RR Brake - YRA |  | 34.54 | 34 |  |  |  | 1.62 |  |  |  | 2.53 |  | 130 | 43.42 |  |  | 142 |  | 43 |  |  |  |  | 12.2
2022-05-27 | 02:35 | C | 2E27C | Drum RR Brake - YRA |  |  | 37 |  |  |  | 1.51 |  |  |  | 2.53 |  | 120 |  |  |  | 142 |  | 47 |  |  |  |  | 11.1
2022-05-27 | 04:20 | C | 2E27A | Drum RR Brake - YRA | 8.5 |  | 36 |  |  |  | 1.54 | 67 | 1.8 | 2.62 | 2.52 |  | 120 |  |  |  | 142 |  | 45 |  | 10.3 |  | 2.33 | 14
2022-05-28 | 06:15 | A | 2E28A | Drum RR Brake - YRA |  | 35.93 | 35 |  |  |  | 1.54 |  |  |  | 2.57 |  | 120 | 37.27 |  |  | 142 |  | 47 |  |  |  |  | 15.6
2022-05-28 | 08:25 | A | 2E28A | Disk FR Brake - YJC |  | 37.33 | 34 |  |  |  | 1.67 |  |  |  | 2.56 |  | 120 | 39.52 |  |  | 142 |  | 46 |  |  |  |  | 12.8
2022-05-28 | 10:40 | A | 2E29A | Brake drum 14", Nissan set # 4 Cav. 7 & 8 |  | 39.37 | 35 |  |  |  | 1.6 |  |  |  | 2.54 |  | 120 | 35.25 |  |  | 142 |  | 48 |  |  |  |  | 14.6
2022-05-28 | 14:25 | B | 2E28A | Drum RR Brake _ XBA ABS |  | 40.77 | 33 |  |  |  | 1.75 |  |  |  | 2.44 |  | 130 | 32.99 |  |  | 142 |  | 48 |  |  |  |  | 13.2
2022-05-28 | 16:35 | B | 28E22A | Brake Disc, (Cav 7,8,9,10)Alto |  | 42.06 | 34 |  |  |  | 1.82 |  |  |  | 2.51 |  | 120 | 32.17 |  |  | 142 |  | 46 |  |  |  |  | 16.2
2022-05-28 | 19:30 | B | 2E28C | Drum RR Brake - YRA |  | 40.66 | 33 |  |  |  | 1.8 |  |  |  | 2.48 |  | 130 | 35.83 |  |  | 142 |  | 47 |  |  |  |  | 15.6
2022-05-28 | 21:30 | B | 2E28A | Disk FR Brake _Vent -Y9T_Domestic | 8.46 | 39.33 | 33 |  |  |  | 1.7 | 67.62 | 1.77 | 2.57 | 2.47 |  | 120 | 39.93 |  |  | 142 |  | 47 |  | 10.23 |  | 2.25 | 12.4
2022-05-28 | 22:20 | C | 2E28A | Disk FR Brake _Vent -Y9T_Domestic |  | 39.09 | 36 |  |  |  | 1.54 |  |  |  | 2.53 |  | 130 | 40.34 |  |  | 142 |  | 47 |  |  |  |  | 14.2
2022-05-28 | 00:40 | C | 2E28A | Disk FR Brake, _Jazz (2CT)_Cav. 3 & 4 |  | 38.4 | 35 |  |  |  | 1.69 |  |  |  | 2.51 |  | 120 | 42.07 |  |  | 142 |  | 46 |  |  |  |  | 11.1
2022-05-28 | 02:40 | C | 2E28A | Drum RR Brake _ 2UA |  | 36.92 | 36 |  |  |  | 1.8 |  |  |  | 2.52 |  | 120 | 35.23 |  |  | 142 |  | 47 |  |  |  |  | 11.2
2022-05-28 | 04:20 | C | 2E28C | Disk FR Brake - YJC | 8.53 | 35.19 | 37 |  |  |  | 1.69 | 67 | 1.75 | 2.6 | 2.53 |  | 120 | 39.01 |  |  | 142 |  | 49 |  | 10.28 |  | 2.28 | 11.2
2022-05-29 | 06:25 | A | 2E29A | Disk FR Brake - YJC |  | 34.61 | 35 |  |  |  | 1.56 |  |  |  | 2.54 |  | 120 | 41.08 |  |  | 142 |  | 47 |  |  |  |  | 14
2022-05-29 | 08:30 | A | 2E29A | Brake drum 14", Nissan set # 4 Cav. 7 & 8 |  | 37.58 | 36 |  |  |  | 1.81 |  |  |  | 2.58 |  | 110 | 39.56 |  |  | 142 |  | 46 |  |  |  |  | 15
2022-05-29 | 11:15 | A | 29E22A | Brake Disc, (Cav 7,8,9,10)Alto |  | 40.1 | 34 |  |  |  | 1.52 |  |  |  | 2.5 |  | 110 | 34.06 |  |  | 142 |  | 49 |  |  |  |  | 11.2
2022-05-29 | 13:15 | A | 29E22B | Brake Disc, (Cav 7,8,9,10)Alto | 8.54 | 40.75 | 34 |  |  |  | 1.53 | 67.54 | 1.79 | 2.63 | 2.54 |  | 120 | 31.7 |  |  | 142 |  | 48 |  | 10.33 |  | 2.27 | 10.4
2022-05-29 | 15:15 | B | 2E29A | Disk FR Brake - YJC |  | 42.16 | 33 |  |  |  | 1.73 |  |  |  | 2.47 |  | 120 | 27.81 |  |  | 142 |  | 47 |  |  |  |  | 11.6
2022-05-29 | 17:15 | B | 2E29A | Disk FR Brake _ YHB |  | 42.4 | 32 |  |  |  | 1.72 |  |  |  | 2.44 |  | 120 | 25.16 |  |  | 142 |  | 48 |  |  |  |  | 11.6
2022-05-29 | 19:20 | B | 2E29A | Disk FR Brake _Vent -Y9T_Domestic |  | 38.21 | 34 |  |  |  | 1.67 |  |  |  | 2.52 |  | 130 | 34.47 |  |  | 142 |  | 48 |  |  |  |  | 14.8
2022-05-29 | 21:30 | B | 2E29A | Drum RR Brake - YRA | 8.62 | 37.01 | 35 |  |  |  | 1.72 | 67.62 | 1.77 | 2.67 | 2.55 |  | 120 | 34.69 |  |  | 142 |  | 49 |  | 10.39 |  | 2.29 | 13.4
2022-05-29 | 22:30 | C | 2E29B | Drum RR Brake - YRA |  | 36.2 | 36 |  |  |  | 1.5 |  |  |  | 2.51 |  | 120 | 36.41 |  |  | 142 |  | 48 |  |  |  |  | 13.2
2022-05-29 | 00:35 | C | 2E29A | Drum Rear Brake _ Jazz (2CT) _ Cav. 3 & 4 |  | 36.47 | 35 |  |  |  | 1.52 |  |  |  | 2.5 |  | 120 | 36.98 |  |  | 142 |  | 48 |  |  |  |  | 10.9
2022-05-29 | 02:25 | C | 2E29B | Disk FR Brake - Model L YAD / YBA |  | 36.42 | 35 |  |  |  | 1.58 |  |  |  | 2.51 |  | 110 | 37.38 |  |  | 142 |  | 47 |  |  |  |  | 10
2022-05-29 | 04:15 | C | 2E29C | Disk FR Brake - Model L YAD / YBA | 8.57 | 34.7 | 37 |  |  |  | 1.51 | 66.95 | 1.8 | 2.6 | 2.53 |  | 110 | 41.68 |  |  | 142 |  | 44 |  | 10.37 |  | 2.26 | 10.8
2022-06-02 | 07:20 | A | 2E02A | Disc-FR-Brake 14" _Nissan (Cavity 7 & 8 ) |  | 34.91 | 35 |  |  |  | 1.8 |  |  |  | 2.6 |  | 120 | 30.46 |  |  | 142 |  | 45 |  |  |  |  | 15
2022-06-02 | 10:20 | A | 2E02A | Disk FR Brake - Model L YAD / YBA |  | 38.32 | 36 |  |  |  | 1.61 |  |  |  | 2.56 |  | 120 | 24.73 |  |  | 142 |  | 47 |  |  |  |  | 12
2022-06-02 | 12:30 | A | 2E02A | Cylinder Block _ BMG |  | 40.4 | 39 |  |  |  | 1.52 |  |  |  | 2.56 |  | 120 | 21.16 |  |  | 142 |  | 46 |  |  |  |  | 13.2
2022-06-02 | 13:50 | A | 2E02A | Disc, Front Brake,YL8 | 8.47 | 41.72 | 37 |  |  |  | 1.81 | 67.5 | 1.7 | 2.75 | 2.55 |  | 120 | 19.98 |  |  | 142 |  | 47 |  | 10.17 |  | 2.27 | 12.1
2022-06-02 | 15:25 | B | 2F02A | Disc, Front Brake,YL8 |  | 42.66 | 35 |  |  |  | 1.62 |  |  |  | 2.5 |  | 130 | 13.4 |  |  | 142 |  | 47 |  |  |  |  | 14.5
2022-06-02 | 17:30 | B | 2F02B | Disk FR Brake, _Jazz (2CT)_Cav. 3 & 4 |  | 42.61 | 36 |  |  |  | 1.51 |  |  |  | 2.51 |  | 120 | 11.79 |  |  | 142 |  | 48 |  |  |  |  | 10
2022-06-02 | 18:40 | B | 2F02B | Disk FR Brake, _Jazz (2CT)_Cav. 3 & 4 |  | 42.5 | 35 |  |  |  | 1.72 |  |  |  | 2.5 |  | 120 | 14.13 |  |  | 142 |  | 48 |  |  |  |  | 10.6
2022-06-02 | 20:30 | B | 2F02A | Drum RR Brake - YRA | 8.5 | 40.41 | 35 |  |  |  | 1.58 | 67.1 | 1.8 | 2.68 | 2.5 |  | 120 | 16.95 |  |  | 142 |  | 50 |  | 10.3 |  | 2.3 | 10.8
2022-06-02 | 22:30 | C | 2F02C | Drum RR Brake - YRA |  | 39.11 | 34 |  |  |  | 1.81 |  |  |  | 2.58 |  | 120 | 18.82 |  |  | 142 | [6 empty] | 14.4
2022-06-02 | 12:40 | C | 2F02A | Disk FR Brake - YJC |  | 41.03 | 35 |  |  |  | 1.7 |  |  |  | 2.56 |  | 110 | 20.64 |  |  | 142 |  | 46 |  |  |  |  | 14.1
2022-06-02 | 02:28 | C | 2F02B | Disk FR Brake - YJC |  | 36.37 | 34 |  |  |  | 1.72 |  |  |  | 2.5 |  | 120 | 26.69 |  |  | 142 |  | 48 |  |  |  |  | 14.4
2022-06-02 | 04:30 | C | 2F02C | Disk FR Brake - Model L YAD / YBA | 8.62 | 34.89 | 37 |  |  |  | 1.81 | 66.5 | 1.63 | 2.71 | 2.56 |  | 130 | 27.12 |  |  | 142 |  | 47 |  | 10.25 |  | 2.28 | 13.4
2022-06-03 | 06:25 | A | 2E03A | Disk FR Brake _ YHB |  | 35.5 | 35 |  |  |  | 1.53 |  |  |  | 2.62 |  | 120 | 24.72 |  |  | 142 |  | 46 |  |  |  |  | 11.6
2022-06-03 | 08:30 | A | 2E03A | Cylinder Block _ BMG |  | 37.9 | 34 |  |  |  | 1.57 |  |  |  | 2.6 |  | 120 | 24.23 |  |  | 142 |  | 47 |  |  |  |  | 16.2
2022-06-03 | 10:40 | A | 2E06A | Disk FR Brake _ YHB | 8.52 | 40.04 | 34 |  |  |  | 1.56 | 67.58 | 1.72 | 2.7 | 2.58 |  | 120 | 17.64 |  |  | 142 |  | 48 |  | 10.24 |  | 2.26 | 11.5
2022-06-03 | 14:50 | B | 2F03C | Disk FR Brake - YJC |  | 43.45 | 34 |  |  |  | 1.7 |  |  |  | 2.5 |  | 110 | 8.44 |  |  | 142 |  | 46 |  |  |  |  | 12
2022-06-03 | 16:30 | B | 2F03A | Drum RR Brake _Y9T |  | 43.22 | 34 |  |  |  | 1.62 |  |  |  | 2.5 |  | 110 | 8.86 |  |  | 142 |  | 45 |  |  |  |  | 10
2022-06-03 | 18:40 | B | 2F03B | Drum RR Brake - YRA |  | 42.88 | 36 |  |  |  | 1.61 |  |  |  | 2.51 |  | 110 | 9.69 |  |  | 142 |  | 47 |  |  |  |  | 11.2
2022-06-03 | 20:20 | B | 03F22A | Brake Disc, (Cav 7,8,9,10)Alto | 8.5 | 41.48 | 34 |  |  |  | 1.79 | 67.15 | 1.77 | 2.67 | 2.5 |  | 120 | 12.05 |  |  | 142 |  | 45 |  | 10.27 |  | 2.28 | 15.6
2022-06-03 | 22:35 | C | 2F03A | Disc-FR-Brake 14" _Nissan (Cavity 7 & 8 ) |  | 38.04 | 35 |  |  |  | 1.6 |  |  |  | 2.52 |  | 120 | 20.15 |  |  | 142 |  | 47 |  |  |  |  | 11.9
2022-06-03 | 00:30 | C | 2F03A | Disk FR Brake, _Jazz (2CT)_Cav. 3 & 4 |  | 37.49 | 35 |  |  |  | 1.7 |  |  |  | 2.56 |  | 120 | 23.56 |  |  | 142 |  | 46 |  |  |  |  | 14.1
2022-06-03 | 02:35 | C | 2F03B | Disk FR Brake _ YHB |  | 36.37 | 36 |  |  |  | 1.68 |  |  |  | 2.62 |  | 120 | 24.23 |  |  | 142 |  | 47 |  |  |  |  | 12.5
2022-06-03 | 04:40 | C | 2F03A | Disk FR Brake - Model L YAD / YBA | 8.62 | 35.22 | 36 |  |  |  | 1.59 | 66.85 | 1.7 | 2.62 | 2.52 |  | 120 | 25.8 |  |  | 142 |  | 47 |  | 10.32 |  | 2.29 | 13.9
2022-06-04 | 06:30 | A | 2F04A | HUB _Sigma |  | 35.62 | 36 |  |  |  | 1.61 |  |  |  | 2.62 |  | 120 | 21.61 |  |  | 142 |  | 48 |  |  |  |  | 14.6
2022-06-04 | 08:50 | A | 2F04A | Cylinder Block _ BMG |  | 37.93 | 34 |  |  |  | 1.6 |  |  |  | 2.56 |  | 120 | 21.39 |  |  | 142 |  | 47 |  |  |  |  | 11.8
2022-06-04 | 10:40 | A | 2F04B | Cylinder Block _ BMG |  | 40.88 | 36 |  |  |  | 1.58 |  |  |  | 2.56 |  | 120 | 15.1 |  |  | 142 |  | 48 |  |  |  |  | 12
2022-06-04 | 12:45 | A | 2F04A | Drum RR Brake _Y9T | 8.55 | 43.66 | 35 |  |  |  | 1.66 | 67.6 | 1.71 | 2.67 | 2.55 |  | 120 | 10.47 |  |  | 142 |  | 48 |  | 10.26 |  | 2.28 | 12.6
2022-06-04 | 15:00 | B | 2F04B | Drum RR Brake - YRA |  | 45.1 | 35 |  |  |  | 1.8 |  |  |  | 2.54 |  | 120 | 9.42 |  |  | 142 |  | 47 |  |  |  |  | 10.4
2022-06-04 | 16:15 | B | 2F04A | Disk FR Brake _ YHB |  | 43.99 | 38 |  |  |  | 1.73 |  |  |  | 2.53 |  | 120 | 9.15 |  |  | 142 |  | 48 |  |  |  |  | 10
2022-06-04 | 18:20 | B | 2F04A | Disk FR Brake _Vent _2VL |  | 44.12 | 37 |  |  |  | 1.53 |  |  |  | 2.52 |  | 130 | 11.21 |  |  | 142 |  | 50 |  |  |  |  | 12.1
2022-06-04 | 20:10 | B | 2F04A | Disk FR Brake _Vent _2VL | 8.52 | 41.08 | 36 |  |  |  | 1.52 | 67.05 | 1.77 | 2.62 | 2.52 |  | 120 | 15.11 |  |  | 142 |  | 48 |  | 10.29 |  | 2.3 | 13.6
2022-06-04 | 22:30 | C | 2F04A | Disk FR Brake - Model L YAD / YBA |  | 39.37 | 38 |  |  |  | 1.61 |  |  |  | 2.55 |  | 120 | 20.01 |  |  | 142 |  | 48 |  |  |  |  | 12.8
2022-06-04 | 00:35 | C | 2F04B | Disk FR Brake - YJC |  | 38.67 | 37 |  |  |  | 1.7 |  |  |  | 2.52 |  | 120 | 18.19 |  |  | 142 |  | 47 |  |  |  |  | 14.1
2022-06-04 | 02:18 | C | 2F04C | Drum RR Brake - YRA |  | 39.2 | 36 |  |  |  | 1.66 |  |  |  | 2.56 |  | 120 | 13.94 |  |  | 142 |  | 46 |  |  |  |  | 12.9
2022-06-04 | 04:30 | C | 2F04B | Disk FR Brake _ YHB | 8.58 | 36.89 | 36 |  |  |  | 1.8 | 66.5 | 1.64 | 2.64 | 2.58 |  | 110 | 14.61 |  |  | 142 |  | 47 |  | 10.22 |  | 2.25 | 14.8
2022-06-06 | 10:40 | A | 2F06A | Cylinder Block _ BMG |  | 40.81 | 34 |  |  |  | 1.62 |  |  |  | 2.56 |  | 120 | 18.41 |  |  | 142 |  | 46 |  |  |  |  | 10
2022-06-06 | 13:00 | A | 2F06A | Disk FR Brake - Model L YAD / YBA | 8.5 | 42.97 | 37 |  |  |  | 1.59 | 67.48 | 1.74 | 2.72 | 2.6 |  | 120 | 11.87 |  |  | 142 |  | 48 |  | 10.24 |  | 2.26 | 10.8
2022-06-06 | 15:20 | B | 2F06A | Brake Disc, (Cav 7,8,9,10)Alto |  | 44.19 | 36 |  |  |  | 1.65 |  |  |  | 2.58 |  | 120 | 11.46 |  |  | 142 |  | 48 |  |  |  |  | 10
2022-06-06 | 17:10 | B | 2F06A | Disk FR Brake _ YHB |  | 45.18 | 37 |  |  |  | 1.7 |  |  |  | 2.58 |  | 120 | 10.63 |  |  | 142 |  | 47 |  |  |  |  | 12.5
2022-06-06 | 19:30 | B | 2F06A | Disk FR Brake _Vent -Y9T_Domestic |  | 42.58 | 37 |  |  |  | 1.57 |  |  |  | 2.52 |  | 130 | 16.64 |  |  | 142 |  | 48 |  |  |  |  | 10.9
2022-06-06 | 21:15 | B | 2F06A | Disk FR Brake - YJC | 8.52 | 40.81 | 36 |  |  |  | 1.62 | 68 | 1.82 | 2.62 | 2.53 |  | 120 | 16.92 |  |  | 142 |  | 48 |  | 10.34 |  | 2.32 | 11.6
2022-06-06 | 22:30 | C | 2F06A | Drum RR Brake _Y9T |  | 40.64 | 34 |  |  |  | 1.66 |  |  |  | 2.51 |  | 130 | 16.99 |  |  | 142 |  | 50 |  |  |  |  | 16.4
2022-06-06 | 00:20 | C | 2F06B | Drum RR Brake - YRA |  | 38.82 | 35 |  |  |  | 1.8 |  |  |  | 2.51 |  | 120 | 19.76 |  |  | 142 |  | 49 |  |  |  |  | 15.2
2022-06-06 | 02:35 | C | 2F06B | Disk FR Brake - YJC |  | 38.29 | 36 |  |  |  | 1.75 |  |  |  | 2.52 |  |  | 22.82 |  |  | 142 |  | 47 |  |  |  |  | 13.6
2022-06-06 | 04:40 | C | 2F06A | Drum Rear Brake _ Jazz (2CT) _ Cav. 3 & 4 | 8.52 | 38.27 | 35 |  |  |  | 1.74 | 67.3 | 1.77 | 2.68 | 2.5 |  | 130 | 23.34 |  |  | 142 |  | 47 |  | 10.29 |  | 2.3 | 14
2022-06-07 | 06:25 | A | 2F07A | Drum Rear Brake _ Jazz (2CT) _ Cav. 3 & 4 |  | 37.06 | 34 |  |  |  | 1.73 |  |  |  | 2.58 |  | 120 | 24.76 |  |  | 142 |  | 48 |  |  |  |  | 16.8
2022-06-07 | 08:30 | A | 2F07A | Cylinder Block _ BMG |  | 38.44 | 34 |  |  |  | 1.57 |  |  |  | 2.58 |  | 120 | 21.38 |  |  | 142 |  | 47 |  |  |  |  | 13.6
2022-06-07 | 10:30 | A | 2F07A | Disk FR Brake - Model L YAD / YBA |  | 40 | 36 |  |  |  | 1.73 |  |  |  | 2.6 |  | 120 | 17.79 |  |  | 142 |  | 46 |  |  |  |  | 11.2
2022-06-07 | 12:40 | A | 2F07A | Drum RR Brake - YRA | 8.48 | 41.94 | 34 |  |  |  | 1.73 | 67.33 | 1.71 | 2.63 | 2.58 |  | 120 | 15.16 |  |  | 142 |  | 48 |  | 10.19 |  | 2.27 | 11.6
2022-06-07 | 14:35 | B | 2F07A | Drum RR Brake _ XBA ABS |  | 43.85 | 34 |  |  |  | 1.8 |  |  |  | 2.54 |  | 120 | 13.66 |  |  | 142 |  | 48 |  |  |  |  | 14.8
2022-06-07 | 16:10 | B | 2F07A | Drum RR Brake _ XBA ABS |  | 44.54 | 36 |  |  |  | 1.67 |  |  |  | 2.62 |  | 120 | 12.91 |  |  | 142 |  | 49 |  |  |  |  | 13.7
2022-06-07 | 18:20 | B | 07F22A | Brake Disc, (Cav 7,8,9,10)Alto |  | 44.15 | 35 |  |  |  | 1.7 |  |  |  | 2.51 |  | 130 | 12.21 |  |  | 142 |  | 49 |  |  |  |  | 12.1
2022-06-07 | 20:15 | B | 2F07A | Disk FR Brake - YJC | 8.52 | 42.79 | 37 |  |  |  | 1.82 | 66.85 | 1.78 | 2.69 | 2.51 |  | 120 | 12.54 |  |  | 142 |  | 48 |  | 10.3 |  | 2.29 | 10.9
2022-06-07 | 22:20 | C | 2F07A | Brake drum 14", Nissan set # 4 Cav. 7 & 8 |  | 40.51 | 35 |  |  |  | 1.64 |  |  |  | 2.51 |  | 120 | 14.96 |  |  | 142 |  | 48 |  |  |  |  | 10.8
2022-06-07 | 00:20 | C | 2F07B | Disk FR Brake - YJC |  | 39.98 | 36 |  |  |  | 1.83 |  |  |  | 2.52 |  | 130 | 14.87 |  |  | 142 |  | 47 |  |  |  |  | 14.4
2022-06-07 | 02:20 | C | 2F07A | Disk FR Brake _Vent -Y9T_Domestic |  | 38.85 | 35 |  |  |  | 1.86 |  |  |  | 2.58 |  | 120 | 17.43 |  |  | 142 |  | 48 |  |  |  |  | 16
2022-06-07 | 04:15 | C | 22FGA | Brake Disc _Cav 7:&8: (Model K) | 8.51 | 37.74 | 37 |  |  |  | 1.8 | 67.25 | 1.91 | 2.59 | 2.52 |  | 120 | 17.89 |  |  | 142 |  | 49 |  | 10.42 |  | 2.27 | 15.2
2022-06-08 | 06:25 | A | 22FGA | Brake Disc _Cav 7:&8: (Model K) |  | 36.85 | 36 |  |  |  | 1.71 |  |  |  | 2.56 |  | 120 | 20.57 |  |  | 142 |  | 47 |  |  |  |  | 12.8
2022-06-08 | 08:00 | A | 2F08A | Disc-FR-Brake 14" _Nissan (Cavity 7 & 8 ) |  | 38.74 | 35 |  |  |  | 1.8 |  |  |  | 2.58 |  | 120 | 21.15 |  |  | 142 |  | 46 |  |  |  |  | 11.6
2022-06-08 | 10:15 | A | 2F08A | Drum RR Brake - YRA |  | 41.28 | 33 |  |  |  | 1.64 |  |  |  | 2.54 |  | 120 | 19.87 |  |  | 142 |  | 47 |  |  |  |  | 10
2022-06-08 | 12:52 | A | 2F08B | Drum RR Brake - YRA | 8.54 | 42.81 | 36 |  |  |  | 1.68 | 67.5 | 1.82 | 2.65 | 2.55 |  | 120 | 14.48 |  |  | 142 |  | 48 |  | 10.36 |  | 2.28 | 12.4
2022-06-08 | 14:40 | B | 2F08A | Disk FR Brake _ YHB |  | 45.55 | 34 |  |  |  | 1.61 | [5 empty] | 110 | 10.61 |  |  | 142 |  | 47 |  |  |  |  | 11.06
2022-06-08 | 16:25 | B | 2F08A | HUB _Sigma |  | 45.75 | 35 |  |  |  | 1.59 |  |  |  | 2.58 |  | 120 | 10.61 |  |  | 142 |  | 48 |  |  |  |  | 13.1
2022-06-08 | 18:15 | B | 2F08A | HUB _Sigma |  | 45.29 | 34 |  |  |  | 1.75 |  |  |  | 2.5 |  | 120 | 10.33 |  |  | 142 |  | 46 |  |  |  |  | 14
2022-06-08 | 20:10 | B | 2F08A | Disk FR Brake - YJC | 8.58 | 42.52 | 35 |  |  |  | 1.69 | 67.05 | 1.71 | 2.59 | 2.56 |  | 120 | 14.02 |  |  | 142 |  | 47 |  | 10.29 |  | 2.26 | 12.8
2022-06-08 | 22:25 | C | 2F08A | Disk FR Brake - Model L YAD / YBA |  | 40.41 | 37 |  |  |  | 1.76 |  |  |  | 2.54 |  | 110 | 15.63 |  |  | 142 |  | 49 |  |  |  |  | 15.5
2022-06-08 | 00:30 | C | 2F08C | Drum RR Brake - YRA |  | 39.64 | 36 |  |  |  | 1.59 |  |  |  | 2.51 |  | 120 | 18.41 |  |  | 142 |  | 48 |  |  |  |  | 16.2
2022-06-08 | 02:15 | C | 2F08D | Drum RR Brake - YRA |  | 38.84 | 33 |  |  |  | 1.7 |  |  |  | 2.5 |  | 120 | 20.69 |  |  | 142 |  | 48 |  |  |  |  | 17.6
2022-06-08 | 04:20 | C | 2F08F | Drum RR Brake - YRA | 8.51 | 38.01 | 34 |  |  |  | 1.79 | 66.95 | 1.8 | 2.6 | 2.5 |  | 120 | 21.42 |  |  | 142 |  | 47 |  | 10.31 |  | 2.3 | 13.5
2022-06-09 | 06:30 | A | 2F09A | Disk FR Brake _ YHB |  | 36.97 | 34 |  |  |  | 1.61 |  |  |  | 2.58 |  | 120 | 24.79 |  |  | 142 |  | 48 |  |  |  |  | 12.4
2022-06-09 | 08:30 | A | 22FHA | Brake Disc _Cav 7:&8: (Model K) |  | 39.07 | 36 |  |  |  | 1.63 |  |  |  | 2.6 |  | 120 | 24.96 |  |  | 142 |  | 48 |  |  |  |  | 13.2
2022-06-09 | 11:00 | A | 2F09A | Drum Rear Brake _ Jazz (2CT) _ Cav. 3 & 4 |  | 41.12 | 34 |  |  |  | 1.68 |  |  |  | 2.58 |  | 120 | 23.08 |  |  | 142 |  | 48 |  |  |  |  | 14.7
2022-06-09 | 12:40 | A | 2F09A | Disk FR Brake, _Jazz (2CT)_Cav. 3 & 4 | 8.58 | 42.07 | 36 |  |  |  | 1.54 | 67.54 | 1.84 | 2.6 | 2.55 |  | 120 | 19.13 |  |  | 142 |  | 48 |  | 10.42 |  | 2.27 | 15.2
2022-06-09 | 14:52 | B | 2F09A | Disc,FR Brake (Cav 5&6 3&4)_ EFC |  | 44.66 | 35 |  |  |  | 1.81 |  |  |  | 2.56 |  | 130 | 14.81 |  |  | 142 |  | 47 |  |  |  |  | 16.4
2022-06-09 | 16:35 | B | 09F22A | Brake Disc, (Cav 7,8,9,10)Alto |  | 44.72 | 36 |  |  |  | 1.78 |  |  |  | 2.62 |  | 120 | 14.75 |  |  | 142 |  | 49 |  |  |  |  | 12.4
2022-06-09 | 18:30 | B | 09F22A | Brake Disc, (Cav 7,8,9,10)Alto |  | 44.48 | 35 |  |  |  | 1.84 |  |  |  | 2.56 |  | 120 | 15.22 |  |  | 142 |  | 47 |  |  |  |  | 14
2022-06-09 | 20:25 | B | 09F22B | Brake Disc, (Cav 7,8,9,10)Alto | 8.61 | 42.19 | 35 |  |  |  | 1.89 | 66.85 | 1.78 | 2.63 | 2.51 |  | 120 | 20.63 |  |  | 142 |  | 48 |  | 10.39 |  | 2.29 | 13.2
2022-06-09 | 22:20 | C | 2F09B | Disk FR Brake - YJC |  | 42.38 | 36 |  |  |  | 1.87 |  |  |  | 2.52 |  | 130 | 19.25 |  |  | 142 |  | 48 |  |  |  |  | 16.4
2022-06-09 | 00:20 | C | 2F09B | Disk FR Brake _ YHB |  | 39.93 | 37 |  |  |  | 1.76 |  |  |  | 2.53 |  | 120 | 22.57 |  |  | 142 |  | 49 |  |  |  |  | 14.3
2022-06-09 | 02:25 | C | 2F09A | Disk FR Brake - Model L YAD / YBA |  | 37.88 | 38 |  |  |  | 1.78 |  |  |  | 2.58 |  | 120 | 25.6 |  |  | 142 |  | 48 |  |  |  |  | 16.2
2022-06-09 | 04:30 | C | 22FIB | Brake Disc _Cav 7:&8: (Model K) | 8.55 | 37.61 | 36 |  |  |  | 1.84 | 67.05 | 1.8 | 2.57 | 2.55 |  | 120 | 23.45 |  |  | 142 |  | 48 |  | 10.35 |  | 2.3 | 14
2022-06-10 | 06:30 | A | 2F10A | Disk FR Brake _ YHB |  | 37.57 | 35 |  |  |  | 1.7 |  |  |  | 2.58 |  | 120 | 26.76 |  |  | 142 |  | 48 |  |  |  |  | 16
2022-06-10 | 08:35 | A | 2F10A | Drum RR Brake _Y9T |  | 39.95 | 35 |  |  |  | 1.7 |  |  |  | 2.58 |  | 120 | 27.38 |  |  | 142 |  | 49 |  |  |  |  | 11.2
2022-06-10 | 10:20 | A | 2F10A | Drum RR Brake _Y9T |  | 41.11 | 34 |  |  |  | 1.62 |  |  |  | 2.58 |  | 110 | 24.79 |  |  | 142 |  | 48 |  |  |  |  | 13.6
2022-06-10 | 12:40 | A | 2F10B | Drum RR Brake - YRA | 8.58 | 43.24 | 36 |  |  |  | 1.73 | 67.62 | 1.85 | 2.64 | 2.56 |  | 110 | 19.63 |  |  | 142 |  | 48 |  | 10.43 |  | 2.28 | 14.2
2022-06-10 | 14:45 | B | 2F10A | DISC FR BRAKE - 2SJ |  | 44.01 | 35 |  |  |  | 1.8 |  |  |  | 2.56 |  | 120 | 14.98 |  |  | 142 |  | 48 |  |  |  |  | 10.9
2022-06-10 | 16:20 | B | 2F10A | Brake drum 14", Nissan set # 4 Cav. 7 & 8 |  | 45.19 | 34 |  |  |  | 1.72 |  |  |  | 2.58 |  | 110 | 10.57 |  |  | 142 |  | 49 |  |  |  |  | 10.8
2022-06-10 | 18:15 | B | 2F10A | Disk FR Brake - Model L YAD / YBA |  | 45.78 | 36 |  |  |  | 1.88 |  |  |  | 2.5 |  | 110 | 10.48 |  |  | 142 |  | 49 |  |  |  |  | 11.02
2022-06-10 | 20:20 | B | 2F10B | Disk FR Brake - YJC | 8.6 | 43.2 | 35 |  |  |  | 1.86 | 67.5 | 1.8 | 2.6 | 2.5 |  | 110 | 12.99 |  |  | 142 |  | 48 |  | 10.4 |  | 2.3 | 16
2022-06-10 | 22:35 | C | 2F10B | Disk FR Brake _ YHB |  | 41.81 | 35 |  |  |  | 1.81 |  |  |  | 2.5 |  | 120 | 14.28 |  |  | 142 |  | 49 |  |  |  |  | 16.5
2022-06-10 | 00:30 | C | 2F10A | Drum RR Brake _Y9T |  | 39.68 | 35 |  |  |  | 1.64 |  |  |  | 2.5 |  | 120 | 16.11 |  |  | 142 |  | 51 |  |  |  |  | 14
2022-06-10 | 02:15 | C | 2F10D | Drum RR Brake - YRA |  | 37.38 | 36 |  |  |  | 1.7 |  |  |  | 2.5 |  | 120 | 19.96 |  |  | 142 |  | 48 |  |  |  |  | 13.5
2022-06-10 | 04:40 | C | 2F10A | Disk FR Brake _Vent -Y9T_Domestic | 8.55 | 36.72 | 36 |  |  |  | 1.78 | 67.25 | 1.77 | 2.61 | 2.51 |  | 110 | 20.84 |  |  | 142 |  | 49 |  | 10.32 |  | 2.27 | 10.8
2022-06-11 | 06:45 | A | 2F11A | Drum RR Brake _ 2UA |  | 37 | 35 |  |  |  | 1.7 |  |  |  | 2.56 |  | 120 | 22.13 |  |  | 142 |  | 48 |  |  |  |  | 10
2022-06-11 | 08:26 | A | 2F11A | Drum Rear Brake _ Jazz (2CT) _ Cav. 3 & 4 |  | 39.74 | 35 |  |  |  | 1.87 |  |  |  | 2.56 |  | 120 | 22.83 |  |  | 142 |  | 49 |  |  |  |  | 12.4
2022-06-11 | 10:32 | A | 2F11A | Disc-FR-Brake 14" _Nissan (Cavity 7 & 8 ) |  | 40.65 | 34 |  |  |  | 1.6 |  |  |  | 2.6 |  | 120 | 26.19 |  |  | 142 |  | 48 |  |  |  |  | 12.7
2022-06-11 | 12:30 | A | 2F11A | Disk FR Brake, _Jazz (2CT)_Cav. 3 & 4 | 8.62 | 42.41 | 34 |  |  |  | 1.82 | 67.8 | 1.88 | 2.69 | 2.6 |  | 120 | 23.66 |  |  | 142 |  | 48 |  | 10.5 |  | 2.31 | 14.8
2022-06-11 | 14:35 | B | 2F11A | Drum RR Brake - YRA |  | 45.21 | 32 |  |  |  | 1.58 |  |  |  | 2.38 |  | 120 | 15.27 |  |  | 142 |  | 50 |  |  |  |  | 10.2
2022-06-11 | 16:21 | B | 11F22A | Brake Disc, (Cav 7,8,9,10)Alto |  | 45.47 | 35 |  |  |  | 1.67 |  |  |  | 2.48 |  | 120 | 12.41 |  |  | 142 |  | 49 |  |  |  |  | 11.2
2022-06-11 | 18:10 | B | 2F11A | Disk FR Brake - Model L YAD / YBA |  | 44.99 | 34 |  |  |  | 1.62 |  |  |  | 2.48 |  | 110 | 11.79 |  |  | 142 |  | 48 |  |  |  |  | 12.4
2022-06-11 | 20:20 | B | 2F11B | Drum RR Brake - YRA | 8.66 | 42.46 | 34 |  |  |  | 1.59 | 67.84 | 1.91 | 2.72 | 2.52 |  | 110 | 11.78 |  |  | 142 |  | 48 |  | 10.57 |  | 2.29 | 13.2
2022-06-11 | 22:15 | C | 2F11C | Drum RR Brake - YRA |  | 40.54 | 35 |  |  |  | 1.71 |  |  |  | 2.51 |  | 120 | 13.19 |  |  | 142 |  | 50 |  |  |  |  | 14
2022-06-11 | 00:20 | C | 2F11A | Disk FR Brake - YJC |  | 39.29 | 36 |  |  |  | 1.8 |  |  |  | 2.52 |  | 110 | 15.21 |  |  | 142 |  | 51 |  |  |  |  | 11.6
2022-06-11 | 02:20 | C | 2F11B | Disk FR Brake - YJC |  | 36.95 | 36 |  |  |  | 1.72 |  |  |  | 2.53 |  | 120 | 19.4 |  |  | 142 |  | 47 |  |  |  |  | 15.6
2022-06-11 | 04:25 | C | 2F11A | Drum RR Brake _ XBA ABS | 8.6 | 37.67 | 37 |  |  |  | 1.87 | 66.95 | 1.83 | 2.65 | 2.56 |  | 110 | 20.02 |  |  | 142 |  | 48 |  | 10.43 |  | 2.28 | 15.4
2022-06-12 | 06:30 | A | 2F11B | Disk FR Brake, _Jazz (2CT)_Cav. 3 & 4 |  | 36.9 | 35 |  |  |  | 1.56 |  |  |  | 2.52 |  | 120 | 23.5 |  |  | 142 |  | 48 |  |  |  |  | 12.8
2022-06-12 | 08:15 | A | 2F12A | Disk FR Brake, _Jazz (2CT)_Cav. 3 & 4 |  | 39.28 | 34 |  |  |  | 1.62 |  |  |  | 2.58 |  | 120 | 22.73 |  |  | 142 |  | 49 |  |  |  |  | 11.9
2022-06-12 | 10:40 | A | 22FLA | Brake Disc _Cav 7:&8: (Model K) |  | 41.17 | 35 |  |  |  | 1.75 |  |  |  | 2.54 |  | 110 | 21.98 |  |  | 142 |  | 47 |  |  |  |  | 13.7
2022-06-12 | 12:30 | A | 2F12. | Cylinder Block _ CMA | 8.52 | 42.26 | 35 |  |  |  | 1.79 | 66.8 | 1.74 | 2.66 | 2.56 |  | 110 | 18.3 |  |  | 142 |  | 49 |  | 10.26 |  | 2.29 | 15.1
2022-06-13 | 10:40 | A | 2F13A | Disk FR Brake - YJC |  | 38.95 | 37 |  |  |  | 1.63 |  |  |  | 2.6 |  | 120 | 30.83 |  |  | 142 |  | 45 |  |  |  |  | 10.8
2022-06-13 | 12:30 | A |  | Disk FR Brake - YJC | 8.6 | 41.14 | 34 |  |  |  | 1.76 | 67.9 | 1.9 | 2.65 | 2.56 |  | 120 | 32.22 |  |  | 142 |  | 48 |  | 10.5 |  | 2.3 | 10.4
2022-06-13 | 14:30 | B | 2F13A | Drum RR Brake - YRA |  | 43.3 | 35 |  |  |  | 1.81 |  |  |  | 2.58 |  | 110 | 25.5 |  |  | 142 |  | 47 |  |  |  |  | 10.2
2022-06-13 | 16:35 | B | 2F13B | Drum RR Brake - YRA |  | 43.6 | 34 |  |  |  | 1.66 |  |  |  | 2.56 |  | 120 | 18.32 |  |  | 142 |  | 46 |  |  |  |  | 12.8
2022-06-13 | 18:25 | B | 2F13A | Brake drum 14", Nissan set # 4 Cav. 7 & 8 |  | 43.19 | 37 |  |  |  | 1.59 |  |  |  | 2.6 |  | 120 | 18.13 |  |  | 142 |  | 48 |  |  |  |  | 12
2022-06-13 | 20:40 | B | 2F13B | Brake drum 14", Nissan set # 4 Cav. 7 & 8 | 8.59 | 42.4 | 38 |  |  |  | 1.8 | 67.93 | 1.93 | 2.63 | 2.6 |  | 110 | 22.94 |  |  | 142 |  | 47 |  | 10.52 |  | 2.29 | 15.6
2022-06-13 | 22:25 | C | 2F13B | Brake drum 14", Nissan set # 4 Cav. 7 & 8 |  | 40.3 | 37 |  |  |  | 1.82 |  |  |  | 2.55 |  | 120 | 24.29 |  |  | 142 |  | 48 |  |  |  |  | 16
2022-06-13 | 00:15 | C | 2F13A | Cylinder Block _ CMA |  | 39.55 | 37 |  |  |  | 1.78 |  |  |  | 2.56 |  | 120 | 27.74 |  |  | 142 |  | 47 |  |  |  |  | 12.4
2022-06-13 | 02:20 | C | 22FMA | Brake Disc _Cav 7:&8: (Model K) |  | 38.1 | 38 |  |  |  | 1.84 |  |  |  | 2.56 |  | 120 | 30.08 |  |  | 142 |  | 48 |  |  |  |  | 13.2
2022-06-13 | 04:25 | C | 2F13B | Disk FR Brake - YJC | 8.57 | 36.44 | 37 |  |  |  | 1.85 | 67.3 | 1.85 | 2.6 | 2.55 |  | 110 | 32.67 |  |  | 142 |  | 49 |  | 10.42 |  | 2.33 | 15.5
2022-06-14 | 06:20 | A | 2F14A | Cylinder Block _ CMA |  | 36.18 | 36 |  |  |  | 1.8 |  |  |  | 2.56 |  | 120 | 34.62 |  |  | 142 |  | 46 |  |  |  |  | 10.2
2022-06-14 | 08:35 | A | 2F14A | Drum Rear Brake _ Jazz (2CT) _ Cav. 3 & 4 |  | 38.05 | 35 |  |  |  | 1.87 |  |  |  | 2.56 |  | 110 | 32.27 |  |  | 142 |  | 47 |  |  |  |  | 12.4
2022-06-14 | 10:40 | A | 2F14A | Brake Disc, (Cav 7,8,9,10)Alto |  | 38.8 | 35 |  |  |  | 1.82 |  |  |  | 2.6 |  | 110 | 29.91 |  |  | 142 |  | 48 |  |  |  |  | 10.8
2022-06-14 | 12:35 | A | 2F14A | Disc-FR-Brake 14" _Nissan (Cavity 7 & 8 ) | 8.58 | 39.43 | 36 |  |  |  | 1.71 | 67.7 | 1.92 | 2.77 | 2.54 |  | 120 | 30.37 |  |  | 142 |  | 48 |  | 10.5 |  | 2.3 | 12.4
2022-06-14 | 14:40 | B | 2F14A | Disk FR Brake - Model L YAD / YBA |  | 39 | 38 |  |  |  | 1.82 |  |  |  | 2.56 |  | 120 | 31.87 |  |  | 142 |  | 48 |  |  |  |  | 11.2
2022-06-14 | 16:30 | B | 2F14A | HUB _Sigma |  | 40.77 | 37 |  |  |  | 1.88 |  |  |  | 2.6 |  | 110 | 29.54 |  |  | 142 |  | 48 |  |  |  |  | 13.2
2022-06-14 | 18:30 | B | 2F14A | Drum RR Brake - YRA |  | 41.89 | 36 |  |  |  | 1.85 |  |  |  | 2.58 |  | 120 | 27.5 |  |  | 142 |  | 49 |  |  |  |  | 11.2
2022-06-14 | 20:25 | B | 2F14A | Disk FR Brake - YJC | 8.6 | 40.67 | 36 |  |  |  | 1.79 | 67.73 | 1.89 | 2.75 | 2.58 |  | 120 | 29.92 |  |  | 142 |  | 50 |  | 10.49 |  | 2.28 | 15.2
2022-06-14 | 22:30 | C | 2F14A | Drum RR Brake _ 2UA |  | 38.88 | 37 |  |  |  | 1.81 |  |  |  | 2.56 |  | 110 | 32.63 |  |  | 142 |  | 48 |  |  |  |  | 13.6
2022-06-14 | 00:20 | C | 2F14B | Drum RR Brake _ 2UA |  | 37.97 | 35 |  |  |  | 1.83 |  |  |  | 2.52 |  | 110 | 33.68 |  |  | 142 |  | 49 |  |  |  |  | 14.8
2022-06-14 | 02:25 | C | 2F14A | Disk FR Brake, _Jazz (2CT)_Cav. 3 & 4 |  | 36.08 | 37 |  |  |  | 1.79 |  |  |  | 2.54 |  | 120 | 36.96 |  |  | 142 |  | 50 |  |  |  |  | 13.2
2022-06-14 | 04:20 | C | 22FNA | Brake Disc _Cav 7:&8: (Model K) | 8.55 | 35 | 37 |  |  |  | 1.8 | 67.3 | 1.84 | 2.72 | 2.55 |  | 120 | 40.57 |  |  | 142 |  | 48 |  | 10.39 |  | 2.33 | 16.4
2022-06-15 | 06:30 | A | 2F15A | Cylinder Block _ CMA |  | 34.76 | 35 |  |  |  | 1.63 |  |  |  | 2.58 |  | 120 | 42.71 |  |  | 142 |  | 48 |  |  |  |  | 14.8
2022-06-15 | 08:40 | A | 2F15A | Cylinder Block _ CMA |  | 36.8 | 36 |  |  |  | 1.83 |  |  |  | 2.55 |  | 120 | 41.65 |  |  | 142 |  | 49 |  |  |  |  | 14.4
2022-06-15 | 10:35 | A | 2F15B | Cylinder Block _ CMA |  | 38.15 | 34 |  |  |  | 1.8 |  |  |  | 2.6 |  | 120 | 37.53 |  |  | 142 |  | 49 |  |  |  |  | 10.8
2022-06-15 | 12:40 | A | 2F15A | Brake drum 14", Nissan set # 4 Cav. 7 & 8 | 8.66 | 40.61 |  |  |  |  | 1.88 | 67 | 1.94 | 2.78 | 2.5 |  | 110 | 30.94 |  |  | 142 |  | 48 |  | 10.6 |  | 2.33 | 13.9
2022-06-15 | 14:30 | B | 2F15A | Drum Rear Brake _ Jazz (2CT) _ Cav. 3 & 4 |  | 41.97 | 34 |  |  |  | 1.84 |  |  |  | 2.56 |  | 110 | 24.64 |  |  | 142 |  | 49 |  |  |  |  | 10.2
2022-06-15 | 16:20 | B | 2F15A | Disc-FR-Brake 14" _Nissan (Cavity 7 & 8 ) |  | 43.26 | 35 |  |  |  | 1.79 |  |  |  | 2.6 |  | 120 | 22.28 |  |  | 142 |  | 48 |  |  |  |  | 11.2
2022-06-15 | 18:35 | B | 2F15B | Disc-FR-Brake 14" _Nissan (Cavity 7 & 8 ) |  | 42.75 | 35 |  |  |  | 1.81 |  |  |  | 2.58 |  | 120 | 27.04 |  |  | 142 |  | 47 |  |  |  |  | 12.8
2022-06-15 | 20:20 | B | 2F15A | Disk FR Brake _ YHB | 8.64 | 39.46 | 34 |  |  |  | 1.83 | 67.05 | 1.98 | 2.76 | 2.58 |  | 120 | 32.37 |  |  | 142 |  | 49 |  | 10.62 |  | 2.31 | 14.8
2022-06-15 | 22:20 | C | 2F15A | Disk FR Brake _ YHB |  | 37.84 | 35 |  |  |  | 1.89 |  |  |  | 2.52 |  | 110 | 35.09 |  |  | 142 |  | 48 |  |  |  |  | 11.4
2022-06-15 | 00:30 | C | 2F15A | Disk FR Brake, _Jazz (2CT)_Cav. 3 & 4 |  | 36.97 | 36 |  |  |  | 1.8 |  |  |  | 2.53 |  | 110 | 35.83 |  |  | 142 |  | 48 |  |  |  |  | 11.6
2022-06-15 | 02:35 | C | 2F15B | Drum Rear Brake _ Jazz (2CT) _ Cav. 3 & 4 |  | 36.05 | 35 |  |  |  | 1.74 |  |  |  | 2.51 |  | 120 | 38.35 |  |  | 142 |  | 47 |  |  |  |  | 12.8
2022-06-15 | 04:15 | C | 2F15A | Disk FR Brake _ YHB | 8.6 |  | 35 |  |  |  | 1.68 | 66.85 | 1.89 | 2.7 | 2.5 |  | 120 |  |  |  | 142 |  | 47 |  | 10.49 |  | 2.35 | 11.2
2022-06-21 | 09:00 | A | 2F21A | Drum RR Brake - YRA |  | 31.92 | 34 |  |  |  | 1.67 |  |  |  | 2.62 |  | 110 | 57.16 |  |  | 142 |  | 42 |  |  |  |  | 10.2
2022-06-21 | 10:50 | A | 2F21B | Drum RR Brake - YRA |  | 29.38 | 35 |  |  |  | 1.84 |  |  |  | 2.6 |  | 110 | 67.01 |  |  | 142 |  | 45 |  |  |  |  | 10.4
2022-06-21 | 13:30 | A | 2F21A | Brake Disc, (Cav 7,8,9,10)Alto | 8.8 | 33.66 | 35 |  |  |  | 1.68 | 67.44 | 2 | 2.7 | 2.56 |  | 120 | 51.55 |  |  | 142 |  | 45 |  | 10.8 |  | 2.3 | 10
2022-06-21 | 15:59 | B | 2F21A | Drum RR Brake _ XBA ABS |  | 37.09 | 34 |  |  |  | 1.85 |  |  |  | 2.55 |  | 110 | 38.03 |  |  | 142 |  | 46 |  |  |  |  | 11
2022-06-21 | 16:15 | B | 2F21A | Drum RR Brake _ XBA ABS |  | 37.44 | 35 |  |  |  | 1.88 |  |  |  | 2.58 |  | 120 | 36.98 |  |  | 142 |  | 47 |  |  |  |  | 10.4
2022-06-21 | 18:15 | B | 2F21A | Disk FR Brake _ YHB |  | 36.25 | 36 |  |  |  | 1.84 |  |  |  | 2.6 |  | 110 | 39.81 |  |  | 142 |  | 48 |  |  |  |  | 11.2
2022-06-21 | 20:20 | B | 22FUA | Brake Disc _Cav 7:&8: (Model K) | 8.68 | 34.59 | 36 |  |  |  | 1.89 | 67.3 | 2.1 | 2.68 | 2.52 |  | 120 | 44.78 |  |  | 142 |  | 48 |  | 10.78 |  | 2.32 | 13.8
2022-06-21 | 22:15 | C | 2F21B | Disk FR Brake - YJC |  | 34.25 | 36 |  |  |  | 1.86 |  |  |  | 2.52 |  | 120 | 47.52 |  |  | 142 |  | 48 |  |  |  |  | 15.2
2022-06-21 | 00:10 | C | 2F21A | Disk FR Brake - Model L YAD / YBA |  | 33.7 | 35 |  |  |  | 1.69 |  |  |  | 2.51 |  | 120 | 50.17 |  |  | 142 |  | 46 |  |  |  |  | 11.6
2022-06-21 | 02:20 | C | 2F21D | Drum RR Brake - YRA |  | 33.27 | 36 |  |  |  | 1.73 |  |  |  | 2.53 |  | 120 | 53.6 |  |  |  |  | 47 |  |  |  |  | 12
2022-06-21 | 04:20 | C | 2F21E | Drum RR Brake - YRA | 8.72 | 32.67 | 35 |  |  |  | 1.65 | 66.95 | 1.95 | 2.67 | 2.51 |  | 120 | 56.75 |  |  | 142 |  | 48 |  | 10.67 |  | 2.35 | 13.6
2022-06-22 | 06:20 | A | 2F22A | Drum Rear Brake _ Jazz (2CT) _ Cav. 3 & 4 |  | 26.66 | 36 |  |  |  | 1.67 |  |  |  | 2.56 |  | 120 | 63.98 |  |  | 142 |  | 46 |  |  |  |  | 15
2022-06-22 | 08:40 | A | 2F22A | Brake drum 14", Nissan set # 4 Cav. 7 & 8 |  | 26.98 | 35 |  |  |  | 1.69 |  |  |  | 2.58 |  | 110 | 61.1 |  |  | 142 |  | 45 |  |  |  |  | 10.1
2022-06-22 | 10:40 | A | 2F22B | Brake drum 14", Nissan set # 4 Cav. 7 & 8 |  | 31.18 | 36 |  |  |  | 1.72 |  |  |  | 2.56 |  | 120 | 51.57 |  |  | 142 |  | 46 |  |  |  |  | 12
2022-06-22 | 12:50 | A | 22F22A | Brake Disc, (Cav 7,8,9,10)Alto | 8.84 | 35.95 | 37 |  |  |  | 1.67 | 67.5 | 2.02 | 2.68 | 2.58 |  | 120 | 43.27 |  |  | 142 |  | 48 |  | 10.86 |  | 2.28 | 10.7
2022-06-22 | 14:40 | B | 2F22B | Disk FR Brake _ YHB |  | 38.33 | 36 |  |  |  | 1.75 |  |  |  | 2.62 |  | 120 | 38.58 |  |  | 142 |  | 48 |  |  |  |  | 11.6
2022-06-22 | 16:35 | B | 2F22A | Disk FR Brake _Vent _2VL |  | 39.3 | 36 |  |  |  | 1.79 |  |  |  | 2.52 |  | 120 | 34.32 |  |  | 142 |  | 49 |  |  |  |  | 10.2
2022-06-22 | 18:20 | B | 2F22A | Disk FR Brake - YJC |  | 35.29 | 35 |  |  |  | 1.65 |  |  |  | 2.56 |  | 110 | 45.96 |  |  | 142 |  | 49 |  |  |  |  | 12.2
2022-06-22 | 20:25 | B | 2F22B | Disk FR Brake - YJC | 8.75 | 34.45 | 36 |  |  |  | 1.62 | 67.2 | 2 | 2.62 | 2.58 |  | 110 | 49.45 |  |  | 142 |  | 48 |  | 10.75 |  | 2.29 | 14.2
2022-06-22 | 22:15 | C | 2F22A | Drum RR Brake _Y9T |  | 33.07 | 35 |  |  |  | 1.78 |  |  |  | 2.52 |  | 120 | 52.52 |  |  | 142 |  | 49 |  |  |  |  | 16.4
2022-06-22 | 00:15 | C | 2F22B | Drum RR Brake - YRA |  | 32.66 | 35 |  |  |  | 1.8 |  |  |  | 2.5 |  | 120 | 54.16 |  |  | 142 |  | 49 |  |  |  |  | 15.8
2022-06-22 | 02:25 | C | 22F22B | Brake Disc, (Cav 7,8,9,10)Alto |  | 31.77 | 34 |  |  |  | 1.82 |  |  |  | 2.5 |  | 120 | 57.64 |  |  | 142 |  | 49 |  |  |  |  | 16.3
2022-06-22 | 04:20 | C | 2F22A | Disk FR Brake - Model L YAD / YBA | 8.73 | 30.97 | 36 |  |  |  | 1.79 | 67 | 1.95 | 2.65 | 2.51 |  | 120 | 58.65 |  |  | 142 |  | 50 |  | 10.68 |  | 2.33 | 14.4
2022-06-23 | 14:25 | A | 22FVA | Brake Disc _Cav 7:&8: (Model K) |  | 36.39 | 35 |  |  |  | 1.59 |  |  |  | 2.6 |  | 110 | 34.06 |  |  | 142 |  | 46 |  |  |  |  | 16.2
2022-06-23 | 08:30 | A | 2F22A | Disc, Front Brake,YL8 |  | 31.73 | 36 |  |  |  | 1.68 |  |  |  | 2.57 |  | 120 | 57.08 |  |  | 142 |  | 48 |  |  |  |  | 13.2
2022-06-23 | 10:40 | A | 22F23A | Brake Disc, (Cav 7,8,9,10)Alto |  | 33.84 | 36 |  |  |  | 1.57 |  |  |  | 2.56 |  | 120 | 43.43 |  |  | 142 |  | 46 |  |  |  |  | 10.8
2022-06-23 | 12:30 | A | 2F23A | Cylinder Block _ CMA | 8.58 | 35.56 | 35 |  |  |  | 1.68 | 67.4 | 1.92 | 2.75 | 2.55 |  | 120 | 37.62 |  |  | 142 |  | 47 |  | 10.5 |  | 2.32 | 13.2
2022-06-23 | 14:32 | B | 2F23A | Cylinder Block _ CMA |  | 36.82 | 35 |  |  |  | 1.58 |  |  |  | 2.54 |  | 120 | 32.41 |  |  | 142 |  | 48 |  |  |  |  | 10.4
2022-06-23 | 16:40 | B | 2F23A | Drum RR Brake - YRA |  | 36.85 | 35 |  |  |  | 1.81 |  |  |  | 2.57 |  | 110 | 29.39 |  |  | 142 |  | 48 |  |  |  |  | 10
2022-06-23 | 18:20 | B | 2F23B | Drum RR Brake - YRA |  | 36.2 | 35 |  |  |  | 1.69 |  |  |  | 2.53 |  | 110 | 31.97 |  |  | 142 |  | 47 |  |  |  |  | 10.1
2022-06-23 | 20:35 | B | 2F23A | Disk FR Brake - YJC | 8.62 | 36 | 36 |  |  |  | 1.7 | 67.52 | 1.95 | 2.72 | 2.59 |  | 110 | 36.48 |  |  | 142 |  | 48 |  | 10.57 |  | 2.29 | 11.6
2022-06-23 | 22:15 | C | 2F23B | Disk FR Brake - YJC |  | 35.03 | 36 |  |  |  | 1.68 |  |  |  | 2.52 |  | 110 | 39.74 |  |  | 142 |  | 50 |  |  |  |  | 12
2022-06-23 | 00:20 | C | 2F23A | Brake drum 14", Nissan set # 4 Cav. 7 & 8 |  | 33.98 | 36 |  |  |  | 1.88 |  |  |  | 2.53 |  | 120 | 40.67 |  |  | 142 |  | 48 |  |  |  |  | 14
2022-06-23 | 02:20 | C | 2F23A | Disk FR Brake - Model L YAD / YBA |  | 32.89 | 35 |  |  |  | 1.75 |  |  |  | 2.52 |  | 120 | 44.67 |  |  | 142 |  | 47 |  |  |  |  | 12.4
2022-06-23 | 04:25 | C | 2F23B | Disk FR Brake _ YHB | 8.6 | 30.98 | 36 |  |  |  | 1.85 | 66.9 | 1.82 | 2.69 | 2.53 |  | 120 | 48.25 |  |  | 142 |  | 48 |  | 10.42 |  | 2.35 | 10.8
2022-06-24 | 06:35 | A | 2F024A | Cylinder Block _ CMA |  | 31.15 | 34 |  |  |  | 1.59 |  |  |  | 2.58 |  | 120 | 46.69 |  |  | 142 |  | 45 |  |  |  |  | 12.8
2022-06-24 | 08:35 | A | 2F22B | Cylinder Block _ CMA |  | 32.57 | 35 |  |  |  | 1.55 |  |  |  | 2.6 |  | 120 | 44.43 |  |  | 142 |  | 46 |  |  |  |  | 10.4
2022-06-24 | 10:40 | A | 2F24A | Drum RR Brake - YRA |  | 35 | 34 |  |  |  | 1.65 |  |  |  | 2.58 |  | 120 | 32.18 |  |  | 142 |  | 47 |  |  |  |  | 11.2
2022-06-24 | 12:50 | A | 2F24B | Drum RR Brake - YRA | 8.62 | 36.94 | 34 |  |  |  | 1.61 | 67.6 | 1.94 | 2.7 | 2.58 |  | 120 | 24.48 |  |  | 142 |  | 47 |  | 10.56 |  | 2.32 | 12
2022-06-24 | 14:40 | B | 22FXA | Brake Disc _Cav 7:&8: (Model K) |  | 38.43 | 34 |  |  |  | 1.65 |  |  |  | 2.56 |  | 120 | 20.55 |  |  | 142 |  | 47 |  |  |  |  | 12
2022-06-24 | 16:35 | B | 22FXA | Brake Disc _Cav 7:&8: (Model K) |  | 39.53 | 36 |  |  |  | 1.74 |  |  |  | 2.5 |  | 120 | 19.13 |  |  | 142 |  | 46 |  |  |  |  | 11.2
2022-06-24 | 18:15 | B | 2F24A | Disk FR Brake _Vent -Y9T_Domestic |  | 38.8 | 35 |  |  |  | 1.68 |  |  |  | 2.58 |  | 120 | 20.95 |  |  | 142 |  | 46 |  |  |  |  | 10.9
2022-06-24 | 20:15 | B | 2F24A | Brake drum 14", Nissan set # 4 Cav. 7 & 8 | 8.66 | 38.24 | 36 |  |  |  | 1.8 | 67.5 | 1.95 | 2.68 | 2.6 |  | 120 | 23.01 |  |  | 142 |  | 48 |  | 10.61 |  | 2.36 | 13.4
2022-06-24 | 22:20 | C | 24F22A | Brake Disc, (Cav 7,8,9,10)Alto |  | 36.28 | 36 |  |  |  | 1.79 |  |  |  | 2.53 |  | 120 | 28.32 |  |  | 142 |  | 47 |  |  |  |  | 12.4
2022-06-24 | 00:20 | C | 2F24A | Disk FR Brake - YJC |  | 35.17 | 36 |  |  |  | 1.72 |  |  |  | 2.54 |  | 120 | 32.87 |  |  | 142 |  | 46 |  |  |  |  | 11.2
2022-06-24 | 02:20 | C | 2F24B | Disk FR Brake - YJC |  | 33.51 | 35 |  |  |  | 1.82 |  |  |  | 2.51 |  | 110 | 39 |  |  | 142 |  | 48 |  |  |  |  | 16.8
2022-06-24 | 04:15 | C | 2F24A | Disk FR Brake _ YHB | 8.59 | 33.87 | 37 |  |  |  | 1.78 | 67.05 | 1.89 | 2.64 | 2.55 |  | 110 | 33.85 |  |  | 142 |  | 47 |  | 10.48 |  | 2.35 | 15.4
2022-06-25 | 06:35 | A | 2F25A | Drum RR Brake _ XBA ABS |  | 33.67 | 35 |  |  |  | 1.69 |  |  |  | 2.58 |  | 120 | 34.73 |  |  | 142 |  | 45 |  |  |  |  | 12.4
2022-06-25 | 08:30 | A | 2F25A | Disk FR Brake, _Jazz (2CT)_Cav. 3 & 4 |  | 37.01 | 36 |  |  |  | 1.54 |  |  |  | 2.6 |  | 120 | 30.34 |  |  | 142 |  | 47 |  |  |  |  | 10
2022-06-25 | 10:50 | A | 22FYA | Brake Disc _Cav 7:&8: (Model K) |  | 39.99 | 36 |  |  |  | 1.58 |  |  |  | 2.56 |  | 120 | 25.37 |  |  | 142 |  | 47 |  |  |  |  | 10.8
2022-06-25 | 12:50 | A | 2F25A | Disk FR Brake _ YHB | 8.6 | 41.02 | 38 |  |  |  | 1.68 | 67.66 | 1.91 | 2.67 | 2.56 |  | 120 | 21.97 |  |  | 142 |  | 46 |  | 10.51 |  | 2.28 | 11.2
2022-06-25 | 14:25 | B | 2F25A | Brake drum 14", Nissan set # 4 Cav. 7 & 8 |  | 41.96 | 39 |  |  |  | 1.68 |  |  |  | 2.56 |  | 120 | 20.91 |  |  | 142 |  | 48 |  |  |  |  | 10.6
2022-06-25 | 16:25 | B | 2F25B | Disk FR Brake - YJC |  | 42.74 | 37 |  |  |  | 1.7 |  |  |  | 2.58 |  | 120 | 19.28 |  |  | 142 |  | 48 |  |  |  |  | 12.5
2022-06-25 | 18:15 | B | 25F22A | Disk FR Brake - YJC |  |  | 38 |  |  |  | 1.69 |  |  |  | 2.52 |  | 120 |  |  |  | 142 |  | 49 |  |  |  |  | 12
2022-06-25 | 20:40 | B | 2F25A | Disk FR Brake _ YHB | 8.68 | 40.76 | 38 |  |  |  | 1.58 | 67.3 | 1.9 | 2.62 | 2.56 |  | 120 | 24.79 |  |  | 142 |  | 48 |  | 10.58 |  | 2.36 | 10.7
2022-06-25 | 22:25 | C | 2F25A | Disk FR Brake - Model L YAD / YBA |  | 39.11 | 37 |  |  |  | 1.83 |  |  |  | 2.55 |  | 120 | 28.1 |  |  | 142 |  | 47 |  |  |  |  | 13.2
2022-06-25 | 00:25 | C | 2F25C | Disk FR Brake - YJC |  | 37.93 | 36 |  |  |  | 1.65 |  |  |  | 2.54 |  | 120 | 27.22 |  |  | 142 |  | 48 |  |  |  |  | 12.4
2022-06-25 | 02:25 | C | 22FYB | Brake Disc _Cav 7:&8: (Model K) |  | 37.63 | 37 |  |  |  | 1.69 |  |  |  | 2.56 |  | 110 | 27.69 |  |  | 142 |  | 48 |  |  |  |  | 11.6
2022-06-25 | 04:20 | C | 22FYB | Brake Disc _Cav 7:&8: (Model K) | 8.62 | 37.37 | 36 |  |  |  | 1.64 | 67.15 | 1.81 | 2.58 | 2.52 |  | 120 | 43.05 |  |  | 142 |  | 47 |  | 10.43 |  | 2.33 | 12.8
2022-06-26 | 06:20 | A | 2F26B | Drum RR Brake - YRA |  | 36.16 | 34 |  |  |  | 1.54 |  |  |  | 2.56 |  | 120 | 46.78 |  |  | 142 |  | 47 |  |  |  |  | 11.5
2022-06-26 | 08:40 | A | 2F26C | Drum RR Brake - YRA |  | 37.36 | 33 |  |  |  | 1.64 |  |  |  | 2.58 |  | 120 | 44.59 |  |  | 142 |  | 46 |  |  |  |  | 10.8
2022-06-26 | 10:35 | A | 2F26A | HUB _Sigma |  | 39.56 | 36 |  |  |  | 1.56 |  |  |  | 2.6 |  | 120 | 42.38 |  |  | 142 |  | 48 |  |  |  |  | 13.7
2022-06-26 | 12:40 | A | 2F26A | Drum RR Brake _ XBA ABS | 8.59 | 41.48 | 36 |  |  |  | 1.53 | 67.69 | 1.94 | 2.66 | 2.58 |  | 120 | 34.82 |  |  | 142 |  | 48 |  | 10.53 |  | 2.29 | 11.2
2022-06-26 | 14:30 | A | 2F26D | Drum RR Brake - YRA | 8.61 | 42.6 | 35 |  |  |  | 1.55 | 66.5 | 1.95 | 2.64 | 2.56 |  | 120 | 30.33 |  |  | 142 |  | 47 |  | 10.56 |  |  | 12
2022-06-27 | 09:20 | A | 2F27A | Drum RR Brake _ XBA ABS |  | 38.9 | 37 |  |  |  | 1.61 |  |  |  | 2.58 |  | 120 | 44.28 |  |  | 142 |  | 48 |  |  |  |  | 10.4
2022-06-27 | 12:05 | A | 2F27A | Cylinder Block _ BMG |  | 41.23 | 36 |  |  |  | 1.77 |  |  |  | 2.56 |  | 110 | 37.34 |  |  | 142 |  | 48 |  |  |  |  | 12
2022-06-27 | 13:25 | A | 2F27A | Drum RR Brake - YRA | 8.54 | 42.53 | 35 |  |  |  | 1.77 | 68.86 | 1.9 | 2.76 | 2.6 |  | 110 | 34.73 |  |  | 142 |  | 46 |  | 10.44 |  | 2.3 | 10
2022-06-27 | 15:10 | B | 2F27A | Disk FR Brake _ YHB |  | 43.07 | 40 |  |  |  | 1.56 |  |  |  | 2.56 |  | 120 | 33.05 |  |  | 142 |  | 48 |  |  |  |  | 12.2
2022-06-27 | 19:25 | B | 27F22A | Brake Disc, (Cav 7,8,9,10)Alto |  | 42.11 | 39 |  |  |  | 1.6 |  |  |  | 2.58 |  | 120 | 34.99 |  |  | 142 |  | 47 |  |  |  |  | 11.6
2022-06-27 | 17:25 | B | 27F22A | Brake Disc, (Cav 7,8,9,10)Alto |  | 43.26 | 37 |  |  |  | 1.59 |  |  |  | 2.5 |  | 120 | 32.34 |  |  | 142 |  | 48 |  |  |  |  | 12.1
2022-06-27 | 21:20 | B | 27F22C | Brake Disc, (Cav 7,8,9,10)Alto | 8.6 | 40.3 | 36 |  |  |  | 1.69 | 66.5 | 2 | 2.65 | 2.52 |  | 110 | 38.71 |  |  | 142 |  | 46 |  | 10.6 |  | 2.28 | 10
2022-06-27 | 22:20 | C | 27F22C | Brake Disc, (Cav 7,8,9,10)Alto |  | 39.76 | 36 |  |  |  | 1.78 |  |  |  | 2.54 |  | 110 | 41.87 |  |  | 142 |  | 48 |  |  |  |  | 11.8
2022-06-27 | 00:20 | C | 2F27A | Disk FR Brake, _Jazz (2CT)_Cav. 3 & 4 |  | 39.28 | 36 |  |  |  | 1.76 |  |  |  | 2.52 |  | 120 | 44.68 |  |  | 142 |  | 48 |  |  |  |  | 11.4
2022-06-27 | 02:20 | C | 2F27A | Disk FR Brake - YJC |  | 38.45 | 35 |  |  |  | 1.63 |  |  |  | 2.51 |  | 120 | 47.45 |  |  | 142 |  | 48 |  |  |  |  | 10.8
2022-06-27 | 04:25 | C | 2F27A | Disk FR Brake - Model L YAD / YBA | 8.51 | 37.2 | 35 |  |  |  | 1.69 | 67.5 | 1.87 | 2.68 | 2.5 |  | 120 | 51.39 |  |  | 142 |  | 49 |  | 10.38 |  | 2.31 | 11.4
2022-06-28 | 06:35 | A | 2F28A | Drum RR Brake - YRA |  | 36.05 | 34 |  |  |  | 1.72 |  |  |  | 2.58 |  | 120 | 54.99 |  |  | 142 |  | 48 |  |  |  |  | 10.2
2022-06-28 | 09:20 | A | 22FA2A | Brake Disc _Cav 7:&8: (Model K) |  | 40.37 | 39 |  |  |  | 1.65 |  |  |  | 2.6 |  | 120 | 40.39 |  |  | 142 |  | 48 |  |  |  |  | 10.4
2022-06-28 | 10:40 | A | 12FA2A | Brake Disc _Cav 7:&8: (Model K) |  | 40.46 | 35 |  |  |  | 1.68 |  |  |  | 2.55 |  | 110 | 38.9 |  |  | 142 |  | 35 |  |  |  |  | 13.2
2022-06-28 | 12:40 | A | 2F28A | Drum RR Brake _Y9T | 8.52 | 42.89 | 36 |  |  |  | 1.6 | 68.1 | 1.88 | 2.7 | 2.57 |  | 110 | 32.6 |  |  | 142 |  | 45 |  | 10.4 |  | 2.32 | 11.6
2022-06-28 | 14:30 | B | 2F28A | Brake drum 14", Nissan set # 4 Cav. 7 & 8 |  | 42.9 | 38 |  |  |  | 1.8 |  |  |  | 2.56 |  | 120 | 29.33 |  |  | 142 |  | 48 |  |  |  |  | 15.2
2022-06-28 | 16:50 | B | 28F22A | Brake Disc, (Cav 7,8,9,10)Alto |  | 42.41 | 35 |  |  |  | 1.7 |  |  |  | 2.58 |  | 110 | 30.12 |  |  | 142 |  | 48 |  |  |  |  | 12.1
2022-06-28 | 18:35 | B | 2F28A | Disk FR Brake _ YHB |  | 41.49 | 37 |  |  |  | 1.82 |  |  |  | 2.52 |  | 120 | 42.17 |  |  | 142 |  | 49 |  |  |  |  | 15
2022-06-28 | 20:15 | B | 2F28B | Drum RR Brake - YRA | 8.62 | 40.61 | 36 |  |  |  | 1.8 | 67.3 | 2.06 | 2.69 | 2.6 |  | 120 | 43.98 |  |  | 142 |  | 48 |  | 10.68 |  | 2.33 | 12.4
2022-06-28 | 22:15 | C | 2F28B | Brake drum 14", Nissan set # 4 Cav. 7 & 8 |  | 39.9 | 37 |  |  |  | 1.78 |  |  |  | 2.54 |  | 120 | 46.21 |  |  | 142 |  | 48 |  |  |  |  | 13.6
2022-06-28 | 00:15 | C | 2F28C | Drum RR Brake - YRA |  | 39.39 | 36 |  |  |  | 1.82 |  |  |  | 2.52 |  | 120 | 46.4 |  |  | 142 |  | 49 |  |  |  |  | 14.8
2022-06-28 | 02:25 | C | 2F28A | Disk FR Brake - Model L YAD / YBA |  | 36.01 | 36 |  |  |  | 1.83 |  |  |  | 2.53 |  | 120 | 53.87 |  |  | 142 |  | 49 |  |  |  |  | 13.2
2022-06-28 | 04:15 | C | 2F28B | Disk FR Brake - YJC | 8.55 | 37.2 | 35 |  |  |  | 1.79 | 67.15 | 1.82 | 2.65 | 2.51 |  | 120 | 50.37 |  |  | 142 |  | 48 |  | 10.37 |  | 2.3 | 14.4
2022-06-29 | 06:30 | A | 2F29A | Drum RR Brake - YRA |  | 37.24 | 36 |  |  |  | 1.58 |  |  |  | 2.56 |  | 110 | 48.91 |  |  | 142 |  | 48 |  |  |  |  | 10.8
2022-06-29 | 09:30 | A | 2F29A | Brake Disc _Cav 7:&8: (Model K) |  | 39.37 | 37 |  |  |  | 1.67 |  |  |  | 2.58 |  | 120 | 39.49 |  |  | 142 |  | 47 |  |  |  |  | 11.2
2022-06-29 | 13:05 | A | 2F29A | Disk FR Brake, _Jazz (2CT)_Cav. 3 & 4 | 8.5 | 41.2 | 36 |  |  |  | 1.65 | 68.13 | 1.92 | 2.69 | 2.6 |  | 110 | 31.76 |  |  | 142 |  | 47 |  | 10.42 |  | 2.31 | 12.8
2022-06-29 | 14:15 | B | 2F29A | Disk FR Brake _Vent -Y9T_Domestic |  | 42.02 | 37 |  |  |  | 1.61 |  |  |  | 2.56 |  | 110 | 36.89 |  |  | 142 |  | 47 |  |  |  |  | 14
2022-06-29 | 16:25 | B | 2F29A | Disk FR Brake - YJC |  | 41.19 | 38 |  |  |  | 1.84 |  |  |  | 2.58 |  | 120 | 42.22 |  |  | 142 |  | 46 |  |  |  |  | 11.4
2022-06-29 | 18:30 | B | 2F29A | Disk FR Brake - Model L YAD / YBA |  | 37.44 | 38 |  |  |  | 1.8 |  |  |  | 2.6 |  | 120 | 43.51 |  |  | 142 |  | 47 |  |  |  |  | 14.4
2022-06-29 | 20:25 | B | 2F29C | Drum RR Brake - YRA | 8.53 | 36.87 | 37 |  |  |  | 1.75 | 68.11 | 1.94 | 2.72 | 2.6 |  | 120 | 46.64 |  |  | 142 |  | 48 |  | 10.47 |  | 2.3 | 12.2
2022-07-01 | 09:22 | A | 2G01A | Disk FR Brake - YJC |  | 31.23 | 39 |  |  |  | 1.55 |  |  |  | 2.62 |  | 110 | 76.37 |  |  | 142 |  | 45 |  |  |  |  | 12.2
2022-07-01 | 11:15 | A | 22G01A | Brake Disc _Cav 7:&8: (Model K) |  | 32.87 | 38 |  |  |  | 1.61 |  |  |  | 2.6 |  | 120 | 65.18 |  |  | 142 |  | 46 |  |  |  |  | 11.1
2022-07-01 | 13:32 | A | 2G01A | Drum RR Brake - YRA | 8.58 | 31.78 | 37 |  |  |  | 1.55 | 68.2 | 1.9 | 2.75 | 2.57 |  | 120 | 74.94 |  |  | 142 |  | 47 |  | 10.48 |  | 2.3 | 12
2022-07-01 | 14:32 | B | 2G01B | Drum RR Brake - YRA |  | 31.77 | 37 |  |  |  | 1.62 |  |  |  | 2.56 |  | 110 | 73.47 |  |  | 142 |  | 47 |  |  |  |  | 9.6
2022-07-01 | 16:15 | B | 2g01a | Disk FR Brake _ YHB |  | 32.09 | 36 |  |  |  | 1.79 |  |  |  | 2.53 |  | 120 | 71.41 |  |  | 142 |  | 47 |  |  |  |  | 11.2
2022-07-01 | 18:20 | B | 2g01a | Drum RR Brake _Y9T |  | 32.53 | 36 |  |  |  | 1.76 |  |  |  | 2.51 |  | 120 | 68.68 |  |  | 142 |  | 48 |  |  |  |  | 12.2
2022-07-01 | 20:20 | B | 2G01A | Drum RR Brake - YRA | 8.55 | 32.25 | 35 |  |  |  | 1.68 | 67.55 | 1.87 | 2.7 | 2.5 |  | 120 | 70.65 |  |  | 142 |  | 50 |  | 10.42 |  | 2.32 | 11
2022-07-01 | 22:15 | C | 2G01A | Cylinder Block _ BMG |  | 31.74 | 34 |  |  |  | 1.71 |  |  |  | 2.56 |  | 120 | 76.59 |  |  | 142 |  | 49 |  |  |  |  | 11.2
2022-07-01 | 00:35 | C | 2G01 | Cylinder Block _ BMG |  | 32.47 | 35 |  |  |  | 1.76 |  |  |  | 2.58 |  | 120 | 71.41 |  |  | 142 |  | 49 |  |  |  |  | 11.1
2022-07-01 | 02:35 | C | 2G01C | Cylinder Block _ BMG |  | 31.11 | 36 |  |  |  | 1.81 |  |  |  | 2.56 |  | 120 | 76.98 |  |  | 142 |  | 48 |  |  |  |  | 12.3
2022-07-01 | 04:15 | C | 2G01B | Disk FR Brake - YJC | 8.56 | 30.62 | 36 |  |  |  | 1.87 | 68.21 | 1.95 | 2.73 | 2.6 |  | 120 | 77.42 |  |  | 142 |  | 48 |  | 10.51 |  | 2.29 | 13.4
2022-07-02 | 07:31 | A | 2G02A | Disk FR Brake, _Jazz (2CT)_Cav. 3 & 4 |  | 31.92 | 36 |  |  |  | 1.81 |  |  |  | 2.56 |  | 110 | 72.32 |  |  | 142 |  | 47 |  |  |  |  | 12.1
2022-07-02 | 08:35 | A | 2G02A | Disc-FR-Brake 14" _Nissan (Cavity 7 & 8 ) |  | 32.8 | 34 |  |  |  | 1.67 |  |  |  | 2.58 |  | 120 | 72.43 |  |  | 142 |  | 45 |  |  |  |  | 12.8
2022-07-02 | 09:10 | A | 2G02A | Disk FR Brake _ YHB |  | 34.06 | 35 |  |  |  | 1.59 |  |  |  | 2.56 |  | 120 | 64.84 |  |  | 142 |  | 47 |  |  |  |  | 10.4
2022-07-02 | 11:30 | A | 2G02A | Disk FR Brake, _Jazz (2CT)_Cav. 3 & 4 |  | 35.6 | 37 |  |  |  | 1.57 |  |  |  | 2.56 |  | 120 | 57 |  |  | 142 |  | 47 |  |  |  |  | 14
2022-07-02 | 12:30 | A | 2G02A | Disk FR Brake - YJC | 8.62 | 35.35 |  |  |  |  | 1.52 | 67.74 | 1.98 | 2.73 | 2.58 |  | 120 | 57.45 |  |  | 142 |  | 47 |  | 10.6 |  | 2.3 | 10.4
2022-07-02 | 14:20 | B | 2G02B | Disk FR Brake - YJC |  | 35.93 | 40 |  |  |  | 1.65 |  |  |  | 2.6 |  | 110 | 55.5 |  |  | 142 |  | 47 |  |  |  |  | 12.4
2022-07-02 | 16:25 | B | 2G02C | Disk FR Brake - YJC |  | 37.58 | 38 |  |  |  | 1.8 |  |  |  | 2.57 |  | 120 | 49.46 |  |  | 142 |  | 46 |  |  |  |  | 14
2022-07-02 | 18:42 | B | 2G02D | Disk FR Brake - YJC |  | 37.37 | 38 |  |  |  | 1.59 |  |  |  | 2.56 |  | 120 | 49.15 |  |  | 142 |  | 48 |  |  |  |  | 12.8
2022-07-02 | 20:20 | B | 2G02A | Drum RR Brake - YRA | 8.56 | 36.55 | 36 |  |  |  | 1.7 | 67.15 | 1.89 | 2.68 | 2.53 |  | 120 | 53.59 |  |  | 142 |  | 46 |  | 10.45 |  | 2.28 | 10.6
2022-07-02 | 22:15 | C | 2G02B | Drum RR Brake - YRA |  | 35.58 | 37 |  |  |  | 1.81 |  |  |  | 2.56 |  | 120 | 61.22 |  |  | 142 |  | 47 |  |  |  |  | 13.2
2022-07-02 | 00:20 | C | 2G0A | Disk RR Brake_Solid - YAD |  | 32.64 | 35 |  |  |  | 1.76 |  |  |  | 2.58 |  | 120 | 67.51 |  |  | 142 |  | 49 |  |  |  |  | 11.2
2022-07-02 | 02:25 | C | 2G02D | Disk FR Brake, _Jazz (2CT)_Cav. 3 & 4 |  | 32.64 | 34 |  |  |  | 1.68 |  |  |  | 2.6 |  | 120 | 67.51 |  |  | 142 |  | 48 |  |  |  |  | 12.4
2022-07-02 | 04:10 | C | 2G02F | Disk FR Brake - YJC | 8.59 | 32.75 | 34 |  |  |  | 1.79 | 67.17 | 1.94 | 2.71 | 2.58 |  | 120 | 68.59 |  |  | 142 |  | 47 |  | 10.53 |  | 2.29 | 10
2022-07-04 | 09:10 | A | 2G04A | Cylinder Block _ BMG |  | 34.48 | 35 |  |  |  | 1.79 |  |  |  | 2.62 |  | 110 | 63.12 |  |  | 142 |  | 42 |  |  |  |  | 15.8
2022-07-04 | 10:50 | A | 2G04A | Disk FR Brake _Vent -Y9T_Export |  | 36.2 | 38 |  |  |  | 1.73 |  |  |  | 2.56 |  | 120 | 58.42 |  |  | 142 |  | 47 |  |  |  |  | 11.2
2022-07-04 | 12:37 | A | 2G04A | Disk FR Brake _ YHB | 8.72 | 38.89 | 36 |  |  |  | 1.55 | 67.9 | 1.95 | 2.72 | 2.58 |  | 120 | 47.63 |  |  | 142 |  | 47 |  | 10.67 |  | 2.28 | 10.4
2022-07-04 | 14:40 | B | 2G04A | Disk FR Brake _ YHB |  | 39.78 | 36 |  |  |  | 1.67 |  |  |  | 2.53 |  | 120 | 42.84 |  |  | 142 |  | 48 |  |  |  |  | 10.8
2022-07-04 | 16:30 | B | 2G04A | Drum RR Brake - YRA |  | 39.9 | 35 |  |  |  | 1.75 |  |  |  | 2.51 |  | 120 | 41.75 |  |  | 142 |  | 48 |  |  |  |  | 11.2
2022-07-04 | 19:05 | B | 22GDA | Brake Disc _Cav 7:&8: (Model K) |  | 38.55 | 37 |  |  |  | 1.79 |  |  |  | 2.58 |  | 120 | 47.73 |  |  | 142 |  | 48 |  |  |  |  | 12
2022-07-04 | 20:15 | B | 2G04B | Disk FR Brake _ YHB | 8.68 | 38.04 | 36 |  |  |  | 1.69 | 67.25 | 1.87 | 2.67 | 2.53 |  | 120 | 52.87 |  |  | 142 |  | 49 |  | 10.55 |  | 2.25 | 11.4
2022-07-04 | 22:15 | C | 2G04A | Drum RR Brake _Y9T |  | 36.87 | 35 |  |  |  | 1.59 |  |  |  | 2.56 |  | 120 | 56.66 |  |  | 142 |  | 48 |  |  |  |  | 11.2
2022-07-04 | 00:20 | C | 2G04D | Drum RR Brake - YRA |  | 35.85 | 35 |  |  |  | 1.63 |  |  |  | 2.58 |  | 120 | 61.64 |  |  | 142 |  | 48 |  |  |  |  | 10
2022-07-04 | 02:25 | C | 2G04A | Disk FR Brake, _Jazz (2CT)_Cav. 3 & 4 |  | 35.94 | 36 |  |  |  | 1.55 |  |  |  | 2.6 |  | 120 | 61.56 |  |  | 142 |  | 48 |  |  |  |  | 10.4
2022-07-04 | 04:35 | C | 2G04A | Disk FR Brake - YJC | 8.7 | 35.66 | 34 |  |  |  | 1.53 | 69.91 | 1.99 | 2.7 | 2.56 |  | 120 | 61.09 |  |  | 142 |  | 48 |  | 10.69 |  | 2.27 | 13.2
2022-07-05 | 06:30 | A | 2G05A | Disc, Front Brake,YL8 |  | 35.13 | 37 |  |  |  | 1.67 |  |  |  | 2.56 |  | 120 | 62.16 |  |  | 142 |  | 48 |  |  |  |  | 13.2
2022-07-05 | 08:15 | A | 2G05A | Disc-FR-Brake 14" _Nissan (Cavity 7 & 8 ) |  | 36.82 | 36 |  |  |  | 1.69 |  |  |  | 2.58 |  | 120 | 58.14 |  |  | 142 |  | 47 |  |  |  |  | 10
2022-07-05 | 11:05 | A | 2G05A | Disk FR Brake - Model L YAD / YBA |  |  | 38 |  |  |  | 1.56 |  |  |  | 2.6 |  | 120 |  |  |  | 142 |  | 48 |  |  |  |  | 12.8
2022-07-05 | 12:32 | A | 2G05A | Disk FR Brake _ YHB | 8.68 | 40.23 | 35 |  |  |  | 1.6 | 67.5 | 1.92 | 2.7 | 2.56 |  | 130 | 45.87 |  |  | 142 |  | 48 |  | 10.6 |  | 2.3 | 12.1
2022-07-05 | 14:48 | B | 2D05A | Drum RR Brake _Y9T |  | 40.93 | 36 |  |  |  | 1.59 |  |  |  | 2.54 |  | 120 | 41.66 |  |  | 142 |  | 47 |  |  |  |  | 11.6
2022-07-05 | 16:25 | B | 2G05A | Drum RR Brake - YRA |  | 41.67 | 37 |  |  |  | 1.68 |  |  |  | 2.56 |  | 120 | 39.89 |  |  | 142 |  | 48 |  |  |  |  | 14.8
2022-07-05 | 18:15 | B | 2G05A | Disc FR Brake _XBA |  | 41.73 | 36 |  |  |  | 1.69 |  |  |  | 2.56 |  | 120 | 40.83 |  |  | 142 |  | 48 |  |  |  |  | 12.4
2022-07-05 | 20:10 | B | 2G05A | Disc FR Brake _XBA | 8.65 | 39.71 | 36 |  |  |  | 1.72 | 66.95 | 1.86 | 2.64 | 2.54 |  | 120 | 46.79 |  |  | 142 |  | 49 |  | 10.51 |  | 2.27 | 14.4
2022-07-05 | 22:25 | C | 2G05A | Disk FR Brake - YJC |  |  | 38 |  |  |  | 1.59 |  |  |  | 2.56 |  | 120 |  |  |  | 142 |  | 48 |  |  |  |  | 10.9
2022-07-05 | 00:35 | C | 22GEA | Brake Disc _Cav 7:&8: (Model K) |  |  | 36 |  |  |  | 1.57 |  |  |  | 2.58 |  | 120 |  |  |  | 142 |  | 48 |  |  |  |  | 12.6
2022-07-05 | 02:20 | C | 2G05A | Drum Rear Brake _ Jazz (2CT) _ Cav. 3 & 4 |  |  | 36 |  |  |  | 1.53 |  |  |  | 2.6 |  | 120 |  |  |  | 142 |  | 48 |  |  |  |  | 11.6
2022-07-05 | 04:30 | C | 05G22A | Brake Disc, (Cav 7,8,9,10)Alto | 8.67 |  | 35 |  |  |  | 1.6 | 67.53 | 1.95 | 2.68 | 2.58 |  | 120 |  |  |  | 142 |  | 49 |  | 10.62 |  | 2.28 | 10.4
2022-07-06 | 06:25 | A | 2G06A | HUB _Sigma |  | 36.72 | 36 |  |  |  | 1.56 |  |  |  | 2.58 |  | 120 | 57.45 |  |  | 142 |  | 47 |  |  |  |  | 13.5
2022-07-06 | 08:45 | A | 2G06A | Disk FR Brake - YJC |  | 38.34 | 38 |  |  |  | 1.72 |  |  |  | 2.58 |  | 120 | 53.6 |  |  | 142 |  | 47 |  |  |  |  | 14
2022-07-06 | 10:40 | A | 2G06A | Disk FR Brake _ YHB |  | 40.03 | 37 |  |  |  | 1.57 |  |  |  | 2.58 |  | 120 | 45.35 |  |  | 142 |  | 48 |  |  |  |  | 10
2022-07-06 | 13:50 | A | 2G06A | Disk FR Brake - Model L YAD / YBA | 8.8 | 41.19 | 36 |  |  |  | 1.62 | 68.31 | 2.04 | 2.8 | 2.56 |  | 120 | 39.63 |  |  | 142 |  | 46 |  | 10.84 |  | 2.3 | 11.2
2022-07-06 | 14:50 | B | 2G06A | Cylinder Block _ CMA |  | 41.87 | 35 |  |  |  | 1.55 |  |  |  | 2.53 |  | 120 | 38.68 |  |  | 142 |  | 48 |  |  |  |  | 11.3
2022-07-06 | 16:30 | B | 2G06A | Cylinder Block _ CMA |  | 41.37 | 36 |  |  |  | 1.58 |  |  |  | 2.54 |  | 120 | 40.29 |  |  | 142 |  | 48 |  |  |  |  | 10.7
2022-07-06 | 18:10 | B | 2G06 | Cylinder Block _ CMA |  | 40.91 | 35 |  |  |  | 1.59 |  |  |  | 2.53 |  | 120 | 41.27 |  |  | 142 |  | 49 |  |  |  |  | 10
2022-07-06 | 20:10 | B | 2G06A | Drum RR Brake - YRA | 8.7 | 39.97 | 34 |  |  |  | 1.62 | 67.6 | 1.95 | 2.72 | 2.52 |  | 120 | 45.26 |  |  | 142 |  | 48 |  | 10.65 |  | 2.28 | 11.4
2022-07-06 | 22:25 | C | 2G06B | Disk FR Brake - YJC |  | 38.95 | 36 |  |  |  | 1.54 |  |  |  | 2.56 |  | 120 | 49.97 |  |  | 142 |  | 48 |  |  |  |  | 10.6
2022-07-06 | 00:20 | C | 2G06B | Drum RR Brake - YRA |  | 37.55 | 36 |  |  |  | 1.55 |  |  |  | 2.58 |  | 120 | 54.19 |  |  | 142 |  | 48 |  |  |  |  | 10.6
2022-07-06 | 02:35 | C | 2G06A | Drum RR Brake _ 2UA |  | 38 | 38 |  |  |  | 1.58 |  |  |  | 2.6 |  | 120 | 51.91 |  |  | 142 |  | 49 |  |  |  |  | 11
2022-07-06 | 04:30 | C | 2G06A | Disc-FR-Brake 14" _Nissan (Cavity 7 & 8 ) | 8.78 | 37.08 | 36 |  |  |  | 1.53 | 68.33 | 1.94 | 2.77 | 2.6 |  | 120 | 55.3 |  |  | 142 |  | 49 |  | 10.72 |  | 2.31 | 11.4
2022-07-07 | 06:45 | A | 22GGA | Brake Disc _Cav 7:&8: (Model K) |  | 35.86 | 37 |  |  |  | 1.77 |  |  |  | 2.57 |  | 120 | 60.47 |  |  | 142 |  | 48 |  |  |  |  | 10
2022-07-07 | 09:35 | A | 2G07A | Brake Disc _Cav 7:&8: (Model K) |  | 39.13 | 38 |  |  |  | 1.57 |  |  |  | 2.56 |  | 120 | 49.45 |  |  | 142 |  | 49 |  |  |  |  | 11.2
2022-07-07 | 10:31 | A | 2G07B | Cylinder Block _ CMA |  | 39.86 | 37 |  |  |  | 1.65 |  |  |  | 2.56 |  | 120 | 46.72 |  |  | 142 |  | 48 |  |  |  |  | 10.9
2022-07-07 | 12:55 | A | 2G07A | Drum RR Brake _ XBA ABS | 8.7 | 40.3 | 35 |  |  |  | 1.82 | 68.2 | 2 | 2.85 | 2.6 |  | 120 | 43.81 |  |  | 142 |  | 48 |  | 10.7 |  | 2.32 | 10.6
2022-07-07 | 14:35 | A | 2G07A | Disk FR Brake - YJC |  | 40.88 | 38 |  |  |  | 1.63 |  |  |  | 2.6 |  | 120 | 40.05 |  |  | 142 |  | 48 |  |  |  |  | 12.8
2022-07-07 | 16:30 | B | 2G07A | Disc-FR-Brake 14" _Nissan (Cavity 7 & 8 ) |  | 40.99 | 36 |  |  |  | 1.53 |  |  |  | 2.55 |  | 120 | 38.02 |  |  | 142 |  | 49 |  |  |  |  | 10
2022-07-07 | 18:20 | B | 2G07A | Drum RR Brake _Y9T |  | 41.19 | 36 |  |  |  | 1.76 |  |  |  | 2.54 |  | 120 | 37.45 |  |  | 142 |  | 50 |  |  |  |  | 14.4
2022-07-07 | 20:20 | B | 2G07B | Drum RR Brake - YRA | 8.67 | 39.54 | 36 |  |  |  | 1.72 | 67.75 | 1.91 | 2.74 | 2.52 |  | 120 | 41.83 |  |  | 142 |  | 49 |  | 10.58 |  | 2.3 | 13.2
2022-07-07 | 22:25 | C | 2G07A | Disk FR Brake - Model L YAD / YBA |  | 38.7 | 33 |  |  |  | 1.55 |  |  |  | 2.56 |  | 120 | 46.43 |  |  | 142 |  | 48 |  |  |  |  | 10
2022-07-07 | 00:35 | C | 2G07D | Disk FR Brake - YJC |  | 38.78 | 37 |  |  |  | 1.53 |  |  |  | 2.58 |  | 120 | 47.05 |  |  | 142 |  | 48 |  |  |  |  | 11.2
2022-07-07 | 02:20 | C | 22GGA | Brake Disc _Cav 7:&8: (Model K) |  | 37.82 | 37 |  |  |  | 1.58 |  |  |  | 2.6 |  | 120 | 48.91 |  |  | 142 |  | 49 |  |  |  |  | 12.9
2022-07-07 | 04:25 | C | 2G07B | Disc-FR-Brake 14" _Nissan (Cavity 7 & 8 ) | 8.69 | 36.69 | 35 |  |  |  | 1.56 | 68.23 | 1.92 | 2.82 | 2.56 |  | 120 | 50.96 |  |  | 142 |  | 47 |  | 10.61 |  | 2.31 | 10
2022-07-08 | 06:25 | A | 2G08A | Drum RR Brake - YRA |  | 36.55 | 37 |  |  |  | 1.69 |  |  |  | 2.58 |  | 120 | 52.3 |  |  | 142 |  | 48 |  |  |  |  | 12.8
2022-07-08 | 08:20 | A | 2G08B | Drum RR Brake - YRA |  | 38.35 | 37 |  |  |  | 1.62 |  |  |  | 2.58 |  | 120 | 47.75 |  |  | 142 |  | 48 |  |  |  |  | 12
2022-07-08 | 10:45 | A | 2G08A | Brake drum 14", Nissan set # 4 Cav. 7 & 8 |  | 39.95 | 36 |  |  |  | 1.69 |  |  |  | 2.58 |  | 120 | 43.07 |  |  | 142 |  | 49 |  |  |  |  | 11.2
2022-07-08 | 12:27 | A | 2G08A | Disk FR Brake - YJC | 8.72 | 41.7 | 37 |  |  |  | 1.77 | 67.03 | 2.07 | 2.79 | 2.58 |  | 120 | 36.8 |  |  | 142 |  | 48 |  | 10.79 |  | 2.28 | 10.2
2022-07-08 | 14:40 | B | 2G08A | Disk FR Brake _ YHB |  | 42.11 | 35 |  |  |  | 1.6 |  |  |  | 2.6 |  | 120 | 35.05 |  |  | 142 |  | 47 |  |  |  |  | 10.2
2022-07-08 | 16:45 | B | 2G08A | Disk FR Brake _Vent _2VL |  | 42.57 | 35 |  |  |  | 1.61 |  |  |  | 2.52 |  | 110 | 34.25 |  |  | 142 |  | 48 |  |  |  |  | 10.6
2022-07-08 | 18:10 | B | 2G08A | Disk FR Brake - Model L YAD / YBA |  | 42.17 | 36 |  |  |  | 1.64 |  |  |  | 2.55 |  | 110 | 34.93 |  |  | 142 |  | 48 |  |  |  |  | 11.2
2022-07-08 | 20:15 | B | 2G08B | Disk FR Brake - YJC | 8.68 | 41.06 | 36 |  |  |  | 1.56 | 67.09 | 2.14 | 2.75 | 2.56 |  | 120 | 37.76 |  |  | 142 |  | 48 |  | 10.82 |  | 2.27 | 10.6
2022-07-08 | 22:20 | C | 22GHA | Brake Disc _Cav 7:&8: (Model K) |  | 39.56 | 35 |  |  |  | 1.53 |  |  |  | 2.56 |  | 120 | 41.28 |  |  | 142 |  | 48 |  |  |  |  | 10
2022-07-08 | 00:20 | C | 2G08A | Drum RR Brake _ 2UA |  | 39.14 | 35 |  |  |  | 1.59 |  |  |  | 2.58 |  | 120 | 43.64 |  |  | 142 |  | 49 |  |  |  |  | 11.7
2022-07-08 | 02:40 | C | 2G08A | Disk FR Brake _ YHB |  | 38.41 | 37 |  |  |  | 1.51 |  |  |  | 2.6 |  | 120 | 47.34 |  |  | 142 |  | 47 |  |  |  |  | 10.5
2022-07-08 | 04:20 | C | 2G08D | Disk FR Brake - YJC | 8.7 | 37.84 | 35 |  |  |  | 1.55 | 67.04 | 2.07 | 2.77 | 2.56 |  | 120 | 48.87 |  |  | 142 |  | 46 |  | 10.77 |  | 2.3 | 10
2022-07-11 | 11:30 | A | 2G11A | Cylinder Block _ CMA |  | 35.86 | 37 |  |  |  | 1.55 |  |  |  | 2.6 |  | 120 | 55.2 |  |  | 142 |  | 45 |  |  |  |  | 10.8
2022-07-11 | 12:40 | A | 2G11B | Cylinder Block _ CMA | 8.62 | 36.84 | 36 |  |  |  | 1.58 | 67.5 | 1.95 | 2.74 | 2.58 |  | 120 | 53.27 |  |  | 142 |  | 48 |  | 10.57 |  | 2.3 | 10.4
2022-07-11 | 14:21 | B | 2G11A | Disk FR Brake, _Jazz (2CT)_Cav. 3 & 4 |  | 34.52 | 37 |  |  |  | 1.55 |  |  |  | 2.58 |  | 120 | 56.18 |  |  | 142 |  | 47 |  |  |  |  | 10.8
2022-07-11 | 16:37 | B | 2G11A | Drum RR Brake - YRA |  | 34.93 | 35 |  |  |  | 1.71 |  |  |  | 2.56 |  | 120 | 56.51 |  |  | 142 |  | 48 |  |  |  |  | 11
2022-07-11 | 18:20 | B | 2G11B | Drum RR Brake - YRA |  | 35.4 | 36 |  |  |  | 1.55 |  |  |  | 2.58 |  | 120 | 53.85 |  |  | 142 |  | 48 |  |  |  |  | 12.2
2022-07-11 | 20:25 | B | 2G11A | Disk FR Brake - Model L YAD / YBA | 8.6 | 36.01 | 35 |  |  |  | 1.53 | 67.53 | 1.95 | 2.72 | 2.6 |  | 120 | 55.76 |  |  | 142 |  | 48 |  | 10.55 |  | 2.28 | 11.2
2022-07-11 | 22:15 | C | 22GKA | Brake Disc _Cav 7:&8: (Model K) |  | 34.9 | 35 |  |  |  | 1.62 |  |  |  | 2.58 |  | 120 | 58.35 |  |  | 142 |  | 48 |  |  |  |  | 11.6
2022-07-11 | 00:28 | C | 2G11A | Disk FR Brake - YJC |  | 34.83 | 35 |  |  |  | 1.59 |  |  |  | 2.6 |  | 110 | 58.35 |  |  | 142 |  | 47 |  |  |  |  | 10.8
2022-07-11 | 02:20 | C | 2G11B | Disk FR Brake - YJC |  | 33.57 | 36 |  |  |  | 1.67 |  |  |  | 2.5 |  | 110 | 65.12 |  |  | 142 |  | 46 |  |  |  |  | 11.4
2022-07-11 | 04:15 | C | 2G11A | Disk FR Brake _Vent -Y9T_Domestic | 8.58 | 34.23 | 36 |  |  |  | 1.59 | 66.5 | 2.02 | 2.74 | 2.56 |  | 120 | 62.42 |  |  | 142 |  | 47 |  | 10.6 |  | 2.27 | 10.6
2022-07-12 | 06:14 | A | 2G12A | Disk FR Brake - Model L YAD / YBA |  | 34.82 | 36 |  |  |  | 1.78 |  |  |  | 2.6 |  | 120 | 62.34 |  |  | 142 |  | 48 |  |  |  |  | 11.2
2022-07-12 | 07:55 | A | 2G11A | Drum RR Brake - YRA |  | 36.19 | 35 |  |  |  | 1.8 |  |  |  | 2.58 |  | 120 | 58.85 |  |  | 142 |  | 49 |  |  |  |  | 11
2022-07-12 | 09:25 | A | 2G12A | Drum RR Brake - YRA |  | 33.83 | 36 |  |  |  | 1.6 |  |  |  | 2.54 |  | 120 | 62.91 |  |  | 142 |  | 47 |  |  |  |  | 12.2
2022-07-12 | 10:55 | A | 2G12B | Drum RR Brake - YRA |  | 32.24 | 37 |  |  |  | 1.6 |  |  |  | 2.58 |  | 120 | 67.43 |  |  | 142 |  | 47 |  |  |  |  | 10.4
2022-07-12 | 13:17 | A | 22G12A | Brake Disc, (Cav 7,8,9,10)Alto | 8.64 | 33 | 36 |  |  |  | 1.65 | 67.6 | 1.91 | 2.7 | 2.6 |  | 110 | 58.43 |  |  | 142 |  | 46 |  | 10.55 |  | 2.28 | 10.8
2022-07-12 | 15:07 | B | 2G12A | Disk FR Brake - Model L YAD / YBA |  | 35.37 | 36 |  |  |  | 1.69 |  |  |  | 2.6 |  | 120 | 55.27 |  |  | 142 |  | 48 |  |  |  |  | 10.9
2022-07-12 | 16:42 | B | 2G12B | Disk FR Brake - Model L YAD / YBA |  | 36.31 | 37 |  |  |  | 1.67 |  |  |  | 2.58 |  | 120 | 52.64 |  |  | 142 |  | 47 |  |  |  |  | 15.2
2022-07-12 | 18:20 | B | 2G12A | Brake drum 14", Nissan set # 4 Cav. 7 & 8 |  | 37.56 | 36 |  |  |  | 1.59 |  |  |  | 2.56 |  | 120 | 49.19 |  |  | 140 |  | 49 |  |  |  |  | 10.9
2022-07-12 | 20:15 | B | 2G12B | Disk FR Brake _ YHB | 8.62 | 36.8 | 37 |  |  |  | 1.55 | 67.62 | 1.95 | 2.68 | 2.56 |  | 130 | 55.91 |  |  | 140 |  | 48 |  | 10.57 |  | 2.26 | 10
2022-07-12 | 22:20 | C | 2G12A | M FW J30 |  | 34.98 | 38 |  |  |  | 1.56 |  |  |  | 2.58 |  | 120 | 65.23 |  |  | 142 |  | 49 |  |  |  |  | 12
2022-07-12 | 00:10 | C | 22GLA | Brake Disc _Cav 7:&8: (Model K) |  | 34.06 | 35 |  |  |  | 1.66 |  |  |  | 2.56 |  | 120 | 69.46 |  |  | 142 |  | 48 |  |  |  |  | 14.1
2022-07-12 | 02:20 | C | 2G12C | Drum RR Brake - YRA |  | 33.81 | 37 |  |  |  | 1.59 |  |  |  | 2.52 |  | 120 | 69.35 |  |  | 142 |  | 48 |  |  |  |  | 15.9
2022-07-12 | 04:35 | C | 2G12D | Drum RR Brake - YRA | 8.59 | 34.02 | 36 |  |  |  | 1.61 | 66.5 | 2.1 | 2.6 | 2.56 |  | 120 | 66.61 |  |  | 142 |  | 48 |  | 10.69 |  | 2.32 | 10.5
2022-07-13 | 06:15 | A | 2G12A | Disk FR Brake - YJC |  | 34.14 | 36 |  |  |  | 1.75 |  |  |  | 2.6 |  | 120 | 65.98 |  |  | 142 |  | 49 |  |  |  |  | 10.4
2022-07-13 | 08:10 | A | 2G13B | Disk FR Brake - YJC |  | 35.32 | 36 |  |  |  | 1.77 |  |  |  | 2.58 |  | 120 | 60.16 |  |  | 142 |  | 48 |  |  |  |  | 11.4
2022-07-13 | 10:30 | A | 22G13A | Brake Disc, (Cav 7,8,9,10)Alto |  | 36 | 37 |  |  |  | 1.72 |  |  |  | 2.58 |  | 120 | 54.02 |  |  | 142 |  | 48 |  |  |  |  | 13.1
2022-07-13 | 12:35 | A | 2G13A | Disk FR Brake, _Jazz (2CT)_Cav. 3 & 4 | 8.58 | 39.03 | 36 |  |  |  | 1.78 | 68.39 | 1.87 | 2.73 | 2.56 |  | 120 | 46.31 |  |  | 142 |  | 48 |  | 10.45 |  | 2.3 | 10
2022-07-13 | 14:30 | B | 2G13A | Cylinder Block _ CMA |  | 38.72 | 38 |  |  |  | 1.78 |  |  |  | 2.6 |  | 120 | 45.79 |  |  | 142 |  | 48 |  |  |  |  | 10.4
2022-07-13 | 16:40 | B | 2G13A | Disk FR Brake _ YHB |  | 37.75 | 37 |  |  |  | 1.64 |  |  |  | 2.58 |  | 130 | 51.28 |  |  | 142 |  | 48 |  |  |  |  | 10.6
2022-07-13 | 18:25 | B | 2G13B | Cylinder Block _ CMA |  | 35.27 | 37 |  |  |  | 1.59 |  |  |  | 2.58 |  | 130 | 60.56 |  |  | 142 |  | 48 |  |  |  |  | 10
2022-07-13 | 20:35 | B | 2G13A | Cylinder Block _ BMG | 8.62 | 34.52 | 36 |  |  |  | 1.55 | 66.5 | 2.05 | 2.67 | 2.58 |  | 120 | 63.95 |  |  | 142 |  | 46 |  | 10.67 |  | 2.27 | 10.4
2022-07-13 | 22:20 | C | 2G13A | Disk FR Brake - Model L YAD / YBA |  | 35.82 | 35 |  |  |  | 1.59 |  |  |  | 2.58 |  | 120 | 56.56 |  |  | 142 |  | 47 |  |  |  |  | 11.6
2022-07-13 | 00:25 | C | 2G13B | Disk FR Brake _ YHB |  | 35.34 | 36 |  |  |  | 1.66 |  |  |  | 2.6 |  | 120 | 55.69 |  |  | 142 |  | 48 |  |  |  |  | 10.8
2022-07-13 | 02:30 | C | 2G13B | Disk FR Brake - Model L YAD / YBA |  | 36.05 | 35 |  |  |  | 1.58 |  |  |  | 2.58 |  | 110 | 53.78 |  |  | 142 |  | 46 |  |  |  |  | 12
2022-07-13 | 04:30 | C | 2G13A | Disk FR Brake _ YHB | 8.69 |  | 36 |  |  |  | 1.72 | 67.59 | 1.84 | 2.62 | 2.56 |  | 120 |  |  |  | 142 |  | 48 |  | 10.53 |  | 2.35 | 14.5
2022-07-14 | 06:10 | A | 2G14A | Disk FR Brake - YJC |  | 36.18 | 36 |  |  |  | 1.63 |  |  |  | 2.6 |  | 120 | 54.41 |  |  | 142 |  | 48 |  |  |  |  | 13.6
2022-07-14 | 08:10 | A | 2G14A | Disk FR Brake, _Jazz (2CT)_Cav. 3 & 4 |  | 38.32 | 36 |  |  |  | 1.72 |  |  |  | 2.58 |  | 120 | 48.58 |  |  | 142 |  | 48 |  |  |  |  | 13.6
2022-07-14 | 10:37 | A | 2G13A | Drum RR Brake - YRA |  | 39.6 | 35 |  |  |  | 1.56 |  |  |  | 2.56 |  | 130 | 44.68 |  |  | 142 |  | 47 |  |  |  |  | 12
2022-07-14 | 12:42 | A | 2G14B | Drum RR Brake - YRA | 8.58 | 40.64 | 38 |  |  |  | 1.76 | 68.12 | 1.84 | 2.72 | 2.6 |  | 120 | 39.88 |  |  | 142 |  | 48 |  | 10.42 |  | 2.27 | 12.8
2022-07-14 | 14:20 | B | 2G14A | Disk FR Brake _Vent -Y9T_Domestic |  | 39.39 | 36 |  |  |  | 1.78 |  |  |  | 2.56 |  | 120 | 44.17 |  |  | 142 |  | 48 |  |  |  |  | 10.8
2022-07-14 | 16:40 | B | 2G14A | Disk FR Brake _Vent -Y9T_Domestic |  | 36.58 | 36 |  |  |  | 1.65 |  |  |  | 2.58 |  | 120 | 53.39 |  |  | 140 |  | 47 |  |  |  |  | 15
2022-07-14 | 18:35 | B | 2G14B | Disk FR Brake - YJC |  | 32.91 | 35 |  |  |  | 1.62 |  |  |  | 2.6 |  | 120 | 69.32 |  |  | 140 |  | 46 |  |  |  |  | 10.4
2022-07-14 | 20:25 | B | 2G14D | Disk FR Brake - YJC | 8.56 | 32.73 | 35 |  |  |  | 1.55 | 68.12 | 1.89 | 2.69 | 2.56 |  | 120 | 66.47 |  |  | 140 |  | 48 |  | 10.45 |  | 2.26 | 11.2
2022-07-14 | 22:15 | C | 2G14C | Drum RR Brake - YRA |  | 32.59 | 36 |  |  |  | 1.71 |  |  |  | 2.59 |  | 120 | 67.81 |  |  | 142 |  | 47 |  |  |  |  | 11.6
2022-07-14 | 00:10 | C | 13G22A | Brake Disc, (Cav 7,8,9,10)Alto |  | 33.24 | 35 |  |  |  | 1.69 |  |  |  | 2.61 |  | 120 | 62.89 |  |  | 142 |  | 47 |  |  |  |  | 12.8
2022-07-14 | 02:30 | C | 2G13B | Disk FR Brake, _Jazz (2CT)_Cav. 3 & 4 |  | 34.36 | 35 |  |  |  | 1.62 |  |  |  | 2.6 |  | 120 | 59.91 |  |  | 142 |  | 46 |  |  |  |  | 13
2022-07-14 | 04:15 | C | 22GNA | Brake Disc _Cav 7:&8: (Model K) | 8.6 | 35.22 | 36 |  |  |  | 1.7 | 67.95 | 1.82 | 2.64 | 2.56 |  | 120 | 55.27 |  |  | 142 |  | 48 |  | 10.42 |  | 2.3 | 12.5
2022-07-15 | 06:15 | A | 2F14A | Disk FR Brake - YJC |  |  | 36 |  |  |  | 1.68 |  |  |  | 2.54 |  | 120 |  |  |  | 142 |  | 48 |  |  |  |  | 11.2
2022-07-15 | 09:22 | A | 2G15A | Disk FR Brake _ YHB |  |  | 37 |  |  |  | 1.65 |  |  |  | 2.6 |  | 120 | [5 empty] | 48 |  |  |  |  | 11.6
2022-07-15 | 10:30 | A | 2G15A | Disk FR Brake - YJC |  |  | 36 |  |  |  | 1.79 |  |  |  | 2.58 |  | 120 |  |  |  | 142 |  | 47 |  |  |  |  | 10.2
2022-07-15 | 12:42 | A | 2G15B | Disk FR Brake - YJC | 8.6 |  | 37 |  |  |  | 1.59 | 68.22 | 1.85 | 2.7 | 2.59 |  | 130 |  |  |  | 140 |  | 47 |  | 10.45 |  | 2.29 | 10.4
2022-07-15 | 14:25 | B | 2G15A | Disk FR Brake - Model L YAD / YBA |  | 39.95 | 36 |  |  |  | 1.67 |  |  |  | 2.62 |  | 120 | 39.68 |  |  | 140 |  | 48 |  |  |  |  | 10.8
2022-07-15 | 16:42 | B | 2G15A | Drum RR Brake _Y9T |  | 41.22 | 37 |  |  |  | 1.69 |  |  |  | 2.56 |  | 120 | 35.21 |  |  | 140 |  | 47 |  |  |  |  | 12.7
2022-07-15 | 18:40 | B | 2G15A | Drum RR Brake - YRA |  | 39.88 | 37 |  |  |  | 1.59 |  |  |  | 2.58 |  | 120 | 38.94 |  |  | 140 |  | 48 |  |  |  |  | 10
2022-07-15 | 20:35 | B | 2G15A | Brake drum 14", Nissan set # 4 Cav. 7 & 8 | 8.58 | 38.4 | 38 |  |  |  | 1.65 | 68.26 | 1.89 | 2.68 | 2.58 |  | 120 | 45.73 |  |  | 140 |  | 48 |  | 10.47 |  | 2.28 | 13.6
2022-07-15 | 22:20 | C | 2G15B | Brake drum 14", Nissan set # 4 Cav. 7 & 8 |  |  | 38 |  |  |  | 1.59 |  |  |  | 2.58 |  | 120 |  |  |  | 142 |  | 48 |  |  |  |  | 12
2022-07-15 | 00:10 | C | 2G15A | Drum Rear Brake _ Jazz (2CT) _ Cav. 3 & 4 |  |  | 36 |  |  |  | 1.72 |  |  |  | 2.6 |  | 120 |  |  |  | 142 |  | 49 |  |  |  |  | 14
2022-07-15 | 02:30 | C | 2G15C | Disk FR Brake - YJC |  |  | 38 |  |  |  | 1.8 |  |  |  | 2.56 |  | 120 |  |  |  | 142 |  | 48 |  |  |  |  | 11.2
2022-07-15 | 04:40 | C | 2G15B | Disk FR Brake - Model L YAD / YBA | 8.62 |  | 38 |  |  |  | 1.82 | 67.98 | 1.8 | 2.65 | 2.52 |  | 130 |  |  |  | 142 |  | 47 |  | 10.42 |  | 2.59 | 11.6
2022-07-16 | 06:32 | A | 22GPA | Brake Disc _Cav 7:&8: (Model K) |  |  | 36 |  |  |  | 1.55 |  |  |  | 2.55 |  | 120 |  |  |  | 142 |  | 48 |  |  |  |  | 10.8
2022-07-16 | 08:20 | A | 2G16A | Cylinder Block _ CMA |  | 34.72 | 39 |  |  |  | 1.79 |  |  |  | 2.6 |  | 120 | 57.13 |  |  | 140 |  | 49 |  |  |  |  | 11.2
2022-07-16 | 10:35 | A | 2G16A | Drum RR Brake _Y9T |  | 37.29 | 35 |  |  |  | 1.78 |  |  |  | 2.6 |  | 110 | 51.69 |  |  | 140 |  | 47 |  |  |  |  | 10.8
2022-07-16 | 12:26 | A | 2G16A | Drum RR Brake - YRA | 8.64 | 39.89 | 37 |  |  |  | 1.58 | 68.3 | 1.86 | 2.75 | 2.6 |  | 120 | 44.08 |  |  | 140 |  | 47 |  | 10.5 |  | 2.28 | 10.6
2022-07-16 | 14:20 | B | 2G16B | Drum RR Brake - YRA |  | 33.6 | 36 |  |  |  | 1.69 |  |  |  | 2.58 |  | 120 | 59.88 |  |  | 142 |  | 47 |  |  |  |  | 11.2
2022-07-16 | 16:15 | B | 2G16A | Disk FR Brake - Model L YAD / YBA |  | 33.58 | 37 |  |  |  | 1.61 |  |  |  | 2.56 |  | 130 | 58.35 |  |  | 140 |  | 48 |  |  |  |  | 11.7
2022-07-16 | 17:28 | B | 16D22A | Brake Disc, (Cav 7,8,9,10)Alto |  | 33.78 | 37 |  |  |  | 1.61 |  |  |  | 2.58 |  | 130 | 59.91 |  |  | 140 |  | 48 |  |  |  |  | 11.4
2022-07-16 | 18:45 | B | 2G16D | Drum RR Brake - YRA |  | 33.88 | 35 |  |  |  | 1.73 |  |  |  | 2.6 |  | 120 | 59.39 |  |  | 140 |  | 46 |  |  |  |  | 10.3
2022-07-16 | 20:40 | B | 2G16A | Disc-FR-Brake 14" _Nissan (Cavity 7 & 8 ) | 8.62 | 33.47 | 35 |  |  |  | 1.57 | 68.33 | 1.96 | 2.73 | 2.58 |  | 120 | 58.45 |  |  | 140 |  | 47 |  | 10.58 |  | 2.27 | 10.2
2022-07-16 | 22:10 | C | 2G16B | Disk FR Brake - Model L YAD / YBA | 8.59 | 32.72 | 36 |  |  |  | 1.65 | 66.17 | 2.09 | 2.69 | 2.58 |  | 120 | 61.14 |  |  | 142 |  | 48 |  | 10.68 |  | 2.27 | 11.7
2022-07-18 | 14:20 | B | 2G18A | Cylinder Block _ CMA |  | 37.59 | 36 |  |  |  | 1.75 |  |  |  | 2.57 |  | 120 | 49.58 |  |  | 140 |  | 45 |  |  |  |  | 13
2022-07-18 | 17:10 | B | 2G18A | Disc-FR-Brake 14" _Nissan (Cavity 7 & 8 ) |  | 37.07 | 37 |  |  |  | 1.8 |  |  |  | 2.55 |  | 120 | 54.74 |  |  | 140 |  | 48 |  |  |  |  | 12
2022-07-18 | 19:35 | B | 2G18A | Disk FR Brake - Model L YAD / YBA |  | 35.94 | 36 |  |  |  | 1.81 |  |  |  | 2.52 |  | 120 | 60.85 |  |  | 140 |  | 48 |  |  |  |  | 14.2
2022-07-18 | 21:15 | B | 2G18A | Disk FR Brake - YJC | 8.69 | 35.44 | 37 |  |  |  | 1.8 | 67.45 | 1.91 | 2.67 | 2.58 |  | 120 | 67.13 |  |  | 140 |  | 49 |  | 10.6 |  | 2.28 | 12.8
2022-07-18 | 22:20 | C | 2G18B | Disk FR Brake - YJC |  | 35.65 | 37 |  |  |  | 1.81 |  |  |  | 2.57 |  | 120 | 67.38 |  |  | 142 |  | 49 |  |  |  |  | 11.6
2022-07-18 | 00:30 | C | 2G18A | Disk FR Brake _ YHB |  | 36.05 | 36 |  |  |  | 1.79 |  |  |  | 2.57 |  | 130 | 63 |  |  | 140 |  | 49 |  |  |  |  | 13.6
2022-07-18 | 02:20 | C | 2G18B | Disk FR Brake _ YHB |  | 35.97 | 36 |  |  |  | 1.78 |  |  |  | 2.55 |  | 130 | 60.69 |  |  | 140 |  | 48 |  |  |  |  | 11.2
2022-07-18 | 04:20 | C | 2G18B | Disk FR Brake - Model L YAD / YBA | 8.65 | 36.18 | 35 |  |  |  | 1.75 | 67.1 | 1.83 | 2.64 | 2.53 |  | 130 | 59.52 |  |  | 140 |  | 48 |  | 10.48 |  | 2.25 | 12.3
2022-07-19 | 06:30 | A | 2G19A | Drum Rear Brake _ Jazz (2CT) _ Cav. 3 & 4 |  | 35.49 | 37 |  |  |  | 1.73 |  |  |  | 2.6 |  | 120 | 59.69 |  |  | 142 |  | 48 |  |  |  |  | 12.6
2022-07-19 | 08:26 | A | 2G19A | Drum Rear Brake _ Jazz (2CT) _ Cav. 3 & 4 |  | 37.45 | 35 |  |  |  | 1.59 |  |  |  | 2.58 |  | 120 | 51.37 |  |  | 140 |  | 48 |  |  |  |  | 11.2
2022-07-19 | 10:40 | A | 2G19A | Drum RR Brake - YRA |  | 39.56 | 37 |  |  |  | 1.83 |  |  |  | 2.55 |  | 120 | 45.72 |  |  | 140 |  | 48 |  |  |  |  | 10.1
2022-07-19 | 12:47 | A | 2G19A | Disk FR Brake, _Jazz (2CT)_Cav. 3 & 4 | 8.6 | 39.52 | 38 |  |  |  | 1.79 | 67.2 | 1.8 | 2.81 | 2.54 |  | 120 | 45.33 |  |  | 140 |  | 48 |  | 10.4 |  | 2.3 | 14.2
2022-07-19 | 14:42 | B | 2G19B | Disk FR Brake, _Jazz (2CT)_Cav. 3 & 4 |  | 40.15 | 39 |  |  |  | 1.61 |  |  |  | 2.58 |  | 130 | 45.77 |  |  | 140 |  | 47 |  |  |  |  | 14.8
2022-07-19 | 16:42 | B | 22G19A | Brake Disc, (Cav 7,8,9,10)Alto |  | 39.95 | 38 |  |  |  | 1.8 |  |  |  | 2.58 |  | 120 | 46.7 |  |  | 140 |  | 48 |  |  |  |  | 11.8
2022-07-19 | 18:15 | C | 2G19A | Disk FR Brake _ YHB |  | 38.71 | 37 |  |  |  | 1.7 |  |  |  | 2.58 |  | 120 | 50.79 |  |  | 140 |  | 48 |  |  |  |  | 10.5
2022-07-19 | 20:05 | C | 2G19B | Drum RR Brake _Y9T | 8.65 | 37.48 | 38 |  |  |  | 1.67 | 67.5 | 1.85 | 2.75 | 2.5 |  | 120 | 52.47 |  |  | 140 |  | 48 |  | 10.5 |  | 2.28 | 12
2022-07-19 | 22:20 | C | 2G19A | Disk FR Brake _ YHB |  | 36.5 | 37 |  |  |  | 1.69 |  |  |  | 2.56 |  | 120 | 57.74 |  |  | 142 |  | 48 |  |  |  |  | 13.2
2022-07-19 | 00:10 | C | 2G19B | Disk FR Brake _ YHB |  | 35.64 | 36 |  |  |  | 1.81 |  |  |  | 2.54 |  | 120 | 62.51 |  |  | 142 |  | 48 |  |  |  |  | 15.2
2022-07-19 | 02:20 | C | 2G19C | Drum RR Brake - YRA |  | 35.65 | 36 |  |  |  | 1.76 |  |  |  | 2.55 |  | 120 | 63.88 |  |  | 142 |  | 49 |  |  |  |  | 12.4
2022-07-19 | 04:25 | C | 2G19E | Drum RR Brake - YRA | 8.58 | 35.01 | 36 |  |  |  | 1.72 | 67 | 1.77 | 2.73 | 2.54 |  | 120 | 63 |  |  | 142 |  | 48 |  | 10.35 |  | 2.25 | 11.2
2022-07-20 | 06:35 | A | 2G120A | Drum RR Brake - YRA |  | 35.45 | 36 |  |  |  | 1.58 |  |  |  | 2.6 |  | 120 | 64.95 |  |  | 142 |  | 46 |  |  |  |  | 11.5
2022-07-20 | 08:25 | A | 2G20B | Drum RR Brake - YRA |  | 34.74 | 35 |  |  |  | 1.52 |  |  |  | 2.57 |  | 120 | 61.77 |  |  | 140 |  | 35 |  |  |  |  | 13
2022-07-20 | 10:50 | A | 2G20A | Disk FR Brake - Model L YAD / YBA |  | 36.11 | 38 |  |  |  | 1.81 |  |  |  | 2.6 |  | 120 | 54.27 |  |  | 142 |  | 47 |  |  |  |  | 13.2
2022-07-20 | 12:31 | A | 2G20A | Disk FR Brake - Model L YAD / YBA | 8.68 | 37.91 | 38 |  |  |  | 1.67 | 67.44 | 1.94 | 2.78 | 2.58 |  | 130 | 50.18 |  |  | 140 |  | 47 |  | 10.62 |  | 2.3 | 10.4
2022-07-20 | 14:50 | B | 2G20A | Disk FR Brake _ YHB |  | 30.81 | 37 |  |  |  | 1.67 |  |  |  | 2.62 |  | 120 | 70.66 |  |  | 140 |  | 37 |  |  |  |  | 13.2
2022-07-20 | 16:57 | B | 22GQA | Brake Disc _Cav 7:&8: (Model K) |  | 31.97 | 36 |  |  |  | 1.63 |  |  |  | 2.6 |  | 120 | 71.57 |  |  | 140 |  | 47 |  |  |  |  | 10
2022-07-20 | 20:05 | B | 22GTA | Brake Disc _Cav 7:&8: (Model K) | 8.65 | 31.9 | 35 |  |  |  | 1.79 | 67.5 | 2.02 | 2.71 | 2.58 |  | 120 | 75.62 |  |  | 140 |  | 48 |  | 10.67 |  | 2.33 | 14.6
2022-07-20 | 22:10 | C | 2G20A | Disc-FR-Brake 14" _Nissan (Cavity 7 & 8 ) |  | 31.11 | 35 |  |  |  | 1.74 |  |  |  | 2.52 |  | 120 | 73.68 |  |  | 140 |  | 48 |  |  |  |  | 12
2022-07-20 | 00:20 | C | 2G20E | Drum RR Brake - YRA |  | 30.09 | 36 |  |  |  | 1.65 |  |  |  | 2.54 |  | 120 | 79.67 |  |  | 140 |  | 48 |  |  |  |  | 12.4
2022-07-20 | 02:30 | C | 2G20A | Disk FR Brake - YJC |  | 31.26 | 35 |  |  |  | 1.67 |  |  |  | 2.53 |  | 120 | 73.97 |  |  | 140 |  | 48 |  |  |  |  | 11.2
2022-07-20 | 04:15 | C | 2G20B | Disk FR Brake - YJC | 8.61 | 30.57 | 35 |  |  |  | 1.7 | 67.05 | 1.9 | 2.7 | 2.52 |  | 120 | 76.09 |  |  | 140 |  | 48 |  | 10.51 |  | 2.26 | 12.4
2022-07-21 | 06:30 | A | 2G21A | Disk FR Brake - Model L YAD / YBA |  | 30.69 | 35 |  |  |  | 1.55 |  |  |  | 2.6 |  | 120 | 75.01 |  |  | 140 |  | 48 |  |  |  |  | 14.7
2022-07-21 | 08:35 | A | 2G21B | Disk FR Brake - Model L YAD / YBA |  | 30.73 | 37 |  |  |  | 1.58 |  |  |  | 2.58 |  | 120 | 75.31 |  |  | 142 |  | 46 |  |  |  |  | 11.6
2022-07-21 | 10:20 | A | 2G21A | Cylinder Block _ CMA |  | 31.03 | 35 |  |  |  | 1.65 |  |  |  | 2.6 |  | 120 | 74.02 |  |  | 140 |  | 48 |  |  |  |  | 14.3
2022-07-21 | 13:00 | A | 2G21B | Cylinder Block _ CMA | 8.64 | 34.87 | 36 |  |  |  | 1.81 | 67.5 | 1.86 | 2.73 | 2.56 |  | 120 | 55.81 |  |  | 140 |  | 48 |  | 10.5 |  | 2.27 | 11.8
2022-07-21 | 14:40 | B | 2G21A | Disk FR Brake, _Jazz (2CT)_Cav. 3 & 4 |  | 36.37 | 37 |  |  |  | 1.63 |  |  |  | 2.57 |  | 130 | 53.03 |  |  | 140 |  | 47 |  |  |  |  | 10.8
2022-07-21 | 17:00 | B | 21G22A | Brake Disc, (Cav 7,8,9,10)Alto |  | 35.31 | 35 |  |  |  | 1.67 |  |  |  | 2.52 |  | 120 | 53.94 |  |  | 140 |  | 46 |  |  |  |  | 11.6
2022-07-21 | 18:40 | B | 2G21A | M FW J30 |  | 35.34 | 34 |  |  |  | 1.83 |  |  |  | 2.5 |  | 120 | 55.15 |  |  | 142 |  | 48 |  |  |  |  | 11
2022-07-21 | 20:00 | B | 21GUA | Brake Disc _Cav 7:&8: (Model K) | 8.61 | 34.42 | 35 |  |  |  | 1.8 | 67.48 | 1.91 | 2.71 | 2.54 |  | 120 | 60.6 |  |  | 142 |  | 48 |  | 10.52 |  | 2.24 | 11.6
2022-07-21 | 22:20 | C | 2G21A | Drum RR Brake - YRA |  | 33.78 | 35 |  |  |  | 1.58 |  |  |  | 2.53 |  | 120 | 64.9 |  |  | 142 |  | 49 |  |  |  |  | 10.8
2022-07-21 | 00:20 | C | 2G21B | Drum RR Brake - YRA |  | 34.06 | 36 |  |  |  | 1.67 |  |  |  | 2.56 |  | 120 | 67.53 |  |  | 142 |  | 48 |  |  |  |  | 13.6
2022-07-21 | 02:25 | C | 2G21A | Disk FR Brake - YJC |  | 32.6 | 36 |  |  |  | 1.71 |  |  |  | 2.55 |  | 120 | 74.06 |  |  | 142 |  | 47 |  |  |  |  | 11.2
2022-07-21 | 04:25 | C | 2G21B | Disk FR Brake - Model L YAD / YBA | 8.6 | 32.6 | 35 |  |  |  | 1.73 | 66.95 | 1.82 | 2.65 | 2.52 |  | 120 | 72.65 |  |  | 142 |  | 48 |  | 10.42 |  | 2.23 | 11.6
2022-07-22 | 06:30 | A | 2G22A | Drum Rear Brake _ Jazz (2CT) _ Cav. 3 & 4 |  | 33.2 | 36 |  |  |  | 1.6 |  |  |  | 2.6 |  | 120 | 69.76 |  |  | 142 |  | 46 |  |  |  |  | 12
2022-07-22 | 08:10 | A | 2G22A | Brake drum 14", Nissan set # 4 Cav. 7 & 8 | 8.68 | 34.06 | 36 |  |  |  | 1.64 | 67.45 | 1.92 | 2.7 | 2.56 |  | 120 | 63.79 |  |  | 140 |  | 47 |  | 10.6 |  | 2.28 | 14
2022-07-22 | 14:40 | B | 2g22b | Brake drum 14", Nissan set # 4 Cav. 7 & 8 |  | 29.85 | 36 |  |  |  | 1.75 |  |  |  | 2.58 |  | 130 | 80.63 |  |  | 142 |  | 48 |  |  |  |  | 13.9
2022-07-22 | 17:05 | B | 22G22A | Brake Disc, (Cav 7,8,9,10)Alto |  | 34.62 | 36 |  |  |  | 1.63 |  |  |  | 2.58 |  | 120 | 63.26 |  |  | 140 |  | 47 |  |  |  |  | 12.4
2022-07-22 | 18:45 | B | 22GVA | Brake Disc _Cav 7:&8: (Model K) |  | 33.98 | 36 |  |  |  | 1.7 |  |  |  | 2.56 |  | 120 | 67.55 |  |  | 140 |  | 48 |  |  |  |  | 12.7
2022-07-22 | 20:05 | B | 2G22A | Disk FR Brake - Model L YAD / YBA | 8.62 | 33.82 | 37 |  |  |  | 1.8 | 67.52 | 1.89 | 2.74 | 2.59 |  | 120 | 69.12 |  |  | 140 |  | 48 |  | 10.51 |  | 2.31 | 14.8
2022-07-22 | 22:15 | C | 2G22A | Drum RR Brake _Y9T |  | 33.16 | 36 |  |  |  | 1.79 |  |  |  | 2.54 |  | 120 | 70.91 |  |  | 142 |  | 49 |  |  |  |  | 14
2022-07-22 | 00:25 | C | 2G22B | Drum RR Brake - YRA |  | 33.38 | 36 |  |  |  | 1.81 |  |  |  | 2.55 |  | 120 | 69.98 |  |  | 140 |  | 50 |  |  |  |  | 12.4
2022-07-22 | 02:20 | C | 2G22A | Disk FR Brake - YJC |  | 32.45 | 36 |  |  |  | 1.68 |  |  |  | 2.54 |  | 120 | 75.07 |  |  | 140 |  | 49 |  |  |  |  | 11.2
2022-07-22 | 04:20 | C | 2G22B | Disk FR Brake - YJC | 8.6 | 32.4 | 35 |  |  |  | 1.7 | 67.15 | 1.85 | 2.68 | 2.53 |  | 120 | 72.57 |  |  | 140 |  | 48 |  | 10.45 |  | 2.25 | 12.3
2022-07-23 | 06:30 | A | 2G23A | Disk FR Brake - Model L YAD / YBA |  | 32.78 | 36 |  |  |  | 1.64 |  |  |  | 2.62 |  | 120 | 71.85 |  |  | 142 |  | 46 |  |  |  |  | 14.3
2022-07-23 | 08:35 | A | 2G23A | Drum Rear Brake _ Jazz (2CT) _ Cav. 3 & 4 |  | 32.67 | 37 |  |  |  | 1.59 |  |  |  | 2.58 |  | 120 | 70.42 |  |  | 140 |  | 46 |  |  |  |  | 14.3
2022-07-23 | 10:42 | A | 2G23A | Drum RR Brake _Y9T |  | 32.37 | 36 |  |  |  | 1.73 |  |  |  | 2.58 |  | 110 | 77.75 |  |  | 140 |  | 48 |  |  |  |  | 14
2022-07-23 | 17:26 | A | 2G23B | Drum RR Brake - YRA | 8.73 | 34.43 | 37 |  |  |  | 1.81 | 67.6 | 1.97 | 2.76 | 2.6 |  | 120 | 67.77 |  |  | 140 |  | 47 |  | 10.7 |  | 2.3 | 12.2
2022-07-25 | 14:57 | B | 2G25A | Cylinder Block _ CMA |  | 35.95 | 36 |  |  |  | 1.76 |  |  |  | 2.55 |  | 120 | 52.58 |  |  | 140 |  | 47 |  |  |  |  | 12.8
2022-07-25 | 16:30 | B | 2G25A | Cylinder Block _ CMA |  | 37.43 | 37 |  |  |  | 1.8 |  |  |  | 2.57 |  | 120 | 48.97 |  |  | 140 |  | 48 |  |  |  |  | 12.8
2022-07-25 | 18:20 | B | 2G25A | Cylinder Block _ BMG |  | 37.35 | 37 |  |  |  | 1.77 |  |  |  | 2.57 |  | 120 | 48.72 |  |  | 140 |  | 49 |  |  |  |  | 12.4
2022-07-25 | 20:25 | B | 2G25B | Disk FR Brake - YJC | 8.65 | 35.1 | 36 |  |  |  | 1.8 | 67.05 | 1.81 | 2.62 | 2.55 |  | 120 | 60.86 |  |  | 140 |  | 48 |  | 10.46 |  | 2.24 | 12.8
2022-07-25 | 22:20 | C | 25G22A | Brake Disc, (Cav 7,8,9,10)Alto |  | 32.4 | 38 |  |  |  | 1.67 |  |  |  | 2.56 |  | 120 | 68.2 |  |  | 140 |  | 48 |  |  |  |  | 11.2
2022-07-25 | 00:30 | C | 2G25A | Disk FR Brake _Vent -Y9T_Domestic |  | 32.62 | 36 |  |  |  | 1.55 |  |  |  | 2.58 |  | 120 | 69.02 |  |  | 140 |  | 46 |  |  |  |  | 10.8
2022-07-25 | 02:30 | C | 2G25A | Disk FR Brake - Model L YAD / YBA |  | 32.97 | 36 |  |  |  | 1.7 |  |  |  | 2.6 |  | 120 | 68.69 |  |  | 140 |  | 46 |  |  |  |  | 14.4
2022-07-25 | 04:20 | C | 2G25B | Disk FR Brake - Model L YAD / YBA | 8.63 | 33.06 | 37 |  |  |  | 1.89 | 67.09 | 1.85 | 2.6 | 2.58 |  | 110 | 65.82 |  |  | 140 |  | 47 |  | 10.48 |  | 2.26 | 13.1
2022-07-26 | 06:20 | A | 2G26A | Drum RR Brake _Y9T |  | 32.85 | 36 |  |  |  | 1.77 |  |  |  | 2.62 |  | 120 | 65.95 |  |  | 142 |  | 46 |  |  |  |  | 12.1
2022-07-26 | 08:25 | A | 2G26A | Drum RR Brake - YRA |  | 33.49 | 36 |  |  |  | 1.79 |  |  |  | 2.6 |  | 120 | 63.18 |  |  | 140 |  | 45 |  |  |  |  | 16
2022-07-26 | 10:22 | A | 2G26A | Brake Disc _Cav 7:&8: (Model K) |  | 35.5 | 36 |  |  |  | 1.7 |  |  |  | 2.58 |  | 120 | 56.43 |  |  | 140 |  | 47 |  |  |  |  | 11.1
2022-07-26 | 12:10 | A | 2G26A | Disc-FR-Brake 14" _Nissan (Cavity 7 & 8 ) | 8.73 | 35.46 | 37 |  |  |  | 1.8 | 67.4 | 1.95 | 2.7 | 2.58 |  | 110 | 57.17 |  |  | 140 |  | 45 |  | 10.68 |  | 2.26 | 13
2022-07-26 | 14:20 | B | 2G26A | Drum RR Brake _Y9T |  | 35.76 | 37 |  |  |  | 1.73 |  |  |  | 2.58 |  | 120 | 55.57 |  |  | 140 |  | 48 |  |  |  |  | 11.7
2022-07-26 | 16:15 | B | 2G26E | Drum RR Brake - YRA |  | 35.77 | 35 |  |  |  | 1.61 |  |  |  | 2.53 |  | 120 | 53.28 |  |  | 140 |  | 47 |  |  |  |  | 10.2
2022-07-26 | 18:25 | B | 2G26A | Disk FR Brake - Model L YAD / YBA |  | 36.6 | 36 |  |  |  | 1.77 |  |  |  | 2.55 |  | 110 | 52.46 |  |  | 140 |  | 48 |  |  |  |  | 12.4
2022-07-26 | 20:25 | B | 2G26A | Cylinder Block _ CMA | 8.62 | 34.63 | 36 |  |  |  | 1.78 | 66.95 | 1.88 | 2.63 | 2.56 |  | 110 | 58.54 |  |  | 140 |  | 46 |  | 10.5 |  | 2.23 | 12.8
2022-07-26 | 22:25 | C | 2G26A | Disk FR Brake - YJC |  | 32.77 | 36 |  |  |  | 1.76 |  |  |  | 2.56 |  | 110 | 66.95 |  |  | 140 |  | 47 |  |  |  |  | 10
2022-07-26 | 00:20 | C | 2G26B | Disk FR Brake - YJC |  | 32.5 | 35 |  |  |  | 1.73 |  |  |  | 2.58 |  | 120 | 71.06 |  |  | 140 |  | 49 |  |  |  |  | 11.9
2022-07-26 | 02:35 | C | 2G26A | Disk FR Brake, _Jazz (2CT)_Cav. 3 & 4 |  | 32.64 | 36 |  |  |  | 1.59 |  |  |  | 2.54 |  | 110 | 71.6 |  |  | 140 |  | 47 |  |  |  |  | 14
2022-07-26 | 04:25 | C | 2G26A | Disk FR Brake _ YHB | 8.69 | 31.82 | 37 |  |  |  | 1.83 | 67.39 | 1.97 | 2.68 | 2.6 |  | 110 | 75.55 |  |  | 140 |  | 48 |  | 10.66 |  | 2.25 | 11
2022-07-27 | 06:30 | A | 2G27A | Disk FR Brake - YJC |  | 31.45 | 37 |  |  |  | 1.8 |  |  |  | 2.56 |  | 120 | 76.15 |  |  | 140 |  | 47 |  |  |  |  | 13.6
2022-07-27 | 08:50 | A | 2GA1A | Brake Disc _Cav 7:&8: (Model K) |  | 38.18 | 38 |  |  |  | 1.74 |  |  |  | 2.64 |  | 120 | 48.47 |  |  | 140 |  | 46 |  |  |  |  | 15.6
2022-07-27 | 10:40 | A | 2G27A | Disk FR Brake - YJC |  | 35.39 | 36 |  |  |  | 1.6 |  |  |  | 2.58 |  | 120 | 57.46 |  |  | 140 |  | 47 |  |  |  |  | 13.7
2022-07-27 | 12:40 | A | 2G27A | Cylinder Block _ CMA | 8.67 | 37.27 | 37 |  |  |  | 1.78 | 67.2 | 1.95 | 2.68 | 2.56 |  | 110 | 51.46 |  |  | 140 |  | 48 |  | 10.62 |  | 2.28 | 11.3
2022-07-27 | 14:50 | B | 2G27A | Cylinder Block _ BMG |  | 38.74 | 37 |  |  |  | 1.74 |  |  |  | 2.58 |  | 120 | 46.73 |  |  | 140 |  | 48 |  |  |  |  | 13.6
2022-07-27 | 16:17 | B | 2G27A | Drum Rear Brake _ Jazz (2CT) _ Cav. 3 & 4 |  | 39.39 | 35 |  |  |  | 1.65 |  |  |  | 2.52 |  | 120 | 45.47 |  |  | 140 |  | 47 |  |  |  |  | 15.2
2022-07-27 | 18:20 | B | 2G27A | Drum RR Brake - YRA |  | 36.98 | 36 |  |  |  | 1.68 |  |  |  | 2.55 |  | 120 | 51.72 |  |  | 140 |  | 48 |  |  |  |  | 13.2
2022-07-27 | 20:20 | B | 2G27A | Drum RR Brake _ 2UA | 8.62 | 34.89 | 35 |  |  |  | 1.72 | 66.95 | 1.88 | 2.6 | 2.53 |  | 120 | 60.58 |  |  | 140 |  | 47 |  | 10.5 |  | 2.25 | 12.6
2022-07-27 | 22:25 | C | 2G27A | Drum RR Brake _ 2UA |  | 32.43 | 36 |  |  |  | 1.61 |  |  |  | 2.56 |  | 120 | 71.18 |  |  | 140 |  | 47 |  |  |  |  | 16.2
2022-07-27 | 00:30 | C | 2G27A | Disk FR Brake - Model L YAD / YBA |  | 32.25 | 35 |  |  |  | 1.65 |  |  |  | 2.58 |  | 120 | 75.81 |  |  | 140 |  | 46 |  |  |  |  | 13.6
2022-07-27 | 02:30 | C | 2G27B | Disk FR Brake - Model L YAD / YBA |  | 32.17 | 37 |  |  |  | 1.75 |  |  |  | 2.52 |  | 120 | 76.77 |  |  | 140 |  | 48 |  |  |  |  | 12
2022-07-27 | 04:20 | C | 2G27B | Disk FR Brake - YJC | 8.65 | 31.73 | 36 |  |  |  | 1.69 | 67.15 | 1.94 | 2.66 | 2.56 |  | 120 | 78.99 |  |  | 140 |  | 47 |  | 10.59 |  | 2.26 | 14.4
2022-07-28 | 06:30 | A | 2G28A | Disk FR Brake - YJC |  | 31.85 | 35 |  |  |  | 1.69 |  |  |  | 2.58 |  | 120 | 71.88 |  |  | 140 |  | 45 |  |  |  |  | 10.4
2022-07-28 | 08:21 | A | 2G28A | Disk FR Brake, _Jazz (2CT)_Cav. 3 & 4 |  | 33.05 | 38 |  |  |  | 1.8 |  |  |  | 2.58 |  | 110 | 66.76 |  |  | 140 |  | 48 |  |  |  |  | 13.6
2022-07-28 | 10:30 | A | 2g28a | Drum RR Brake - YRA |  | 34.23 | 37 |  |  |  | 1.83 |  |  |  | 2.56 |  | 120 | 64.54 |  |  | 142 |  | 48 |  |  |  |  | 14
2022-07-28 | 12:30 | A | 2G28B | Drum RR Brake - YRA | 8.85 | 36.14 | 35 |  |  |  | 1.58 | 67.31 | 2 | 2.84 | 2.54 |  | 120 | 58.38 |  |  | 140 |  | 48 |  | 10.85 |  | 2.33 | 14
2022-07-28 | 14:25 | B | 2G28A | Cylinder Block _ CMA |  | 36.72 | 36 |  |  |  | 1.67 |  |  |  | 2.57 |  | 120 | 53.89 |  |  | 140 |  | 48 |  |  |  |  | 10.8
2022-07-28 | 16:20 | B | 2G28A | Cylinder Block _ BMG |  | 31.68 | 35 |  |  |  | 1.59 |  |  |  | 2.52 |  | 120 | 73.56 |  |  | 140 |  | 47 |  |  |  |  | 10.4
2022-07-28 | 18:20 | B | 2G28A | Brake drum 14", Nissan set # 4 Cav. 7 & 8 |  | 30.49 | 37 |  |  |  | 1.61 |  |  |  | 2.56 |  | 120 | 81.94 |  |  | 140 |  | 48 |  |  |  |  | 14
2022-07-28 | 20:20 | B | 2G28A | Disc-FR-Brake 14" _Nissan (Cavity 7 & 8 ) | 8.72 | 30.01 | 36 |  |  |  | 1.65 | 67 | 1.91 | 2.75 | 2.54 |  | 120 | 80.86 |  |  | 140 |  | 48 |  | 10.63 |  | 2.28 | 12.2
2022-07-28 | 22:15 | C | 2G28A | Disc, Front Brake,YL8 |  | 31.91 | 36 |  |  |  | 1.58 |  |  |  | 2.56 |  | 120 | 74.5 |  |  | 140 |  | 46 |  |  |  |  | 12
2022-07-28 | 00:30 | C | 2G28A | Disk FR Brake _Vent -Y9T_Domestic |  | 32.29 | 37 |  |  |  | 1.67 |  |  |  | 2.58 |  | 110 | 71.89 |  |  | 140 |  | 48 |  |  |  |  | 13.2
2022-07-28 | 02:25 | C | 2G28B | Disk FR Brake, _Jazz (2CT)_Cav. 3 & 4 |  | 31.8 | 36 |  |  |  | 1.74 |  |  |  | 2.6 |  | 120 | 73.65 |  |  | 140 |  | 48 |  |  |  |  | 10.8
2022-07-28 | 04:35 | C | 2G28A | Disk FR Brake - Model L YAD / YBA | 8.83 | 32.26 | 38 |  |  |  | 1.62 | 67.37 | 2.06 | 2.82 | 2.52 |  | 120 | 73.06 |  |  | 140 |  | 48 |  | 10.89 |  | 2.31 | 12.4
2022-07-29 | 06:35 | A | 2G29A | Disk FR Brake - YJC |  | 32.23 | 36 |  |  |  | 1.8 |  |  |  | 2.62 |  | 120 | 72.35 |  |  | 140 |  | 47 |  |  |  |  | 15.2
2022-07-29 | 08:50 | A | 2G29B | Disk FR Brake - YJC |  | 32.85 | 37 |  |  |  | 1.71 |  |  |  | 2.58 |  | 120 | 71.35 |  |  | 140 |  | 47 |  |  |  |  | 14.8
2022-07-29 | 10:45 | A | 2G29A | Disk FR Brake _ YHB |  | 33.85 | 36 |  |  |  | 1.66 |  |  |  | 2.58 |  | 120 | 67.84 |  |  | 140 |  | 47 |  |  |  |  | 15.6
2022-07-29 | 12:20 | A | 2G29A | Drum RR Brake - YRA | 8.85 | 34.25 | 34 |  |  |  | 1.63 | 67.26 | 1.94 | 2.78 | 2.57 |  | 120 | 63.1 |  |  | 140 |  | 48 |  | 10.79 |  | 2.31 | 15.2
2022-07-29 | 14:18 | B | 2G29B | Drum RR Brake - YRA |  | 35.68 | 34 |  |  |  | 1.78 |  |  |  | 2.54 |  | 120 | 60.64 |  |  | 140 |  | 47 |  |  |  |  | 12.4
2022-07-29 | 16:35 | B | 2G29A | Disk FR Brake, _Jazz (2CT)_Cav. 3 & 4 |  | 31.73 | 35 |  |  |  | 1.62 |  |  |  | 2.52 |  | 110 | 72.42 |  |  | 140 |  | 48 |  |  |  |  | 12
2022-07-29 | 18:20 | B | 2G29A | Cylinder Block _ CMA |  | 30.86 | 35 |  |  |  | 1.7 |  |  |  | 2.53 |  | 110 | 78.61 |  |  | 140 |  | 48 |  |  |  |  | 14.2
2022-07-29 | 20:25 | B | 2G29A | Disk FR Brake - Model L YAD / YBA | 8.77 | 29.83 | 35 |  |  |  | 1.68 | 67.05 | 1.8 | 2.74 | 2.53 |  | 110 | 83.54 |  |  | 142 |  | 47 |  | 10.57 |  | 2.27 | 13.4
2022-07-29 | 22:20 | C | 2G29B | Disk FR Brake - Model L YAD / YBA |  | 31.17 | 37 |  |  |  | 1.59 |  |  |  | 2.56 |  | 110 | 77.24 |  |  | 140 |  | 47 |  |  |  |  | 11.7
2022-07-29 | 00:15 | C | 2G29B | Disk FR Brake - YJC |  | 30.73 | 35 |  |  |  | 1.7 | 67.5 |  |  | 2.58 |  | 110 | 81.63 |  |  | 140 |  | 46 |  |  |  |  | 13
2022-07-29 | 02:25 | C | 2G29B | Drum RR Brake _Y9T |  | 30.87 | 36 |  |  |  | 1.76 |  |  |  | 2.6 |  | 120 | 80.46 |  |  | 140 |  | 48 |  |  |  |  | 13.6
2022-07-29 | 04:35 | C | 2G29D | Drum RR Brake - YRA | 8.83 | 31.09 | 36 |  |  |  | 1.81 |  | 1.92 | 2.76 | 2.54 |  | 120 | 79.36 |  |  | 140 |  | 48 |  | 10.75 |  | 2.3 | 12
2022-07-30 | 06:30 | A | 2G30A | Disk FR Brake _ YHB |  | 31.58 | 35 |  |  |  | 1.71 |  |  |  | 2.62 |  | 120 | 78.42 |  |  | 142 |  | 47 |  |  |  |  | 15.1
2022-07-30 | 08:35 | A | 2G30A | Disc-FR-Brake 14" _Nissan (Cavity 7 & 8 ) |  | 32.41 | 36 |  |  |  | 1.65 |  |  |  | 2.64 |  | 130 | 70.79 |  |  | 140 |  | 46 |  |  |  |  | 12
2022-07-30 | 10:30 | A | 2G30A | Disk FR Brake, _Jazz (2CT)_Cav. 3 & 4 | 8.81 | 33.2 | 35 |  |  |  | 1.64 | 66.91 | 1.93 | 2.77 | 2.58 |  | 120 | 64.6 |  |  | 140 |  | 46 |  | 10.74 |  | 2.3 | 12.8
2022-08-01 | 14:35 | B | 2H05A | Cylinder Block _ CMA |  | 33.31 | 40 |  |  |  | 1.53 | [5 empty] | 120 | 62.34 |  |  | 140 |  | 43 |  |  |  |  | 12.4
2022-08-01 | 16:05 | B | 2h01a | Cylinder Block _ CMA |  | 32.82 | 38 |  |  |  | 1.57 |  |  |  | 2.64 |  | 120 | 66.54 |  |  | 142 |  | 44 |  |  |  |  | 12.7
2022-08-01 | 18:26 | B | 22H01A | Brake Disc, (Cav 7,8,9,10)Alto |  | 33.64 | 36 |  |  |  | 1.59 |  |  |  | 2.54 |  | 120 | 67.99 |  |  | 140 |  | 47 |  |  |  |  | 15.2
2022-08-01 | 20:20 | B | 22HAA | Brake Disc _Cav 7:&8: (Model K) | 8.8 | 33.44 | 36 |  |  |  | 1.64 | 66.9 | 1.92 | 2.75 | 2.56 |  | 110 | 70.99 |  |  | 140 |  | 47 |  | 10.72 |  | 2.32 | 14
2022-08-01 | 22:25 | C | 2H01A | Disk FR Brake - Model L YAD / YBA |  | 32.95 | 35 |  |  |  | 1.69 |  |  |  | 2.58 |  | 110 | 70.16 |  |  | 140 |  | 48 |  |  |  |  | 14.8
2022-08-01 | 00:20 | C | 2H01A | Drum RR Brake _ 2UA |  | 32.43 | 37 |  |  |  | 1.63 |  |  |  | 2.6 |  | 120 | 74.58 |  |  | 140 |  | 48 |  |  |  |  | 13.2
2022-08-01 | 02:35 | C | 2H01B | Disk FR Brake - YJC |  | 31.34 | 37 |  |  |  | 1.71 |  |  |  | 2.56 |  | 120 | 78.65 |  |  | 140 |  | 48 |  |  |  |  | 14.5
2022-08-01 | 04:25 | C | 2H01A | Drum Rear Brake _ Jazz (2CT) _ Cav. 3 & 4 | 8.79 | 30.96 | 36 |  |  |  | 1.74 | 66.5 | 1.97 | 2.72 | 2.52 |  | 120 | 79.1 |  |  | 140 |  | 48 |  | 10.76 |  | 2.69 | 15.6
2022-08-02 | 06:25 | A | 2H02A | Disc-FR-Brake 14" _Nissan (Cavity 7 & 8 ) |  | 30.86 | 37 |  |  |  | 1.8 |  |  |  | 2.6 |  | 120 | 77.85 |  |  | 140 |  | 46 |  |  |  |  | 15.5
2022-08-02 | 09:15 | A | 2G02A | Drum RR Brake - YRA |  | 32.97 | 35 |  |  |  | 1.8 |  |  |  | 2.58 |  | 130 | 70 |  |  | 140 |  | 47 |  |  |  |  | 10.4
2022-08-02 | 10:35 | A | 2H02A | Disk FR Brake - Model L YAD / YBA |  | 34.33 | 37 |  |  |  | 1.79 |  |  |  | 2.56 |  | 120 | 62.85 |  |  | 140 |  | 48 |  |  |  |  | 14.8
2022-08-02 | 12:30 | A | 2H02A | Disk FR Brake, _Jazz (2CT)_Cav. 3 & 4 | 8.85 | 35.33 | 36 |  |  |  | 1.81 | 67.12 | 1.95 | 2.73 | 2.56 |  | 120 | 54.97 |  |  | 140 |  | 46 |  | 10.8 |  | 2.31 | 14
2022-08-02 | 14:38 | B | 2H02A | Disk FR Brake _ YHB |  | 36.06 | 36 |  |  |  | 1.76 |  |  |  | 2.57 |  | 120 | 51.49 |  |  | 140 |  | 48 |  |  |  |  | 13.8
2022-08-02 | 16:10 | B | 2H02A | Disk FR Brake - YJC |  | 35.95 | 36 |  |  |  | 1.55 |  |  |  | 2.55 |  | 120 | 52.64 |  |  | 140 |  | 47 |  |  |  |  | 11.1
2022-08-02 | 18:30 | B | 22H02A | Brake Disc, (Cav 7,8,9,10)Alto |  | 35.92 | 37 |  |  |  | 1.57 |  |  |  | 2.64 |  | 130 | 53.09 |  |  | 140 |  | 46 |  |  |  |  | 14.4
2022-08-02 | 20:20 | B | 2H02B | Drum RR Brake - YRA | 8.81 | 36.02 | 37 |  |  |  | 1.66 | 67.14 | 1.97 | 2.76 | 2.61 |  | 120 | 58.27 |  |  | 140 |  | 46 |  | 10.78 |  | 2.33 | 14
2022-08-02 | 22:15 | C | 2H02C | Drum RR Brake - YRA |  | 36.34 | 36 |  |  |  | 1.68 |  |  |  | 2.54 |  | 120 | 60.6 |  |  | 140 |  | 47 |  |  |  |  | 14.8
2022-08-02 | 00:25 | C | 2H02D | Disk FR Brake - Model L YAD / YBA |  | 34.55 | 38 |  |  |  | 1.72 |  |  |  | 2.57 |  | 120 | 66.12 |  |  | 140 |  | 48 |  |  |  |  | 13.4
2022-08-02 | 02:25 | C | 2H02B | Disk FR Brake - YJC |  | 34.13 | 37 |  |  |  | 1.62 |  |  |  | 2.56 |  | 120 | 67.22 |  |  | 140 |  | 49 |  |  |  |  | 13
2022-08-02 | 04:20 | C | 2H02B | Disk FR Brake _ YHB | 8.77 | 33.42 | 37 |  |  |  | 1.6 | 67 | 1.85 | 2.8 | 2.57 |  | 120 | 66.25 |  |  | 140 |  | 49 |  | 10.62 |  | 2.27 | 13.6
2022-08-03 | 06:35 | A | 2G03A | Brake drum 14", Nissan set # 4 Cav. 7 & 8 |  | 32.84 | 38 |  |  |  | 1.78 |  |  |  | 2.58 |  | 120 | 67.31 |  |  | 140 |  | 47 |  |  |  |  | 14.8
2022-08-03 | 08:38 | A | 2H03A | Drum RR Brake - YRA |  | 33.75 | 37 |  |  |  | 1.71 |  |  |  | 2.58 |  | 130 | 64.2 |  |  | 140 |  | 47 |  |  |  |  | 12.3
2022-08-03 | 10:28 | A | 2H03A | Drum RR Brake - YRA |  | 35.59 | 36 |  |  |  | 1.63 |  |  |  | 2.6 |  | 120 | 57.13 |  |  | 140 |  | 47 |  |  |  |  | 13.6
2022-08-03 | 12:15 | A | 2H03B | Drum RR Brake - YRA | 8.8 | 37 | 40 |  |  |  | 1.66 | 67.24 | 1.97 | 2.81 | 2.58 |  | 120 | 53.66 |  |  | 140 |  | 46 |  | 10.77 |  | 2.29 | 12.8
2022-08-03 | 14:31 | B | 2H03A | Disk FR Brake _ YHB |  | 34.96 | 36 |  |  |  | 1.61 |  |  |  | 2.57 |  | 120 | 53.24 |  |  | 140 |  | 47 |  |  |  |  | 15.6
2022-08-03 | 16:35 | B | 2H03A | Disk FR Brake _Vent -Y9T_Domestic |  | 35.62 | 35 |  |  |  | 1.53 |  |  |  | 2.52 |  | 120 | 58.09 |  |  | 140 |  | 47 |  |  |  |  | 12.8
2022-08-03 | 18:20 | B | 2H03A | Disk FR Brake _ YHB |  | 36.06 | 37 |  |  |  | 1.7 |  |  |  | 2.67 |  | 130 | 58.46 |  |  | 140 |  | 48 |  |  |  |  | 13.1
2022-08-03 | 20:08 | B | 2H03A | Drum RR Brake _ 2UA | 8.84 | 33.06 | 39 |  |  |  | 1.68 | 67.18 | 1.95 | 2.84 | 2.64 |  | 120 | 74.2 |  |  | 140 |  | 46 |  | 10.79 |  | 2.32 | 14
2022-08-03 | 22:15 | C | 2H03B | Drum RR Brake - YRA |  | 32.79 | 37 |  |  |  | 1.76 |  |  |  | 2.57 |  | 120 | 67.71 |  |  | 140 |  | 46 |  |  |  |  | 15.6
2022-08-03 | 00:35 | C | 2H03C | Drum RR Brake - YRA |  | 31.9 | 36 |  |  |  | 1.78 |  |  |  | 2.56 |  | 120 | 72.05 |  |  | 140 |  | 47 |  |  |  |  | 12
2022-08-03 | 02:20 | C | 2H03D | Drum RR Brake - YRA |  | 31.5 | 35 |  |  |  | 1.75 |  |  |  | 2.53 |  | 120 | 73 |  |  | 140 |  | 48 |  |  |  |  | 12.4
2022-08-03 | 04:30 | C | 2H03B | Disk FR Brake - YJC | 8.78 | 31.76 | 36 |  |  |  | 1.69 | 67.05 | 1.88 | 2.8 | 2.54 |  | 120 | 71.82 |  |  | 140 |  | 47 |  | 10.66 |  | 2.27 | 12.8
2022-08-04 | 06:42 | A | 2H04A | Disk FR Brake _ YHB |  | 31.87 | 37 |  |  |  | 1.81 |  |  |  | 2.62 |  | 130 | 72.33 |  |  | 140 |  | 47 |  |  |  |  | 11.2
2022-08-04 | 08:40 | A | 2H04A | HUB _Sigma |  | 32.48 | 38 |  |  |  | 1.64 |  |  |  | 2.62 |  | 130 | 72.7 |  |  | 140 |  | 46 |  |  |  |  | 12.4
2022-08-04 | 11:20 | A | 22HDA | Brake Disc _Cav 7:&8: (Model K) |  | 35.23 | 37 |  |  |  | 1.62 |  |  |  | 2.58 |  | 120 | 62.17 |  |  | 140 |  | 46 |  |  |  |  | 14.1
2022-08-04 | 12:20 | A | 2H04A | Disk FR Brake _ YHB | 8.76 | 35.94 | 37 |  |  |  | 1.65 | 67.3 | 1.94 | 2.77 | 2.6 |  | 120 | 59.12 |  |  | 140 |  | 37 |  | 10.7 |  | 2.31 | 12.8
2022-08-04 | 14:30 | B | 2H04A | Disk FR Brake - YJC |  | 29.67 | 36 |  |  |  | 1.58 |  |  |  | 2.58 |  | 120 | 81.36 |  |  | 140 |  | 46 |  |  |  |  | 13.2
2022-08-04 | 16:10 | B | 2H04A | Drum RR Brake _ XBA ABS |  | 33.4 | 37 |  |  |  | 1.74 |  |  |  | 2.56 |  | 120 | 62.06 |  |  | 140 |  | 45 |  |  |  |  | 12.2
2022-08-04 | 18:15 | B | 2H04A | Brake drum 14", Nissan set # 4 Cav. 7 & 8 |  | 33.43 | 37 |  |  |  | 1.66 |  |  |  | 2.58 |  | 120 | 62.8 |  |  | 140 |  | 45 |  |  |  |  | 13.2
2022-08-04 | 20:25 | B | 2H04A | Brake drum 14", Nissan set # 4 Cav. 7 & 8 | 8.74 | 32.11 | 38 |  |  |  | 1.69 | 67.35 | 1.97 | 2.75 | 2.6 |  | 120 | 72.76 |  |  | 140 |  | 46 |  | 10.71 |  | 2.3 | 12.7
2022-08-04 | 22:15 | C | 2H04A | Disk FR Brake - Model L YAD / YBA |  | 32.59 | 36 |  |  |  | 1.62 |  |  |  | 2.54 |  | 120 | 72.59 |  |  | 140 |  | 45 |  |  |  |  | 12
2022-08-04 | 00:15 | C | 2H04B | Disk FR Brake _ YHB |  | 32.78 | 36 |  |  |  | 1.67 |  |  |  | 2.55 |  | 120 | 73.04 |  |  | 140 |  | 45 |  |  |  |  | 14
2022-08-04 | 02:20 | C | 2H04C | Disk FR Brake - YJC |  | 33.04 | 35 |  |  |  | 1.71 |  |  |  | 2.52 |  | 120 | 71.86 |  |  | 140 |  | 46 |  |  |  |  | 13.6
2022-08-04 | 04:15 | C | 2H04A | Cylinder Block _ CMA | 8.77 | 32.86 | 36 |  |  |  | 1.63 | 67.15 | 1.9 | 2.74 | 2.53 |  | 120 | 72.09 |  |  | 140 |  | 46 |  | 10.67 |  | 2.28 | 13.2
2022-08-05 | 06:26 | A | 2H05A | Disk FR Brake - YJC |  | 31.82 | 35 |  |  |  | 1.69 |  |  |  | 2.62 |  | 120 | 75.86 |  |  | 140 |  | 47 |  |  |  |  | 12
2022-08-05 | 08:30 | A | 2H05A | Drum RR Brake - YRA |  | 32.21 | 35 |  |  |  | 1.74 |  |  |  | 2.6 |  | 120 | 78.42 |  |  | 140 |  | 46 |  |  |  |  | 14
2022-08-05 | 10:30 | A | 2H05A | Disk FR Brake - Model L YAD / YBA |  | 33.18 | 37 |  |  |  | 1.68 |  |  |  | 2.58 |  | 120 | 72.29 |  |  | 140 |  | 46 |  |  |  |  | 15.2
2022-08-05 | 12:20 | A | 2H05A | Disk FR Brake _ YHB | 8.81 | 32.04 | 38 |  |  |  | 1.76 | 67.4 | 1.96 | 2.78 | 2.58 |  | 120 | 71.77 |  |  | 140 |  | 47 |  | 10.77 |  | 2.3 | 12.8
2022-08-05 | 14:50 | B | 2h05a | Drum RR Brake _Y9T |  | 32.64 | 36 |  |  |  | 1.75 |  |  |  | 2.56 |  | 110 | 70.31 |  |  | 140 |  | 47 |  |  |  |  | 13.2
2022-08-05 | 16:15 | B | 2H05A | Drum RR Brake - YRA |  | 33.06 | 35 |  |  |  | 1.78 |  |  |  | 2.58 |  | 110 | 68.94 |  |  | 140 |  | 46 |  |  |  |  | 12
2022-08-05 | 18:25 | B | 2H05B | Drum RR Brake - YRA |  | 32.74 | 36 |  |  |  | 1.75 |  |  |  | 2.6 |  | 120 | 70.59 |  |  | 140 |  | 46 |  |  |  |  | 14
2022-08-05 | 20:05 | B | 2H05C | Drum RR Brake - YRA | 8.79 | 31.71 | 35 |  |  |  | 1.68 | 67.45 | 1.96 | 2.76 | 2.54 |  | 120 | 77.1 |  |  | 140 |  | 45 |  | 10.75 |  | 2.28 | 16
2022-08-05 | 22:25 | C | 2H05B | Disk FR Brake - YJC |  | 32.11 | 35 |  |  |  | 1.7 |  |  |  | 2.53 |  | 120 | 74.66 |  |  | 140 |  | 45 |  |  |  |  | 12.4
2022-08-05 | 00:20 | C | 2H05C | Disk FR Brake - YJC |  | 31.35 | 37 |  |  |  | 1.64 |  |  |  | 2.57 |  | 120 | 81.08 |  |  | 140 |  | 45 |  |  |  |  | 12.8
2022-08-05 | 02:25 | C | 2H05B | Disk FR Brake - Model L YAD / YBA |  | 31.48 | 36 |  |  |  | 1.69 |  |  |  | 2.56 |  | 120 | 81.62 |  |  | 140 |  | 46 |  |  |  |  | 12
2022-08-05 | 04:15 | C | 2H05B | Disk FR Brake _ YHB | 8.75 | 30.87 | 38 |  |  |  | 1.65 | 67 | 1.87 | 2.76 | 2.59 |  | 120 | 86.71 |  |  | 140 |  | 46 |  | 10.62 |  | 2.27 | 13.2
2022-08-06 | 06:35 | A | 2H06A | Disc-FR-Brake 14" _Nissan (Cavity 7 & 8 ) |  | 31.61 | 37 |  |  |  | 1.54 |  |  |  | 2.6 |  | 110 | 83.62 |  |  | 140 |  | 45 |  |  |  |  | 12.3
2022-08-06 | 08:30 | A | 2H06A | Disk FR Brake _Vent -Y9T_Domestic |  | 32.7 | 36 |  |  |  | 1.73 |  |  |  | 2.58 |  | 120 | 76.65 |  |  | 140 |  | 47 |  |  |  |  | 16.4
2022-08-06 | 10:40 | A | 2H06A | Disk FR Brake - YJC |  | 32.99 | 38 |  |  |  | 1.59 |  |  |  | 2.58 |  | 120 | 71.33 |  |  | 140 |  | 47
2022-08-06 | 12:40 | A | 2H06A | Disk FR Brake - Model L YAD / YBA | 8.76 | 32.91 | 38 |  |  |  | 1.75 | 67.36 | 1.99 | 2.75 | 2.58 |  | 120 | 70.19 |  |  | 140 |  | 47 |  | 10.75 |  | 2.29 | 15.2
2022-08-08 | 11:55 | A | 2H08A | HUB _Sigma |  | 34.18 | 40 |  |  |  | 1.77 |  |  |  | 2.62 |  | 120 | 62.66 |  |  | 140 |  | 45 |  |  |  |  | 13.9
2022-08-08 | 12:40 | A | 22HHA | HUB _Sigma |  | 35 | 38 |  |  |  | 1.8 |  |  |  | 2.58 |  | 120 | 61.73 |  |  | 140 |  | 46 |  |  |  |  | 14
2022-08-08 | 14:58 | A | 2H08A | HUB _Sigma | 8.66 | 37.28 | 37 |  |  |  | 1.71 | 66.78 | 1.9 | 2.79 | 2.58 |  | 120 | 52.75 |  |  | 140 |  | 46 |  | 10.56 |  | 2.3 | 13.2
2022-08-08 | 16:25 | B | 2H08A | Disk FR Brake - Model L YAD / YBA |  | 38.07 | 38 |  |  |  | 1.77 |  |  |  | 2.56 |  | 120 | 50.55 |  |  | 140 |  | 48 |  |  |  |  | 15.6
2022-08-08 | 18:15 | B | 2H08A | Drum Rear Brake _ Jazz (2CT) _ Cav. 3 & 4 |  | 36.67 | 37 |  |  |  | 1.75 |  |  |  | 2.55 |  | 120 | 53.6 |  |  | 140 |  | 48 |  |  |  |  | 14.6
2022-08-08 | 20:10 | B | 2H08A | Cylinder Block _ BMG | 8.69 | 34.84 | 36 |  |  |  | 1.77 | 67.5 | 1.91 | 2.73 | 2.6 |  | 120 | 64.16 |  |  | 140 |  | 48 |  | 10.6 |  | 2.36 | 13.5
2022-08-08 | 22:15 | C | 2H08 | Cylinder Block _ BMG |  | 33.6 | 37 |  |  |  | 1.78 |  |  |  | 2.56 |  | 120 | 68.76 |  |  | 140 |  | 48 |  |  |  |  | 12
2022-08-08 | 00:30 | C | 2H08A | Cylinder Block _ CMA |  | 33.35 | 36 |  |  |  | 1.79 |  |  |  | 2.56 |  | 120 | 70.75 |  |  | 140 |  | 48 |  |  |  |  | 14.4
2022-08-08 | 02:25 | C | 2H08A | Disc,FR Brake (Cav 5&6 3&4)_ EFC |  | 34.57 | 37 |  |  |  | 1.73 |  |  |  | 2.58 |  | 120 | 66.22 |  |  | 140 |  | 47 |  |  |  |  | 13.2
2022-08-08 | 04:20 | C | 2H08B | Disk FR Brake - YJC | 8.64 | 34.42 | 37 |  |  |  | 1.76 | 67.1 | 1.84 | 2.74 | 2.57 |  | 120 | 66.55 |  |  | 140 |  | 47 |  | 10.48 |  | 2.27 | 14
2022-08-09 | 06:35 | A | 2H09A | Disk FR Brake _ YHB |  | 33.92 | 35 |  |  |  | 1.6 |  |  |  | 2.6 |  | 120 | 68.84 |  |  | 140 |  | 47 |  |  |  |  | 12.6
2022-08-09 | 08:35 | A | 2H09A | Brake drum 14", Nissan set # 4 Cav. 7 & 8 |  | 36 | 38 |  |  |  | 1.8 |  |  |  | 2.58 |  | 120 | 60.71 |  |  | 140 |  | 47 |  |  |  |  | 14.4
2022-08-09 | 10:45 | A | 2H09A | Disk FR Brake - Model L YAD / YBA |  | 37.96 | 36 |  |  |  | 1.78 |  |  |  | 2.56 |  | 120 | 52.2 |  |  | 140 |  | 47 |  |  |  |  | 16.1
2022-08-09 | 12:55 | A | 2H09A | Cylinder Block _ CMA | 8.72 | 38.95 | 36 |  |  |  | 1.76 | 66.96 | 1.92 | 2.8 | 2.58 |  |  | 45.94 |  |  | 140 |  | 47 |  | 10.64 |  | 2.28 | 15.3
2022-08-09 | 14:45 | B | 2H09A | Drum RR Brake _Y9T |  | 39.69 | 37 |  |  |  | 1.59 |  |  |  | 2.56 |  | 120 | 44.73 |  |  | 140 |  | 48 |  |  |  |  | 14
2022-08-09 | 16:25 | B | 2H09A | Drum RR Brake - YRA |  | 40.07 | 35 |  |  |  | 1.62 |  |  |  | 2.54 |  | 120 | 43.81 |  |  | 140 |  | 47 |  |  |  |  | 13.6
2022-08-09 | 18:30 | B | 22HIA | Brake Disc _Cav 7:&8: (Model K) |  | 38.7 | 36 |  |  |  | 1.59 |  |  |  | 2.58 |  | 120 | 47.84 |  |  | 140 |  | 48 |  |  |  |  | 12.4
2022-08-09 | 20:35 | B | 2H09B | Disk FR Brake _ YHB | 8.76 | 37.14 | 35 |  |  |  | 1.65 | 67.11 | 1.94 | 2.74 | 2.53 |  | 120 | 52.68 |  |  | 140 |  | 47 |  | 10.7 |  | 2.25 | 12
2022-08-09 | 22:22 | C | 2H09A | Disk FR Brake - YJC |  | 36.42 | 37 |  |  |  | 1.58 |  |  |  | 2.57 |  | 130 | 57.06 |  |  | 140 |  | 48 |  |  |  |  | 15.1
2022-08-09 | 00:22 | C | 2H09B | Disk FR Brake - YJC |  | 35.83 | 35 |  |  |  | 1.61 |  |  |  | 2.54 |  | 120 | 58.7 |  |  | 140 |  | 47 |  |  |  |  | 15.6
2022-08-09 | 02:17 | C | 2H09B | Disk FR Brake - Model L YAD / YBA |  | 35.63 | 35 |  |  |  | 1.55 |  |  |  | 2.52 |  | 120 | 55.88 |  |  | 140 |  | 46 |  |  |  |  | 13.5
2022-08-09 | 04:37 | C | 2H09A | DISC FR BRAKE - 2SJ | 8.7 | 34.72 | 36 |  |  |  | 1.59 | 67.05 | 1.85 | 2.72 | 2.54 |  | 120 | 58.64 |  |  | 140 |  | 47 |  | 10.55 |  | 2.26 | 10.6
2022-08-10 | 06:30 | A | 2H10A | Drum RR Brake _Y9T |  | 34.64 | 37 |  |  |  | 1.7 |  |  |  | 2.6 |  | 120 | 58.83 |  |  | 140 |  | 47 |  |  |  |  | 16
2022-08-10 | 08:30 | A | 2H10A | Drum RR Brake - YRA |  | 36.58 | 34 |  |  |  | 1.66 |  |  |  | 2.56 |  | 120 | 53.3 |  |  | 140 |  | 34 |  |  |  |  | 16.8
2022-08-10 | 10:42 | A | 2H10A | Cylinder Block _ BMG |  | 38.27 | 36 |  |  |  | 1.77 |  |  |  | 2.6 |  | 120 | 47.13 |  |  | 140 |  | 48 |  |  |  |  | 10.4
2022-08-10 | 12:23 | A | 2H10A | Drum RR Brake _ XBA ABS | 8.7 | 39.43 |  |  |  |  | 1.61 | 66.9 | 1.9 | 2.79 | 2.56 |  | 120 | 44.17 |  |  | 140 |  | 47 |  | 10.6 |  | 2.32 | 12.8
2022-08-10 | 14:22 | B | 2H10A | Disk FR Brake _ YHB |  | 40.05 | 36 |  |  |  | 1.79 |  |  |  | 2.62 |  | 120 | 39.17 |  |  | 140 |  | 46 |  |  |  |  | 12
2022-08-10 | 16:25 | B | 2H10A | Disk FR Brake - YJC |  | 39.82 | 36 |  |  |  | 1.66 |  |  |  | 2.58 |  | 120 | 40.44 |  |  | 140 |  | 48 |  |  |  |  | 12.8
2022-08-10 | 18:20 | B | 2H10C | Drum RR Brake - YRA |  | 38.77 | 35 |  |  |  | 1.75 |  |  |  | 2.54 |  | 120 | 43.79 |  |  | 140 |  | 46 |  |  |  |  | 13.2
2022-08-10 | 20:25 | B | 2H10D | Drum RR Brake - YRA | 8.68 | 37.22 | 36 |  |  |  | 1.68 | 66.89 | 1.91 | 2.75 | 2.59 |  | 120 | 50.41 |  |  | 140 |  | 47 |  | 10.59 |  | 2.38 | 11.6
2022-08-10 | 22:30 | C | 2H10A | Disk FR Brake - Model L YAD / YBA |  | 36.89 | 35 |  |  |  | 1.66 |  |  |  | 2.52 |  | 120 | 52.91 |  |  | 140 |  | 48 |  |  |  |  | 11.8
2022-08-10 | 00:20 | C | 22HJA | Brake Disc _Cav 7:&8: (Model K) |  | 36.36 | 35 |  |  |  | 1.62 |  |  |  | 2.53 |  | 120 | 54.68 |  |  | 140 |  | 48 |  |  |  |  | 12.4
2022-08-10 | 02:25 | C | 2H10A | Cylinder Block _ CMA |  | 35.42 | 35 |  |  |  | 1.77 |  |  |  | 2.53 |  | 120 | 57.3 |  |  | 140 |  | 46 |  |  |  |  | 11.4
2022-08-10 | 04:20 | C | 2H10A | Disk FR Brake, _Jazz (2CT)_Cav. 3 & 4 | 8.66 | 34.72 | 36 |  |  |  | 1.7 | 66.5 | 1.85 | 2.72 | 2.55 |  | 120 | 55.78 |  |  | 140 |  | 47 |  | 10.51 |  | 2.3 | 12.2
2022-08-12 | 09:20 | A | 2H12A | HUB _Sigma |  | 33.25 | 36 |  |  |  | 1.61 |  |  |  | 2.62 |  | 130 | 58.42 |  |  | 140 |  | 45 |  |  |  |  | 10
2022-08-12 | 10:40 | A | 2H12A | Drum Rear Brake _ Jazz (2CT) _ Cav. 3 & 4 |  | 34.61 | 35 |  |  |  | 1.61 |  |  |  | 2.6 |  | 120 | 53.5 |  |  | 140 |  | 46 |  |  |  |  | 10.8
2022-08-12 | 12:35 | A | 2H12A | Disk FR Brake - Model L YAD / YBA | 8.66 | 36.73 | 35 |  |  |  | 1.72 | 66.98 | 1.95 | 2.77 | 2.56 |  | 130 | 47.05 |  |  | 140 |  | 46 |  | 10.61 |  | 2.32 | 10.8
2022-08-12 | 14:18 | B | 2H12A | Disk FR Brake - YJC |  | 37.62 | 36 |  |  |  | 1.64 |  |  |  | 2.56 |  | 120 | 44.76 |  |  | 140 |  | 47 |  |  |  |  | 12.4
2022-08-12 | 16:25 | C | 2H12A | Disc-FR-Brake 14" _Nissan (Cavity 7 & 8 ) |  | 37.78 | 35 |  |  |  | 1.74 |  |  |  | 2.58 |  | 120 | 43.96 |  |  | 140 |  | 46 |  |  |  |  | 11.6
2022-08-12 | 18:30 | C | 2H12A | Drum RR Brake - YRA |  | 37 | 36 |  |  |  | 1.64 |  |  |  | 2.56 |  | 120 | 49.29 |  |  | 140 |  | 47 |  |  |  |  | 12
2022-08-12 | 20:40 | C | 2H12A | Brake drum 14", Nissan set # 4 Cav. 7 & 8 | 8.63 | 35.47 | 46 |  |  |  | 1.67 | 67.02 | 2.08 | 2.68 | 2.59 |  | 120 | 57.36 |  |  | 140 |  | 46 |  | 10.71 |  | 2.28 | 13.7
2022-08-12 | 22:30 | C | 2H12A | Drum RR Brake - YRA |  | 34.42 | 34 |  |  |  | 1.7 |  |  |  | 2.51 |  | 120 | 57.98 |  |  | 140 |  | 48 |  |  |  |  | 12.3
2022-08-12 | 00:12 | C | 2H12B | Drum RR Brake - YRA |  | 33.27 | 35 |  |  |  | 1.57 |  |  |  | 2.54 |  | 120 | 61.47 |  |  | 140 |  | 47 |  |  |  |  | 13.6
2022-08-12 | 02:20 | C | 2H12A | Brake drum 14", Nissan set # 4 Cav. 7 & 8 |  | 33.18 | 37 |  |  |  | 1.63 |  |  |  | 2.57 |  | 120 | 63.02 |  |  | 140 |  | 48 |  |  |  |  | 12.4
2022-08-12 | 04:20 | C | 2H12B | Disk FR Brake - Model L YAD / YBA | 8.64 | 33.2 | 36 |  |  |  | 1.55 | 66.9 | 1.9 | 2.72 | 2.55 |  | 120 | 63.68 |  |  | 140 |  | 47 |  | 10.54 |  | 2.26 | 14.4
2022-08-13 | 06:35 | A | 2H13A | Cylinder Block _ BMG |  | 33.18 | 36 |  |  |  | 1.61 |  |  |  | 2.58 |  | 130 | 65.9 |  |  | 140 |  | 45 |  |  |  |  | 10.9
2022-08-13 | 08:15 | A | 2H13A | Drum RR Brake _Y9T |  | 33.69 | 36 |  |  |  | 1.58 |  |  |  | 2.56 |  | 130 | 63.51 |  |  | 140 |  | 46 |  |  |  |  | 12
2022-08-13 | 10:40 | A | 2h13a | Drum RR Brake - YRA |  | 33.74 | 38 |  |  |  | 1.57 |  |  |  | 2.58 |  | 120 | 63.55 |  |  | 140 |  | 46 |  |  |  |  | 12
2022-08-13 | 12:40 | A | 2H13A | Disk FR Brake - Model L YAD / YBA | 8.62 | 35.61 |  |  |  |  | 1.62 | 66.54 | 1.9 | 2.75 | 2.58 |  | 120 | 55.76 |  |  | 140 |  | 48 |  | 10.52 |  | 2.28 | 15.2
2022-08-13 | 14:35 | B | 2H13A | Disk FR Brake - YJC |  | 36.98 | 36 |  |  |  | 1.63 |  |  |  | 2.57 |  | 120 | 50.85 |  |  | 140 |  | 47 |  |  |  |  | 13.2
2022-08-13 | 16:15 | B | 2H13A | Drum Rear Brake _ Jazz (2CT) _ Cav. 3 & 4 |  | 37.76 | 39 |  |  |  | 1.57 |  |  |  | 2.64 |  | 130 | 49.98 |  |  | 130 |  | 46 |  |  |  |  | 10.4
2022-08-13 | 18:05 | B | 2H13A | Brake drum 14", Nissan set # 4 Cav. 7 & 8 |  | 36.5 | 38 |  |  |  | 1.62 |  |  |  | 2.63 |  | 120 | 52.9 |  |  | 140 |  | 46 |  |  |  |  | 11.2
2022-08-13 | 20:15 | B | 2H13A | Disk FR Brake _ YHB | 8.65 | 34.66 | 36 |  |  |  | 1.7 | 66.62 | 1.93 | 2.77 | 2.52 |  | 120 | 60.51 |  |  | 140 |  | 46 |  | 10.58 |  | 2.29 | 12.4
2022-08-13 | 22:25 | C | 2H13A | Disc-FR-Brake 14" _Nissan (Cavity 7 & 8 ) |  | 34.08 | 38 |  |  |  | 1.67 |  |  |  | 2.59 |  | 130 | 62.74 |  |  | 140 |  | 47 |  |  |  |  | 11.3
2022-08-13 | 00:20 | C | 2H13C | Drum RR Brake - YRA |  | 32.73 | 35 |  |  |  | 1.66 |  |  |  | 2.55 |  | 120 | 69.33 |  |  | 140 |  | 47 |  |  |  |  | 15.2
2022-08-13 | 02:15 | C | 2H13A | Cylinder Block _ CMA |  | 32.2 | 38 |  |  |  | 1.61 |  |  |  | 2.57 |  | 120 | 68.94 |  |  | 140 |  | 46 |  |  |  |  | 14.9
2022-08-13 | 04:20 | C | 2H13B | Disk FR Brake - Model L YAD / YBA | 8.6 | 32.12 | 36 |  |  |  | 1.59 | 66.25 | 1.85 | 2.7 | 2.56 |  | 120 | 69.61 |  |  | 140 |  | 47 |  | 10.45 |  | 2.25 | 12.4
2022-08-16 | 09:48 | A | 2H16A | Cylinder Block _ BMG |  |  | 38 |  |  |  | 1.53 |  |  |  | 2.62 |  | 120 |  |  |  | 140 |  | 42 |  |  |  |  | 13.6
2022-08-16 | 11:30 | A | 2H16A | Disk FR Brake - Model L YAD / YBA |  | 33.85 | 36 |  |  |  | 1.56 |  |  |  | 2.6 |  | 120 | 56.55 |  |  | 140 |  | 45 |  |  |  |  | 11.2
2022-08-16 | 13:40 | A | 2H16A | Disk FR Brake - Model L YAD / YBA | 8.6 | 33.89 | 35 |  |  |  | 1.63 | 66.22 | 1.85 | 2.73 | 2.6 |  | 120 | 57.03 |  |  | 140 |  | 45 |  | 10.45 |  | 2.3 | 13.2
2022-08-16 | 15:50 | B | 2H16A | Drum RR Brake _ XBA ABS |  | 33.69 | 36 |  |  |  | 1.58 |  |  |  | 2.6 |  | 120 | 58.18 |  |  | 140 |  | 46 |  |  |  |  | 13.2
2022-08-16 | 17:00 | B | 2H16A | Disk FR Brake - YJC |  | 34.25 | 35 |  |  |  | 1.61 |  |  |  | 2.56 |  | 120 | 57.94 |  |  | 140 |  | 46 |  |  |  |  | 14.2
2022-08-16 | 18:50 | B | 2H16A | Disk FR Brake - YJC |  | 33.67 | 36 |  |  |  | 1.57 |  |  |  | 2.58 |  | 110 | 59.28 |  |  | 140 |  | 46 |  |  |  |  | 13.8
2022-08-16 | 20:40 | B | 2H16A | Disk FR Brake - Model L YAD / YBA | 8.59 | 32.88 | 35 |  |  |  | 1.55 | 66.27 | 1.87 | 2.71 | 2.6 |  | 110 | 63.04 |  |  | 140 |  | 46 |  | 10.46 |  | 2.28 | 13.2
2022-08-16 | 22:20 | C | 2H16B | Drum RR Brake - YRA |  | 33.41 | 36 |  |  |  | 1.57 |  |  |  | 2.56 |  | 110 | 61.08 |  |  | 140 |  | 45 |  |  |  |  | 13.8
2022-08-16 | 00:20 | C | 2H16A | Cylinder Block _ CMA |  | 33.5 | 35 |  |  |  | 1.56 |  |  |  | 2.54 |  | 110 | 60.38 |  |  | 140 |  | 44 |  |  |  |  | 13.2
2022-08-16 | 02:25 | C | 2H16A | Disk FR Brake _ YHB |  | 32.65 | 36 |  |  |  | 1.69 |  |  |  | 2.56 |  | 110 | 61.49 |  |  | 140 |  | 46 |  |  |  |  | 14.6
2022-08-16 | 04:25 | C | 22HPA | Brake Disc _Cav 7:&8: (Model K) | 8.57 | 31.35 | 35 |  |  |  | 1.58 | 66.05 | 1.85 | 2.72 | 2.54 |  | 120 | 66.31 |  |  | 140 |  | 45 |  | 10.42 |  | 2.26 | 13.8
2022-08-17 | 06:15 | A | 2H17A | Disk FR Brake, _Jazz (2CT)_Cav. 3 & 4 |  | 31.09 | 35 |  |  |  | 1.62 |  |  |  | 2.6 |  | 110 | 66.91 |  |  | 140 |  | 46 |  |  |  |  | 13.2
2022-08-17 | 08:10 | A | 2H17A | Drum RR Brake - YRA |  | 32.36 | 35 |  |  |  | 1.55 |  |  |  | 2.58 |  | 120 | 62.34 |  |  | 140 |  | 44 |  |  |  |  | 10
2022-08-17 | 10:30 | A | 2H17B | Drum RR Brake - YRA |  | 34.43 | 36 |  |  |  | 1.56 |  |  |  | 2.58 |  | 120 | 56.17 |  |  | 140 |  | 45 |  |  |  |  | 13.8
2022-08-17 | 12:35 | A | 2H17A | Brake drum 14", Nissan set # 4 Cav. 7 & 8 | 8.6 |  | 39 |  |  |  | 1.61 | 66.4 | 1.82 | 2.7 | 2.62 |  | 120 |  |  |  | 140 |  | 46 |  | 10.42 |  | 2.29 | 14.3
2022-08-17 | 14:50 | B | 2H17A | Drum Rear Brake _ Jazz (2CT) _ Cav. 3 & 4 |  | 36.72 | 38 |  |  |  | 1.59 |  |  |  | 2.56 |  | 120 | 51 |  |  | 140 |  | 47 |  |  |  |  | 12.4
2022-08-17 | 16:20 | B | 2H17A | Cylinder Block _ CMA |  | 36.28 | 38 |  |  |  | 1.57 |  |  |  | 2.58 |  | 120 | 52.68 |  |  | 140 |  | 46 |  |  |  |  | 15.2
2022-08-17 | 18:15 | B | 2H17A | Disk FR Brake - YJC |  | 36.18 | 37 |  |  |  | 1.62 |  |  |  | 2.6 |  | 120 | 52.35 |  |  | 140 |  | 48 |  |  |  |  | 11.6
2022-08-17 | 20:20 | B | 2H17A | Disk FR Brake - YJC | 8.61 | 33.73 | 36 |  |  |  | 1.59 | 66.45 | 1.84 | 2.69 | 2.54 |  | 120 | 60.01 |  |  | 140 |  | 48 |  | 10.45 |  | 2.27 | 12.4
2022-08-17 | 22:15 | C | 2H17A | Disk FR Brake _ YHB |  | 33.07 | 38 |  |  |  | 1.6 |  |  |  | 2.58 |  | 120 | 63.56 |  |  | 140 |  | 48 |  |  |  |  | 15
2022-08-17 | 00:22 | C | 2H17A | Disk FR Brake - Model L YAD / YBA |  | 32.65 | 38 |  |  |  | 1.51 |  |  |  | 2.59 |  | 120 | 66.75 |  |  | 140 |  | 48 |  |  |  |  | 14.7
2022-08-17 | 02:25 | C | 2H17B | Disk FR Brake - Model L YAD / YBA |  | 32 | 35 |  |  |  | 1.62 |  |  |  | 2.56 |  | 120 | 69.24 |  |  | 140 |  | 46 |  |  |  |  | 12.4
2022-08-17 | 04:22 | C | 2H17A | Disc-FR-Brake 14" _Nissan (Cavity 7 & 8 ) | 8.57 | 30.84 | 37 |  |  |  | 1.57 | 66.15 | 1.78 | 2.65 | 2.57 |  | 120 | 72.11 |  |  | 140 |  | 48 |  | 10.35 |  | 2.25 | 13.9
2022-08-18 | 06:12 | A | 2H18A | Drum RR Brake - YRA |  | 30.57 | 35 |  |  |  | 1.7 |  |  |  | 2.6 |  | 120 | 71.75 |  |  | 140 |  | 47 |  |  |  |  | 14.8
2022-08-18 | 08:20 | A | 2H18A | Disk FR Brake, _Jazz (2CT)_Cav. 3 & 4 |  | 33.48 | 36 |  |  |  | 1.55 |  |  |  | 2.58 |  | 120 | 59.36 |  |  | 140 |  | 47 |  |  |  |  | 13.6
2022-08-18 | 10:42 | A | 2H18A | HUB _Sigma |  | 35.05 | 37 |  |  |  | 1.65 |  |  |  | 2.6 |  | 120 | 53.19 |  |  | 140 |  | 46 |  |  |  |  | 14.7
2022-08-18 | 12:40 | A | 2H18A | Disk FR Brake - YJC | 8.57 | 35.87 | 36 |  |  |  | 1.63 | 66.15 | 1.81 | 2.7 | 2.56 |  | 120 | 49.71 |  |  | 140 |  | 47 |  | 10.38 |  | 2.27 | 16.4
2022-08-18 | 14:25 | B | 2H18B | Disk FR Brake - YJC |  | 37.35 | 37 |  |  |  | 1.71 |  |  |  | 2.62 |  | 120 | 44.15 |  |  | 140 |  | 47 |  |  |  |  | 16.8
2022-08-18 | 16:22 | B | 2H18B | Disk FR Brake - YJC |  | 38.2 | 35 |  |  |  | 1.64 |  |  |  | 2.55 |  | 120 | 42.28 |  |  | 140 |  | 47 |  |  |  |  | 14.4
2022-08-18 | 18:15 | B | 2H18A | Disk FR Brake _ YHB |  | 38.75 | 36 |  |  |  | 1.59 |  |  |  | 2.56 |  | 120 | 43.39 |  |  | 140 |  | 47 |  |  |  |  | 11.9
2022-08-18 | 20:10 | B | 2H18A | Disk FR Brake - Model L YAD / YBA | 8.55 | 37.6 | 36 |  |  |  | 1.55 | 66.21 | 1.86 | 2.67 | 2.58 |  | 120 | 48.3 |  |  | 140 |  | 47 |  | 10.41 |  | 2.27 | 12.8
2022-08-18 | 22:20 | C | 2H18A | Disk FR Brake, _Jazz (2CT)_Cav. 3 & 4 |  | 36.16 | 35 |  |  |  | 1.63 |  |  |  | 2.53 |  | 120 | 53.33 |  |  | 140 |  | 47 |  |  |  |  | 14
2022-08-18 | 00:20 | C | 2H18A | Drum RR Brake _Y9T |  | 35.61 | 36 |  |  |  | 1.66 |  |  |  | 2.55 |  | 120 | 55.56 |  |  | 140 |  | 48 |  |  |  |  | 12.8
2022-08-18 | 02:25 | C | 2H18C | Drum RR Brake - YRA |  | 33.49 | 35 |  |  |  | 1.72 |  |  |  | 2.52 |  | 120 | 61.47 |  |  | 140 |  | 48 |  |  |  |  | 14.2
2022-08-18 | 04:15 | C | 2H18A | Disk FR Brake _Vent -Y9T_Domestic | 8.56 | 33.07 | 36 |  |  |  | 1.75 | 66.05 | 1.78 | 2.65 | 2.56 |  | 120 | 60.44 |  |  | 140 |  | 48 |  | 10.34 |  | 2.26 | 14
2022-08-21 | 06:45 | A | 2H22A | Cylinder Block _ CMA |  | 30.16 | 39 |  |  |  | 1.76 |  |  |  | 2.58 |  | 110 | 81.35 |  |  | 140 |  | 38 |  |  |  |  | 15.6
2022-08-21 | 08:25 | A | 2H21B | Cylinder Block _ CMA |  | 31.19 | 37 |  |  |  | 1.59 |  |  |  | 2.6 |  | 120 | 77.21 |  |  | 140 |  | 46 |  |  |  |  | 16
2022-08-21 | 10:40 | A | 2H21A | Disc-FR-Brake 14" _Nissan (Cavity 7 & 8 ) |  | 33.16 | 37 |  |  |  | 1.63 |  |  |  | 2.58 |  | 120 | 65.22 |  |  | 140 |  | 47 |  |  |  |  | 14
2022-08-21 | 12:50 | A | 2H21A | Disk FR Brake - YJC | 8.6 | 34.78 | 36 |  |  |  | 1.72 | 66.2 | 1.84 | 2.75 | 2.56 |  | 120 | 53.39 |  |  | 140 |  | 48 |  | 10.44 |  | 2.31 | 10.8
2022-08-21 | 14:28 | B | 2H21A | Drum RR Brake - YRA |  | 35.49 | 35 |  |  |  | 1.56 |  |  |  | 2.55 |  | 120 | 51.6 |  |  | 140 |  | 46 |  |  |  |  | 12
2022-08-21 | 16:22 | B | 2H21A | Disk FR Brake - Model L YAD / YBA |  | 35.41 | 36 |  |  |  | 1.63 |  |  |  | 2.56 |  | 120 | 52.38 |  |  | 140 |  | 48 |  |  |  |  | 12.8
2022-08-21 | 18:15 | B | 2H21A | Drum RR Brake - YRA |  | 35.48 | 36 |  |  |  | 1.67 |  |  |  | 2.56 |  | 120 | 55.02 |  |  | 140 |  | 48 |  |  |  |  | 13.2
2022-08-21 | 20:20 | B | 2H21B | Drum RR Brake - YRA | 8.57 | 34.14 | 36 |  |  |  | 1.62 | 66.05 | 1.88 | 2.7 | 2.55 |  | 120 | 59.81 |  |  | 140 |  | 49 |  | 10.45 |  | 2.28 | 14
2022-08-21 | 22:19 | C | 2H21A | Drum Rear Brake _ Jazz (2CT) _ Cav. 3 & 4 |  | 33.73 | 37 |  |  |  | 1.59 |  |  |  | 2.62 |  | 120 | 64.9 |  |  | 140 |  | 49 |  |  |  |  | 14
2022-08-21 | 00:14 | C | 2H21B | Disk FR Brake - YJC |  | 32.47 | 36 |  |  |  | 1.64 |  |  |  | 2.58 |  | 120 | 67.75 |  |  | 140 |  | 48 |  |  |  |  | 14.4
2022-08-21 | 02:20 | C | 2H21C | Drum RR Brake - YRA |  |  | 37 |  |  |  | 1.57 |  |  |  | 2.62 |  | 120 |  |  |  | 140 |  | 47 |  |  |  |  | 12.8
2022-08-21 | 04:16 | C | 2H21D | Drum RR Brake - YRA | 8.62 |  | 37 |  |  |  | 1.55 | 66.85 | 2.07 | 2.66 | 2.5 |  | 120 |  |  |  | 140 |  | 47 |  | 10.69 |  | 2.33 | 13.4
2022-08-21 | 06:40 | A | 22HVA | Disk FR Brake - YJC |  | 30.16 | 37 |  |  |  | 1.58 |  |  |  | 2.6 |  | 120 | 81.35 |  |  | 140 |  | 47 |  |  |  |  | 11.9
2022-08-21 | 10:10 | A | 2H22A | Disk FR Brake - YJC |  | 33.16 | 38 |  |  |  | 1.68 |  |  |  | 2.6 |  | 120 | 65.22 |  |  | 140 |  | 48 |  |  |  |  | 12
2022-08-22 | 12:35 | A | 2H22A | Disc FR Brake _XBA | 8.57 |  | 35 |  |  |  | 1.56 | 66.22 | 1.8 | 2.77 | 2.58 |  | 120 |  |  |  | 140 |  | 48 |  | 10.37 |  | 2.32 | 10.4
2022-08-22 | 14:32 | B | 2H22A | Drum RR Brake _ 2UA |  | 37.52 | 35 |  |  |  | 1.71 |  |  |  | 2.58 |  | 120 | 47.62 |  |  | 140 |  | 47 |  |  |  |  | 11.2
2022-08-22 | 17:00 | B | 2H22B | Drum RR Brake _ 2UA |  | 37.11 | 36 |  |  |  | 1.75 |  |  |  | 2.54 |  | 120 | 47.71 |  |  | 140 |  | 47 |  |  |  |  | 10.6
2022-08-22 | 20:35 | B | 22HVA | Brake Disc _Cav 7:&8: (Model K) | 8.55 | 35.58 | 36 |  |  |  | 1.72 | 66.15 | 1.77 | 2.7 | 2.56 |  | 120 | 54.5 |  |  | 140 |  | 48 |  | 10.32 |  | 2.28 | 12.4
2022-08-22 | 22:15 | C | 2H22A | Disc-FR-Brake 14" _Nissan (Cavity 7 & 8 ) |  | 36.09 | 35 |  |  |  | 1.69 |  |  |  | 2.6 |  | 120 | 55.07 |  |  | 140 |  | 48 |  |  |  |  | 12.8
2022-08-22 | 00:15 | C | 2H22C | Disk FR Brake - YJC |  | 35.93 | 36 |  |  |  | 1.71 |  |  |  | 2.54 |  | 120 | 53.31 |  |  | 140 |  | 48 |  |  |  |  | 11.2
2022-08-22 | 02:20 | C | 2H22A | Disk FR Brake, _Jazz (2CT)_Cav. 3 & 4 |  | 34.98 | 36 |  |  |  | 1.74 |  |  |  | 2.58 |  | 120 | 56.58 |  |  | 140 |  | 48 |  |  |  |  | 12.4
2022-08-22 | 04:15 | C | 22H22B | Brake Disc, (Cav 7,8,9,10)Alto | 8.62 | 34.6 | 35 |  |  |  | 1.72 | 66.5 | 1.83 | 2.78 | 2.56 |  | 120 | 59.91 |  |  | 140 |  | 49 |  | 10.45 |  | 2.36 | 15.2
2022-08-22 | 06:40 | A | 2H22A | Disk FR Brake - Model L YAD / YBA |  | 31.2 | 37 |  |  |  | 1.53 |  |  |  | 2.58 |  | 120 | 78.48 |  |  | 140 |  | 48 |  |  |  |  | 11.9
2022-08-22 | 11:40 | A | 2H22A | Disk FR Brake - YJC |  | 33.8 | 38 |  |  |  | 1.68 |  |  |  | 2.58 |  | 120 | 63.46 |  |  | 140 |  | 48 |  |  |  |  | 12
2022-08-23 | 06:30 | A | 2H23A | Disk FR Brake - Model L YAD / YBA |  | 34.55 | 37 |  |  |  | 1.58 |  |  |  | 2.6 |  | 120 | 57.57 |  |  | 140 |  | 46 |  |  |  |  | 10
2022-08-23 | 08:25 | A | 2H23A | Disk FR Brake _Vent -Y9T_Domestic |  | 34.94 | 36 |  |  |  | 1.63 |  |  |  | 2.57 |  | 120 | 56.14 |  |  | 140 |  | 48 |  |  |  |  | 10
2022-08-23 | 10:45 | A | 2H23A | Drum RR Brake - YRA |  | 35.99 | 36 |  |  |  | 1.58 |  |  |  | 2.56 |  | 120 | 51.05 |  |  | 140 |  | 47 |  |  |  |  | 10.4
2022-08-23 | 12:40 | A | 2H23A | Disk FR Brake - YJC | 8.55 | 37.57 | 36 |  |  |  | 1.65 | 66.73 | 1.76 | 2.71 | 2.6 |  | 130 | 44.52 |  |  | 140 |  | 48 |  | 10.31 |  | 2.3 | 14.8
2022-08-23 | 14:38 | B | 2H23A | Cylinder Block _ CMA |  | 37.73 | 36 |  |  |  | 1.52 |  |  |  | 2.55 |  | 120 | 45.1 |  |  | 140 |  | 48 |  |  |  |  | 10
2022-08-23 | 16:25 | B | 2H23A | Cylinder Block _ BMG |  | 38.12 | 37 |  |  |  | 1.69 |  |  |  | 2.57 |  | 120 | 43.97 |  |  | 140 |  | 47 |  |  |  |  | 11.6
2022-08-23 | 18:10 | B | 2H23A | Drum RR Brake _ XBA ABS |  | 37.29 | 37 |  |  |  | 1.71 |  |  |  | 2.58 |  | 120 | 46.14 |  |  | 140 |  | 47 |  |  |  |  | 11
2022-08-23 | 20:25 | B | 2H23B | Disk FR Brake - YJC | 8.52 | 35.68 | 36 |  |  |  | 1.59 | 66.2 | 1.72 | 2.67 | 2.55 |  | 120 | 52.31 |  |  | 140 |  | 46 |  | 10.24 |  | 2.26 | 10
2022-08-23 | 22:30 | C | 2H23B | Disk FR Brake - Model L YAD / YBA |  | 34.47 | 36 |  |  |  | 1.57 |  |  |  | 2.52 |  | 120 | 57.86 |  |  | 140 |  | 46 |  |  |  |  | 11.4
2022-08-23 | 00:25 | C | 2H23E | Disk FR Brake - Model L YAD / YBA |  | 33.19 | 37 |  |  |  | 1.62 |  |  |  | 2.59 |  | 120 | 58.99 |  |  | 140 |  | 47 |  |  |  |  | 12.8
2022-08-23 | 02:10 | C | 2H23A | HUB _Sigma |  | 32.4 | 37 |  |  |  | 1.6 |  |  |  | 2.54 |  | 120 | 61.26 |  |  | 140 |  | 46 |  |  |  |  | 15.2
2022-08-23 | 04:15 | C | 2H23B | Drum RR Brake - YRA | 8.69 | 31.91 | 36 |  |  |  | 1.65 | 67.09 | 2.01 | 2.81 | 2.58 |  | 130 | 63.35 |  |  | 140 |  | 48 |  | 10.7 |  | 2.27 | 13.5
2022-08-24 | 06:20 | A | 222HXA | Brake Disc _Cav 7:&8: (Model K) |  | 31.82 | 37 |  |  |  | 1.56 |  |  |  | 2.58 |  | 130 | 64.26 |  |  | 140 |  | 46
2022-08-24 | 08:25 | A | 2H24A | Disc, Front Brake,YL8 |  | 33.48 | 36 |  |  |  | 1.6 |  |  |  | 2.58 |  | 130 | 58.87 |  |  | 140 |  | 47
2022-08-24 | 10:40 | A | 2H24A | Disk FR Brake - Model L YAD / YBA |  | 35.42 | 37 |  |  |  | 1.61 |  |  |  | 2.58 |  | 120 | 50.18 |  |  | 140 |  | 48
2022-08-24 | 12:45 | A | 2H24A | Disk FR Brake - YJC | 8.53 | 37.34 | 36 |  |  |  | 1.59 | 67.6 | 1.74 | 2.7 | 2.58 |  | 120 | 44.6 |  |  | 140 |  | 47 |  | 10.27 |  | 2.28 | 13.2
2022-08-24 | 14:30 | B | 2H24B | Drum RR Brake - YRA |  | 38.33 | 34 |  |  |  | 1.72 |  |  |  | 2.52 |  | 120 | 43.56 |  |  | 142 |  | 48
2022-08-24 | 16:20 | B | 2H24A | Drum Rear Brake _ Jazz (2CT) _ Cav. 3 & 4 |  | 38.61 | 34 |  |  |  | 1.76 |  |  |  | 2.53 |  | 120 | 42.9 |  |  | 142 |  | 48
2022-08-24 | 18:30 | B | 2H24A | Brake drum 14", Nissan set # 4 Cav. 7 & 8 |  | 36.88 | 37 |  |  |  | 1.8 |  |  |  | 2.55 |  | 120 | 49.27 |  |  | 142 |  | 48
2022-08-24 | 20:30 | B | 2H24A | Disc-FR-Brake 14" _Nissan (Cavity 7 & 8 ) | 8.4 | 34.67 | 37 |  |  |  | 1.68 | 66.95 | 1.72 | 2.7 | 2.56 |  | 120 | 53.06 |  |  | 142 |  | 48 |  | 10.12 |  | 2.26 | 13.8
2022-08-24 | 22:15 | C | 2H24A | Cylinder Block _ BMG |  | 33.05 | 36 |  |  |  | 1.72 |  |  |  | 2.55 |  | 120 | 58.52 |  |  | 140 |  | 48
2022-08-24 | 00:25 | C | 2H24D | Disk FR Brake - YJC |  | 32.13 | 36 |  |  |  | 1.65 |  |  |  | 2.6 |  | 120 | 63.1 |  |  | 140 |  | 48
2022-08-24 | 02:15 | C | 2H24C | Drum RR Brake - YRA |  | 31.37 | 37 |  |  |  | 1.69 |  |  |  | 2.54 |  | 120 | 68.04 |  |  | 140 |  | 47
2022-08-24 | 04:15 | C | 2H24D | Disk FR Brake - Model L YAD / YBA | 8.65 | 32.59 | 36 |  |  |  | 1.75 | 66.86 | 1.95 | 2.78 | 2.58 |  | 120 | 63.17 |  |  | 140 |  | 47 |  | 10.6 |  | 2.35 | 14.5
2022-08-25 | 06:20 | A | 2H25A | Disk FR Brake - Model L YAD / YBA |  | 31.94 | 35 |  |  |  | 1.56 |  |  |  | 2.6 |  | 120 | 62.22 |  |  | 140 |  | 46
2022-08-25 | 08:15 | A | 2H25A | Disk FR Brake, _Jazz (2CT)_Cav. 3 & 4 |  | 32.6 | 35 |  |  |  | 1.73 |  |  |  | 2.58 |  | 120 | 57.97 |  |  | 140 |  | 48
2022-08-25 | 10:15 | A | 2H25A | Disk FR Brake - YJC |  | 35.43 | 36 |  |  |  | 1.56 |  |  |  | 2.54 |  | 120 | 49.56 |  |  | 140 |  | 48
2022-08-25 | 12:20 | A | 2H25A | Drum RR Brake - YRA | 8.47 | 37.28 | 35 |  |  |  | 1.57 | 66.18 | 1.72 | 2.68 | 2.58 |  | 120 | 43.12 |  |  | 140 |  | 48 |  | 10.19 |  | 2.27 | 12.8
2022-08-25 | 14:20 | B | 2H25C | Drum RR Brake - YRA |  | 38.82 | 34 |  |  |  | 1.61 |  |  |  | 2.52 |  | 120 | 37.56 |  |  | 140 |  | 48
2022-08-25 | 16:25 | B | 2H25A | Drum RR Brake _ 2UA |  | 39.01 | 34 |  |  |  | 1.6 |  |  |  | 2.53 |  | 120 | 35.53 |  |  | 140 |  | 48
2022-08-25 | 18:20 | B | 25H22A | Brake Disc, (Cav 7,8,9,10)Alto |  | 37.96 | 35 |  |  |  | 1.65 |  |  |  | 2.54 |  | 120 | 40.97 |  |  | 140 |  | 48
2022-08-25 | 20:20 | B | 2H25A | Cylinder Block _ BMG | 8.37 | 36.54 | 35 |  |  |  | 1.52 | 66.05 | 1.7 | 2.65 | 2.53 |  | 120 | 47.19 |  |  | 140 |  | 48 |  | 10.07 |  | 2.25 | 13.5
2022-08-25 | 22:25 | C | 2H25B | Disk FR Brake - Model L YAD / YBA |  | 35.12 | 36 |  |  |  | 1.8 |  |  |  | 2.57 |  | 120 | 52.71 |  |  | 140 |  | 47
2022-08-25 | 00:20 | C | 22HYA | Brake Disc _Cav 7:&8: (Model K) |  | 33.26 | 35 |  |  |  | 1.69 |  |  |  | 2.58 |  | 120 | 57.35 |  |  | 140 |  | 47
2022-08-25 | 02:25 | C | 2H25A | Drum RR Brake _ XBA ABS |  | 32.5 | 35 |  |  |  | 1.74 |  |  |  | 2.62 |  | 120 | 60.7 |  |  | 140 |  | 48
2022-08-25 | 04:20 | C | 2H25B | Disk FR Brake - YJC | 8.55 | 31.92 | 35 |  |  |  | 1.74 | 67.13 | 2.14 | 2.78 | 2.58 |  | 120 | 62.65 |  |  | 140 |  | 47 |  | 10.69 |  | 2.3 | 14.2
2022-08-26 | 06:35 | A | 2H26A | Disk FR Brake - YJC |  | 31.92 | 35 |  |  |  | 1.77 |  |  |  | 2.6 |  | 120 | 63.38 |  |  | 140 |  | 40
2022-08-26 | 08:40 | A | 2H26A | Drum RR Brake - YRA |  | 32.87 | 34 |  |  |  | 1.61 |  |  |  | 2.56 |  | 120 | 60.73 |  |  | 140 |  | 46
2022-08-26 | 10:50 | A | 2H26B | Drum RR Brake - YRA |  | 34.04 | 34 |  |  |  | 1.7 |  |  |  | 2.58 |  | 120 | 56.7 |  |  | 140 |  | 45
2022-08-26 | 12:15 | A | 2H26A | Drum RR Brake - YRA | 8.51 | 35.09 | 34 |  |  |  | 1.64 | 66.2 | 1.74 | 2.65 | 2.56 |  | 120 | 51.39 |  |  | 140 |  | 47 |  | 10.25 |  | 2.27 | 12.6
2022-08-26 | 14:22 | B | 2H26A | Disk FR Brake - Model L YAD / YBA |  | 35.64 | 35 |  |  |  | 1.72 |  |  |  | 2.52 |  | 120 | 50.56 |  |  | 140 |  | 48
2022-08-26 | 16:20 | B | 2H26A | Disc-FR-Brake 14" _Nissan (Cavity 7 & 8 ) |  | 36.28 | 34 |  |  |  | 1.79 |  |  |  | 2.52 |  | 120 | 48.59 |  |  | 140 |  | 47
2022-08-26 | 18:32 | B | 2H26A | Disk FR Brake _Vent _2VL |  | 35.53 | 35 |  |  |  | 1.61 |  |  |  | 2.53 |  | 120 | 51.94 |  |  | 140 |  | 49
2022-08-26 | 20:35 | B | 2H26B | Disk FR Brake - Model L YAD / YBA | 8.4 | 35.15 | 35 |  |  |  | 1.82 | 66 | 1.7 | 2.62 | 2.52 |  | 120 | 53.82 |  |  | 140 |  | 49 |  | 10.1 |  | 2.24 | 14
2022-08-26 | 22:20 | C | 2H26A | Disk FR Brake - YJC |  | 34.74 | 34 |  |  |  | 1.79 |  |  |  | 2.51 |  | 120 | 55.48 |  |  | 140 |  | 50
2022-08-26 | 00:15 | C | 2H26C | Disk FR Brake - Model L YAD / YBA |  | 34.46 | 35 |  |  |  | 1.75 |  |  |  | 2.58 |  | 120 | 55.66 |  |  | 140 |  | 49
2022-08-26 | 02:15 | C | 2H26B | Disk FR Brake _ YHB |  | 34.16 | 35 |  |  |  | 1.77 |  |  |  | 2.59 |  | 120 | 55.44 |  |  | 140 |  | 49
2022-08-26 | 04:20 | C | 2H26C | Disk FR Brake _ YHB | 8.64 | 32.84 | 35 |  |  |  | 1.7 | 66.57 | 2.04 | 2.76 | 2.61 |  | 120 | 58.52 |  |  | 140 |  | 48 |  | 10.68 |  | 2.26 | 13.5
2022-08-27 | 06:25 | A | 22H27A | Brake Disc, (Cav 7,8,9,10)Alto |  | 31.86 | 35 |  |  |  | 1.58 |  |  |  | 2.58 |  | 120 | 61.96 |  |  | 140 |  | 35
2022-08-27 | 08:30 | A | 2H27A | Disk FR Brake - YJC |  | 33.08 | 35 |  |  |  | 1.63 |  |  |  | 2.56 |  | 120 | 57.82 |  |  | 140 |  | 47
2022-08-27 | 11:29 | A | 2H27A | Drum RR Brake - YRA |  | 34.53 | 34 |  |  |  | 1.67 |  |  |  | 2.54 |  | 120 | 51.84 |  |  | 140 |  | 48
2022-08-27 | 12:40 | A | 2H27B | Drum RR Brake - YRA | 8.55 | 35.7 | 34 |  |  |  | 1.71 | 66.32 | 1.75 | 2.7 | 2.56 |  | 120 | 49.71 |  |  | 140 |  | 48 |  | 10.3 |  | 2.28 | 12.6
2022-08-27 | 14:40 | B | 2H27A | Drum RR Brake _ 2UA |  | 34.28 | 35 |  |  |  | 1.63 |  |  |  | 2.54 |  | 120 | 54.75 |  |  | 140 |  | 48
2022-08-27 | 16:22 | B | 2H27A | Brake drum 14", Nissan set # 4 Cav. 7 & 8 |  | 36.39 | 34 |  |  |  | 1.73 |  |  |  | 2.52 |  | 120 | 47.73 |  |  | 140 |  | 48
2022-08-27 | 18:32 | B | 2H27A | Disc-FR-Brake 14" _Nissan (Cavity 7 & 8 ) |  | 35.35 | 34 |  |  |  | 1.8 |  |  |  | 2.52 |  | 120 | 51.25 |  |  | 140 |  | 48
2022-08-27 | 20:15 | B | 2H27B | Disk FR Brake - YJC | 8.5 | 32.77 | 35 |  |  |  | 1.69 | 66.25 | 1.75 | 2.7 | 2.53 |  | 120 | 61.32 |  |  | 140 |  | 47 |  | 10.25 |  | 2.25 | 13.2
2022-08-27 | 22:20 | C | 2H27B | Disk FR Brake - Model L YAD / YBA |  | 34.19 | 36 |  |  |  | 1.65 |  |  |  | 2.58 |  | 120 | 57.28 |  |  | 140 |  | 48
2022-08-27 | 00:15 | C | 2H27D | Disk FR Brake - Model L YAD / YBA |  | 33.8 | 36 |  |  |  | 1.71 |  |  |  | 2.54 |  | 120 | 56.84 |  |  | 140 |  | 47
2022-08-27 | 02:20 | C | 2H27A | Disk FR Brake _ YHB |  | 33.09 | 35 |  |  |  | 1.68 |  |  |  | 2.57 |  | 120 | 56.15 |  |  | 140 |  | 48
2022-08-27 | 04:25 | C | 2H27D | Disk FR Brake - YJC | 8.62 | 32.35 | 36 |  |  |  | 1.72 | 66.45 | 1.77 | 2.73 | 2.53 |  | 120 | 57.05 |  |  | 140 |  | 48 |  | 10.39 |  | 2.31 | 12.8
2022-08-30 | 06:45 | A | 2H30A | Cylinder Block _ CMA |  | 31.03 | 34 |  |  |  | 1.68 |  |  |  | 2.6 |  | 120 | 73.55 |  |  | 140 |  | 45
2022-08-30 | 08:30 | A | 2H30A | Disk FR Brake, _Jazz (2CT)_Cav. 3 & 4 |  | 32.59 | 35 |  |  |  | 1.71 |  |  |  | 2.58 |  | 120 | 61.31 |  |  | 140 |  | 46
2022-08-30 | 10:35 | A | 2H22A | Disk FR Brake _ YHB |  | 34.42 | 35 |  |  |  | 1.59 |  |  |  | 2.62 |  | 120 | 56.97 |  |  | 140 |  | 47
2022-08-30 | 12:20 | B | 2H30A | Disk FR Brake - YJC |  | 36.28 | 33 |  |  |  | 1.67 |  |  |  | 2.54 |  | 120 | 46.61 |  |  | 140 |  | 46
2022-08-30 | 12:50 | A | 2H30B | Drum RR Brake - YRA | 8.53 | 36.28 | 35 |  |  |  | 1.53 | 66.26 | 1.71 | 2.65 | 2.58 |  | 130 | 46.61 |  |  | 140 |  | 46 |  | 10.24 |  | 2.28 | 12.4
2022-08-30 | 14:35 | B | 2H30A | Disk FR Brake - YJC |  | 35.9 | 34 |  |  |  | 1.66 |  |  |  | 2.58 |  | 120 | 50.99 |  |  | 140 |  | 47
2022-08-30 | 16:20 | B | 2H30B | Disk FR Brake - YJC |  | 32.93 | 35 |  |  |  | 1.55 |  |  |  | 2.56 |  | 120 | 64.76 |  |  | 140 |  | 48
2022-08-30 | 18:22 | B | 30H22A | Brake Disc, (Cav 7,8,9,10)Alto |  | 33.14 | 34 |  |  |  | 1.6 |  |  |  | 2.58 |  | 120 | 62.15 |  |  | 140 |  | 46
2022-08-30 | 20:25 | B | 2H30B | Cylinder Block _ CMA | 8.61 | 32.68 | 35 |  |  |  | 1.65 | 67.02 | 1.81 | 2.72 | 2.6 |  | 120 | 66 |  |  | 140 |  | 47 |  | 10.42 |  | 2.28 | 13.2
2022-08-30 | 22:15 | C | 2H30A | Disk FR Brake - Model L YAD / YBA |  | 33.08 | 36 |  |  |  | 1.69 |  |  |  | 2.55 |  | 120 | 66.62 |  |  | 140 |  | 47
2022-08-30 | 00:20 | C | 2H30A | Disc-FR-Brake 14" _Nissan (Cavity 7 & 8 ) |  | 32.98 | 36 |  |  |  | 1.62 |  |  |  | 2.56 |  | 120 | 65.51 |  |  | 140 |  | 47
2022-08-30 | 02:16 | C | 2H30B | Disk FR Brake _ YHB |  | 32.94 | 35 |  |  |  | 1.67 |  |  |  | 2.52 |  | 130 | 65.1 |  |  | 140 |  | 48
2022-08-30 | 04:15 | C | 2H30D | Disk FR Brake - YJC | 8.64 | 33.14 | 34 |  |  |  | 1.7 | 66.32 | 1.84 | 2.66 | 2.54 |  | 120 | 64.11 |  |  | 140 |  | 48 |  | 10.48 |  | 2.26 | 12.8
2022-09-01 | 09:50 | A | 2J01A | Disk FR Brake - YJC |  | 33.09 | 35 |  |  |  | 1.61 |  |  |  | 2.62 |  | 120 | 60.57 |  |  | 140 |  | 46
2022-09-01 | 10:45 | A | 1J09A | Drum RR Brake - YRA |  | 34.11 | 34 |  |  |  | 1.8 |  |  |  | 2.58 |  | 120 | 56.84 |  |  | 140 |  | 47
2022-09-01 | 12:25 | A | 2J03A | Drum RR Brake _Y9T | 8.51 | 36.16 | 34 |  |  |  | 1.63 | 66.56 | 1.73 | 2.67 | 2.58 |  | 120 | 45.76 |  |  | 140 |  | 47 |  | 10.24 |  | 2.3 | 12.1
2022-09-01 | 14:15 | B | 22J01B | Disk FR Brake - YJC |  | 37.47 | 35 |  |  |  | 1.62 |  |  |  | 2.58 |  | 120 | 42.2 |  |  | 140 |  | 48
2022-09-01 | 16:05 | B |  | Disk FR Brake, _Jazz (2CT)_Cav. 3 & 4 |  | 37.5 | 36 |  |  |  | 1.67 |  |  |  | 2.58 |  | 130 | 40.89 |  |  | 140 |  | 48
2022-09-01 | 18:00 | B | 2J01A | Disk FR Brake _ YHB |  | 37.69 | 35 |  |  |  | 1.55 |  |  |  | 2.53 |  | 130 | 46.74 |  |  | 140 |  | 48
2022-09-01 | 20:15 | B | 2J01D | Drum RR Brake - YRA | 8.46 | 36.71 | 35 |  |  |  | 1.6 | 66.25 | 1.7 | 2.65 | 2.52 |  | 120 | 51.35 |  |  | 140 |  | 49 |  | 10.16 |  | 2.27 | 13.8
2022-09-01 | 22:20 | C | 2J01B | Disk FR Brake - Model L YAD / YBA |  | 35.41 | 36 |  |  |  | 1.66 |  |  |  | 2.56 |  | 120 | 54.08 |  |  | 140 |  | 48
2022-09-01 | 00:08 | C | 2J01C | Disk FR Brake - Model L YAD / YBA |  | 34.98 | 35 |  |  |  | 1.61 |  |  |  | 2.58 |  | 120 | 54.89 |  |  | 140 |  | 47
2022-09-01 | 02:20 | C | 2J01B | Disk FR Brake, _Jazz (2CT)_Cav. 3 & 4 |  | 34.12 | 37 |  |  |  | 1.68 |  |  |  | 2.52 |  | 120 | 56.29 |  |  | 140 |  | 46
2022-09-01 | 03:40 | C | 01J22A | Brake Disc, (Cav 7,8,9,10)Alto |  | 33.71 | 35 |  |  |  | 1.57 |  |  |  | 2.6 |  | 130 | 58.61 |  |  | 140 |  | 48
2022-09-01 | 05:05 | C | 2J01A | Disk FR Brake _Vent -Y9T_Domestic | 8.49 | 32.2 | 36 |  |  |  | 1.64 | 66.51 | 1.71 | 2.66 | 2.58 |  | 120 | 65.46 |  |  | 140 |  | 48 |  | 10.2 |  | 2.28 | 12.4
2022-09-02 | 06:05 | A | 2J02A | Disk FR Brake - YJC |  | 32.41 | 35 |  |  |  | 1.59 |  |  |  | 2.62 |  | 120 | 64.41 |  |  | 140 |  | 48
2022-09-02 | 08:10 | A | 2J02A | Disk FR Brake _ YHB |  | 34.41 | 35 |  |  |  | 1.67 |  |  |  | 2.6 |  | 120 | 58.57 |  |  | 140 |  | 47 |  |  |  |  | 10.3
2022-09-02 | 10:02 | A | 2J02A | Disk FR Brake - Model L YAD / YBA |  | 37.03 | 35 |  |  |  | 1.54 |  |  |  | 2.56 |  | 130 | 49.49 |  |  | 140 |  | 48
2022-09-02 | 11:50 | A | 2J02A | Cylinder Block _ CMA |  | 37.52 | 34 |  |  |  | 1.68 |  |  |  | 2.56 |  | 120 | 48.38 |  |  | 140 |  | 48
2022-09-02 | 13:42 | A | 2J02A | Disk FR Brake - YJC | 8.53 | 38.49 | 36 |  |  |  | 1.58 | 66.42 | 1.75 | 2.64 | 2.54 |  | 130 | 44.07 |  |  | 140 |  | 47 |  | 10.28 |  | 2.28 | 12.2
2022-09-02 | 15:35 | B | 2J02A | Drum RR Brake - YRA |  | 39.14 | 34 |  |  |  | 1.55 |  |  |  | 2.52 |  | 120 | 40.17 |  |  | 140 |  | 48 |  |  |  |  | 10.4
2022-09-02 | 17:30 | B | 2J02A | Disc-FR-Brake 14" _Nissan (Cavity 7 & 8 ) |  | 37.27 | 36 |  |  |  | 1.61 |  |  |  | 2.54 |  | 120 | 43.41 |  |  | 140 |  | 48 |  |  |  |  | 10.8
2022-09-02 | 19:20 | B | 2J02A | Disk FR Brake, _Jazz (2CT)_Cav. 3 & 4 |  | 37.52 | 35 |  |  |  | 1.59 |  |  |  | 2.52 |  | 120 | 44.56 |  |  | 140 |  | 49 |  |  |  |  | 11.4
2022-09-02 | 21:10 | B | 2J02C | Disk FR Brake - YJC | 8.48 | 37.96 | 35 |  |  |  | 1.7 | 66.3 | 1.7 | 2.6 | 2.53 |  | 120 | 48.68 |  |  | 140 |  | 49 |  | 10.18 |  | 2.25 | 12.2
2022-09-02 | 22:30 | C | 2J02B | Disk FR Brake _ YHB |  | 37.74 | 34 |  |  |  | 1.72 |  |  |  | 2.56 |  | 130 | 49.95 |  |  | 140 |  | 49 |  |  |  |  | 11.1
2022-09-02 | 00:15 | C | 2J02B | Disk FR Brake - Model L YAD / YBA |  | 36.82 | 34 |  |  |  | 1.55 |  |  |  | 2.58 |  | 130 | 50.72 |  |  | 140 |  | 48 |  |  |  |  | 10.5
2022-09-02 | 02:10 | C | 2J02B | Drum RR Brake - YRA |  | 36 | 37 |  |  |  | 1.58 |  |  |  | 2.6 |  | 130 | 53.23 |  |  | 140 |  | 48 |  |  |  |  | 11.1
2022-09-02 | 04:20 | C | 2J02B | Cylinder Block _ CMA | 8.51 | 34.69 | 35 |  |  |  | 1.71 | 66.45 | 1.76 | 2.62 | 2.58 |  | 120 | 53.23 |  |  | 140 |  | 49 |  | 10.27 |  | 2.26 | 10
2022-09-03 | 06:25 | A | 2J03A | Disk FR Brake - YJC |  | 33.34 | 36 |  |  |  | 1.58 |  |  |  | 2.57 |  | 120 | 57.1 |  |  | 140 |  | 48 |  |  |  |  | 10.5
2022-09-03 | 08:15 | A | 2J03A | Brake drum 14", Nissan set # 4 Cav. 7 & 8 |  |  | 37 |  |  |  | 1.66 |  |  |  | 2.6 |  | 130 |  |  |  | 140 |  | 48 |  |  |  |  | 10.4
2022-09-03 | 10:05 | A | 2j03a | Brake drum 14", Nissan set # 4 Cav. 7 & 8 |  | 34.6 | 36 |  |  |  | 1.71 |  |  |  | 2.58 |  | 120 | 48.8 |  |  | 140 |  | 47 |  |  |  |  | 11.8
2022-09-03 | 11:52 | A | 22J03A | Brake Disc, (Cav 7,8,9,10)Alto |  | 35.64 | 36 |  |  |  | 1.56 |  |  |  | 2.56 |  | 120 | 45.39 |  |  | 140 |  | 47 |  |  |  |  | 10.8
2022-09-03 | 13:45 | A | 2J03A | Drum RR Brake - YRA | 8.48 | 37.86 | 34 |  |  |  | 1.56 | 66.64 | 1.72 | 2.62 | 2.58 |  | 130 | 38.96 |  |  | 140 |  | 48 |  | 10.2 |  | 2.28 | 12.2
2022-09-03 | 15:35 | B | 2J03B | Disk FR Brake - YJC |  | 38.92 | 35 |  |  |  | 1.62 |  |  |  | 2.52 |  | 130 | 36.78 |  |  | 140 |  | 48 |  |  |  |  | 11.4
2022-09-03 | 17:30 | B | 2J03A | Drum Rear Brake _ Jazz (2CT) _ Cav. 3 & 4 |  | 39.89 | 35 |  |  |  | 1.56 |  |  |  | 2.53 |  | 120 | 34.33 |  |  | 140 |  | 49 |  |  |  |  | 12
2022-09-03 | 19:20 | B | 2J03A | Drum Rear Brake _ Jazz (2CT) _ Cav. 3 & 4 |  | 38.59 | 36 |  |  |  | 1.59 |  |  |  | 2.54 |  | 120 | 38.2 |  |  | 140 |  | 48 |  |  |  |  | 12.8
2022-09-03 | 21:15 | B | 2J03C | Disk FR Brake _ YHB | 8.4 | 37.13 | 35 |  |  |  | 1.73 | 66.45 | 1.7 | 2.6 | 2.53 |  | 120 | 42.84 |  |  | 140 |  | 49 |  | 10.1 |  | 2.25 | 14.2
2022-09-03 | 22:25 | C | 2J03C | Disk FR Brake - YJC |  | 36.99 | 35 |  |  |  | 1.62 |  |  |  | 2.56 |  | 130 | 44.12 |  |  | 140 |  | 49 |  |  |  |  | 10.4
2022-09-03 | 00:35 | C | 2J03A | Cylinder Block _ CMA |  | 34.74 | 35 |  |  |  | 1.57 |  |  |  | 2.58 |  | 120 | 49.79 |  |  | 140 |  | 48 |  |  |  |  | 11.1
2022-09-03 | 02:25 | C | 2J03A | Cylinder Block _ BMG |  | 34.42 | 37 |  |  |  | 1.52 |  |  |  | 2.6 |  | 120 | 50.52 |  |  | 140 |  | 48 |  |  |  |  | 10
2022-09-03 | 04:10 | C | 2J03B | Disk FR Brake - Model L YAD / YBA | 8.46 | 34.72 | 35 |  |  |  | 1.5 | 66.67 | 1.72 | 2.61 | 2.52 |  | 120 | 50.46 |  |  | 140 |  | 47 |  | 10.18 |  | 2.27 | 12
2022-09-04 | 06:20 | A | 2J03D | Disk FR Brake - YJC |  | 33.18 | 35 |  |  |  | 1.56 |  |  |  | 2.53 |  | 120 | 54.82 |  |  | 140 |  | 48 |  |  |  |  | 10.1
2022-09-04 | 08:15 | A | 2J04A | Disc-FR-Brake 14" _Nissan (Cavity 7 & 8 ) |  | 34.39 | 36 |  |  |  | 1.67 |  |  |  | 2.55 |  | 120 | 51.28 |  |  | 140 |  | 47 |  |  |  |  | 11.2
2022-09-04 | 10:20 | A | 04J22A | Brake Disc, (Cav 7,8,9,10)Alto |  | 35.68 | 36 |  |  |  | 1.75 |  |  |  | 2.56 |  | 120 | 47.93 |  |  | 140 |  | 48 |  |  |  |  | 10.3
2022-09-04 | 12:20 | A | 2J04A | Disk FR Brake _ YHB | 8.45 | 38.41 | 38 |  |  |  | 1.63 | 66.45 | 1.7 | 2.68 | 2.58 |  | 130 | 39.03 |  |  | 140 |  | 46 |  | 10.15 |  | 2.26 | 10
2022-09-04 | 14:10 | B | 2J04A | Brake drum 14", Nissan set # 4 Cav. 7 & 8 |  |  | 37 |  |  |  | 1.67 |  |  |  | 2.56 |  | 120 |  |  |  | 140 |  | 46 |  |  |  |  | 12.2
2022-09-04 | 16:05 | B | 2J04A | Disk FR Brake - YJC |  |  | 35 |  |  |  | 1.64 |  |  |  | 2.52 |  | 130 |  |  |  | 140 |  | 50 |  |  |  |  | 14
2022-09-04 | 18:00 | B | 2J04A | Drum RR Brake _ XBA ABS |  |  | 36 |  |  |  | 1.69 |  |  |  | 2.54 |  | 120 |  |  |  | 140 |  | 49 |  |  |  |  | 13.6
2022-09-04 | 20:00 | B | 2J04A | Drum RR Brake - YRA | 8.42 |  | 35 |  |  |  | 1.59 | 66.35 | 1.7 | 2.62 | 2.52 |  | 130 |  |  |  | 140 |  | 49 |  | 10.12 |  | 2.24 | 11.2
2022-09-04 | 22:10 | C | 2J04B | Disk FR Brake - Model L YAD / YBA |  | 37.1 | 35 |  |  |  | 1.72 |  |  |  | 2.58 |  | 130 | 46.19 |  |  | 140 |  | 49 |  |  |  |  | 10.2
2022-09-04 | 00:20 | C | 2J04A | HUB _Sigma |  |  | 35 |  |  |  | 1.6 |  |  |  | 2.56 |  | 130 |  |  |  | 140 |  | 48 |  |  |  |  | 11.4
2022-09-04 | 02:10 | C | 2J04B | Disk FR Brake _ YHB |  |  | 36 |  |  |  | 1.79 |  |  |  | 2.52 |  | 120 |  |  |  | 140 |  | 49 |  |  |  |  | 12.5
2022-09-04 | 04:29 | C | 2J04B | Disk FR Brake - YJC | 8.41 |  | 35 |  |  |  | 1.61 | 66.49 | 1.66 | 2.66 | 2.62 |  | 120 |  |  |  | 140 |  | 49 |  | 10.07 |  | 2.25 | 10.9
2022-09-05 | 06:25 | A | 2J05A | Disk FR Brake - Model L YAD / YBA |  | 32.15 | 36 |  |  |  | 1.76 |  |  |  | 2.56 |  | 120 | 56.09 |  |  | 140 |  | 47 |  |  |  |  | 12.2
2022-09-05 | 08:20 | A | 2J05A | Cylinder Block _ CMA |  | 34.32 | 35 |  |  |  | 1.61 |  |  |  | 2.58 |  | 130 | 51.45 |  |  | 140 |  | 47 |  |  |  |  | 11.4
2022-09-05 | 10:10 | A | 2J05A | Cylinder Block _ BMG |  | 35.1 | 36 |  |  |  | 1.75 |  |  |  | 2.6 |  | 120 | 48.81 |  |  | 140 |  | 47 |  |  |  |  | 11.6
2022-09-05 | 12:40 | A | 2J05A | Disk FR Brake _Vent -Y9T_Domestic | 8.43 | 36.65 | 36 |  |  |  | 1.71 | 66.6 | 1.68 | 2.6 | 2.6 |  | 130 | 42.25 |  |  | 140 |  | 47 |  | 10.11 |  | 2.26 | 11.2
2022-09-05 | 14:15 | B | 2J05A | Disk FR Brake _Vent -Y9T_Domestic |  | 38.78 | 36 |  |  |  | 1.6 |  |  |  | 2.6 |  | 120 | 35.63 |  |  | 140 |  | 47 |  |  |  |  | 12.4
2022-09-05 | 14:20 | B | 2J05A | Disk FR Brake _Vent -Y9T_Domestic |  | 38.78 | 36 |  |  |  | 1.6 |  |  |  | 2.56 |  | 120 | 35.63 |  |  | 140 |  | 45 |  |  |  |  | 12.4
2022-09-05 | 16:12 | B | 2J05A | Drum RR Brake _ 2UA |  | 39.91 | 35 |  |  |  | 1.63 |  |  |  | 2.6 |  | 130 | 32.83 |  |  | 140 |  | 46 |  |  |  |  | 14
2022-09-05 | 18:00 | B | 2J05A | Disk FR Brake - YJC |  | 39.27 | 36 |  |  |  | 1.62 |  |  |  | 2.56 |  | 130 | 35.04 |  |  | 140 |  | 45 |  |  |  |  | 12.4
2022-09-05 | 19:40 | B | 2J05B | Disk FR Brake - YJC |  | 36.95 | 35 |  |  |  | 1.53 |  |  |  | 2.58 |  | 130 | 40.51 |  |  | 140 |  | 45 |  |  |  |  | 10.1
2022-09-05 | 21:35 | B | 2J05A | Disk FR Brake _ YHB | 8.38 | 34.89 | 35 |  |  |  | 1.55 | 66.69 | 1.71 | 2.62 | 2.56 |  | 130 | 48.01 |  |  | 140 |  | 44 |  | 10.09 |  | 2.27 | 10.4
2022-09-05 | 23:15 | C | 22JEA | Brake Disc _Cav 7:&8: (Model K) |  | 35 | 36 |  |  |  | 1.51 |  |  |  | 2.6 |  | 130 | 51.69 |  |  | 140 |  | 48 |  |  |  |  | 10.1
2022-09-05 | 01:10 | C | 2J05C | Disk FR Brake - YJC |  | 34.74 | 35 |  |  |  | 1.51 |  |  |  | 2.54 |  | 130 | 50.65 |  |  | 140 |  | 47 |  |  |  |  | 10
2022-09-05 | 02:47 | C | 2J05C | Disk FR Brake - YJC |  | 34.44 | 35 |  |  |  | 1.55 |  |  |  | 2.58 |  | 140 | 50.07 |  |  | 140 |  | 49 |  |  |  |  | 11.6
2022-09-05 | 04:35 | C | 2J05A | Drum RR Brake - YRA | 8.42 | 34.18 | 36 |  |  |  | 1.61 | 66.63 | 1.71 | 2.58 | 2.58 |  | 130 | 48.06 |  |  | 140 |  | 48 |  | 10.13 |  | 2.25 | 10
2022-09-06 | 06:25 | A | 06:25 | Disc, Front Brake,YL8 |  | 33.79 | 35 |  |  |  | 1.55 |  |  |  | 2.6 |  | 120 | 49.59 |  |  | 140 |  | 44 |  |  |  |  | 11.5
2022-09-06 | 08:21 | A | 2J06A | Disk FR Brake _ YHB |  | 34.17 | 36 |  |  |  | 1.54 |  |  |  | 2.56 |  | 120 | 54.03 |  |  | 140 |  | 45 |  |  |  |  | 11.2
2022-09-06 | 10:00 | A | 2J06A | Disc, Front Brake,YL8 |  | 34.48 | 35 |  |  |  | 1.55 |  |  |  | 2.56 |  | 130 | 51.5 |  |  | 140 |  | 47 |  |  |  |  | 8.8
2022-09-06 | 11:55 | A | 22J06A | Brake Disc, (Cav 7,8,9,10)Alto |  | 35.08 | 37 |  |  |  | 1.55 |  |  |  | 2.56 |  | 130 | 49.25 |  |  | 140 |  | 48 |  |  |  |  | 9.8
2022-09-06 | 12:48 | A | 2J06A | Drum RR Brake - YRA | 8.4 | 36.44 | 34 |  |  |  | 1.66 | 66.52 | 1.68 | 2.58 | 2.56 |  | 120 | 45.15 |  |  | 140 |  | 48 |  | 10.08 |  | 2.27 | 10.1
2022-09-06 | 15:40 | B | 2J06A | Drum Rear Brake _ Jazz (2CT) _ Cav. 3 & 4 |  | 36.34 | 36 |  |  |  | 1.63 |  |  |  | 2.55 |  | 120 | 42.07 |  |  | 140 |  | 47 |  |  |  |  | 9.6
2022-09-06 | 17:50 | B | 2J06B | Disk FR Brake - YJC |  |  | 36 |  |  |  | 1.59 |  |  |  | 2.56 |  | 120 |  |  |  | 140 |  | 48 |  |  |  |  | 11.2
2022-09-06 | 19:35 | B | 2J06B | Disk FR Brake - YJC |  | 35.97 | 36 |  |  |  | 1.61 |  |  |  | 2.55 |  | 120 | 45.48 |  |  | 140 |  | 48 |  |  |  |  | 11.6
2022-09-06 | 21:25 | B | 2J06A | Brake drum 14", Nissan set # 4 Cav. 7 & 8 | 8.4 | 35.71 | 36 |  |  |  | 1.72 | 66.52 | 1.65 | 2.55 | 2.56 |  | 120 | 46.65 |  |  | 140 |  | 49 |  | 10.05 |  | 2.24 | 12.2
2022-09-06 | 22:18 | C | 22JFA | Brake Disc _Cav 7:&8: (Model K) |  | 35.48 | 35 |  |  |  | 1.5 |  |  |  | 2.56 |  | 120 | 51 |  |  | 140 |  | 49 |  |  |  |  | 10.2
2022-09-06 | 00:20 | C | 2J06A | Disk FR Brake - Model L YAD / YBA |  | 33.95 | 36 |  |  |  | 1.57 |  |  |  | 2.58 |  | 130 | 55.87 |  |  | 140 |  | 49 |  |  |  |  | 11.1
2022-09-06 | 02:25 | C | 2J06A | Disc,FR Brake (Cav 5&6 3&4)_ EFC |  | 33.4 | 35 |  |  |  | 1.77 |  |  |  | 2.6 |  | 120 | 58.61 |  |  | 140 |  | 48 |  |  |  |  | 10.4
2022-09-06 | 04:32 | C | 2J06A | Disk FR Brake _ YHB | 8.38 | 33.17 | 37 |  |  |  | 1.81 | 66.55 | 1.69 | 2.56 | 2.58 |  | 120 | 58.56 |  |  | 140 |  | 49 |  | 10.07 |  | 2.26 | 10
2022-09-07 | 06:25 | A | 2J07A | Disk FR Brake - YJC |  | 32.69 | 36 |  |  |  | 1.72 |  |  |  | 2.58 |  | 120 | 61.56 |  |  | 140 |  | 48 |  |  |  |  | 10.8
2022-09-07 | 08:20 | A | 2J07A | Drum RR Brake _Y9T |  | 32.69 | 37 |  |  |  | 1.7 |  |  |  | 2.58 |  | 130 | 61.56 |  |  | 140 |  | 47 |  |  |  |  | 13.6
2022-09-07 | 10:15 | A | 2J07B | Drum RR Brake - YRA |  | 36.57 | 34 |  |  |  | 1.72 |  |  |  | 2.56 |  | 120 | 43.89 |  |  | 140 |  | 48 |  |  |  |  | 12.8
2022-09-07 | 11:50 | A | 2J07A | Disk FR Brake - Model L YAD / YBA |  | 37.91 | 35 |  |  |  | 1.69 |  |  |  | 2.58 |  | 130 | 39.41 |  |  | 140 |  | 48 |  |  |  |  | 13.6
2022-09-07 | 13:55 | A | 2J07B | Disk FR Brake - Model L YAD / YBA | 8.47 | 38.05 | 37 |  |  |  | 1.59 | 66.49 | 1.66 | 2.66 | 2.58 |  | 120 | 36.8 |  |  | 140 |  | 48 |  | 10.13 |  | 2.3 | 13.6
2022-09-07 | 15:50 | B | 2J07A | Drum RR Brake _ XBA ABS |  | 37.89 | 35 |  |  |  | 1.58 |  |  |  | 2.53 |  | 130 | 35.2 |  |  | 140 |  | 48 |  |  |  |  | 12.4
2022-09-07 | 17:45 | B | 2J07A | Disk FR Brake _ YHB |  | 37.08 | 35 |  |  |  | 1.58 |  |  |  | 2.52 |  | 130 | 38.19 |  |  | 140 |  | 50 |  |  |  |  | 14
2022-09-07 | 19:40 | B | 2J07C | Drum RR Brake - YRA |  | 35.97 | 34 |  |  |  | 1.52 |  |  |  | 2.52 |  | 130 | 45.73 |  |  | 140 |  | 51 |  |  |  |  | 13.4
2022-09-07 | 21:42 | B | 2J07C | HUB _Sigma | 8.4 | 35.68 | 36 |  |  |  | 1.64 | 66.3 | 1.63 | 2.61 | 2.55 |  | 130 | 45.96 |  |  | 140 |  | 48 |  | 10.03 |  | 2.26 | 15.2
2022-09-07 | 22:30 | C | 2J07A | HUB _Sigma |  | 35.2 | 35 |  |  |  | 1.78 |  |  |  | 2.56 |  | 120 | 48.49 |  |  | 140 |  | 49 |  |  |  |  | 13.6
2022-09-07 | 00:25 | C | 2J07B | Disk FR Brake - YJC |  | 34.72 | 35 |  |  |  | 1.71 |  |  |  | 2.58 |  | 130 | 52.89 |  |  | 140 |  | 49 |  |  |  |  | 14.2
2022-09-07 | 02:30 | C | 2J07C | Disk FR Brake - YJC |  | 34.53 | 34 |  |  |  | 1.72 |  |  |  | 2.52 |  | 120 | 53.58 |  |  | 140 |  | 49 |  |  |  |  | 12
2022-09-07 | 04:20 | C | 2J07A | Disc-FR-Brake 14" _Nissan (Cavity 7 & 8 ) | 8.45 | 34.15 | 35 |  |  |  | 1.61 | 66.57 | 1.7 | 2.65 | 2.6 |  | 120 | 55.01 |  |  | 140 |  | 49 |  | 10.15 |  | 2.28 | 13.6
2022-09-08 | 06:32 | A | 2J08A | Cylinder Block _ BMG |  | 33.34 | 35 |  |  |  | 1.57 |  |  |  | 2.58 |  | 120 | 58.61 |  |  | 140 |  | 48 |  |  |  |  | 12.8
2022-09-08 | 12:00 | A | 22J08A | Brake Disc, (Cav 7,8,9,10)Alto |  | 38.86 | 38 |  |  |  | 1.82 |  |  |  | 2.6 |  | 130 | 39.43 |  |  | 140 |  | 46 |  |  |  |  | 12.4
2022-09-08 | 13:55 | A | 2J08A | Disk FR Brake - Model L YAD / YBA | 8.51 | 38.9 | 34 |  |  |  | 1.68 | 66.4 | 1.67 | 2.65 | 2.58 |  | 130 | 37.87 |  |  | 140 |  | 47 |  | 10.18 |  | 2.29 | 14.8
2022-09-08 | 15:50 | B | 2J08A | Disk FR Brake - YJC |  | 39.16 | 36 |  |  |  | 1.56 |  |  |  | 2.56 |  | 120 | 37.1 |  |  | 140 |  | 48 |  |  |  |  | 11.5
2022-09-08 | 17:45 | B | 2J08B | Disk FR Brake - YJC |  | 39.25 | 35 |  |  |  | 1.54 |  |  |  | 2.54 |  | 120 | 41.1 |  |  | 140 |  | 48 |  |  |  |  | 14.2
2022-09-08 | 19:40 | B | 2J08A | Drum Rear Brake _ Jazz (2CT) _ Cav. 3 & 4 |  | 37.36 | 35 |  |  |  | 1.64 |  |  |  | 2.54 |  | 120 | 45.68 |  |  | 140 |  | 49 |  |  |  |  | 16
2022-09-08 | 21:35 | B | 2J08A | Cylinder Block _ CMA | 8.42 | 36.01 | 34 |  |  |  | 1.68 | 66.15 | 1.62 | 2.61 | 2.52 |  | 120 | 47.1 |  |  | 140 |  | 51 |  | 10.04 |  | 2.25 | 16.2
2022-09-08 | 22:25 | C | 2J08C | Cylinder Block _ BMG |  | 35.92 | 35 |  |  |  | 1.79 |  |  |  | 2.56 |  | 120 | 49.35 |  |  | 140 |  | 50 |  |  |  |  | 13.5
2022-09-08 | 00:20 | C | 2J08A | Disk FR Brake, _Jazz (2CT)_Cav. 3 & 4 |  | 34.83 | 34 |  |  |  | 1.59 |  |  |  | 2.58 |  | 130 | 57.45 |  |  | 140 |  | 48 |  |  |  |  | 15.2
2022-09-08 | 02:30 | C | 2J08A | Drum RR Brake _Y9T |  | 33.99 | 34 |  |  |  | 1.63 |  |  |  | 2.52 |  | 120 | 60.16 |  |  | 140 |  | 48 |  |  |  |  | 12.6
2022-09-08 | 04:25 | C | 2J08C | Disk FR Brake - YJC | 8.47 | 33.51 | 36 |  |  |  | 1.57 | 66.45 | 1.74 | 2.63 | 2.6 |  | 120 | 61.82 |  |  | 140 |  | 50 |  | 10.21 |  | 2.27 | 12.8
2022-09-09 | 06:20 | A | 2J09A | Disk FR Brake - YJC |  | 33.58 | 35 |  |  |  | 1.7 |  |  |  | 2.58 |  | 130 | 63.01 |  |  | 140 |  | 48 |  |  |  |  | 13.4
2022-09-09 | 08:16 | A | 2J09A | Disk FR Brake _ YHB |  | 35.43 | 35 |  |  |  | 1.67 |  |  |  | 2.6 |  | 130 | 57.5 |  |  | 140 |  | 47 |  |  |  |  | 11.2
2022-09-09 | 09:45 | A | 2J09A | Drum RR Brake _ 2UA |  | 35.89 | 35 |  |  |  | 1.68 |  |  |  | 2.54 |  | 120 | 56.49 |  |  | 140 |  | 47 |  |  |  |  | 14
2022-09-09 | 11:30 | A | 2J09A | Disk FR Brake - YJC |  | 38.21 | 34 |  |  |  | 1.78 |  |  |  | 2.57 |  | 130 | 45.9 |  |  | 140 |  | 48 |  |  |  |  | 11.9
2022-09-09 | 13:30 | A | 2J09A | Brake Disc _Cav 7:&8: (Model K) | 8.52 | 39.29 | 35 |  |  |  | 1.69 | 66.3 | 1.65 | 2.6 | 2.55 |  | 130 | 38.68 |  |  | 140 |  | 47 |  | 10.17 |  | 2.28 | 12.8
2022-09-09 | 15:20 | B | 09J22A | Brake Disc, (Cav 7,8,9,10)Alto |  | 40.34 | 34 |  |  |  | 1.5 |  |  |  | 2.51 |  | 130 | 35.17 |  |  | 140 |  | 50 |  |  |  |  | 16
2022-09-09 | 17:20 | B | 2J09A | Disk FR Brake - Model L YAD / YBA |  | 39.49 | 35 |  |  |  | 1.54 |  |  |  | 2.52 |  | 130 | 36.95 |  |  | 140 |  | 50 |  |  |  |  | 14.2
2022-09-09 | 19:15 | B | 2J09A | Disk FR Brake _Vent -Y9T_Export |  | 37.71 | 35 |  |  |  | 1.52 |  |  |  | 2.53 |  | 130 | 47.08 |  |  | 140 |  | 49 |  |  |  |  | 16.6
2022-09-09 | 21:10 | B | 2J09B | Disk FR Brake - YJC | 8.45 | 36.87 | 35 |  |  |  | 1.51 | 66.05 | 1.61 | 2.62 | 2.51 |  | 130 | 52.33 |  |  | 140 |  | 50 |  | 10.06 |  | 2.24 | 18.3
2022-09-09 | 22:05 | C | 2J09A | Drum RR Brake _Y9T |  | 35.37 | 34 |  |  |  | 1.56 |  |  |  | 2.54 |  | 130 | 58.19 |  |  | 140 |  | 49 |  |  |  |  | 13.1
2022-09-09 | 00:21 | C | 2J09A | Drum RR Brake - YRA |  | 34.77 | 33 |  |  |  | 1.76 |  |  |  | 2.52 |  | 120 | 58.67 |  |  | 140 |  | 50 |  |  |  |  | 14.8
2022-09-09 | 01:50 | C | 2J09B | Drum RR Brake - YRA |  | 34.22 | 34 |  |  |  | 1.65 |  |  |  | 2.53 |  | 120 | 58.94 |  |  | 140 |  | 50 |  |  |  |  | 16
2022-09-09 | 02:35 | C | 2J09A | Disk FR Brake, _Jazz (2CT)_Cav. 3 & 4 |  | 33.58 | 35 |  |  |  | 1.59 |  |  |  | 2.57 |  | 120 | 60.85 |  |  | 140 |  | 48 |  |  |  |  | 12.8
2022-09-09 | 04:25 | C | 2J09A | Brake drum 14", Nissan set # 4 Cav. 7 & 8 | 8.64 | 33.06 | 36 |  |  |  | 1.69 | 63.4 | 1.74 | 2.68 | 2.58 |  | 130 | 63.27 |  |  | 140 |  | 49 |  | 10.38 |  | 2.29 | 18.8
2022-09-10 | 06:20 | A | 2J10A | Disk FR Brake - YJC |  | 32.94 | 34 |  |  |  | 1.83 |  |  |  | 2.58 |  | 130 | 63.56 |  |  | 140 |  | 48 |  |  |  |  | 14.6
2022-09-10 | 08:20 | A | 2J10B | Disk FR Brake - YJC |  | 34.29 | 35 |  |  |  | 1.63 |  |  |  | 2.56 |  | 120 | 60.16 |  |  | 140 |  | 47 |  |  |  |  | 10.4
2022-09-10 | 09:45 | A | 2J10A | Brake Disc _Cav 7:&8: (Model K) |  | 35.48 | 34 |  |  |  | 1.64 |  |  |  | 2.56 |  | 120 | 57 |  |  | 140 |  | 48 |  |  |  |  | 12
2022-09-10 | 11:55 | A | 22J10A | Brake Disc, (Cav 7,8,9,10)Alto |  | 37.2 | 34 |  |  |  | 1.55 |  |  |  | 2.58 |  | 130 | 49.29 |  |  | 140 |  | 48 |  |  |  |  | 11.6
2022-09-10 | 13:50 | A | 22J10B | Brake Disc, (Cav 7,8,9,10)Alto | 8.54 | 38.8 | 35 |  |  |  | 1.6 | 66.26 | 1.66 | 2.56 | 2.6 |  | 120 | 43.53 |  |  | 140 |  | 48 |  | 10.2 |  | 2.26 | 12.5
2022-09-10 | 14:10 | B | 10J22B | Brake Disc, (Cav 7,8,9,10)Alto |  | 38.91 | 37 |  |  |  | 1.54 |  |  |  | 2.56 |  | 130 | 42.96 |  |  | 140 |  | 48 |  |  |  |  | 16
2022-09-10 | 16:05 | B | 2J10A | Disk FR Brake, _Jazz (2CT)_Cav. 3 & 4 |  | 36.62 | 35 |  |  |  | 1.79 |  |  |  | 2.54 |  | 120 | 51.13 |  |  | 140 |  | 48 |  |  |  |  | 13.2
2022-09-10 | 18:05 | B | 2J10A | Disk FR Brake _Vent -Y9T_Domestic |  | 37.62 | 35 |  |  |  | 1.72 |  |  |  | 2.53 |  | 120 | 49.17 |  |  | 140 |  | 49 |  |  |  |  | 13.6
2022-09-10 | 20:00 | B | 2J10A | Drum RR Brake - YRA | 8.47 | 35.56 | 36 |  |  |  | 1.68 | 66.05 | 1.61 | 2.53 | 2.55 |  | 120 | 56.69 |  |  | 140 |  | 49 |  | 10.08 |  | 2.24 | 15.3
2022-09-10 | 22:20 | C | 2J10B | Disk FR Brake - YJC |  |  | 34 |  |  |  | 1.8 |  |  |  | 2.56 |  | 120 |  |  |  | 140 |  | 47 |  |  |  |  | 14
2022-09-10 | 00:15 | C | 2J10A | Disk FR Brake _ YHB |  |  | 34 |  |  |  | 1.78 |  |  |  | 2.58 |  | 120 |  |  |  | 140 |  | 48 |  |  |  |  | 13.2
2022-09-10 | 02:10 | C | 2J10A | DISC FR BRAKE - 2SJ |  |  | 35 |  |  |  | 1.69 |  |  |  | 2.52 |  | 130 |  |  |  | 140 |  | 47 |  |  |  |  | 11.4
2022-09-10 | 04:25 | C | 2J10A | Disk FR Brake - Model L YAD / YBA | 8.52 |  | 37 |  |  |  | 1.68 | 66.25 | 1.71 | 2.55 | 2.6 |  | 120 |  |  |  | 140 |  | 48 |  | 10.23 |  | 2.25 | 13.6
2022-09-13 | 06:30 | A | 2J13A | Disk FR Brake - YJC |  | 31.33 | 34 |  |  |  | 1.58 |  |  |  | 2.56 |  | 130 | 64.34 |  |  | 140 |  | 46 |  |  |  |  | 14
2022-09-13 | 08:51 | A | 2J13A | Disc-FR-Brake 14" _Nissan (Cavity 7 & 8 ) |  | 32.97 | 34 |  |  |  | 1.66 |  |  |  | 2.6 |  | 130 | 58.86 |  |  | 140 |  | 46 |  |  |  |  | 16
2022-09-13 | 10:10 | A | 2J13A | Drum RR Brake _Y9T |  | 34.6 | 35 |  |  |  | 1.74 |  |  |  | 2.56 |  | 130 | 52.8 |  |  | 140 |  | 47 |  |  |  |  | 15.2
2022-09-13 | 11:47 | A | 2J13A | Drum RR Brake - YRA |  | 36.03 | 35 |  |  |  | 1.7 |  |  |  | 2.57 |  | 130 | 48.41 |  |  | 140 |  | 45 |  |  |  |  | 12.8
2022-09-13 | 12:50 | A | 2J13B | Drum RR Brake - YRA | 8.56 | 36.88 | 34 |  |  |  | 1.7 | 65.93 | 1.65 | 2.63 | 2.54 |  | 120 | 45.26 |  |  | 140 |  | 47 |  | 10.21 |  | 2.27 | 12.8
2022-09-13 | 14:16 | B | 22JMA | Brake Disc _Cav 7:&8: (Model K) |  | 39.02 | 36 |  |  |  | 1.61 |  |  |  | 2.56 |  | 120 | 38.81 |  |  | 140 |  | 48 |  |  |  |  | 12.8
2022-09-13 | 16:12 | B | 2J13A | Disk FR Brake _ YHB |  | 38 | 35 |  |  |  | 1.83 |  |  |  | 2.58 |  | 120 | 41.95 |  |  | 140 |  | 49 |  |  |  |  | 15.2
2022-09-13 | 18:00 | B | 2J13B | Disk FR Brake _ YHB |  | 36.52 | 36 |  |  |  | 1.84 |  |  |  | 2.6 |  | 120 | 44.46 |  |  | 140 |  | 48 |  |  |  |  | 13.7
2022-09-13 | 20:20 | B | 2J13A | HUB _Sigma | 8.54 | 36.47 | 34 |  |  |  | 1.81 | 65.9 | 1.71 | 2.61 | 2.54 |  | 120 | 46.28 |  |  | 140 |  | 49 |  | 10.25 |  | 2.26 | 11.6
2022-09-13 | 22:15 | C | 2J13A | Disk FR Brake - Model L YAD / YBA |  | 34.98 | 36 |  |  |  | 1.83 |  |  |  | 2.58 |  | 120 | 50.78 |  |  | 140 |  | 48 |  |  |  |  | 12.2
2022-09-13 | 00:20 | C | 2J13A | Disk FR Brake _Vent -Y9T_Domestic |  | 35.17 | 35 |  |  |  | 1.78 |  |  |  | 2.56 |  | 120 | 51.3 |  |  | 140 |  | 48 |  |  |  |  | 13.4
2022-09-13 | 02:30 | C | 2J13C | Disk FR Brake - YJC |  | 34.51 | 35 |  |  |  | 1.74 |  |  |  | 2.6 |  | 120 | 54.03 |  |  | 140 |  | 49 |  |  |  |  | 16.9
2022-09-13 | 04:15 | C | 2J13A | Drum Rear Brake _ Jazz (2CT) _ Cav. 3 & 4 | 8.63 | 33.65 | 35 |  |  |  | 1.79 | 67.09 | 1.67 | 2.65 | 2.53 |  | 120 | 56.64 |  |  | 140 |  | 49 |  | 10.3 |  | 2.28 | 14.2
2022-09-14 | 06:30 | A | 2J13A | Cylinder Block _ CMA |  | 32.73 | 34 |  |  |  | 1.58 |  |  |  | 2.53 |  | 130 | 60.16 |  |  | 140 |  | 48 |  |  |  |  | 17.2
2022-09-14 | 08:15 | A | 2J14A | Drum RR Brake - YRA |  | 32.72 | 34 |  |  |  | 1.62 |  |  |  | 2.56 |  | 120 | 59.48 |  |  | 140 |  | 48 |  |  |  |  | 14
2022-09-14 | 10:10 | A | 2J14B | Drum RR Brake - YRA |  | 34.28 | 34 |  |  |  | 1.7 |  |  |  | 2.56 |  | 120 | 54 |  |  | 140 |  | 47 |  |  |  |  | 13.6
2022-09-14 | 12:00 | A | 2J12A | Disk FR Brake - Model L YAD / YBA | 8.55 | 35.8 | 35 |  |  |  | 1.69 | 65.9 | 1.65 | 2.61 | 2.56 |  | 130 | 49.75 |  |  | 140 |  | 48 |  | 10.2 |  | 2.29 | 13.9
2022-09-14 | 13:55 | A | 22JNA | Brake Disc _Cav 7:&8: (Model K) |  | 35.61 | 35 |  |  |  | 1.63 |  |  |  | 2.58 |  | 120 | 49.85 |  |  | 140 |  | 47 |  |  |  |  | 12.8
2022-09-14 | 16:30 | B | 14J22A | Brake Disc, (Cav 7,8,9,10)Alto |  | 32.27 | 38 |  |  |  | 1.74 |  |  |  | 2.56 |  | 120 | 66.58 |  |  | 140 |  | 46 |  |  |  |  | 11.6
2022-09-14 | 18:25 | B | 14J22B | Brake Disc, (Cav 7,8,9,10)Alto |  | 33 | 36 |  |  |  | 1.56 |  |  |  | 2.58 |  | 130 | 64.04 |  |  | 140 |  | 46 |  |  |  |  | 16
2022-09-14 | 20:15 | B | 2J14A | Disk FR Brake - YJC | 8.53 | 33.35 | 35 |  |  |  | 1.59 | 66.87 | 1.65 | 2.59 | 2.58 |  | 120 | 59.96 |  |  | 140 |  | 47 |  | 10.18 |  | 2.27 | 10.9
2022-09-14 | 22:15 | C | 2J14B | Disk FR Brake - YJC |  | 32.03 | 36 |  |  |  | 1.61 |  |  |  | 2.58 |  | 120 | 65.48 |  |  | 140 |  | 47 |  |  |  |  | 11.6
2022-09-14 | 00:20 | C | 2J14C | Drum RR Brake - YRA |  | 31.18 | 35 |  |  |  | 1.66 |  |  |  | 2.6 |  | 120 | 70.73 |  |  | 140 |  | 47 |  |  |  |  | 12
2022-09-14 | 02:15 | C | 2J14A | Disk FR Brake _ YHB |  | 32.01 | 35 |  |  |  | 1.59 |  |  |  | 2.56 |  | 120 | 67.06 |  |  | 140 |  | 48 |  |  |  |  | 13.6
2022-09-14 | 04:20 | C | 2J14A | Disk FR Brake, _Jazz (2CT)_Cav. 3 & 4 | 8.59 | 31.65 | 35 |  |  |  | 1.62 | 66.57 | 1.85 | 2.64 | 2.53 |  | 120 | 66.63 |  |  | 140 |  | 48 |  | 10.44 |  | 2.27 | 12.8
2022-09-15 | 06:20 | A | 2J14C | Disk FR Brake - YJC |  | 30.91 | 34 |  |  |  | 1.76 |  |  |  | 2.54 |  | 120 | 69.96 |  |  | 140 |  | 50 |  |  |  |  | 14.4
2022-09-15 | 08:15 | A | 2J15A | Drum RR Brake - YRA |  | 30.92 | 34 |  |  |  | 1.64 |  |  |  | 2.58 |  | 120 | 70.43 |  |  | 140 |  | 47 |  |  |  |  | 12.4
2022-09-15 | 10:10 | A | 2J15A | Disc-FR-Brake 14" _Nissan (Cavity 7 & 8 ) |  | 32.24 | 35 |  |  |  | 1.55 |  |  |  | 2.57 |  | 120 | 64.68 |  |  | 140 |  | 46 |  |  |  |  | 12.6
2022-09-15 | 10:11 | A | 2J15A | Disc-FR-Brake 14" _Nissan (Cavity 7 & 8 ) |  | 32.19 | 35 |  |  |  | 1.55 |  |  |  | 2.58 |  | 120 | 64.86 |  |  | 140 |  | 46 |  |  |  |  | 12.6
2022-09-15 | 11:52 | A | 2J15A | Disk FR Brake - YJC |  | 32.29 | 37 |  |  |  | 1.66 |  |  |  | 2.6 |  | 120 | 63.68 |  |  | 140 |  | 48 |  |  |  |  | 10.6
2022-09-15 | 13:45 | A | 2J15A | Drum RR Brake _Y9T | 8.55 | 31.84 | 36 |  |  |  | 1.6 | 65.83 | 1.68 | 2.62 | 2.56 |  | 130 | 66.11 |  |  | 140 |  | 47 |  | 10.23 |  | 2.3 | 12.4
2022-09-15 | 15:35 | B | 2J15A | Disk FR Brake _Vent -Y9T_Domestic |  | 30.69 | 35 |  |  |  | 1.66 |  |  |  | 2.56 |  | 120 | 70.21 |  |  | 140 |  | 48 |  |  |  |  | 11.8
2022-09-15 | 17:15 | B | 22JOA | Brake Disc _Cav 7:&8: (Model K) |  | 29.38 | 36 |  |  |  | 1.52 |  |  |  | 2.58 |  | 130 | 72.3 |  |  | 140 |  | 48 |  |  |  |  | 10.9
2022-09-15 | 18:35 | B | 2J15A | Disk FR Brake - Model L YAD / YBA |  | 29.56 | 36 |  |  |  | 1.59 |  |  |  | 2.6 |  | 120 | 69.79 |  |  | 140 |  | 47 |  |  |  |  | 14.2
2022-09-15 | 19:05 | B | 2J15A | Disk FR Brake _ YHB | 8.53 | 29.86 | 37 |  |  |  | 1.7 | 65.9 | 1.68 | 2.6 | 2.58 |  | 120 | 69.11 |  |  | 140 |  | 46 |  | 10.21 |  | 2.28 | 12.7
2022-09-15 | 21:45 | C | 2J15A | Drum RR Brake _ XBA ABS |  | 29.96 | 35 |  |  |  | 1.63 |  |  |  | 2.56 |  | 120 | 72.47 |  |  | 140 |  | 49 |  |  |  |  | 10.7
2022-09-15 | 23:10 | C | 2J15A | Drum RR Brake _ XBA ABS |  | 29.42 | 35 |  |  |  | 1.75 |  |  |  | 2.58 |  | 120 | 79.31 |  |  | 140 |  | 47 |  |  |  |  | 11
2022-09-15 | 01:00 | C | 2J15B | Disk FR Brake - YJC |  | 29.28 | 35 |  |  |  | 1.8 |  |  |  | 2.54 |  | 120 | 78.93 |  |  | 140 |  | 46 |  |  |  |  | 10
2022-09-15 | 02:50 | C | 2J15C | Disk FR Brake - YJC |  | 29.36 | 36 |  |  |  | 1.86 |  |  |  | 2.6 |  | 120 | 76.95 |  |  | 140 |  | 47 |  |  |  |  | 12.2
2022-09-15 | 04:35 | C | 2J15A | Disk FR Brake, _Jazz (2CT)_Cav. 3 & 4 | 8.58 | 28.36 | 35 |  |  |  | 1.83 | 66.63 | 1.82 | 2.7 | 2.61 |  | 120 | 80.83 |  |  | 140 |  | 47 |  | 10.4 |  | 2.25 | 10.8
2022-09-16 | 06:25 | A | 2J15C | Drum RR Brake - YRA |  | 27.77 | 35 |  |  |  | 1.8 |  |  |  | 2.55 |  | 120 | 82.04 |  |  | 140 |  | 48 |  |  |  |  | 16.4
2022-09-16 | 08:20 | A | 2J16A | Drum RR Brake - YRA |  | 27.87 | 34 |  |  |  | 1.79 |  |  |  | 2.58 |  | 120 | 83.36 |  |  | 140 |  | 46 |  |  |  |  | 11.9
2022-09-16 | 10:16 | A | 2J16A | Cylinder Block _ CMA |  | 27.15 | 37 |  |  |  | 1.74 |  |  |  | 2.58 |  | 120 | 88.29 |  |  | 140 |  | 47 |  |  |  |  | 10.6
2022-09-16 | 12:10 | A | 2J16B | Cylinder Block _ CMA |  | 29.48 | 36 |  |  |  | 1.67 |  |  |  | 2.58 |  | 120 | 73.75 |  |  | 140 |  | 47 |  |  |  |  | 10.8
2022-09-16 | 13:50 | A | 2J16C | Cylinder Block _ CMA | 8.62 | 29.03 | 36 |  |  |  | 1.57 | 65.7 | 1.73 | 2.7 | 2.6 |  | 130 | 75.86 |  |  | 140 |  | 47 |  | 10.35 |  | 2.28 | 10.8
2022-09-16 | 15:50 | B | 2J16A | Disk FR Brake _ YHB |  | 29.63 | 35 |  |  |  | 1.8 |  |  |  | 2.56 |  | 120 | 71.61 |  |  | 140 |  | 47 |  |  |  |  | 10.4
2022-09-16 | 18:00 | B | 2J16A | Disk FR Brake - Model L YAD / YBA |  | 29.98 | 36 |  |  |  | 1.81 |  |  |  | 2.58 |  | 120 | 73.05 |  |  | 140 |  | 48 |  |  |  |  | 10.9
2022-09-16 | 19:50 | B | 2J16A | Brake drum 14", Nissan set # 4 Cav. 7 & 8 |  | 30.35 | 34 |  |  |  | 1.7 |  |  |  | 2.6 |  | 130 | 73.1 |  |  | 140 |  | 46 |  |  |  |  | 11.4
2022-09-16 | 21:55 | B | 2J16A | Disk FR Brake - YJC | 8.6 | 29.86 | 36 |  |  |  | 1.8 | 65.65 | 1.73 | 2.68 | 2.52 |  | 120 | 74.77 |  |  | 140 |  | 47 |  | 10.33 |  | 2.26 | 10.7
2022-09-16 | 23:15 | C | 2J16B | Disk FR Brake - YJC |  | 30 | 35 |  |  |  | 1.78 |  |  |  | 2.57 |  | 120 | 71.55 |  |  | 140 |  | 47 |  |  |  |  | 10.2
2022-09-16 | 01:25 | C | 2J16A | Drum RR Brake _ 2UA |  | 30.76 | 35 |  |  |  | 1.74 |  |  |  | 2.59 |  | 120 | 67.27 |  |  | 140 |  | 47 |  |  |  |  | 12.4
2022-09-16 | 03:10 | C | 2J16A | Disk FR Brake, _Jazz (2CT)_Cav. 3 & 4 |  | 30.79 | 36 |  |  |  | 1.79 |  |  |  | 2.56 |  | 120 | 68.09 |  |  | 140 |  | 47 |  |  |  |  | 12
2022-09-16 | 04:55 | C | 2J16B | Disk FR Brake - Model L YAD / YBA | 8.59 | 29.46 | 35 |  |  |  | 1.81 | 66.93 | 1.85 | 2.65 | 2.56 |  | 130 | 73.95 |  |  | 140 |  | 46 |  | 10.44 |  | 2.31 | 13.5
2022-09-17 | 06:20 | A | 2J17A | Disc-FR-Brake 14" _Nissan (Cavity 7 & 8 ) |  | 29.04 | 35 |  |  |  | 1.8 |  |  |  | 2.62 |  | 120 | 76.39 |  |  | 140 |  | 46 |  |  |  |  | 11.6
2022-09-17 | 08:10 | A | 2J17B | HUB _Sigma |  | 31.7 | 34 |  |  |  | 1.77 |  |  |  | 2.58 |  | 120 | 64.38 |  |  | 140 |  | 47 |  |  |  |  | 12.6
2022-09-17 | 10:00 | A | 2J17A | Disk FR Brake, _Jazz (2CT)_Cav. 3 & 4 |  | 32.46 | 34 |  |  |  | 1.78 |  |  |  | 2.58 |  | 120 | 63.25 |  |  | 140 |  | 48 |  |  |  |  | 14.7
2022-09-17 | 11:57 | A | 22J17A | Brake Disc, (Cav 7,8,9,10)Alto | 8.65 | 33.27 | 35 |  |  |  | 1.77 | 66.5 | 1.75 | 2.67 | 2.6 |  | 130 | 59.35 |  |  | 140 |  | 48 |  | 10.4 |  | 2.27 | 10
2022-09-17 | 13:50 | B | 2J17A | Disk FR Brake _ YHB |  | 35.18 | 34 |  |  |  | 1.81 |  |  |  | 2.56 |  | 120 | 51.84 |  |  | 140 |  | 49 |  |  |  |  | 11.8
2022-09-17 | 15:33 | B | 22JQA | Brake Disc _Cav 7:&8: (Model K) |  | 35.97 | 34 |  |  |  | 1.63 |  |  |  | 2.58 |  | 130 | 48.87 |  |  | 140 |  | 49 |  |  |  |  | 11.2
2022-09-17 | 17:25 | B | 2J17A | Disk FR Brake - YJC |  | 35.54 | 35 |  |  |  | 1.79 |  |  |  | 2.6 |  | 120 | 51.52 |  |  | 140 |  | 49 |  |  |  |  | 12
2022-09-17 | 19:15 | B | 2J17B | Disk FR Brake - YJC |  | 34.78 | 37 |  |  |  | 1.63 |  |  |  | 2.58 |  | 120 | 55.26 |  |  | 140 |  | 48 |  |  |  |  | 10.9
2022-09-17 | 20:55 | B | 2J17A | Disk FR Brake - Model L YAD / YBA | 8.63 | 34.57 | 34 |  |  |  | 1.71 | 65.52 | 1.75 | 2.65 | 2.58 |  | 120 | 56.08 |  |  | 140 |  | 49 |  | 10.38 |  | 2.26 | 14
2022-09-17 | 22:50 | C | 2J17A | Drum RR Brake - YRA |  | 34.03 | 34 |  |  |  | 1.74 |  |  |  | 2.58 |  | 120 | 59.09 |  |  | 140 |  | 48 |  |  |  |  | 10.8
2022-09-17 | 00:45 | C | 2J17B | Drum RR Brake - YRA | 8.77 | 32.77 | 34 |  |  |  | 1.72 | 65.3 | 1.85 | 2.7 | 2.54 |  | 130 | 63.07 |  |  | 140 |  | 47 |  | 10.62 |  | 2.27 | 11
2022-09-17 | 02:35 | C | 2J17C | Drum RR Brake - YRA |  | 32.4 | 35 |  |  |  | 1.76 |  |  |  | 2.56 |  | 120 | 63.74 |  |  | 140 |  | 48 |  |  |  |  | 12
2022-09-17 | 04:25 | C | 2J17B | Disk FR Brake _ YHB | 8.57 | 31.19 | 35 |  |  |  | 1.7 | 67.05 | 1.88 | 2.68 | 2.59 |  | 120 | 66.08 |  |  | 140 |  | 48 |  | 10.45 |  | 2.3 | 12.6
2022-09-20 | 06:40 | A | 2J20A | Cylinder Block _ CMA |  | 30.23 | 35 |  |  |  | 1.76 |  |  |  | 2.58 |  | 120 | 68.2 |  |  | 140 |  | 44 |  |  |  |  | 10.9
2022-09-20 | 08:28 | A | 2J20A | Drum RR Brake _ 2UA |  | 30.77 | 35 |  |  |  | 1.8 |  |  |  | 2.58 |  | 120 | 69.69 |  |  | 140 |  | 45 |  |  |  |  | 12.8
2022-09-20 | 10:20 | A | 2J20A | Disc-FR-Brake 14" _Nissan (Cavity 7 & 8 ) |  | 33.71 | 36 |  |  |  | 1.7 |  |  |  | 2.6 |  | 120 | 62.82 |  |  | 140 |  | 45 |  |  |  |  | 10.8
2022-09-20 | 12:25 | A | 2J20A | Disk FR Brake - Model L YAD / YBA | 8.58 | 35.03 | 35 |  |  |  | 1.65 | 65.55 | 1.72 | 2.65 | 2.56 |  | 120 | 54.3 |  |  | 140 |  | 47 |  | 10.3 |  | 2.28 | 12.4
2022-09-20 | 14:20 | B | 2J20A | Disk FR Brake - YJC |  | 34.54 | 36 |  |  |  | 1.57 |  |  |  | 2.56 |  | 130 | 59.39 |  |  | 140 |  | 47 |  |  |  |  | 10
2022-09-20 | 16:15 | B | 2J20A | Disc, Front Brake,YL8 |  | 31.49 | 36 |  |  |  | 1.68 |  |  |  | 2.58 |  | 130 | 67.6 |  |  | 140 |  | 46 |  |  |  |  | 11.2
2022-09-20 | 18:05 | B | 2J20A | Drum RR Brake _Y9T |  | 32.06 | 36 |  |  |  | 1.6 |  |  |  | 2.54 |  | 130 | 65.48 |  |  | 140 |  | 47 |  |  |  |  | 11
2022-09-20 | 20:00 | B | 20J22A | Brake Disc, (Cav 7,8,9,10)Alto |  | 30.87 | 35 |  |  |  | 1.67 |  |  |  | 2.56 |  | 130 | 69.36 |  |  | 140 |  | 48 |  |  |  |  | 12
2022-09-20 | 21:45 | B | 2J20C | Disk FR Brake - YJC | 8.65 | 30.77 | 35 |  |  |  | 1.64 | 66.54 | 1.7 | 2.7 | 2.58 |  | 130 | 71.87 |  |  | 140 |  | 48 |  | 10.35 |  | 2.25 | 11.2
2022-09-20 | 22:40 | C | 2J20C | Disk FR Brake - YJC |  | 30.68 | 36 |  |  |  | 1.6 |  |  |  | 2.56 |  | 120 | 72.26 |  |  | 140 |  | 49 |  |  |  |  | 10.8
2022-09-20 | 00:35 | C | 2J20D | Disk FR Brake - YJC |  | 31.45 | 36 |  |  |  | 1.54 |  |  |  | 2.54 |  | 120 | 68.88 |  |  | 140 |  | 48 |  |  |  |  | 10.8
2022-09-20 | 02:30 | C | 2J20A | Brake drum 14", Nissan set # 4 Cav. 7 & 8 |  | 30.71 | 35 |  |  |  | 1.69 |  |  |  | 2.55 |  | 130 | 74.82 |  |  | 140 |  | 49 |  |  |  |  | 10.1
2022-09-20 | 04:20 | C | 2J20B | Drum RR Brake _ 2UA | 8.6 | 30.15 | 34 |  |  |  | 1.55 | 65.7 | 1.65 | 2.62 | 2.52 |  | 120 | 75.03 |  |  | 140 |  | 48 |  | 10.25 |  | 2.26 | 10.8
2022-09-21 | 06:26 | A | 2J21A | Drum RR Brake - YRA |  | 29.76 | 35 |  |  |  | 1.81 |  |  |  | 2.6 |  | 120 | 76.79 |  |  | 140 |  | 46 |  |  |  |  | 10.8
2022-09-21 | 08:20 | A | 2J21A | Disk FR Brake _ YHB |  | 31.07 | 35 |  |  |  | 1.61 |  |  |  | 2.58 |  | 120 | 71.84 |  |  | 140 |  | 47 |  |  |  |  | 10
2022-09-21 | 10:15 | A | 2J21B | Disk FR Brake _ YHB |  | 34.2 | 36 |  |  |  | 1.73 |  |  |  | 2.56 |  | 120 | 59.97 |  |  | 140 |  | 46 |  |  |  |  | 12
2022-09-21 | 12:08 | A | 2J21A | Disk FR Brake - Model L YAD / YBA |  |  | 36 |  |  |  | 1.62 |  |  |  | 2.6 |  | 120 |  |  |  | 140 |  | 48 |  |  |  |  | 10.4
2022-09-21 | 13:55 | A | 2J21A | Disk FR Brake - YJC | 8.55 |  | 37 |  |  |  | 1.68 | 65.5 | 1.71 | 2.65 | 2.58 |  | 120 |  |  |  | 140 |  | 47 |  | 10.26 |  | 2.3 | 12.2
2022-09-21 | 15:45 | B | 2J21A | Disc-FR-Brake 14" _Nissan (Cavity 7 & 8 ) |  | 31 | 36 |  |  |  | 1.57 |  |  |  | 2.56 |  | 120 | 68.06 |  |  | 140 |  | 47 |  |  |  |  | 11.2
2022-09-21 | 18:00 | B | 22JUA | Brake Disc _Cav 7:&8: (Model K) |  | 30.4 | 35 |  |  |  | 1.7 |  |  |  | 2.6 |  | 120 | 74.83 |  |  | 140 |  | 47 |  |  |  |  | 11.1
2022-09-21 | 20:05 | B | 2J21A | Disc-FR-Brake 14" _Nissan (Cavity 7 & 8 ) |  | 29.88 | 36 |  |  |  | 1.71 |  |  |  | 2.54 |  | 120 | 80.15 |  |  | 140 |  | 48 |  |  |  |  | 10.9
2022-09-21 | 21:25 | B | 2J21B | Disk FR Brake - YJC | 8.63 | 29.82 | 36 |  |  |  | 1.73 | 66.68 | 1.72 | 2.71 | 2.56 |  | 120 | 78.18 |  |  | 140 |  | 47 |  | 10.35 |  | 2.28 | 10.5
2022-09-21 | 22:35 | C | 2J21B | Disk FR Brake - YJC |  | 29.59 | 35 |  |  |  | 1.69 |  |  |  | 2.54 |  | 120 | 78.96 |  |  | 140 |  | 48 |  |  |  |  | 14.6
2022-09-21 | 00:30 | C | 21J22A | Brake Disc, (Cav 7,8,9,10)Alto |  | 29.56 | 35 |  |  |  | 1.69 |  |  |  | 2.54 |  | 120 | 74.32 |  |  | 140 |  | 48 |  |  |  |  | 13.6
2022-09-21 | 02:25 | C | 2J21A | Disk FR Brake _Vent -Y9T_Domestic |  | 30.02 | 36 |  |  |  | 1.72 |  |  |  | 2.56 |  | 120 | 68.14 |  |  | 140 |  | 48 |  |  |  |  | 11.8
2022-09-21 | 04:20 | C | 2J21B | Disk FR Brake - Model L YAD / YBA | 8.5 | 29.95 | 35 |  |  |  | 1.75 | 65.45 | 1.67 | 2.62 | 2.54 |  | 120 | 68.76 |  |  | 140 |  | 49 |  | 10.17 |  | 2.25 | 13.2
2022-09-22 | 06:25 | A | 2J22A | Drum RR Brake - YRA |  | 29.7 | 34 |  |  |  | 1.64 |  |  |  | 2.58 |  | 120 | 72.41 |  |  | 140 |  | 48 |  |  |  |  | 10.8
2022-09-22 | 08:20 | A | 2J22A | Drum Rear Brake _ Jazz (2CT) _ Cav. 3 & 4 |  | 28.96 | 35 |  |  |  | 1.6 |  |  |  | 2.58 |  | 120 | 77.75 |  |  | 140 |  | 47 |  |  |  |  | 12
2022-09-22 | 10:10 | A | 2J22A | Brake drum 14", Nissan set # 4 Cav. 7 & 8 |  | 29.67 | 36 |  |  |  | 1.8 |  |  |  | 2.6 |  | 120 | 77.72 |  |  | 140 |  | 47 |  |  |  |  | 12.9
2022-09-22 | 11:55 | A | 22VJA | Brake Disc _Cav 7:&8: (Model K) |  | 30.06 | 36 |  |  |  | 1.62 |  |  |  | 2.56 |  | 120 | 72.59 |  |  | 140 |  | 47 |  |  |  |  | 11.6
2022-09-22 | 13:50 | A | 2J22A | Disk FR Brake _ YHB | 8.64 | 29.43 | 35 |  |  |  | 1.8 | 65.65 | 1.77 | 2.68 | 2.56 |  | 120 | 81.3 |  |  | 140 |  | 48 |  | 10.41 |  | 2.3 | 10.8
2022-09-22 | 15:35 | B | 2J22B | Drum RR Brake - YRA |  | 27.97 | 35 |  |  |  | 1.72 |  |  |  | 2.6 |  | 120 | 87.85 |  |  | 140 |  | 48 |  |  |  |  | 13.6
2022-09-22 | 17:30 | B | 2J22A | Drum RR Brake _ XBA ABS |  | 27.94 | 35 |  |  |  | 1.61 |  |  |  | 2.58 |  | 120 | 87.64 |  |  | 140 |  | 47 |  |  |  |  | 12.8
2022-09-22 | 19:25 | B | 2J22A | Disk FR Brake - Model L YAD / YBA |  | 27.82 | 36 |  |  |  | 1.79 | [5 empty] | 120 | 88.94 |  |  | 140 |  | 47 |  |  |  |  | 11.2
2022-09-22 | 21:20 | B | 2J22A | Disk FR Brake - YJC | 8.6 | 28.78 | 36 |  |  |  | 1.8 | 66.5 | 1.85 | 2.62 | 2.54 |  | 120 | 86.48 |  |  | 140 |  | 48 |  | 10.45 |  | 2.28 | 12.4
2022-09-22 | 22:40 | C | 2J22B | Disk FR Brake - YJC |  | 29.12 | 35 |  |  |  | 1.79 |  |  |  | 2.55 |  | 120 | 86.23 |  |  | 140 |  | 48 |  |  |  |  | 13.2
2022-09-22 | 00:30 | C | 2J22B | Disk FR Brake _ YHB |  | 29.91 | 44 |  |  |  | 1.81 |  |  |  | 2.54 |  | 120 | 82.15 |  |  | 140 |  | 48 |  |  |  |  | 14.2
2022-09-22 | 02:20 | C | 2J22C | Drum RR Brake - YRA |  | 30.22 | 34 |  |  |  | 1.79 |  |  |  | 2.53 |  | 120 | 78.38 |  |  | 140 |  | 49 |  |  |  |  | 12.4
2022-09-22 | 04:20 | C | 22J22A | Brake Disc, (Cav 7,8,9,10)Alto | 8.5 | 30.26 | 35 |  |  |  | 1.8 | 65.65 | 1.75 | 2.65 | 2.53 |  | 120 | 76.47 |  |  | 140 |  | 48 |  | 10.25 |  | 2.26 | 15.6
2022-09-23 | 06:25 | A | 2J23A | Disk FR Brake, _Jazz (2CT)_Cav. 3 & 4 |  | 30.1 | 35 |  |  |  | 1.64 |  |  |  | 2.56 |  | 120 | 74.59 |  |  | 140 |  | 45 |  |  |  |  | 14.8
2022-09-23 | 08:15 | A | 2J23A | Disk FR Brake - YJC |  | 30.23 | 35 |  |  |  | 1.66 |  |  |  | 2.56 |  | 120 | 76.67 |  |  | 140 |  | 46 |  |  |  |  | 11.6
2022-09-23 | 10:10 | A | 2J23B | Disk FR Brake - YJC |  | 29.7 | 35 |  |  |  | 1.73 |  |  |  | 2.6 |  | 120 | 83.49 |  |  | 140 |  | 46 |  |  |  |  | 11.4
2022-09-23 | 12:00 | A | 2J23A | Disk FR Brake - Model L YAD / YBA |  | 29.14 | 34 |  |  |  | 1.63 |  |  |  | 2.56 |  | 120 | 88.12 |  |  | 140 |  | 47 |  |  |  |  | 10.6
2022-09-23 | 13:55 | A | 2J23A | Disc, Front Brake,YL8 | 8.66 | 29.86 | 35 |  |  |  | 1.61 | 65.8 | 1.79 | 2.7 | 2.58 |  | 130 | 87.03 |  |  | 140 |  | 47 |  | 10.45 |  | 2.31 | 11.5
2022-09-23 | 15:50 | B | 2J23A | Cylinder Block _ CMA |  | 28.79 | 36 |  |  |  | 1.79 |  |  |  | 2.57 |  | 120 | 90.51 |  |  | 140 |  | 46 |  |  |  |  | 10.4
2022-09-23 | 17:40 | B | 2J23A | Drum Rear Brake _ Jazz (2CT) _ Cav. 3 & 4 |  | 28.59 | 36 |  |  |  | 1.8 |  |  |  | 2.59 |  | 120 | 89.35 |  |  | 140 |  | 46 |  |  |  |  | 10.8
2022-09-23 | 20:00 | B | 2J23A | Drum RR Brake - YRA |  | 29.06 | 36 |  |  |  | 1.82 |  |  |  | 2.58 |  | 120 | 85.06 |  |  | 140 |  | 48 |  |  |  |  | 12.7
2022-09-23 | 21:36 | B | 2J23A | Disc-FR-Brake 14" _Nissan (Cavity 7 & 8 ) | 8.62 | 28.56 | 35 |  |  |  | 1.78 | 67.55 | 1.83 | 2.67 | 2.58 |  | 120 | 88.09 |  |  | 140 |  | 47 |  | 10.45 |  | 2.27 | 11.8
2022-09-23 | 22:40 | C | 2J23A | Disk FR Brake - YJC |  |  | 34 |  |  |  | 1.71 |  |  |  | 2.54 |  | 120 |  |  |  | 140 |  | 47 |  |  |  |  | 10.4
2022-09-23 | 00:35 | C | 22JWA | Brake Disc _Cav 7:&8: (Model K) |  |  | 35 |  |  |  | 1.68 |  |  |  | 2.56 |  | 120 |  |  |  | 140 |  | 48 |  |  |  |  | 12.4
2022-09-23 | 02:25 | C | 2J23B | Drum RR Brake - YRA |  |  | 34 |  |  |  | 1.66 |  |  |  | 2.54 |  | 120 |  |  |  | 140 |  | 49 |  |  |  |  | 12.8
2022-09-23 | 04:20 | C | 2J23A | HUB _Sigma | 8.6 |  | 35 |  |  |  | 1.6 | 65.85 | 1.75 | 2.65 | 2.56 |  | 120 |  |  |  | 140 |  | 49 |  | 10.35 |  | 2.25 | 14
2022-09-24 | 06:49 | A | 2J24A | Disk FR Brake - YJC |  | 28.67 | 35 |  |  |  | 1.79 |  |  |  | 2.6 |  | 120 | 88.49 |  |  | 140 |  | 48 |  |  |  |  | 11.9
2022-09-24 | 08:40 | A | 2J02B | Disk FR Brake - YJC |  | 29.76 | 35 |  |  |  | 1.62 |  |  |  | 2.6 |  | 120 | 83.74 |  |  | 140 |  | 47 |  |  |  |  | 15.2
2022-09-24 | 10:40 | A | 2J10A | Drum RR Brake _ 2UA |  | 30.69 | 34 |  |  |  | 1.75 |  |  |  | 2.55 |  | 120 | 79.49 |  |  | 140 |  | 46 |  |  |  |  | 10
2022-09-24 | 12:35 | A | 2J24A | Disk FR Brake - Model L YAD / YBA | 8.64 | 30.83 | 34 |  |  |  | 1.8 | 65.88 | 1.81 | 2.66 | 2.58 |  | 120 | 78.69 |  |  | 140 |  | 47 |  | 10.45 |  | 2.29 | 10.6
2022-09-24 | 14:30 | B | 2J24A | Disk FR Brake, _Jazz (2CT)_Cav. 3 & 4 |  | 31.83 | 35 |  |  |  | 1.7 |  |  |  | 2.56 |  | 120 | 74.28 |  |  | 140 |  | 46 |  |  |  |  | 12
2022-09-24 | 16:20 | B | 2J24A | Disk FR Brake _ YHB |  | 31.49 | 35 |  |  |  | 1.7 |  |  |  | 2.58 |  | 120 | 72.57 |  |  | 140 |  | 47 |  |  |  |  | 15
2022-09-24 | 18:10 | B | 2J24B | Disk FR Brake - Model L YAD / YBA |  | 30.38 | 34 |  |  |  | 1.72 |  |  |  | 2.6 |  | 120 | 79.66 |  |  | 140 |  | 47 |  |  |  |  | 14.2
2022-09-24 | 20:05 | B | 2J24C | Disk FR Brake - Model L YAD / YBA | 8.69 | 29.94 | 35 |  |  |  | 1.81 | 67.49 | 1.83 | 2.68 | 2.59 |  | 120 | 82.11 |  |  | 140 |  | 47 |  | 10.52 |  | 2.27 | 16.2
2022-09-24 | 22:20 | C | 2J24C | Disk FR Brake - Model L YAD / YBA |  | 30.24 | 35 |  |  |  | 1.71 |  |  |  | 2.55 |  | 130 | 80.07 |  |  | 140 |  | 47 |  |  |  |  | 12.8
2022-09-24 | 00:05 | C | 2J24A | Drum RR Brake - YRA |  | 30.67 | 34 |  |  |  | 1.8 |  |  |  | 2.53 |  | 120 | 77.94 |  |  | 140 |  | 48 |  |  |  |  | 10
2022-09-24 | 02:05 | C | 2J24B | Drum RR Brake - YRA |  | 29.61 | 34 |  |  |  | 1.67 |  |  |  | 2.53 |  | 120 | 84.16 |  |  | 140 |  | 48 |  |  |  |  | 10.8
2022-09-24 | 03:45 | C | 24J22A | Brake Disc, (Cav 7,8,9,10)Alto |  | 29.57 | 35 |  |  |  | 1.77 |  |  |  | 2.54 |  | 120 | 82.49 |  |  | 140 |  | 47 |  |  |  |  | 10.1
2022-09-24 | 05:20 | C | 2J24D | Disk FR Brake - YJC | 8.6 | 29.54 | 34 |  |  |  | 1.62 | 65.95 | 1.75 | 2.62 | 2.54 |  | 120 | 74.1 |  |  | 140 |  | 47 |  | 10.35 |  | 2.25 | 12.2
2022-09-26 | 14:25 | B | 2J26A | Cylinder Block _ BMG |  | 32.55 | 35 |  |  |  | 1.63 |  |  |  | 2.62 |  | 120 | 61.5 |  |  | 140 |  | 44 |  |  |  |  | 12.2
2022-09-26 | 16:00 | B | 2J26A | Cylinder Block _ BMG |  | 33.17 | 36 |  |  |  | 1.55 |  |  |  | 2.64 |  | 120 | 60.78 |  |  | 140 |  | 44 |  |  |  |  | 14.4
2022-09-26 | 18:10 | B | 2J26A | Disk FR Brake - Model L YAD / YBA |  | 32.3 | 35 |  |  |  | 1.57 |  |  |  | 2.56 |  | 120 | 67.07 |  |  | 140 |  | 45 |  |  |  |  | 11.6
2022-09-26 | 20:10 | B | 22JZA | Brake Disc _Cav 7:&8: (Model K) | 8.62 | 31.33 | 34 |  |  |  | 1.61 | 65.45 | 1.7 | 2.65 | 2.55 |  | 120 | 70.04 |  |  | 140 |  | 46 |  | 10.32 |  | 2.24 | 13.4
2022-09-26 | 22:20 | C | 2J26A | Drum Rear Brake _ Jazz (2CT) _ Cav. 3 & 4 |  | 30.27 | 36 |  |  |  | 1.79 |  |  |  | 2.56 |  | 120 | 72.86 |  |  | 140 |  | 48 |  |  |  |  | 10
2022-09-26 | 00:15 | C | 2J26A | Disk FR Brake - YJC |  | 29.58 | 36 |  |  |  | 1.73 |  |  |  | 2.58 |  | 120 | 80.1 |  |  | 140 |  | 48 |  |  |  |  | 10.4
2022-09-26 | 02:10 | C | 2J26B | Disk FR Brake - YJC |  | 30.02 | 35 |  |  |  | 1.63 |  |  |  | 2.6 |  | 120 | 76.76 |  |  | 140 |  | 47 |  |  |  |  | 10.4
2022-09-26 | 04:10 | C | 2J26A | Disk FR Brake _Vent -Y9T_Domestic | 8.6 | 28.51 | 35 |  |  |  | 1.54 | 65.55 | 1.7 | 2.63 | 2.58 |  | 120 | 77.16 |  |  | 140 |  | 48 |  | 10.3 |  | 2.26 | 12.4
2022-09-27 | 06:45 | A | 2J27A | Disk FR Brake - Model L YAD / YBA |  | 28.12 | 36 |  |  |  | 1.72 |  |  |  | 2.56 |  | 120 | 79.2 |  |  | 140 |  | 46 |  |  |  |  | 14.8
2022-09-27 | 08:35 | A | 2J27A | Drum RR Brake - YRA |  | 30.11 | 33 |  |  |  | 1.61 |  |  |  | 2.56 |  | 120 | 72.94 |  |  | 140 |  | 45 |  |  |  |  | 10.2
2022-09-27 | 10:25 | A | 2J27B | Drum RR Brake - YRA |  | 32.18 | 34 |  |  |  | 1.55 |  |  |  | 2.58 |  | 120 | 56.53 |  |  | 140 |  | 46 |  |  |  |  | 10.4
2022-09-27 | 12:20 | A | 22J27A | Brake drum 14", Nissan set # 4 Cav. 7 & 8 | 8.63 | 33.58 | 36 |  |  |  | 1.7 | 66.09 | 1.83 | 2.66 | 2.58 |  | 120 | 49.33 |  |  | 140 |  | 46 |  | 10.46 |  | 2.26 | 13.2
2022-09-27 | 14:10 | B | 22J27A | Brake Disc, (Cav 7,8,9,10)Alto |  |  | 35 |  |  |  | 1.86 |  |  |  | 2.62 |  | 120 |  |  |  | 140 |  | 46 |  |  |  |  | 11.4
2022-09-27 | 15:30 | B | 22JA1A | Brake Disc _Cav 7:&8: (Model K) |  | 34.72 | 36 |  |  |  | 1.73 |  |  |  | 2.57 |  | 120 | 48.21 |  |  | 140 |  | 46 |  |  |  |  | 13.6
2022-09-27 | 17:20 | B | 2J27A | Disk FR Brake - YJC |  | 34.87 | 35 |  |  |  | 1.77 |  |  |  | 2.52 |  | 120 | 48.93 |  |  | 140 |  | 46 |  |  |  |  | 15.1
2022-09-27 | 19:09 | B | 2J27A | Disk FR Brake _ YHB |  | 33.12 | 35 |  |  |  | 1.72 |  |  |  | 2.54 |  | 120 | 54.5 |  |  | 140 |  | 47 |  |  |  |  | 16.9
2022-09-27 | 21:00 | B | 2J27B | Disk FR Brake _ YHB | 8.59 | 33 | 36 |  |  |  | 1.68 | 66.12 | 1.87 | 2.72 | 2.58 |  | 110 | 52.6 |  |  | 140 |  | 46 |  | 10.46 |  | 2.29 | 14.8
2022-09-27 | 22:40 | C | 2J27B | Disk FR Brake - YJC |  |  | 35 |  |  |  | 1.69 |  |  |  | 2.56 |  | 120 |  |  |  | 140 |  | 46 |  |  |  |  | 14
2022-09-27 | 00:55 | C | 2J27A | Disk FR Brake - Model L YAD / YBA |  |  | 36 |  |  |  | 1.66 |  |  |  | 2.58 |  | 120 |  |  |  | 140 |  | 47 |  |  |  |  | 16
2022-09-27 | 02:30 | C | 2J27C | Disk FR Brake - Model L YAD / YBA |  |  | 36 |  |  |  | 1.65 |  |  |  | 2.6 |  | 120 |  |  |  | 140 |  | 47 |  |  |  |  | 16.9
2022-09-27 | 04:35 | C | 2J27B | Disk FR Brake - YJC | 8.6 |  | 36 |  |  |  | 1.72 | 66.15 | 1.83 | 2.65 | 2.54 |  | 120 |  |  |  | 140 |  | 47 |  | 10.43 |  | 2.27 | 15.6
2022-09-28 | 06:35 | A | 2J28A | Disk FR Brake - YJC |  | 28.31 | 35 |  |  |  | 1.58 |  |  |  | 2.6 |  | 120 | 69.41 |  |  | 140 |  | 47 |  |  |  |  | 14.2
2022-09-28 | 08:25 | A | 2J28A | Drum Rear Brake _ Jazz (2CT) _ Cav. 3 & 4 |  | 30.9 | 35 |  |  |  | 1.74 |  |  |  | 2.62 |  | 120 | 58.51 |  |  | 140 |  | 46 |  |  |  |  | 16
2022-09-28 | 10:20 | A | 22J28A | Brake Disc, (Cav 7,8,9,10)Alto |  | 33.7 | 36 |  |  |  | 1.63 |  |  |  | 2.58 |  | 120 | 51.57 |  |  | 140 |  | 47 |  |  |  |  | 11.8
2022-09-28 | 12:20 | A | 2J28A | Drum RR Brake - YRA | 8.66 | 34.24 | 34 |  |  |  | 1.59 | 66.15 | 1.79 | 2.64 | 2.6 |  | 120 | 46.69 |  |  | 140 |  | 46 |  | 10.45 |  | 2.26 | 12
2022-09-28 | 14:10 | B | 2J28B | Drum RR Brake - YRA |  | 35.01 | 34 |  |  |  | 1.65 |  |  |  | 2.62 |  | 130 | 41.35 |  |  | 140 |  | 46 |  |  |  |  | 10
2022-09-28 | 16:03 | B | 2J28C | Drum RR Brake - YRA |  | 35.23 | 35 |  |  |  | 1.66 |  |  |  | 2.54 |  | 120 | 45.04 |  |  | 140 |  | 47 |  |  |  |  | 11.5
2022-09-28 | 17:55 | B | 2J28A | HUB _Sigma |  | 34.81 | 36 |  |  |  | 1.68 |  |  |  | 2.58 |  | 120 | 47.26 |  |  | 140 |  | 46 |  |  |  |  | 12.1
2022-09-28 | 19:50 | B | 2J28A | Cylinder Block _ CMA |  | 33.36 | 34 |  |  |  | 1.71 |  |  |  | 2.51 |  | 120 | 54.07 |  |  | 140 |  | 45 |  |  |  |  | 14.7
2022-09-28 | 21:40 | B | 2J28A | Cylinder Block _ CMA | 8.62 | 32.71 | 35 |  |  |  | 1.63 | 66.02 | 1.82 | 2.67 | 2.54 |  | 130 | 60.81 |  |  | 140 |  | 45 |  | 10.44 |  | 2.29 | 12.6
2022-09-28 | 22:35 | C | 2J28A | Brake drum 14", Nissan set # 4 Cav. 7 & 8 |  |  | 36 |  |  |  | 1.69 |  |  |  | 2.56 |  | 120 |  |  |  | 140 |  | 46 |  |  |  |  | 14.8
2022-09-28 | 00:30 | C | 2J28A | Disk FR Brake - Model L YAD / YBA |  |  | 37 |  |  |  | 1.65 |  |  |  | 2.58 |  | 120 |  |  |  | 140 |  | 47 |  |  |  |  | 15.2
2022-09-28 | 02:30 | C | 2J28A | Disk FR Brake - YJC |  |  | 35 |  |  |  | 1.72 |  |  |  | 2.6 |  | 120 |  |  |  | 140 |  | 48 |  |  |  |  | 16
2022-09-28 | 04:25 | C | 2J28B | Disk FR Brake - YJC | 8.63 |  | 34 |  |  |  | 1.55 | 66.5 | 1.82 | 2.61 | 2.56 |  | 120 |  |  |  | 140 |  | 48 |  | 10.45 |  | 2.28 | 14.4
2022-09-29 | 06:20 | A | 2J29A | Disk FR Brake _ YHB |  | 29.36 | 35 |  |  |  | 1.59 |  |  |  | 2.56 |  | 120 | 76.59 |  |  | 140 |  | 47 |  |  |  |  | 13.2
2022-09-29 | 08:20 | A | 2J29A | Drum RR Brake _Y9T |  | 31.13 | 36 |  |  |  | 1.79 |  |  |  | 2.58 |  | 120 | 70.59 |  |  | 140 |  | 47 |  |  |  |  | 12
2022-09-29 | 10:15 | A | 2J29A | Drum RR Brake - YRA |  | 32.84 | 35 |  |  |  | 1.55 |  |  |  | 2.54 |  | 120 | 57.62 |  |  | 140 |  | 47 |  |  |  |  | 14.4
2022-09-29 | 12:10 | A | 29J22A | Brake Disc, (Cav 7,8,9,10)Alto |  | 34.24 | 35 |  |  |  | 1.66 |  |  |  | 2.56 |  | 120 | 48.07 |  |  | 140 |  | 46 |  |  |  |  | 12.4
2022-09-29 | 13:56 | A | 2J29A | Brake drum 14", Nissan set # 4 Cav. 7 & 8 | 8.62 | 34.37 | 35 |  |  |  | 1.63 | 66.12 | 1.79 | 2.64 | 2.55 |  | 120 | 47.13 |  |  | 140 |  | 47 |  | 10.41 |  | 2.28 | 12
2022-09-29 | 16:00 | B | 2J29A | Disk FR Brake, _Jazz (2CT)_Cav. 3 & 4 |  | 34.18 | 34 |  |  |  | 1.65 |  |  |  | 2.52 |  | 130 | 47.05 |  |  | 140 |  | 46 |  |  |  |  | 13.5
2022-09-29 | 17:40 | B | 2J29A | Disc,FR Brake (Cav 5&6 3&4)_ EFC |  | 34.09 | 34 |  |  |  | 1.63 |  |  |  | 2.52 |  | 130 | 48.44 |  |  | 140 |  | 47 |  |  |  |  | 12.8
2022-09-29 | 19:35 | B | 2J29B | Disk FR Brake _ YHB |  | 33.25 | 34 |  |  |  | 1.69 |  |  |  | 2.53 |  | 120 | 54.81 |  |  | 140 |  | 47 |  |  |  |  | 13.1
2022-09-29 | 21:40 | B | 2J29A | Drum RR Brake _ 2UA | 8.68 | 32.72 | 35 |  |  |  | 1.65 | 66.08 | 1.77 | 2.71 | 2.57 |  | 120 | 58.16 |  |  | 140 |  | 46 |  | 10.45 |  | 2.29 | 12.4
2022-09-29 | 22:45 | C | 2J29A | Drum RR Brake _ 2UA |  |  | 34 |  |  |  | 1.74 |  |  |  | 2.53 |  | 120 |  |  |  | 140 |  | 47 |  |  |  |  | 14.4
2022-09-29 | 00:35 | C | 2J29A | Disk FR Brake - YJC |  |  | 35 |  |  |  | 1.68 |  |  |  | 2.55 |  | 120 |  |  |  | 140 |  | 47 |  |  |  |  | 13.4
2022-09-29 | 02:30 | C | 2J29B | Disk FR Brake - YJC |  |  | 34 |  |  |  | 1.71 |  |  |  | 2.52 |  | 120 |  |  |  | 140 |  | 48 |  |  |  |  | 12
2022-09-29 | 04:20 | C | 2J29A | Disc-FR-Brake 14" _Nissan (Cavity 7 & 8 ) | 8.6 |  | 35 |  |  |  | 1.66 | 65.9 | 1.74 | 2.65 | 2.55 |  | 120 |  |  |  | 140 |  | 48 |  | 10.34 |  | 2.24 | 10.8
2022-09-30 | 06:20 | A | 2J29C | Drum RR Brake - YRA |  | 29.26 | 35 |  |  |  | 1.62 |  |  |  | 2.55 |  | 120 | 69.09 |  |  | 140 |  | 48 |  |  |  |  | 12
2022-09-30 | 08:41 | A | 2J30A | Drum RR Brake - YRA | 8.62 | 30.08 | 34 |  |  |  | 1.66 | 66.2 | 1.78 | 2.67 | 2.6 |  | 120 | 69.15 |  |  | 140 |  | 46 |  | 10.4 |  | 2.27 | 11.8
2022-10-01 | 06:20 | A | 2K01A | Disc-FR-Brake 14" _Nissan (Cavity 7 & 8 ) |  | 29.95 | 35 |  |  |  | 1.72 |  |  |  | 2.58 |  | 120 | 70.16 |  |  | 140 |  | 45 |  |  |  |  | 11.8
2022-10-01 | 08:15 | A | 2K01A | Disk FR Brake - YJC |  | 29.95 | 35 |  |  |  | 1.7 |  |  |  | 2.6 |  | 120 | 70.16 |  |  | 140 |  | 46 |  |  |  |  | 12.2
2022-10-01 | 09:52 | A | 2K01A | Disk FR Brake, _Jazz (2CT)_Cav. 3 & 4 |  | 31.38 | 37 |  |  |  | 1.66 |  |  |  | 2.6 |  | 120 | 63.12 |  |  | 140 |  | 45 |  |  |  |  | 11.8
2022-10-01 | 12:48 | A | 2K01A | Disk FR Brake _ YHB |  | 34.12 | 36 |  |  |  | 1.69 |  |  |  | 2.58 |  | 120 | 45.55 |  |  | 140 |  | 45 |  |  |  |  | 13.2
2022-10-01 | 13:42 | A | 2K01A | Disk FR Brake _ YHB | 8.63 | 34.83 | 36 |  |  |  | 1.77 | 66.4 | 1.73 | 2.63 | 2.59 |  | 120 | 41.81 |  |  | 140 |  | 47 |  | 10.36 |  | 2.26 | 13.4
2022-10-01 | 15:17 | B | 22KAA | Brake Disc _Cav 7:&8: (Model K) |  | 34.87 | 34 |  |  |  | 1.55 |  |  |  | 2.58 |  | 120 | 38.61 |  |  | 140 |  | 47 |  |  |  |  | 12
2022-10-01 | 17:10 | B | 2K01A | Drum RR Brake - YRA |  | 34.95 | 35 |  |  |  | 1.54 |  |  |  | 2.56 |  | 120 | 43.07 |  |  | 140 |  | 47 |  |  |  |  | 14
2022-10-01 | 18:35 | B | 2K01B | Drum RR Brake - YRA |  | 34.77 | 37 |  |  |  | 1.63 |  |  |  | 2.54 |  | 120 | 45.02 |  |  | 140 |  | 48 |  |  |  |  | 12.7
2022-10-01 | 20:35 | B | 2K01D | Drum RR Brake - YRA | 8.6 | 33.73 | 36 |  |  |  | 1.67 | 66.5 | 1.77 | 2.6 | 2.6 |  | 120 | 49.98 |  |  | 140 |  | 47 |  | 10.37 |  | 2.25 | 11.2
2022-10-01 | 22:15 | C | 2K01A | Drum RR Brake _ 2UA |  | 32.29 | 35 |  |  |  | 1.69 |  |  |  | 2.55 |  | 120 | 56.62 |  |  | 140 |  | 47 |  |  |  |  | 15.2
2022-10-01 | 00:20 | C | 2K01B | Disk FR Brake - YJC |  | 30.76 | 34 |  |  |  | 1.73 |  |  |  | 2.54 |  | 120 | 59.82 |  |  | 140 |  | 48 |  |  |  |  | 14.3
2022-10-01 | 02:25 | C | 2K01A | Drum RR Brake _ XBA ABS |  | 31.99 | 34 |  |  |  | 1.67 |  |  |  | 2.53 |  | 120 | 56.11 |  |  | 140 |  | 48 |  |  |  |  | 14
2022-10-01 | 04:20 | C | 2K01A | Disk FR Brake - Model L YAD / YBA | 8.57 | 30.02 | 35 |  |  |  | 1.7 | 65.9 | 1.7 | 2.6 | 2.55 |  | 120 | 58.75 |  |  | 140 |  | 48 |  | 10.27 |  | 2.24 | 14.6
2022-10-03 | 10:05 | A | 2K03A | Drum RR Brake - YRA |  |  | 33 |  |  |  | 1.72 |  |  |  | 2.53 |  | 120 |  |  |  | 140 |  | 44 |  |  |  |  | 11
2022-10-03 | 11:55 | A | 2K03A | Drum RR Brake - YRA |  | 32.68 | 34 |  |  |  | 1.72 |  |  |  | 2.56 |  | 120 | 40.08 |  |  | 140 |  | 46 |  |  |  |  | 13.1
2022-10-03 | 13:50 | A | 2K03A | Drum RR Brake - YRA | 8.66 | 33.72 | 35 |  |  |  | 1.62 | 66.51 | 1.74 | 2.67 | 2.56 |  | 130 | 36.06 |  |  | 140 |  | 46 |  | 10.4 |  | 2.28 | 12.4
2022-10-03 | 15:50 | B | 2K03A | Disk FR Brake - YJC |  | 33.65 | 36 |  |  |  | 1.59 |  |  |  | 2.56 |  | 130 | 39.27 |  |  | 140 |  | 47 |  |  |  |  | 10
2022-10-03 | 17:40 | B | 2K03B | Disk FR Brake - YJC |  | 33.17 | 35 |  |  |  | 1.54 |  |  |  | 2.58 |  | 120 | 43.15 |  |  | 140 |  | 48 |  |  |  |  | 11.2
2022-10-03 | 20:02 | B | 03K22A | Brake Disc, (Cav 7,8,9,10)Alto | 8.64 |  | 38 |  |  |  | 1.56 | 66.52 | 1.73 | 2.65 | 2.54 |  | 120 |  |  |  | 140 |  | 47 |  | 10.37 |  | 2.26 | 12
2022-10-03 | 22:15 | C | 2K03A | Disk FR Brake - Model L YAD / YBA |  | 32.39 | 37 |  |  |  | 1.65 |  |  |  | 2.58 |  | 120 | 49.75 |  |  | 140 |  | 47 |  |  |  |  | 13.6
2022-10-03 | 00:10 | C | 2K03B | Disk FR Brake - Model L YAD / YBA |  | 31.54 | 35 |  |  |  | 1.57 |  |  |  | 2.6 |  | 120 | 53.35 |  |  | 140 |  | 48 |  |  |  |  | 16.1
2022-10-03 | 02:10 | C | 2K03B | Disk FR Brake - YJC |  | 30.65 | 36 |  |  |  | 1.58 |  |  |  | 2.56 |  | 120 | 55.48 |  |  | 140 |  | 48 |  |  |  |  | 11.8
2022-10-03 | 04:05 | C | 2K03C | Disk FR Brake - YJC | 8.59 | 29.78 | 35 |  |  |  | 1.75 | 67.54 | 1.82 | 2.71 | 2.59 |  | 120 | 56.83 |  |  | 140 |  | 48 |  | 10.41 |  | 2.25 | 13.1
2022-10-04 | 06:45 | A | 2K04A | HUB _Sigma |  | 29.38 | 34 |  |  |  | 1.75 |  |  |  | 2.53 |  | 120 | 57.47 |  |  | 140 |  | 45 |  |  |  |  | 14.4
2022-10-04 | 08:40 | A | 2K04A | Drum RR Brake - YRA |  | 30.14 | 33 |  |  |  | 1.74 |  |  |  | 2.56 |  | 120 | 56.95 |  |  | 140 |  | 45 |  |  |  |  | 16.4
2022-10-04 | 10:35 | A | 2K04A | Drum RR Brake - YRA |  | 32.39 | 34 |  |  |  | 1.79 |  |  |  | 2.56 |  | 120 | 53.81 |  |  | 140 |  | 45 |  |  |  |  | 13.2
2022-10-04 | 12:15 | A | 2K04A | Disk FR Brake _ YHB | 8.64 | 33.99 | 33 |  |  |  | 1.57 | 66.44 | 1.76 | 2.6 | 2.56 |  | 120 | 46.56 |  |  | 140 |  | 46 |  | 10.4 |  | 2.25 | 13.8
2022-10-04 | 14:15 | B | 2K04A | Disk FR Brake - YJC |  | 35.03 | 35 |  |  |  | 1.65 |  |  |  | 2.56 |  | 120 | 40.39 |  |  | 140 |  | 47 |  |  |  |  | 11.2
2022-10-04 | 15:58 | B | 2K04A | Disk FR Brake _Vent -Y9T_Domestic |  | 34.56 | 35 |  |  |  | 1.65 |  |  |  | 2.58 |  | 120 | 43.24 |  |  | 140 |  | 47 |  |  |  |  | 10
2022-10-04 | 17:55 | B | 2K04C | Drum RR Brake - YRA |  |  | 34 |  |  |  | 1.54 |  |  |  | 2.6 |  | 120 |  |  |  | 140 |  | 46 |  |  |  |  | 10.6
2022-10-04 | 19:40 | B | 2K04C | Drum RR Brake - YRA |  | 33.92 | 36 |  |  |  | 1.58 |  |  |  | 2.58 |  | 120 | 52.52 |  |  | 140 |  | 48 |  |  |  |  | 12.1
2022-10-04 | 21:35 | B | 2K04C | Drum RR Brake - YRA | 8.62 | 33.05 | 37 |  |  |  | 1.64 | 66.5 | 1.7 | 2.59 | 2.52 |  | 120 | 54.55 |  |  | 140 |  | 47 |  | 10.32 |  | 2.25 | 12.4
2022-10-04 | 23:22 | C | K04 | Disk FR Brake _ YHB |  | 31.5 | 35 |  |  |  | 1.73 |  |  |  | 2.56 |  | 120 | 61.4 |  |  | 140 |  | 46 |  |  |  |  | 12.3
2022-10-04 | 01:15 | C | 2K04B | Disk FR Brake - YJC |  | 30.38 | 36 |  |  |  | 1.59 |  |  |  | 2.58 |  | 120 | 67.07 |  |  | 140 |  | 47 |  |  |  |  | 11.6
2022-10-04 | 03:10 | C | 2K04C | Disk FR Brake - YJC |  | 29.92 | 37 |  |  |  | 1.57 |  |  |  | 2.54 |  | 120 | 70.31 |  |  | 140 |  | 47 |  |  |  |  | 10.8
2022-10-04 | 05:00 | C | 2K04B | Disk FR Brake _ YHB | 8.67 | 30.05 | 35 |  |  |  | 1.55 | 67.02 | 1.74 | 2.69 | 2.61 |  | 120 | 69.1 |  |  | 140 |  | 48 |  | 10.41 |  | 2.29 | 11.2
2022-10-06 | 10:15 | A | 2K06A | Cylinder Block _ CMA |  | 29.05 | 35 |  |  |  | 1.56 |  |  |  | 2.62 |  | 120 | 66.57 |  |  | 140 |  | 43 |  |  |  |  | 10.8
2022-10-06 | 11:55 | A | 2K06B | Cylinder Block _ CMA |  | 30.22 | 36 |  |  |  | 1.69 |  |  |  | 2.58 |  | 120 | 63.74 |  |  | 140 |  | 45 |  |  |  |  | 11.9
2022-10-06 | 13:05 | A | 2K06A | Cylinder Block _ BMG | 8.66 | 32.36 | 35 |  |  |  | 1.65 | 66.5 | 1.77 | 2.6 | 2.56 |  | 120 | 56.82 |  |  | 140 |  | 46 |  | 10.43 |  | 2.25 | 10
2022-10-06 | 14:30 | B | 2K006A | Disk FR Brake _ YHB |  | 32.99 | 36 |  |  |  | 1.7 |  |  |  | 2.6 |  | 130 | 54.37 |  |  | 140 |  | 46 |  |  |  |  | 12.4
2022-10-06 | 16:15 | B | 2K06A | Disk FR Brake _ YHB |  | 33.56 | 37 | [7 empty] | 2.58 |  | 130 | 51.83 |  |  | 140 |  | 48 |  |  |  |  | 10
2022-10-06 | 17:45 | B | 06K22A | Brake Disc, (Cav 7,8,9,10)Alto |  | 33.3 | 36 |  |  |  | 1.68 |  |  |  | 2.56 |  | 130 | 52.7 |  |  | 140 |  | 47 |  |  |  |  | 14.4
2022-10-06 | 19:50 | B | K06A | Cylinder Block _ BMG |  | 32.18 | 37 |  |  |  | 1.62 |  |  |  | 2.58 |  | 120 | 56.56 |  |  | 140 |  | 47 |  |  |  |  | 13.2
2022-10-06 | 21:28 | B | K06 | Cylinder Block _ BMG | 8.64 | 30.8 | 38 |  |  |  | 1.55 | 66.51 | 1.77 | 2.58 | 2.6 |  | 120 | 59.52 |  |  | 140 |  | 48 |  | 10.41 |  | 2.26 | 12.4
2022-10-06 | 23:20 | C | 2K06A | Drum RR Brake - YRA |  | 29.65 | 37 |  |  |  | 1.6 |  |  |  | 2.56 |  | 120 | 63.83 |  |  | 140 |  | 47 |  |  |  |  | 11.5
2022-10-06 | 01:15 | C | 2K06A | Drum RR Brake _ 2UA |  | 29.38 | 36 |  |  |  | 1.57 |  |  |  | 2.58 |  | 130 | 64.79 |  |  | 140 |  | 48 |  |  |  |  | 12.8
2022-10-06 | 03:05 | C | 2K06A | Disk FR Brake - YJC |  | 29.34 | 36 |  |  |  | 1.69 |  |  |  | 2.6 |  | 130 | 64.94 |  |  | 140 |  | 47 |  |  |  |  | 14.2
2022-10-06 | 04:55 | C | 2K06A | Disk FR Brake _Vent -Y9T_Domestic | 8.59 | 29.26 | 35 |  |  |  | 1.65 | 66.56 | 1.79 | 2.63 | 2.58 |  | 120 | 68.09 |  |  | 140 |  | 47 |  | 10.38 |  | 2.33 | 13.4
2022-10-07 | 06:15 | A | 2K06A | Disk FR Brake - Model L YAD / YBA |  | 28.19 | 34 |  |  |  | 1.64 |  |  |  | 2.54 |  | 120 | 71.33 |  |  | 140 |  | 47 |  |  |  |  | 12
2022-10-07 | 08:22 | A | 2K07A | Disk FR Brake - YJC |  | 29.28 | 35 |  |  |  | 1.77 |  |  |  | 2.58 |  | 120 | 68.55 |  |  | 140 |  | 46 |  |  |  |  | 10.4
2022-10-07 | 10:12 | A | 2K07A | Disk FR Brake _ YHB |  | 29.83 | 35 |  |  |  | 1.74 |  |  |  | 2.58 |  | 120 | 64.67 |  |  | 140 |  | 47 |  |  |  |  | 10
2022-10-07 | 12:05 | A | 2K07A | Disk FR Brake - YJC | 8.6 |  | 34 |  |  |  | 1.63 | 66.56 | 1.8 | 2.66 | 2.58 |  | 120 |  |  |  | 140 |  | 47 |  | 10.4 |  | 2.27 | 13.2
2022-10-07 | 14:00 | B | 2K07A | Drum RR Brake _Y9T |  | 29.96 | 35 |  |  |  | 1.8 |  |  |  | 2.56 |  | 120 | 64.09 |  |  | 140 |  | 47 |  |  |  |  | 13
2022-10-07 | 15:55 | B | 2K07A | Cylinder Block _ CMA |  | 30.27 | 36 |  |  |  | 1.65 |  |  |  | 2.58 |  | 120 | 66.33 |  |  | 140 |  | 46 |  |  |  |  | 12
2022-10-07 | 17:40 | B | 2K07A | Drum Rear Brake _ Jazz (2CT) _ Cav. 3 & 4 |  | 29.19 | 36 |  |  |  | 1.66 |  |  |  | 2.54 |  | 120 | 71.35 |  |  | 140 |  | 46 |  |  |  |  | 13.2
2022-10-07 | 19:30 | B | 2K07B | Drum RR Brake _Y9T |  | 28.5 | 35 |  |  |  | 1.64 |  |  |  | 2.58 |  | 120 | 77.46 |  |  | 140 |  | 47 |  |  |  |  | 14
2022-10-07 | 21:25 | B | 2K07C | Drum RR Brake - YRA | 8.59 | 29.99 | 37 |  |  |  | 1.79 | 66.5 | 1.79 | 2.65 | 2.54 |  | 120 | 68.87 |  |  | 140 |  | 47 |  | 10.38 |  | 2.25 | 14.4
2022-10-07 | 23:15 | C | 2K07B | Disk FR Brake - YJC |  | 29.96 | 36 |  |  |  | 1.81 |  |  |  | 2.58 |  | 120 | 68.81 |  |  | 140 |  | 46 |  |  |  |  | 11.6
2022-10-07 | 01:05 | C | 2K07B | Disk FR Brake _ YHB |  | 29.3 | 37 |  |  |  | 1.7 |  |  |  | 2.57 |  | 120 | 68.73 |  |  | 140 |  | 46 |  |  |  |  | 16.4
2022-10-07 | 02:55 | C | 07K22A | Brake Disc, (Cav 7,8,9,10)Alto |  | 29.22 | 36 |  |  |  | 1.73 |  |  |  | 2.55 |  | 120 | 68.62 |  |  | 140 |  | 48 |  |  |  |  | 14
2022-10-07 | 04:50 | C | 2K07D | Disk FR Brake - YJC | 8.67 | 28.65 | 35 |  |  |  | 1.79 | 66.69 | 1.8 | 2.62 | 2.59 |  | 120 | 75.36 |  |  | 140 |  | 47 |  | 10.47 |  | 2.31 | 16.4
2022-10-08 | 06:28 | A | 2K08A | HUB _Sigma |  | 29.09 | 34 |  |  |  | 1.8 |  |  |  | 2.54 |  | 120 | 70.12 |  |  | 140 |  | 47 |  |  |  |  | 13.2
2022-10-08 | 08:20 | A | 22KGA | Brake Disc _Cav 7:&8: (Model K) |  | 28.6 | 35 |  |  |  | 1.69 |  |  |  | 2.6 |  | 130 | 69.93 |  |  | 140 |  | 47 |  |  |  |  | 14.4
2022-10-08 | 10:10 | A | 2K08A | Disk FR Brake, _Jazz (2CT)_Cav. 3 & 4 |  | 28.46 | 34 |  |  |  | 1.73 |  |  |  | 2.62 |  | 120 | 70.32 |  |  | 140 | [6 empty] | 12.4
2022-10-08 | 12:05 | A | 2K08A | Disk FR Brake, _Jazz (2CT)_Cav. 3 & 4 | 8.66 | 28.36 | 35 |  |  |  | 1.61 | 66.6 | 1.81 | 2.61 | 2.58 |  | 130 | 74.31 |  |  | 140 |  | 46 |  | 10.47 |  | 2.26 | 11.5
2022-10-08 | 13:55 | B | 2K08A | Disk FR Brake - YJC |  | 28.77 | 35 |  |  |  | 1.74 |  |  |  | 2.62 |  | 130 | 73.49 |  |  | 140 |  | 47 |  |  |  |  | 10
2022-10-08 | 15:45 | B | 2K08A | Cylinder Block_Samsung |  | 28.38 | 36 |  |  |  | 1.63 |  |  |  | 2.58 |  | 120 | 74.2 |  |  | 140 |  | 46 |  |  |  |  | 11.2
2022-10-08 | 17:50 | B | 0K08 | Cylinder Block_Samsung |  |  | 37 |  |  |  | 1.69 |  |  |  | 2.56 |  | 120 |  |  |  | 140 |  | 48 |  |  |  |  | 10.4
2022-10-08 | 19:40 | B | 2K08A | M FW J30 |  |  | 35 |  |  |  | 1.57 |  |  |  | 2.58 |  | 120 |  |  |  | 140 |  | 47 |  |  |  |  | 10
2022-10-08 | 21:45 | B | 2K08A | Drum RR Brake - YRA | 8.65 | 27.87 | 34 |  |  |  | 1.68 | 66.5 | 1.8 | 2.6 | 2.56 |  | 120 | 71.5 |  |  | 140 |  | 47 |  | 10.45 |  | 2.25 | 10.8
2022-10-08 | 23:25 | C | 2K08C | Drum RR Brake - YRA |  | 28.26 | 35 |  |  |  | 1.7 |  |  |  | 2.56 |  | 120 | 68.67 |  |  | 140 |  | 46 |  |  |  |  | 12.8
2022-10-08 | 01:10 | C | 2K08A | Disk FR Brake - Model L YAD / YBA |  | 27.76 | 34 |  |  |  | 1.73 |  |  |  | 2.58 |  | 120 | 70.29 |  |  | 140 |  | 46 |  |  |  |  | 11.7
2022-10-08 | 03:05 | C | 2K08B | Disk FR Brake - YJC |  | 27.02 | 35 |  |  |  | 1.64 |  |  |  | 2.63 |  | 130 | 74.45 |  |  | 140 |  | 47 |  |  |  |  | 12
2022-10-08 | 04:45 | C | 2K08A | Brake drum 14", Nissan set # 4 Cav. 7 & 8 | 8.68 | 26.72 | 35 |  |  |  | 1.69 | 66.58 | 1.7 | 2.71 | 2.57 |  | 130 | 76.22 |  |  | 140 |  | 47 |  | 10.38 |  | 2.3 | 11
2022-10-10 | 11:12 | A | 2K10A | Drum RR Brake - YRA |  | 25.84 | 34 |  |  |  | 1.62 |  |  |  | 2.62 |  | 120 | 83.29 |  |  |  |  | 44 |  |  |  |  | 12.4
2022-10-10 | 12:27 | A | 2K10A | Cylinder Block _ BMG | 8.64 | 26.58 | 37 |  |  |  | 1.82 | 66.55 | 1.81 | 2.6 | 2.64 |  | 120 | 81.85 |  |  | 140 |  | 44 |  | 10.45 |  | 2.27 | 10.9
2022-10-10 | 14:00 | B | 2K10A | Cylinder Block _ BMG |  | 27.7 | 36 |  |  |  | 1.64 |  |  |  | 2.57 |  | 120 | 77.27 |  |  | 140 |  | 44 |  |  |  |  | 10.8
2022-10-10 | 16:35 | B | 2K10A | Cylinder Block _ CMA |  | 27.76 | 35 |  |  |  | 1.79 |  |  |  | 2.58 |  | 120 | 77.19 |  |  | 140 |  | 44 |  |  |  |  | 14
2022-10-10 | 18:20 | B | 2K10A | Disk FR Brake - YJC |  | 27.84 | 34 |  |  |  | 1.69 |  |  |  | 2.61 |  | 120 | 78.02 |  |  | 140 |  | 45 |  |  |  |  | 12.1
2022-10-10 | 20:15 | B | 10K22A | Cylinder Block _ BMG | 8.68 |  | 34 |  |  |  | 1.8 | 67.56 | 1.74 | 2.64 | 2.63 |  | 120 |  |  |  | 140 |  | 44 |  | 10.42 |  | 2.29 | 12.7
2022-10-10 | 22:15 | C | 2K10D | Disk FR Brake - YJC |  | 26.6 | 35 |  |  |  | 1.76 |  |  |  | 2.56 |  | 120 | 82.68 |  |  | 140 |  | 46 |  |  |  |  | 13.2
2022-10-10 | 00:05 | C | 2K10A | Disk FR Brake, _Jazz (2CT)_Cav. 3 & 4 |  | 26.62 | 36 |  |  |  | 1.74 |  |  |  | 2.57 |  | 120 | 83.68 |  |  | 140 |  | 45 |  |  |  |  | 12.8
2022-10-10 | 02:05 | C | 2K10B | Disc-FR-Brake 14" _Nissan (Cavity 7 & 8 ) |  | 26.4 | 34 |  |  |  | 1.83 |  |  |  | 2.54 |  | 120 | 86.04 |  |  | 140 |  | 45 |  |  |  |  | 12.6
2022-10-10 | 04:50 | C | 2K10C | Drum RR Brake - YRA | 8.6 | 26.01 | 34 |  |  |  | 1.73 | 66.05 | 1.75 | 2.57 | 2.54 |  | 120 | 85.62 |  |  | 140 |  | 46 |  | 10.35 |  | 2.25 | 10
2022-10-11 | 06:35 | A | 2K11A | Disk FR Brake _ YHB |  | 25.92 | 35 |  |  |  | 1.66 |  |  |  | 2.55 |  | 120 | 85.97 |  |  | 140
2022-10-11 | 08:35 | A | 2K11A | Disk FR Brake - YJC |  | 26.79 | 34 |  |  |  | 1.63 |  |  |  | 2.6 |  | 120 | 83.34 |  |  | 140 |  | 45 |  |  |  |  | 10.7
2022-10-11 | 10:12 | A | 2K11A | Drum RR Brake - YRA |  | 30.06 | 34 |  |  |  | 1.73 |  |  |  | 2.6 |  | 120 | 68.24 |  |  | 140 |  | 45 |  |  |  |  | 12
2022-10-11 | 12:10 | A | 2K11A | Disk FR Brake, _Jazz (2CT)_Cav. 3 & 4 | 8.68 | 29.96 | 34 |  |  |  | 1.78 | 66.7 | 1.82 | 2.65 | 2.62 |  | 120 | 64.48 |  |  | 140 |  | 46 |  | 10.5 |  | 2.28 | 11.6
2022-10-11 | 14:45 | B | 11K22A | Brake Disc, (Cav 7,8,9,10)Alto |  | 31.13 | 36 |  |  |  | 1.76 |  |  |  | 2.58 |  | 120 | 58.79 |  |  | 140 |  | 45 |  |  |  |  | 10.4
2022-10-11 | 15:58 | B | K11A | Brake Disc, (Cav 7,8,9,10)Alto |  | 31.33 | 39 |  |  |  | 1.75 |  |  |  | 2.56 |  | 120 | 57.78 |  |  | 140 |  | 46 |  |  |  |  | 13.6
2022-10-11 | 17:50 | B | 2K11C | Disk FR Brake - YJC |  | 31.66 | 37 |  |  |  | 1.72 |  |  |  | 2.58 |  | 120 | 54.81 |  |  | 140 |  | 46 |  |  |  |  | 12.8
2022-10-11 | 19:40 | B | 2K11C | Drum RR Brake - YRA |  | 29.92 | 35 |  |  |  | 1.76 |  |  |  | 2.61 |  | 120 | 63.3 |  |  | 140 |  | 47 |  |  |  |  | 12
2022-10-11 | 21:30 | B | 2K11A | Brake drum 14", Nissan set # 4 Cav. 7 & 8 | 8.64 | 29.05 | 36 |  |  |  | 1.68 | 67.56 | 1.78 | 2.71 | 2.57 |  | 120 | 69.33 |  |  | 140 |  | 47 |  | 10.42 |  | 2.29 | 11.8
2022-10-11 | 23:15 | C | 2K11A | Disk FR Brake _Vent _2VL |  | 28.2 | 35 |  |  |  | 1.62 |  |  |  | 2.58 |  | 120 | 76.17 |  |  | 140 |  | 47 |  |  |  |  | 14
2022-10-11 | 01:20 | C | 2K11A | Disc-FR-Brake 14" _Nissan (Cavity 7 & 8 ) |  | 26.6 | 34 |  |  |  | 1.67 |  |  |  | 2.58 |  | 120 | 85.65 |  |  | 140 |  | 47 |  |  |  |  | 14.3
2022-10-11 | 03:00 | C | 2K11A | Disk FR Brake _ YHB |  | 26.83 | 35 |  |  |  | 1.78 |  |  |  | 2.56 |  | 130 | 80.98 |  |  | 140 |  | 47 |  |  |  |  | 11.6
2022-10-11 | 04:50 | C | 22KLA | Brake Disc _Cav 7:&8: (Model K) | 8.66 | 26.94 | 35 |  |  |  | 1.73 | 66.5 | 1.79 | 2.64 | 2.6 |  | 120 | 78.52 |  |  | 140 |  | 47 |  | 10.45 |  | 2.28 | 14
2022-10-12 | 06:37 | A | 2K12A | Disk FR Brake - YJC |  | 25.99 | 34 |  |  |  | 1.55 |  |  |  | 2.58 |  | 120 | 78.82 |  |  | 140 |  | 45 |  |  |  |  | 12
2022-10-12 | 08:30 | A | 2K12B | Disk FR Brake - YJC |  | 25.99 | 35 |  |  |  | 1.67 |  |  |  | 2.58 |  | 120 | 82.86 |  |  | 140 |  | 45 |  |  |  |  | 12.4
2022-10-12 | 10:22 | A | 2K12A | Drum RR Brake _ XBA ABS |  | 27.93 | 34 |  |  |  | 1.55 |  |  |  | 2.58 |  | 120 | 74.05 |  |  | 140 |  | 45 |  |  |  |  | 11.6
2022-10-12 | 12:12 | A | 22K12A | Brake Disc, (Cav 7,8,9,10)Alto | 8.62 | 30.27 | 34 |  |  |  | 1.7 | 66.4 | 1.78 | 2.7 | 2.58 |  | 130 | 58.7 |  |  | 140 |  | 46 |  | 10.4 |  | 2.28 | 11.2
2022-10-12 | 14:02 | B | 2K12A | Disk FR Brake - Model L YAD / YBA |  | 31.53 | 35 |  |  |  | 1.58 |  |  |  | 2.56 |  | 130 | 52.35 |  |  | 140 |  | 47 |  |  |  |  | 10.7
2022-10-12 | 15:58 | B | 2K12A | Disk FR Brake - YJC |  | 32 | 35 |  |  |  | 1.68 |  |  |  | 2.58 |  | 120 | 50.31 |  |  | 140 |  | 46 |  |  |  |  | 10.8
2022-10-12 | 16:48 | B | 2K12B | Disk FR Brake - Model L YAD / YBA |  | 31.99 | 35 |  |  |  | 1.7 |  |  |  | 2.6 |  | 120 | 49.38 |  |  | 140 |  | 46 |  |  |  |  | 12.5
2022-10-12 | 18:25 | B | 2K12A | Drum Rear Brake _ Jazz (2CT) _ Cav. 3 & 4 |  | 30.37 | 34 |  |  |  | 1.62 |  |  |  | 2.59 |  | 120 | 58.4 |  |  | 140 |  | 48 |  |  |  |  | 12
2022-10-12 | 20:15 | B | 2K12A | Drum RR Brake _Y9T | 8.66 | 29.56 | 35 |  |  |  | 1.59 | 67.56 | 1.76 | 2.67 | 2.55 |  | 120 | 61.19 |  |  | 140 |  | 47 |  | 10.42 |  | 2.25 | 11.8
2022-10-12 | 22:25 | C | 2K12A | Drum RR Brake - YRA |  | 28.38 | 34 |  |  |  | 1.63 |  |  |  | 2.56 |  | 120 | 65.62 |  |  | 140 |  | 47 |  |  |  |  | 11.7
2022-10-12 | 23:50 | C | 2K12B | Drum RR Brake - YRA |  | 27.91 | 35 |  |  |  | 1.75 |  |  |  | 2.58 |  | 120 | 67.3 |  |  | 140 |  | 47 |  |  |  |  | 10.8
2022-10-12 | 01:55 | C | 2K12A | Drum RR Brake _ 2UA |  | 27.83 | 35 |  |  |  | 1.62 |  |  |  | 2.54 |  | 120 | 66.23 |  |  | 140 |  | 45 |  |  |  |  | 13.5
2022-10-12 | 03:45 | C | 2K12B | Disk FR Brake - YJC |  | 27.24 | 34 |  |  |  | 1.72 |  |  |  | 2.6 |  | 130 | 68.18 |  |  | 140 |  | 48 |  |  |  |  | 14.6
2022-10-12 | 05:20 | C | 2K12D | Disk FR Brake - YJC | 8.65 | 27.22 | 34 |  |  |  | 1.71 | 66.5 | 1.72 | 2.69 | 2.58 |  | 120 | 67.95 |  |  | 140 |  | 48 |  | 10.37 |  | 2.26 | 12.8
2022-10-13 | 06:22 | A | 2K13A | Disk FR Brake _ YHB |  | 26.65 | 34 |  |  |  | 1.8 |  |  |  | 2.54 |  | 120 | 69.41 |  |  | 140 |  | 47 |  |  |  |  | 13.2
2022-10-13 | 08:18 | A | 22K13A | Brake Disc, (Cav 7,8,9,10)Alto |  | 27.57 | 35 |  |  |  | 1.69 |  |  |  | 2.6 |  | 120 | 63.36 |  |  | 140 |  | 46 |  |  |  |  | 10.4
2022-10-13 | 10:15 | A | 2K13A | Brake Disc _Cav 7:&8: (Model K) |  | 29.22 | 34 |  |  |  | 1.57 |  |  |  | 2.62 |  | 120 | 55.17 |  |  | 140 |  | 46 |  |  |  |  | 11.2
2022-10-13 | 12:10 | A | 2K13A | Disc-FR-Brake 14" _Nissan (Cavity 7 & 8 ) |  | 30.99 | 34 |  |  |  | 1.55 |  |  |  | 2.6 |  | 130 | 46.92 |  |  | 140 |  | 48 |  |  |  |  | 10.6
2022-10-13 | 14:10 | B | 2K13A | Brake drum 14", Nissan set # 4 Cav. 7 & 8 | 8.6 | 31.86 | 37 |  |  |  | 1.6 | 66.46 | 1.81 | 2.64 | 2.62 |  | 130 | 40.54 |  |  | 140 |  | 47 |  | 10.41 |  | 2.26 | 13.2
2022-10-13 | 15:55 | B | 2K13A | Disk FR Brake - YJC |  | 31.4 | 35 |  |  |  | 1.54 |  |  |  | 2.58 |  | 120 | 42.45 |  |  | 140 |  | 47 |  |  |  |  | 12
2022-10-13 | 18:00 | B | 2K13A | Drum RR Brake - YRA |  | 30.37 | 35 |  |  |  | 1.72 |  |  |  | 2.56 |  | 120 | 50.57 |  |  | 140 |  | 47 |  |  |  |  | 12.4
2022-10-13 | 19:52 | B | 2K13B | Drum RR Brake - YRA |  | 29.35 | 35 |  |  |  | 1.8 |  |  |  | 2.58 |  | 120 | 54.72 |  |  |  |  | 48 |  |  |  |  | 11.4
2022-10-13 | 21:45 | B | 2K13A | Disk FR Brake _ YHB | 8.69 | 28.81 | 36 |  |  |  | 1.78 | 67.62 | 1.81 | 2.67 | 2.6 |  | 120 | 57.51 |  |  | 140 |  | 47 |  | 10.5 |  | 2.29 | 13.4
2022-10-13 | 23:35 | C | 2K13A | Disk FR Brake _Vent -Y9T_Domestic |  | 28.13 | 35 |  |  |  | 1.61 |  |  |  | 2.56 |  | 120 | 60.16 |  |  | 140 |  | 46 |  |  |  |  | 12.6
2022-10-13 | 01:30 | C | 2K13A | Disk FR Brake, _Jazz (2CT)_Cav. 3 & 4 |  | 27.74 | 36 |  |  |  | 1.67 |  |  |  | 2.58 |  | 120 | 60.03 |  |  | 140 |  | 47 |  |  |  |  | 11.4
2022-10-13 | 03:25 | C | 2K13A | M FW J30 |  | 26.68 | 36 |  |  |  | 1.7 |  |  |  | 2.54 |  | 120 | 62.18 |  |  | 140 |  | 47 |  |  |  |  | 12.2
2022-10-13 | 05:15 | C | 2K13A | Cylinder Block _ CMA | 8.67 | 25.94 | 35 |  |  |  | 1.76 | 66.5 | 1.78 | 2.62 | 2.53 |  | 120 | 62.5 |  |  | 140 |  | 45 |  | 10.45 |  | 2.27 | 12
2022-10-14 | 06:35 | A | 2K13A | Cylinder Block _ CMA |  | 25.28 | 37 |  |  |  | 1.71 |  |  |  | 2.57 |  | 130 | 66.31 |  |  | 140 |  | 49 |  |  |  |  | 10.4
2022-10-14 | 08:25 | A | 2K13A | Cylinder Block _ BMG |  | 26.61 | 39 |  |  |  | 1.54 |  |  |  | 2.62 |  | 130 | 62.07 |  |  | 140 |  | 47 |  |  |  |  | 12
2022-10-14 | 10:15 | A | 2K14A | Disk FR Brake - YJC |  | 29.38 | 34 |  |  |  | 1.55 |  |  |  | 2.6 |  | 130 | 53.36 |  |  | 140 |  | 48 |  |  |  |  | 13.2
2022-10-14 | 12:10 | A | 22K14A | Brake Disc, (Cav 7,8,9,10)Alto | 8.6 | 29.78 | 34 |  |  |  | 1.55 | 66.38 | 1.78 | 2.68 | 2.62 |  | 130 | 47.09 |  |  | 140 |  | 48 |  | 10.38 |  | 2.28 | 13.2
2022-10-14 | 14:05 | B | 2K14A | Disk FR Brake - Model L YAD / YBA |  | 31.43 | 35 |  |  |  | 1.58 |  |  |  | 2.62 |  | 130 | 35.86 |  |  | 140 |  | 48 |  |  |  |  | 12.4
2022-10-14 | 16:00 | B | 22KNA | Brake Disc _Cav 7:&8: (Model K) |  | 31.79 | 36 |  |  |  | 1.64 |  |  |  | 2.56 |  | 130 | 41.83 |  |  | 140 |  | 47 |  |  |  |  | 13.6
2022-10-14 | 18:00 | B | 2K14A | Disk FR Brake _ YHB |  | 30.97 | 35 |  |  |  | 1.58 |  |  |  | 2.58 |  | 130 | 50.62 |  |  | 140 |  | 46 |  |  |  |  | 12.8
2022-10-14 | 19:55 | B | 2K14A | Drum Rear Brake _ Jazz (2CT) _ Cav. 3 & 4 |  | 30.42 | 36 |  |  |  | 1.62 |  |  |  | 2.6 |  | 120 | 52.69 |  |  | 140 |  | 47 |  |  |  |  | 11.4
2022-10-14 | 21:45 | B | 2K14A | Disk FR Brake, _Jazz (2CT)_Cav. 3 & 4 | 8.67 | 29.4 | 35 |  |  |  | 1.67 | 66.85 | 1.73 | 2.7 | 2.56 |  | 120 | 54.24 |  |  | 140 |  | 47 |  | 10.4 |  | 2.3 | 11.6
2022-10-14 | 23:50 | C | 2K14B | Disk FR Brake _ YHB |  | 28.67 | 38 |  |  |  | 1.55 |  |  |  | 2.56 |  | 120 | 56.95 |  |  | 140 |  | 48 |  |  |  |  | 10.3
2022-10-14 | 01:35 | C | 2K14A | Drum RR Brake - YRA |  | 27.88 | 36 |  |  |  | 1.6 |  |  |  | 2.58 |  | 120 | 59.79 |  |  | 140 |  | 47 |  |  |  |  | 10.5
2022-10-14 | 03:25 | C | 2K14B | Disk FR Brake - YJC |  | 26.16 | 35 |  |  |  | 1.66 |  |  |  | 2.54 |  | 120 | 64.97 |  |  | 140 |  | 47 |  |  |  |  | 13.1
2022-10-14 | 04:50 | C | 2K14A | Drum RR Brake _ 2UA | 8.61 | 25.81 | 36 |  |  |  | 1.72 | 66.38 | 1.8 | 2.65 | 2.6 |  | 120 | 64.68 |  |  | 140 |  | 46 |  | 10.41 |  | 2.27 | 12.2
2022-10-15 | 06:22 | A | 22KOA | Brake Disc _Cav 7:&8: (Model K) |  | 24.88 | 33 |  |  |  | 1.65 |  |  |  | 2.53 |  | 120 | 67.15 |  |  | 140 |  | 48 |  |  |  |  | 11.2
2022-10-15 | 08:20 | A | 2K15A | HUB _Sigma |  | 29.66 | 35 |  |  |  | 1.67 |  |  |  | 2.56 |  | 130 | 52.21 |  |  | 140 |  | 46 |  |  |  |  | 12
2022-10-15 | 10:10 | A | 2K15A | Drum RR Brake - YRA |  | 29.44 | 34 |  |  |  | 1.55 |  |  |  | 2.56 |  | 130 | 54.95 |  |  | 140 |  | 47 |  |  |  |  | 14.8
2022-10-15 | 12:05 | A | 2K15A | Cylinder Block _ CMA | 8.58 | 30.61 | 35 |  |  |  | 1.66 | 66.28 | 1.77 | 2.62 | 2.58 |  | 120 | 43.57 |  |  | 140 |  | 47 |  | 10.35 |  | 2.27 | 10
2022-10-15 | 13:55 | B | 2K15A | Disk FR Brake - YJC |  | 31.4 | 34 |  |  |  | 1.64 |  |  |  | 2.56 |  | 120 | 40.54 |  |  | 140 |  | 46 |  |  |  |  | 10.9
2022-10-15 | 15:50 | B | 2K15A | Disc,FR Brake (Cav 5&6 3&4)_ EFC |  | 32.6 | 36 |  |  |  | 1.64 |  |  |  | 2.58 |  | 110 | 38.93 |  |  | 140 |  | 44 |  |  |  |  | 10.9
2022-10-15 | 18:45 | B | 2K15A | Disk FR Brake, _Jazz (2CT)_Cav. 3 & 4 |  | 30.99 | 36 |  |  |  | 1.72 |  |  |  | 2.6 |  | 120 | 44.18 |  |  |  |  | 44 |  |  |  |  | 12
2022-10-15 | 20:35 | B | 2K15B | Drum RR Brake - YRA | 8.62 | 29.4 | 35 |  |  |  | 1.6 | 67.56 | 1.8 | 2.65 | 2.56 |  | 120 | 55.86 |  |  | 140 |  | 46 |  | 10.42 |  | 2.26 | 11.2
2022-10-15 | 22:20 | C | 2K15B | Drum RR Brake - YRA |  | 28.29 | 36 |  |  |  | 1.62 |  |  |  | 2.56 |  | 120 | 57.52 |  |  | 140 |  | 45 |  |  |  |  | 12
2022-10-15 | 00:10 | C | 2K15A | Disk FR Brake _ YHB |  | 27.33 | 36 |  |  |  | 1.58 |  |  |  | 2.58 |  | 120 | 60.42 |  |  | 140 |  | 46 |  |  |  |  | 10.4
2022-10-15 | 02:05 | C | 2K15A | Disk FR Brake _Vent -Y9T_Export |  | 27.6 | 35 |  |  |  | 1.59 |  |  |  | 2.54 |  | 120 | 57.27 |  |  | 140 |  | 47 |  |  |  |  | 13.9
2022-10-15 | 04:00 | C | 2K15A | M FW J30 |  | 25.52 | 37 |  |  |  | 1.64 |  |  |  | 2.6 |  | 120 | 65.27 |  |  | 140 |  | 47 |  |  |  |  | 11.2
2022-10-15 | 05:15 | C | 2K15A | M FW J30 | 8.6 | 25.38 | 36 |  |  |  | 1.6 | 66.35 | 1.78 | 2.61 | 2.53 |  | 120 | 65.55 |  |  | 140 |  | 45 |  | 10.38 |  | 2.25 | 14.4
2022-10-17 | 11:05 | A | 2K17A | Cylinder Block _ CMA |  | 29.9 | 37 |  |  |  | 1.57 |  |  |  | 2.6 |  | 120 | 42.05 |  |  | 140 |  | 46 |  |  |  |  | 10.4
2022-10-17 | 12:55 | A | 2K17A | Cylinder Block _ CMA | 8.58 | 31.29 | 34 |  |  |  | 1.53 | 66.3 | 1.82 | 2.61 | 2.58 |  | 130 | 36.6 |  |  | 140 |  | 46 |  | 10.4 |  | 2.26 | 10
2022-10-17 | 14:45 | B | 2K17A | Disk FR Brake _Vent _2VL |  | 33.14 | 34 |  |  |  | 1.54 |  |  |  | 2.56 |  | 130 | 30.94 |  |  | 140 |  | 46 |  |  |  |  | 11.2
2022-10-17 | 16:38 | B | 17K22A | Brake Disc, (Cav 7,8,9,10)Alto |  | 33.18 | 36 |  |  |  | 1.71 |  |  |  | 2.58 |  | 130 | 32.35 |  |  | 140 |  | 47 |  |  |  |  | 15.2
2022-10-17 | 18:30 | B | 2K17A | Drum Rear Brake _ Jazz (2CT) _ Cav. 3 & 4 |  | 31.98 | 36 |  |  |  | 1.75 |  |  |  | 2.54 |  | 120 | 39.73 |  |  | 140 |  | 47 |  |  |  |  | 14
2022-10-17 | 20:25 | B | 2K17A | Disk FR Brake - YJC | 8.56 | 29.87 | 34 |  |  |  | 1.55 | 66.35 | 1.87 | 2.59 | 2.6 |  | 120 | 47.9 |  |  | 140 |  | 46 |  | 10.43 |  | 2.27 | 10.4
2022-10-17 | 22:20 | C | 2K17C | Drum RR Brake - YRA |  | 27.97 | 35 |  |  |  | 1.64 |  |  |  | 2.53 |  | 120 | 53.48 |  |  | 140 |  | 47 |  |  |  |  | 12.2
2022-10-17 | 00:25 | C | 2K17A | Disk FR Brake _ YHB |  | 26.78 | 36 |  |  |  | 1.71 |  |  |  | 2.55 |  | 120 | 54.44 |  |  | 140 |  | 46 |  |  |  |  | 14.6
2022-10-17 | 02:15 | C | 2K17A | Disk FR Brake _ YHB |  |  | 35 |  |  |  | 1.68 |  |  |  | 2.53 |  | 120 |  |  |  | 140 |  | 47 |  |  |  |  | 12.4
2022-10-17 | 04:15 | C | 2K17A | HUB _Sigma | 8.54 |  | 36 |  |  |  | 1.66 | 66.05 | 1.8 | 2.57 | 2.53 |  | 120 |  |  |  | 140 |  | 46 |  | 10.34 |  | 2.24 | 12
2022-10-18 | 06:22 | A | 2K18A | Drum RR Brake _ 2UA |  | 25.66 | 35 |  |  |  | 1.58 |  |  |  | 2.62 |  | 130 | 53.2 |  |  | 140 |  | 45 |  |  |  |  | 12.8
2022-10-18 | 08:20 | A | 2K18A | Disk FR Brake - YJC |  | 26.84 | 34 |  |  |  | 1.69 |  |  |  | 2.56 |  | 130 | 49.59 |  |  | 140 |  | 45 |  |  |  |  | 11.2
2022-10-18 | 10:10 | A | 2K18A | Disk FR Brake - Model L YAD / YBA |  | 30.75 | 35 |  |  |  | 1.55 |  |  |  | 2.62 |  | 130 | 36.44 |  |  | 140 |  | 45 |  |  |  |  | 12.4
2022-10-18 | 12:05 | A | 2K18A | Disk FR Brake, _Jazz (2CT)_Cav. 3 & 4 | 8.55 | 33.26 | 36 |  |  |  | 1.61 | 66.2 | 1.77 | 2.64 | 2.6 |  | 120 | 29.74 |  |  | 140 |  | 46 |  | 10.32 |  | 2.27 | 13.2
2022-10-18 | 14:00 | B | 2K18A | Drum RR Brake _Y9T |  | 34.45 | 35 |  |  |  | 1.69 |  |  |  | 2.56 |  | 130 | 25.36 |  |  | 140 |  | 46 |  |  |  |  | 16.5
2022-10-18 | 15:50 | B | 2K18A | Drum RR Brake - YRA |  | 35.03 | 34 |  |  |  | 1.67 |  |  |  | 2.58 |  | 130 | 24.15 |  |  | 140 |  | 46 |  |  |  |  | 14
2022-10-18 | 17:35 | B | 2K18B | Drum RR Brake - YRA |  | 33.99 | 35 |  |  |  | 1.81 |  |  |  | 2.54 |  | 130 | 29.5 |  |  | 140 |  | 47 |  |  |  |  | 12
2022-10-18 | 19:25 | B | 2K18A | Drum RR Brake - YRA |  | 31.82 | 36 |  |  |  | 1.75 |  |  |  | 2.6 |  | 130 | 40.59 |  |  | 140 |  | 47 |  |  |  |  | 11.2
2022-10-18 | 21:25 | B | 2K18A | Cylinder Block _ BMG | 8.65 | 30.36 | 37 |  |  |  | 1.86 | 66.32 | 1.77 | 2.65 | 2.64 |  | 130 | 40.33 |  |  | 140 |  | 47 |  | 10.42 |  | 2.25 | 12
2022-10-18 | 23:05 | C | 2K18A | Cylinder Block _ CMA |  | 29.05 | 36 |  |  |  | 1.82 |  |  |  | 2.54 |  | 130 | 45.31 |  |  | 140 |  | 47 |  |  |  |  | 11.6
2022-10-18 | 00:45 | C | 2K18B | Cylinder Block _ BMG |  | 28.36 | 36 |  |  |  | 1.77 |  |  |  | 2.56 |  | 130 | 49.3 |  |  | 140 |  | 48 |  |  |  |  | 12.8
2022-10-18 | 02:35 | C | 18K22A | Brake Disc, (Cav 7,8,9,10)Alto |  | 28.63 | 35 |  |  |  | 1.84 |  |  |  | 2.54 |  | 130 | 41.15 |  |  | 140 |  | 48 |  |  |  |  | 13.4
2022-10-18 | 04:25 | C | 22KRA | Brake Disc _Cav 7:&8: (Model K) | 8.58 | 30.28 | 34 |  |  |  | 1.8 | 66.1 | 1.74 | 2.6 | 2.53 |  | 130 | 40.35 |  |  | 140 |  | 48 |  | 10.32 |  | 2.25 | 12.6
2022-10-19 | 06:22 | A | 2K19A | Disk FR Brake, _Jazz (2CT)_Cav. 3 & 4 |  | 30.23 | 36 |  |  |  | 1.61 |  |  |  | 2.62 |  | 120 | 38.49 |  |  | 140 |  | 47 |  |  |  |  | 15.4
2022-10-19 | 08:20 | A | 2K19A | Disk FR Brake - YJC |  | 30 | 37 |  |  |  | 1.59 |  |  |  | 2.6 |  | 130 | 39.53 |  |  | 140 |  | 47 |  |  |  |  | 12.4
2022-10-19 | 11:13 | A | 1K19B | Disk FR Brake - YJC |  | 34.57 | 38 |  |  |  | 1.54 |  |  |  | 2.58 |  | 130 | 29.81 |  |  | 140 |  | 47 |  |  |  |  | 12
2022-10-19 | 12:05 | A | 2K19A | Drum RR Brake _Y9T | 8.58 | 35.52 | 34 |  |  |  | 1.68 | 65.91 | 1.76 | 2.62 | 2.56 |  | 120 | 26.44 |  |  | 140 |  | 47 |  | 10.34 |  | 2.26 | 16.4
2022-10-19 | 14:00 | B | 2K19A | Drum RR Brake - YRA |  | 36.82 | 33 |  |  |  | 1.79 |  |  |  | 2.58 |  | 120 | 20.5 |  |  | 140 |  | 48 |  |  |  |  | 14.4
2022-10-19 | 15:50 | B | 2K19A | Drum Rear Brake _ Jazz (2CT) _ Cav. 3 & 4 |  | 36.47 | 37 |  |  |  | 1.64 |  |  |  | 2.56 |  | 130 | 21.16 |  |  | 140 |  | 47 |  |  |  |  | 13.2
2022-10-19 | 17:50 | B | 2K19A | Drum Rear Brake _ Jazz (2CT) _ Cav. 3 & 4 |  | 35.31 | 36 |  |  |  | 1.66 |  |  |  | 2.58 |  | 120 | 34.3 |  |  | 140 |  | 47 |  |  |  |  | 12
2022-10-19 | 19:50 | B | 22KSA | Brake Disc _Cav 7:&8: (Model K) |  | 32.22 | 35 |  |  |  | 1.73 |  |  |  | 2.54 |  | 120 | 40.71 |  |  | 140 |  | 48 |  |  |  |  | 14.2
2022-10-19 | 21:40 | B | 2K19C | Disk FR Brake - YJC | 8.59 | 30.61 | 34 |  |  |  | 1.67 | 65.87 | 1.72 | 2.6 | 2.6 |  | 120 | 45.08 |  |  | 140 |  | 49 |  | 10.31 |  | 2.25 | 13
2022-10-19 | 22:40 | C | 19K22A | Brake Disc, (Cav 7,8,9,10)Alto |  | 29.95 | 35 |  |  |  | 1.72 |  |  |  | 2.53 |  | 120 | 46.6 |  |  | 140 |  | 47 |  |  |  |  | 12.2
2022-10-19 | 00:30 | C | 2K19A | Cylinder Block _ CMA |  | 29.16 | 36 |  |  |  | 1.63 |  |  |  | 2.55 |  | 120 | 44.84 |  |  | 140 |  | 46 |  |  |  |  | 13.4
2022-10-19 | 02:25 | C | 2K19 | Cylinder Block _ CMA |  | 31.22 | 35 |  |  |  | 1.59 |  |  |  | 2.55 |  | 120 | 37.64 |  |  | 140 |  | 47 |  |  |  |  | 11.4
2022-10-19 | 04:30 | C | 2K19A | Disk FR Brake - Model L YAD / YBA | 8.54 | 30.87 | 37 |  |  |  | 1.62 | 65.6 | 1.71 | 2.58 | 2.56 |  | 120 | 35.48 |  |  | 120 |  | 48 |  | 10.25 |  | 2.24 | 16.2
2022-10-20 | 06:32 | A | 2K20A | Disk FR Brake - Model L YAD / YBA |  | 28.7 | 35 |  |  |  | 1.68 |  |  |  | 2.6 |  | 130 | 37.16 |  |  | 140 |  | 47 |  |  |  |  | 12
2022-10-20 | 08:25 | A | 2K20A | Drum RR Brake _ XBA ABS |  | 28.85 | 36 |  |  |  | 1.57 |  |  |  | 2.6 |  | 130 | 39.19 |  |  | 140 |  | 47 |  |  |  |  | 12.4
2022-10-20 | 10:15 | A | 2K20A | Drum RR Brake - YRA |  | 33.02 | 35 |  |  |  | 1.54 |  |  |  | 2.58 |  | 130 | 29.3 |  |  | 140 |  | 45 |  |  |  |  | 12.8
2022-10-20 | 12:10 | A | 2K20A | Disk FR Brake _ YHB | 8.53 | 35.98 | 35 |  |  |  | 1.58 | 66 | 1.74 | 2.58 | 2.6 |  | 130 | 23.47 |  |  | 140 |  | 45 |  | 10.27 |  | 2.25 | 16.4
2022-10-20 | 14:05 | B | 2K20B | Disk FR Brake _ YHB |  | 37.04 | 35 |  |  |  | 1.57 |  |  |  | 2.56 |  | 130 | 26.47 |  |  | 140 |  | 47 |  |  |  |  | 11.2
2022-10-20 | 15:55 | B | 2K20A | Brake drum 14", Nissan set # 4 Cav. 7 & 8 |  | 35.42 | 35 |  |  |  | 1.7 |  |  |  | 2.58 |  | 130 | 28.87 |  |  | 140 |  | 46 |  |  |  |  | 14.4
2022-10-20 | 17:45 | B | 2K20B | Disk FR Brake - YJC |  | 32.74 | 36 |  |  |  | 1.68 |  |  |  | 2.54 |  | 130 | 37.1 |  |  | 140 |  | 46 |  |  |  |  | 12.7
2022-10-20 | 19:40 | B | 2K20A | HUB _Sigma |  | 32.63 | 36 |  |  |  | 1.59 |  |  |  | 2.6 |  | 130 | 36.11 |  |  | 140 |  | 47 |  |  |  |  | 12.3
2022-10-20 | 21:35 | B | 2K20A | Disc-FR-Brake 14" _Nissan (Cavity 7 & 8 ) | 8.51 | 31.44 | 35 |  |  |  | 1.59 | 66.05 | 1.74 | 2.6 | 2.53 |  | 130 | 39.78 |  |  | 140 |  | 47 |  | 10.25 |  | 2.26 | 14.3
2022-10-20 | 23:05 | C | 2K20C | Disk FR Brake - YJC |  | 29.95 | 35 |  |  |  | 1.54 |  |  |  | 2.54 |  | 130 | 41.4 |  |  | 140 |  | 46 |  |  |  |  | 11.6
2022-10-20 | 00:45 | C | 2K20D | Disk FR Brake - YJC |  | 29.05 | 36 |  |  |  | 1.61 |  |  |  | 2.56 |  | 130 | 44.81 |  |  | 140 |  | 47 |  |  |  |  | 14.8
2022-10-20 | 02:30 | C | 2K20B | Drum RR Brake - YRA |  | 27.58 | 35 |  |  |  | 1.64 |  |  |  | 2.55 |  | 130 | 52.1 |  |  | 140 |  | 48 |  |  |  |  | 12
2022-10-20 | 04:20 | C | 2K20C | Drum RR Brake - YRA | 8.5 | 26.85 | 36 |  |  |  | 1.65 | 65.9 | 1.7 | 2.55 | 2.57 |  | 130 | 53.05 |  |  | 140 |  | 48 |  | 10.2 |  | 2.24 | 13.2
2022-10-21 | 06:22 | A | 2K21A | Disk FR Brake - Model L YAD / YBA |  | 27.42 | 34 |  |  |  | 1.6 |  |  |  | 2.62 |  | 130 | 46.55 |  |  | 140 |  | 48 |  |  |  |  | 12.8
2022-10-21 | 08:18 | A | 2K21A | Brake drum 14", Nissan set # 4 Cav. 7 & 8 |  | 29.16 | 34 |  |  |  | 1.62 |  |  |  | 2.58 |  | 130 | 36.32 |  |  | 140 |  | 48 |  |  |  |  | 12.2
2022-10-21 | 10:41 | A | 2K21A | Disk FR Brake _ YHB |  | 32.59 | 35 |  |  |  | 1.59 |  |  |  | 2.6 |  | 130 | 29.34 |  |  | 140 |  | 47 |  |  |  |  | 14
2022-10-21 | 13:53 | A | 2K21A | Disk FR Brake - YJC | 8.5 | 34.61 |  |  |  |  | 1.55 | 65.9 | 1.72 | 2.6 | 2.56 |  | 130 | 24.67 |  |  | 140 |  | 46 |  | 10.22 |  | 2.27 | 12
2022-10-21 | 14:00 | B | 2K21B | Disk FR Brake - Model L YAD / YBA |  | 35.1 | 36 |  |  |  | 1.57 |  |  |  | 2.56 |  | 130 | 24.09 |  |  | 140 |  | 46 |  |  |  |  | 14.2
2022-10-21 | 16:00 | B | 2K21B | Disk FR Brake - YJC |  | 35.52 | 35 |  |  |  | 1.59 |  |  |  | 2.58 |  | 130 | 24.19 |  |  | 140 |  | 46 |  |  |  |  | 12.2
2022-10-21 | 17:50 | B | 2K21A | Cylinder Block _ CMA |  | 34.84 | 35 |  |  |  | 1.61 |  |  |  | 2.54 |  | 130 | 29.19 |  |  | 140 |  | 47 |  |  |  |  | 15.2
2022-10-21 | 19:45 | B | 2K21. | Cylinder Block _ CMA |  | 30.95 | 36 |  |  |  | 1.61 |  |  |  | 2.54 |  | 130 | 41.08 |  |  | 140 |  | 46 |  |  |  |  | 15.2
2022-10-21 | 21:35 | B | 2K21. | Cylinder Block _ CMA | 8.51 | 29.71 | 37 |  |  |  | 1.64 | 65.95 | 1.73 | 2.62 | 2.6 |  | 130 | 44.95 |  |  | 140 |  | 46 |  | 10.24 |  | 2.27 | 15.5
2022-10-21 | 23:10 | C | 2K21B | Cylinder Block _ CMA |  | 28.96 | 38 |  |  |  | 1.67 |  |  |  | 2.58 |  | 120 | 47.6 |  |  | 140 |  | 47 |  |  |  |  | 12
2022-10-21 | 00:45 | C | 22KUA | Brake Disc _Cav 7:&8: (Model K) |  | 28.93 | 36 |  |  |  | 1.61 |  |  |  | 2.57 |  | 120 | 44.58 |  |  | 140 |  | 46 |  |  |  |  | 12.8
2022-10-21 | 02:30 | C | 2K21C | Disk FR Brake _Vent -Y9T_Domestic |  | 27.75 | 35 |  |  |  | 1.58 |  |  |  | 2.54 |  | 130 | 50.97 |  |  | 140 |  | 46 |  |  |  |  | 11.8
2022-10-21 | 04:20 | C | 21K22A | Brake Disc, (Cav 7,8,9,10)Alto | 8.47 | 26.47 | 36 |  |  |  | 1.64 | 65.8 | 1.7 | 2.55 | 2.56 |  | 120 | 55.41 |  |  | 140 |  | 47 |  | 10.17 |  | 2.25 | 12.4
2022-10-22 | 06:22 | A | 2K22A | Disk FR Brake - YJC |  | 24.95 | 35 |  |  |  | 1.59 |  |  |  | 2.6 |  | 130 | 59.3 |  |  | 140 |  | 47 |  |  |  |  | 10
2022-10-22 | 08:22 | A | 2K22A | Drum RR Brake - YRA |  | 26.58 | 34 |  |  |  | 1.59 |  |  |  | 2.58 |  | 130 | 54.59 |  |  | 140 |  | 46 |  |  |  |  | 12
2022-10-22 | 10:15 | A | 2K22B | Drum RR Brake - YRA |  | 29.39 | 34 |  |  |  | 1.67 |  |  |  | 2.58 |  | 130 | 45.49 |  |  | 140 |  | 46 |  |  |  |  | 10.2
2022-10-22 | 12:08 | A | 2K22B | Disk FR Brake - YJC | 8.5 | 31.17 | 36 |  |  |  | 1.69 | 65.86 | 1.7 | 2.62 | 2.56 |  | 130 | 32.27 |  |  | 140 |  | 46 |  | 10.2 |  | 2.29 | 10.8
2022-10-22 | 14:02 | B | 2K22A | Disc-FR-Brake 14" _Nissan (Cavity 7 & 8 ) |  | 32.46 | 35 |  |  |  | 1.54 |  |  |  | 2.56 |  | 130 | 29.94 |  |  | 140 |  | 45 |  |  |  |  | 10
2022-10-22 | 15:35 | B | 2K22A | Drum RR Brake _ 2UA |  | 32.3 | 35 |  |  |  | 1.67 |  |  |  | 2.58 |  | 130 | 28.93 |  |  | 140 |  | 45 |  |  |  |  | 10.4
2022-10-22 | 17:30 | B | 2K22A | Disk FR Brake, _Jazz (2CT)_Cav. 3 & 4 |  | 31.04 | 36 |  |  |  | 1.53 |  |  |  | 2.54 |  | 130 | 33.55 |  |  | 140 | [6 empty] | 10.8
2022-10-22 | 19:20 | B | 22KVA | Brake Disc _Cav 7:&8: (Model K) |  | 29.65 | 36 |  |  |  | 1.57 |  |  |  | 2.6 |  | 130 | 36.59 |  |  | 140 |  | 45 |  |  |  |  | 10
2022-10-22 | 21:20 | B | 2K21A | Disk FR Brake - Model L YAD / YBA | 8.45 | 29.24 | 36 |  |  |  | 1.55 | 65.8 | 1.7 | 2.56 | 2.55 |  | 130 | 37.94 |  |  | 140 |  | 47 |  | 10.15 |  | 2.24 | 12.3
2022-10-22 | 23:05 | C | 2K22A | Disk FR Brake _ YHB |  | 28.03 | 35 |  |  |  | 1.59 |  |  |  | 2.54 |  | 130 | 38.86 |  |  | 140 |  | 46 |  |  |  |  | 14
2022-10-22 | 00:45 | C | 2K22C | Disk FR Brake - YJC |  | 27.02 | 35 |  |  |  | 1.61 |  |  |  | 2.55 |  | 120 | 42.14 |  |  | 140 |  | 47 |  |  |  |  | 12.6
2022-10-22 | 02:35 | C | 2K22C | Drum RR Brake - YRA |  | 25.05 | 34 |  |  |  | 1.54 |  |  |  | 2.53 |  | 120 | 50.74 |  |  | 140 |  | 47 |  |  |  |  | 12.3
2022-10-22 | 04:15 | C | 2K22C | Drum RR Brake - YRA | 8.46 | 23.26 | 35 |  |  |  | 1.68 | 65.7 | 1.67 | 2.68 | 2.55 |  | 120 | 56.13 |  |  | 140 |  | 47 |  | 10.13 |  | 2.24 | 11.6
2022-10-27 | 16:00 | B | 2K27A | Cylinder Block _ CMA |  | 32.45 | 38 |  |  |  | 1.56 |  |  |  | 2.59 |  | 130 | 28.7 |  |  | 140 |  | 41 |  |  |  |  | 10.4
2022-10-27 | 17:55 | B | 2K27A | Cylinder Block _ BMG |  | 32.3 | 37 |  |  |  | 1.69 |  |  |  | 2.58 |  | 130 | 32.54 |  |  | 140 |  | 42 |  |  |  |  | 10.3
2022-10-27 | 19:50 | B | 2K27. | Cylinder Block _ BMG |  | 29.68 | 35 |  |  |  | 1.65 |  |  |  | 2.57 |  | 130 | 42.74 |  |  | 140 |  | 42 |  |  |  |  | 10.6
2022-10-27 | 21:30 | B | 27K22A | Brake Disc, (Cav 7,8,9,10)Alto | 8.6 | 28.23 | 36 |  |  |  | 1.72 | 65.9 | 1.72 | 2.58 | 2.55 |  | 130 | 47.25 |  |  | 140 |  | 43 |  | 10.32 |  | 2.24 | 11.9
2022-10-27 | 23:35 | C | 2K27A | Disk FR Brake - YJC |  | 26.35 | 35 |  |  |  | 1.55 |  |  |  | 2.56 |  | 130 | 49.99 |  |  | 140 |  | 45 |  |  |  |  | 10.8
2022-10-27 | 01:30 | C | 2K27B | Disk FR Brake - YJC |  | 26.04 | 36 |  |  |  | 1.63 |  |  |  | 2.58 |  | 130 | 51.41 |  |  | 140 |  | 45 |  |  |  |  | 10
2022-10-27 | 03:25 | C | 2K27A | Disk FR Brake, _Jazz (2CT)_Cav. 3 & 4 |  | 25.52 | 34 |  |  |  | 1.54 |  |  |  | 2.6 |  | 130 | 50.7 |  |  | 140 |  | 44 |  |  |  |  | 12.6
2022-10-27 | 05:10 | C | 2K27A | Disk FR Brake - Model L YAD / YBA | 8.55 | 24.5 | 35 |  |  |  | 1.53 | 65.56 | 1.7 | 2.67 | 2.6 |  | 130 | 55.46 |  |  | 140 |  | 44 |  | 10.25 |  | 2.33 | 10
2022-10-28 | 06:37 | A | 2K28A | Disk FR Brake, _Jazz (2CT)_Cav. 3 & 4 |  | 24.27 | 36 |  |  |  | 1.53 |  |  |  | 2.56 |  | 130 | 56.5 |  |  | 140 |  | 44 |  |  |  |  | 11.6
2022-10-28 | 08:22 | A | 2K28A | HUB _Sigma |  | 27.11 | 35 |  |  |  | 1.55 |  |  |  | 2.54 |  | 130 | 46.02 |  |  | 140 |  | 43 |  |  |  |  | 10
2022-10-28 | 10:15 | A | 2K29A | Disk FR Brake - YJC |  | 29.6 | 35 |  |  |  | 1.53 |  |  |  | 2.55 |  | 140 | 43.75 |  |  | 140 |  | 44 |  |  |  |  | 12
2022-10-28 | 12:15 | A | 2K29A | Disk FR Brake _ YHB | 8.47 | 32.14 | 35 |  |  |  | 1.59 | 66 | 1.68 | 2.57 | 2.57 |  | 140 | 35.98 |  |  | 140 |  | 45 |  | 10.15 |  | 2.25 | 12.8
2022-10-28 | 14:10 | B | 2K28A | Drum RR Brake - YRA |  | 33.49 | 34 |  |  |  | 1.63 |  |  |  | 2.54 |  | 130 | 31.05 |  |  | 140 |  | 45 |  |  |  |  | 11.6
2022-10-28 | 16:05 | B | 2K28B | Drum RR Brake - YRA |  | 33.7 | 33 |  |  |  | 1.65 |  |  |  | 2.53 |  | 130 | 32.04 |  |  | 140 |  | 44 |  |  |  |  | 13.6
2022-10-28 | 18:15 | B | 22KA2A | Brake Disc _Cav 7:&8: (Model K) |  | 32.47 | 34 |  |  |  | 1.62 |  |  |  | 2.54 |  | 130 | 35.94 |  |  | 140 |  | 45 |  |  |  |  | 12.4
2022-10-28 | 20:15 | B | 2K28C | Drum RR Brake - YRA | 8.45 | 29.92 | 35 |  |  |  | 1.59 | 65.85 | 1.7 | 2.52 | 2.52 |  | 130 | 43.95 |  |  | 140 |  | 45 |  | 10.15 |  | 2.23 | 11.8
2022-10-28 | 22:10 | C | 2K28A | Drum Rear Brake _ Jazz (2CT) _ Cav. 3 & 4 |  | 27.65 | 34 |  |  |  | 1.6 |  |  |  | 2.58 |  | 130 | 50.61 |  |  | 140 |  | 46 |  |  |  |  | 12.2
2022-10-28 | 00:05 | C | 2K28B | Disk FR Brake - YJC |  | 27.07 | 35 |  |  |  | 1.57 |  |  |  | 2.6 |  | 130 | 51.02 |  |  | 140 |  | 45 |  |  |  |  | 11.5
2022-10-28 | 02:00 | C | 2K28C | Disk FR Brake - YJC |  | 25.81 | 35 |  |  |  | 1.55 |  |  |  | 2.57 |  | 130 | 55.2 |  |  | 140 |  | 44 |  |  |  |  | 10.8
2022-10-28 | 04:00 | C | 2K28B | Disk FR Brake _ YHB | 8.58 | 24.65 | 34 |  |  |  | 1.53 | 65.56 | 1.7 | 2.67 | 2.58 |  | 130 | 58.91 |  |  | 140 |  | 46 |  | 10.28 |  | 2.27 | 11.2
2022-10-29 | 06:22 | A | 2K29A | Disk FR Brake - Model L YAD / YBA |  | 23.89 | 35 |  |  |  | 1.67 |  |  |  | 2.58 |  | 130 | 60.64 |  |  | 140 |  | 45 |  |  |  |  | 10.9
2022-10-29 | 08:18 | A | 22K29A | Brake Disc, (Cav 7,8,9,10)Alto |  | 25.4 | 35 |  |  |  | 1.59 |  |  |  | 2.56 |  | 130 | 54.35 |  |  | 140 |  | 45 |  |  |  |  | 10
2022-10-29 | 10:13 | A | 2K29A | Drum RR Brake - YRA |  | 28.9 | 36 |  |  |  | 1.64 |  |  |  | 2.6 |  | 130 | 47.15 |  |  | 140 |  | 45 |  |  |  |  | 11.2
2022-10-29 | 12:10 | A | 2K29A | Disk FR Brake - YJC | 8.48 | 28.9 | 36 |  |  |  | 1.71 | 65.96 | 1.67 | 2.59 | 2.6 |  | 130 | 47.15 |  |  | 140 |  | 46 |  | 10.15 |  | 2.25 | 11.2
2022-10-29 | 14:05 | B | 2K29B | Disk FR Brake - YJC |  | 32.52 | 35 |  |  |  | 1.57 |  |  |  | 2.56 |  | 140 | 26.61 |  |  | 140 |  | 45 |  |  |  |  | 10.4
2022-10-29 | 15:58 | B | 22KA3A | Brake Disc _Cav 7:&8: (Model K) |  | 32.53 | 38 |  |  |  | 1.54 |  |  |  | 2.58 |  | 140 | 23.23 |  |  | 140 |  | 45 |  |  |  |  | 14.8
2022-10-29 | 18:20 | B | 2K29A | Cylinder Block _ CMA |  | 29.5 | 35 |  |  |  | 1.62 |  |  |  | 2.54 |  | 130 | 36.03 |  |  | 140 |  | 46 |  |  |  |  | 10.9
2022-10-29 | 20:10 | B | 2K29A | Brake drum 14", Nissan set # 4 Cav. 7 & 8 |  | 27.46 | 36 |  |  |  | 1.68 |  |  |  | 2.56 |  | 140 | 45.35 |  |  | 140 |  | 47 |  |  |  |  | 14
2022-10-29 | 21:35 | B | 2K29A | Brake drum 14", Nissan set # 4 Cav. 7 & 8 | 8.44 | 26.43 | 37 |  |  |  | 1.7 | 65.8 | 1.65 | 2.53 | 2.58 |  | 130 | 48.9 |  |  | 140 |  | 46 |  | 10.09 |  | 2.23 | 13.8
2022-10-29 | 23:28 | C | 2K29A | Disc-FR-Brake 14" _Nissan (Cavity 7 & 8 ) |  | 25.62 | 37 |  |  |  | 1.57 |  |  |  | 2.59 |  | 130 | 51.87 |  |  | 140 |  | 45 |  |  |  |  | 13.2
2022-10-29 | 01:25 | C | 2K29C | Disk FR Brake - YJC |  | 24.46 | 35 |  |  |  | 1.63 |  |  |  | 2.58 |  | 130 | 50.42 |  |  | 140 |  | 45 |  |  |  |  | 14.8
2022-10-29 | 03:20 | C | 2K29A | Disk FR Brake _ YHB | 8.52 | 23.71 | 34 |  |  |  | 1.67 | 66.5 | 1.7 | 2.67 | 2.56 |  | 130 | 49.67 |  |  | 140 |  | 44 |  | 10.22 |  | 2.27 | 13.6
2022-11-01 | 06:35 | A | 2L01A | Cylinder Block _ CMA |  | 22.79 | 39 |  |  |  | 1.58 |  |  |  | 2.62 |  | 130 | 55.9 |  |  | 140 |  | 43 |  |  |  |  | 11.4
2022-11-01 | 08:28 | A | 2L01B | Cylinder Block _ CMA |  | 24.66 | 36 |  |  |  | 1.54 |  |  |  | 2.6 |  | 130 | 50.43 |  |  | 140 |  | 43 |  |  |  |  | 12.4
2022-11-01 | 10:15 | A | 2L01B | Cylinder Block _ CMA |  | 28.52 | 37 |  |  |  | 1.55 |  |  |  | 2.61 |  | 140 | 43 |  |  | 140 |  | 42 |  |  |  |  | 15.1
2022-11-01 | 12:10 | A | 22L01A | Brake Disc _Cav 7:&8: (Model K) | 8.45 | 33.42 | 34 |  |  |  | 1.63 | 65.74 | 1.66 | 2.56 | 2.56 |  | 130 | 29.15 |  |  | 140 |  | 42 |  | 10.11 |  | 2.24 | 12.6
2022-11-01 | 14:05 | B | 2L01B | Drum RR Brake - YRA |  | 34.83 | 33 |  |  |  | 1.64 |  |  |  | 2.52 |  | 130 | 24.96 |  |  | 140 |  | 46 |  |  |  |  | 13
2022-11-01 | 16:30 | B | 2L01A | Drum Rear Brake _ Jazz (2CT) _ Cav. 3 & 4 |  | 34.29 | 34 |  |  |  | 1.51 |  |  |  | 2.53 |  | 140 | 32.37 |  |  | 140 |  | 45 |  |  |  |  | 10.9
2022-11-01 | 18:15 | B | 2L01A | Drum RR Brake _ 2UA |  | 31.68 | 34 |  |  |  | 1.65 |  |  |  | 2.54 |  | 140 | 33.84 |  |  | 140 |  | 46 |  |  |  |  | 12
2022-11-01 | 20:05 | B | 2L01A | Disk FR Brake _Vent -Y9T_Domestic |  | 30.33 | 34 |  |  |  | 1.81 |  |  |  | 2.54 |  | 140 | 34.58 |  |  | 140 |  | 47 |  |  |  |  | 12.8
2022-11-01 | 21:30 | B | 2L01A | Disk FR Brake - YJC | 8.42 | 30.44 | 33 |  |  |  | 1.69 | 65.7 | 1.68 | 2.5 | 2.52 |  | 140 | 37.18 |  |  | 140 |  | 48 |  | 10.1 |  | 2.24 | 11.2
2022-11-01 | 23:40 | C | 2L01A | Disc-FR-Brake 14" _Nissan (Cavity 7 & 8 ) |  | 31.07 | 34 |  |  |  | 1.57 |  |  |  | 2.58 |  | 130 | 34.44 |  |  | 140 |  | 47 |  |  |  |  | 12.2
2022-11-01 | 01:40 | C | 2L01A | Disk FR Brake - Model L YAD / YBA |  | 29.14 | 34 |  |  |  | 1.73 |  |  |  | 2.56 |  | 130 | 36.82 |  |  | 140 |  | 47 |  |  |  |  | 12
2022-11-01 | 03:35 | C | 2L01A | Disk FR Brake _ YHB |  | 27.65 | 34 |  |  |  | 1.68 |  |  |  | 2.6 |  | 130 | 41.14 |  |  | 140 |  | 46 |  |  |  |  | 11.2
2022-11-01 | 05:20 | C | 2L01C | Drum RR Brake - YRA | 8.5 | 26.74 | 35 |  |  |  | 1.58 | 65.55 | 1.65 | 2.6 | 2.57 |  | 130 | 44.69 |  |  | 140 |  | 45 |  | 10.15 |  | 2.3 | 11.5
2022-11-02 | 06:40 | A | 2L01A | Drum RR Brake - YRA |  | 25.46 | 34 |  |  |  | 1.61 |  |  |  | 2.58 |  | 140 | 47.73 |  |  | 140 |  | 45 |  |  |  |  | 11.8
2022-11-02 | 08:32 | A | 2L02B | Drum RR Brake - YRA |  | 26.07 | 35 |  |  |  | 1.59 |  |  |  | 2.6 |  | 140 | 47.38 |  |  | 140 |  | 44 |  |  |  |  | 14
2022-11-02 | 10:00 | A | 2L02A | Disk FR Brake _Vent -Y9T_Domestic |  | 28.75 | 35 |  |  |  | 1.7 |  |  |  | 2.58 |  | 130 | 45.26 |  |  | 140 |  | 45 |  |  |  |  | 13.2
2022-11-02 | 11:30 | A | 2L02A | Disk FR Brake - YJC |  | 29.7 | 36 |  |  |  | 1.65 |  |  |  | 2.6 |  | 140 | 42.85 |  |  | 140 |  | 44 |  |  |  |  | 10.4
2022-11-02 | 13:30 | A | 2L02A | Brake drum 14", Nissan set # 4 Cav. 7 & 8 | 8.45 | 31.18 | 36 |  |  |  | 1.69 | 65.7 | 1.65 | 2.6 | 2.58 |  | 140 | 31.38 |  |  | 140 |  | 44 |  | 10.1 |  | 2.25 | 12
2022-11-02 | 14:30 | B | 2L02A | Brake drum 14", Nissan set # 4 Cav. 7 & 8 |  | 31.92 | 35 |  |  |  | 1.63 |  |  |  | 2.55 |  | 130 | 28.13 |  |  | 140 |  | 43 |  |  |  |  | 12.4
2022-11-02 | 15:45 | B | 2L02A | Disk FR Brake - Model L YAD / YBA |  | 32.1 | 34 |  |  |  | 1.71 |  |  |  | 2.53 |  | 140 | 27.68 |  |  | 140 |  | 40 |  |  |  |  | 14
2022-11-02 | 17:52 | B | 22LBA | Brake Disc _Cav 7:&8: (Model K) |  | 31.81 | 36 |  |  |  | 1.6 |  |  |  | 2.55 |  | 140 | 34.88 |  |  | 140 |  | 43 |  |  |  |  | 11.9
2022-11-02 | 21:30 | B | 2L02A | Cylinder Block _ CMA | 8.42 | 29.46 | 34 |  |  |  | 1.64 | 65.55 | 1.62 | 2.55 | 2.53 |  | 130 | 42.4 |  |  | 140 |  | 45 |  | 10.04 |  | 2.23 | 11.6
2022-11-02 | 23:25 | C | 2L02A | Cylinder Block _ BMG |  | 28.3 | 35 |  |  |  | 1.67 |  |  |  | 2.58 |  | 140 | 49.13 |  |  | 140 |  | 44 |  |  |  |  | 12.4
2022-11-02 | 01:20 | C | 2L02A | Disc-FR-Brake 14" _Nissan (Cavity 7 & 8 ) |  | 27.29 | 35 |  |  |  | 1.76 |  |  |  | 2.55 |  | 140 | 50.64 |  |  | 140 |  | 45 |  |  |  |  | 12
2022-11-02 | 03:15 | C | 2L02C | Disk FR Brake - YJC |  | 26.1 | 36 |  |  |  | 1.72 |  |  |  | 2.59 |  | 140 | 52.37 |  |  | 140 |  | 45 |  |  |  |  | 13.4
2022-11-02 | 05:05 | C | 2L02A | HUB _Sigma | 8.44 | 24.92 | 35 |  |  |  | 1.68 | 65.4 | 1.7 | 2.64 | 2.56 |  | 140 | 55.32 |  |  | 140 |  | 44 |  | 10.14 |  | 2.28 | 11.6
2022-11-03 | 06:30 | A | 2L03A | HUB _Sigma |  | 24.73 | 34 |  |  |  | 1.57 |  |  |  | 2.58 |  | 130 | 56.17 |  |  | 140 |  | 44 |  |  |  |  | 12.8
2022-11-03 | 08:30 | A | 2L03A | Drum RR Brake - YRA |  | 25.7 | 34 |  |  |  | 1.6 |  |  |  | 2.58 |  | 130 | 52.87 |  |  | 140 |  | 34 |  |  |  |  | 11.6
2022-11-03 | 10:14 | A | 2L03B | Drum RR Brake - YRA |  | 28.68 | 34 |  |  |  | 1.77 |  |  |  | 2.58 |  | 120 | 47.6 |  |  | 140 |  | 44 |  |  |  |  | 13.1
2022-11-03 | 12:08 | A | 2L03A | Drum RR Brake _ 2UA | 8.51 | 30.74 | 35 |  |  |  | 1.66 | 65.48 | 1.69 | 2.62 | 2.56 |  | 130 | 43.25 |  |  | 140 |  | 44 |  | 10.2 |  | 2.27 | 13.2
2022-11-03 | 14:05 | B | 2L03B | Drum RR Brake _ 2UA |  | 32.3 | 34 |  |  |  | 1.72 |  |  |  | 2.58 |  | 130 | 33.49 |  |  | 140 |  | 45 |  |  |  |  | 12.4
2022-11-03 | 15:55 | B | 2L03A | Disk FR Brake _Vent -Y9T_Domestic |  | 32.93 | 34 |  |  |  | 1.69 |  |  |  | 2.53 |  | 130 | 32.07 |  |  | 140 |  | 44 |  |  |  |  | 10.9
2022-11-03 | 18:00 | B | 22LCA | Brake Disc _Cav 7:&8: (Model K) |  | 30.51 | 34 |  |  |  | 1.59 |  |  |  | 2.53 |  | 120 | 40.1 |  |  | 140 |  | 43 |  |  |  |  | 10
2022-11-03 | 20:00 | B | 2L03A | Disk FR Brake _ YHB |  | 28.26 | 33 |  |  |  | 1.69 |  |  |  | 2.52 |  | 130 | 50.66 |  |  | 140 |  | 44 |  |  |  |  | 13.2
2022-11-03 | 21:45 | B | 2L03B | Disk FR Brake _ YHB | 8.47 | 26.78 | 33 |  |  |  | 1.72 | 65.4 | 1.65 | 2.58 | 2.53 |  | 130 | 55.57 |  |  | 140 |  | 43 |  | 10.12 |  | 2.23 | 10.8
2022-11-03 | 23:40 | C | 2L03A | Cylinder Block _ CMA |  | 25.77 | 34 |  |  |  | 1.68 |  |  |  | 2.58 |  | 130 | 56.26 |  |  | 140 |  | 44 |  |  |  |  | 11.4
2022-11-03 | 01:30 | C | 2L03A | Cylinder Block _ BMG |  | 25.78 | 35 |  |  |  | 1.62 |  |  |  | 2.56 |  | 130 | 53.03 |  |  | 140 |  | 45 |  |  |  |  | 12.7
2022-11-03 | 03:25 | C | 2L03A | Disk FR Brake, _Jazz (2CT)_Cav. 3 & 4 |  | 24.67 | 34 |  |  |  | 1.58 |  |  |  | 2.6 |  | 130 | 58.39 |  |  | 140 |  | 44 |  |  |  |  | 11
2022-11-03 | 05:15 | C | 2L03A | HUB _Sigma | 8.53 | 23.71 | 35 |  |  |  | 1.62 | 65.48 | 1.7 | 2.65 | 2.54 |  | 130 | 62.23 |  |  | 140 |  | 45 |  | 10.23 |  | 2.25 | 11.8
2022-11-04 | 07:05 | A | 2l04a | HUB _Sigma |  | 25.49 | 35 |  |  |  | 1.62 |  |  |  | 2.58 |  | 130 | 51.31 |  |  | 140 |  | 45 |  |  |  |  | 12.2
2022-11-04 | 08:22 | A | 2L022A | Disk FR Brake - YJC |  | 26.75 | 34 |  |  |  | 1.67 |  |  |  | 2.6 |  | 130 | 49.44 |  |  | 140 |  | 44 |  |  |  |  | 14
2022-11-04 | 10:14 | A | 2l04a | Disk FR Brake - YJC |  | 30.04 | 35 |  |  |  | 1.67 |  |  |  | 2.58 |  | 130 | 42.73 |  |  | 140 |  | 44 |  |  |  |  | 14.2
2022-11-04 | 12:10 | A | 2L04A | Brake Disc _Cav 7:&8: (Model K) | 8.53 | 32.92 | 37 |  |  |  | 1.69 | 65.48 | 1.64 | 2.64 | 2.56 |  | 140 | 37.91 |  |  | 140 |  | 45 |  | 10.17 |  | 2.27 | 15.2
2022-11-04 | 14:06 | B | 22LDA | Brake Disc _Cav 7:&8: (Model K) |  | 34.48 | 35 |  |  |  | 1.58 |  |  |  | 2.55 |  | 130 | 35.87 |  |  | 140 |  | 43 |  |  |  |  | 15.6
2022-11-04 | 16:00 | B | 04L22A | Brake Disc, (Cav 7,8,9,10)Alto |  | 34.45 | 38 |  |  |  | 1.58 |  |  |  | 2.57 |  | 130 | 36.76 |  |  | 140 |  | 44 |  |  |  |  | 12.4
2022-11-04 | 17:45 | B | 2L04B | Disk FR Brake - YJC |  | 33.37 | 36 |  |  |  | 1.56 |  |  |  | 2.56 |  | 130 | 39.34 |  |  | 140 |  | 45 |  |  |  |  | 14.4
2022-11-04 | 19:30 | B | 2L04A | Disk FR Brake _ YHB |  | 31.27 | 36 |  |  |  | 1.64 |  |  |  | 2.55 |  | 130 | 45.89 |  |  | 140 |  | 45 |  |  |  |  | 13.6
2022-11-04 | 21:30 | B | 2L04A | Drum RR Brake - YRA | 8.5 | 30.16 | 35 |  |  |  | 1.6 | 65.35 | 1.6 | 2.6 | 2.54 |  | 130 | 49.71 |  |  | 140 |  | 44 |  | 10.1 |  | 2.24 | 12.2
2022-11-04 | 23:35 | C | 2L04C | Drum RR Brake - YRA |  | 30 | 36 |  |  |  | 1.63 |  |  |  | 2.57 |  | 130 | 51.61 |  |  | 140 |  | 45 |  |  |  |  | 13.4
2022-11-04 | 01:20 | C | 2L04A | Cylinder Block _ BMG |  | 28.58 | 35 |  |  |  | 1.59 |  |  |  | 2.55 |  | 130 | 54.7 |  |  | 140 |  | 45 |  |  |  |  | 12.6
2022-11-04 | 03:15 | C | 2L04A | Disk FR Brake _Vent -Y9T_Domestic |  | 28.21 | 36 |  |  |  | 1.57 |  |  |  | 2.58 |  | 130 | 55.31 |  |  | 140 |  | 44 |  |  |  |  | 11.8
2022-11-04 | 05:05 | C | 2L04D | Disk FR Brake - YJC | 8.55 | 27.3 | 35 |  |  |  | 1.62 | 65.4 | 1.6 | 2.66 | 2.57 |  | 130 | 58.98 |  |  | 140 |  | 45 |  | 10.15 |  | 2.29 | 12.4
2022-11-05 | 06:45 | A | 2L05A | Disk FR Brake - YJC |  | 27.33 | 35 |  |  |  | 1.57 |  |  |  | 2.56 |  | 140 | 60.27 |  |  | 140 |  | 45 |  |  |  |  | 11.6
2022-11-05 | 08:30 | A | 2L05A | Disc-FR-Brake 14" _Nissan (Cavity 7 & 8 ) |  | 26.93 | 37 |  |  |  | 1.74 |  |  |  | 2.6 |  | 130 | 61.53 |  |  | 140 |  | 45 |  |  |  |  | 12
2022-11-05 | 10:30 | A | 22L05A | Brake Disc, (Cav 7,8,9,10)Alto |  | 30.3 | 35 |  |  |  | 1.6 |  |  |  | 2.58 |  | 140 | 51.53 |  |  | 140 |  | 44 |  |  |  |  | 13.2
2022-11-05 | 12:22 | A | 2L05A | Disk FR Brake, _Jazz (2CT)_Cav. 3 & 4 | 8.55 | 32.48 | 36 |  |  |  | 1.79 | 65.34 | 1.67 | 2.59 | 2.6 |  | 130 | 45.65 |  |  | 140 |  | 45 |  | 10.22 |  | 2.25 | 12.4
2022-11-05 | 14:20 | B | 2L05A | Drum RR Brake - YRA |  | 33.9 | 35 |  |  |  | 1.71 |  |  |  | 2.55 |  | 130 | 42.52 |  |  | 140 |  | 45 |  |  |  |  | 16.6
2022-11-05 | 16:15 | B | 2L05A | Drum RR Brake _ 2UA |  | 33.27 | 35 |  |  |  | 1.78 |  |  |  | 2.56 |  | 130 | 44.22 |  |  | 140 |  | 44 |  |  |  |  | 14.4
2022-11-05 | 18:05 | B | 2L05A | Disk FR Brake - Model L YAD / YBA |  | 32.27 | 35 |  |  |  | 1.68 |  |  |  | 2.54 |  | 130 | 48.48 |  |  | 140 |  | 45 |  |  |  |  | 12.8
2022-11-05 | 20:00 | B | 2L05A | Disk FR Brake - YJC |  | 30.48 | 34 |  |  |  | 1.64 |  |  |  | 2.53 |  | 130 | 54.1 |  |  | 140 |  | 46 |  |  |  |  | 12
2022-11-05 | 21:40 | B | 2L05B | Disk FR Brake - YJC | 8.51 | 29.86 | 35 |  |  |  | 1.73 | 65.25 | 1.64 | 2.62 | 2.55 |  | 130 | 55.18 |  |  | 140 |  | 45 |  | 10.15 |  | 2.23 | 11.6
2022-11-05 | 23:30 | C | 2L05A | Disk FR Brake _ YHB |  | 28.25 | 36 |  |  |  | 1.69 |  |  |  | 2.56 |  | 130 | 57.41 |  |  | 140 |  | 45 |  |  |  |  | 12.4
2022-11-05 | 01:25 | C | 2L05B | Disk FR Brake _ YHB |  | 27.55 | 36 |  |  |  | 1.67 |  |  |  | 2.58 |  | 140 | 59.51 |  |  |  |  | 44 |  |  |  |  | 14.2
2022-11-05 | 03:20 | C | 2L05B | Drum RR Brake - YRA |  | 26.78 | 35 |  |  |  | 1.72 |  |  |  | 2.6 |  | 130 | 61.56 |  |  | 140 |  | 45 |  |  |  |  | 11.6
2022-11-05 | 05:00 | C | 2L05C | Disk FR Brake - YJC | 8.53 | 26.3 | 35 |  |  |  | 1.68 | 65.3 | 1.66 | 2.6 | 2.56 |  | 130 | 62.78 |  |  | 140 |  | 45 |  | 10.19 |  | 2.27 | 12.2
2022-11-08 | 09:50 | A | 2L08A | Cylinder Block _ CMA |  |  | 38 |  |  |  | 1.57 |  |  |  | 2.58 |  | 130 |  |  |  | 140 |  | 41 |  |  |  |  | 13.2
2022-11-08 | 11:42 | A | 2L08A | Disk FR Brake _ YHB |  | 27.77 | 35 |  |  |  | 1.74 |  |  |  | 2.58 |  | 140 | 58.28 |  |  | 140 |  | 40 |  |  |  |  | 12.3
2022-11-08 | 13:35 | A | 2L09A | Disk FR Brake - YJC | 8.55 | 29.18 | 37 |  |  |  | 1.57 | 65.3 | 1.65 | 2.6 | 2.6 |  | 130 | 37.94 |  |  | 140 |  | 43 |  | 10.2 |  | 2.28 | 11.2
2022-11-08 | 14:35 | B | 2L08B | Disk FR Brake - YJC |  | 30.53 | 36 |  |  |  | 1.78 |  |  |  | 2.58 |  | 130 | 32.53 |  |  | 140 |  | 41 |  |  |  |  | 14.8
2022-11-08 | 16:35 | B | 2L08A | Disk FR Brake, _Jazz (2CT)_Cav. 3 & 4 |  | 30.5 | 35 |  |  |  | 1.67 |  |  |  | 2.58 |  | 130 | 36.69 |  |  | 140 |  | 40 |  |  |  |  | 10.4
2022-11-08 | 18:30 | B | 2L08A | Disc-FR-Brake 14" _Nissan (Cavity 7 & 8 ) |  | 25.96 | 36 |  |  |  | 1.61 |  |  |  | 2.6 |  | 130 | 58.1 |  |  | 140 |  | 42 |  |  |  |  | 11.5
2022-11-08 | 20:25 | B | 2L08C | Disk FR Brake - YJC | 8.52 | 27.65 | 36 |  |  |  | 1.7 | 65.25 | 1.74 | 2.62 | 2.58 |  | 130 | 50.6 |  |  | 140 |  | 42 |  | 10.26 |  | 2.3 | 12
2022-11-08 | 22:16 | C | 2L08B | Disk FR Brake _ YHB |  | 26.12 | 35 |  |  |  | 1.68 |  |  |  | 2.54 |  | 130 | 50.07 |  |  | 140 |  | 43 |  |  |  |  | 12.4
2022-11-08 | 00:05 | C | 2L08A | Drum RR Brake - YRA |  | 25.88 | 36 |  |  |  | 1.56 |  |  |  | 2.58 |  | 130 | 48.77 |  |  | 140 |  | 42 |  |  |  |  | 12.8
2022-11-08 | 01:55 | C | 2L08D | Disk FR Brake - YJC |  | 24.93 | 35 |  |  |  | 1.64 |  |  |  | 2.53 |  | 120 | 53.03 |  |  | 140 |  | 42 |  |  |  |  | 11.6
2022-11-08 | 03:50 | C | 2L08A | Disk FR Brake _ YHB |  |  | 35 |  |  |  | 1.57 |  |  |  | 2.54 |  | 130 |  |  |  | 140 |  | 43 |  |  |  |  | 12.2
2022-11-08 | 05:30 | C | 2L08A | Disk FR Brake - Model L YAD / YBA | 8.57 | 22.99 | 36 |  |  |  | 1.63 | 66.3 | 1.69 | 2.64 | 2.59 |  | 130 | 60.01 |  |  | 140 |  | 42 |  | 10.26 |  | 2.28 | 11.8
2022-11-09 | 06:30 | A | 2L09A | Disk FR Brake - Model L YAD / YBA |  | 23.16 | 36 |  |  |  | 1.58 |  |  |  | 2.6 |  | 130 | 60.26 |  |  | 140 |  | 42 |  |  |  |  | 11.8
2022-11-09 | 08:20 | A | 2L09A | Disk FR Brake _ YHB |  | 24.33 | 37 |  |  |  | 1.74 |  |  |  | 2.58 |  | 130 | 55.98 |  |  | 140 |  | 41 |  |  |  |  | 12
2022-11-09 | 10:30 | A | 2L9A | Disk FR Brake _ YHB |  | 27.62 | 36 |  |  |  | 1.64 |  |  |  | 2.58 |  | 140 | 44.88 |  |  | 140 |  | 42 |  |  |  |  | 11.8
2022-11-09 | 12:10 | A | 2L09A | Drum RR Brake - YRA | 8.63 | 30.07 | 37 |  |  |  | 1.7 | 65.68 | 1.73 | 2.66 | 2.58 |  | 130 | 38.5 |  |  | 140 |  | 42 |  | 10.36 |  | 2.3 | 11.2
2022-11-09 | 14:00 | B | 2L09B | Drum RR Brake - YRA |  | 30.93 | 35 |  |  |  | 1.74 |  |  |  | 2.6 |  | 130 | 34.58 |  |  | 140 |  | 43 |  |  |  |  | 16
2022-11-09 | 15:53 | B | 22L09A | Brake Disc, (Cav 7,8,9,10)Alto |  | 30.93 | 34 |  |  |  | 1.65 |  |  |  | 2.56 |  | 130 | 35.24 |  |  | 140 |  | 42 |  |  |  |  | 14.8
2022-11-09 | 17:45 | B | 2L09A | Brake drum 14", Nissan set # 4 Cav. 7 & 8 |  | 29.83 | 35 |  |  |  | 1.69 |  |  |  | 2.56 |  | 130 | 40.16 |  |  | 140 |  | 43 |  |  |  |  | 13.6
2022-11-09 | 19:40 | B | 2L09B | Disk FR Brake _ YHB |  | 26.96 | 36 |  |  |  | 1.71 |  |  |  | 2.58 |  | 130 | 46.92 |  |  | 140 |  | 42 |  |  |  |  | 11.4
2022-11-09 | 21:30 | B | 2L09A | Cylinder Block _ BMG | 8.61 | 25.09 | 36 |  |  |  | 1.68 | 65.62 | 1.81 | 2.67 | 2.59 |  | 140 | 54.45 |  |  | 140 |  | 44 |  | 10.42 |  | 2.27 | 12.2
2022-11-09 | 22:40 | C | 2L09A | Cylinder Block _ BMG |  | 24.91 | 36 |  |  |  | 1.78 |  |  |  | 2.56 |  | 140 | 54.96 |  |  | 140 |  | 45 |  |  |  |  | 13.6
2022-11-09 | 00:30 | C | 2L09B | Disk FR Brake - YJC |  | 24.63 | 35 |  |  |  | 1.7 |  |  |  | 2.54 |  | 140 | 54.83 |  |  | 140 |  | 45 |  |  |  |  | 13.2
2022-11-09 | 02:25 | C | 2L09A | Disk FR Brake - Model L YAD / YBA |  | 25.67 | 35 |  |  |  | 1.69 |  |  |  | 2.54 |  | 140 | 49.76 |  |  | 140 |  | 46 |  |  |  |  | 13.8
2022-11-09 | 04:20 | C | 2L09A | Drum RR Brake _ 2UA | 8.6 | 27.08 | 35 |  |  |  | 1.64 | 65.35 | 1.7 | 2.6 | 2.53 |  | 130 | 51.51 |  |  | 140 |  | 45 |  | 10.3 |  | 2.24 | 12.8
2022-11-10 | 06:35 | A | 2L10A | Cylinder Block _ BMG |  | 24.86 | 35 |  |  |  | 1.65 |  |  |  | 2.6 |  | 130 | 63.82 |  |  | 140 |  | 45 |  |  |  |  | 11.6
2022-11-10 | 08:31 | A | 2L10A | Cylinder Block _ BMG |  | 25.22 | 37 |  |  |  | 1.79 |  |  |  | 2.58 |  | 130 | 65.59 |  |  | 140 |  | 44 |  |  |  |  | 14
2022-11-10 | 10:23 | A | 2L10B | Cylinder Block _ CMA |  | 27.71 | 37 |  |  |  | 1.65 |  |  |  | 2.58 |  | 140 | 52.07 |  |  | 140 |  | 44 |  |  |  |  | 13.2
2022-11-10 | 12:20 | A | 2L10A | Drum RR Brake _ XBA ABS | 8.65 | 29.35 | 35 |  |  |  | 1.69 | 65.5 | 1.75 | 2.65 | 2.58 |  | 130 | 43.81 |  |  | 140 |  | 43 |  | 10.4 |  | 2.28 | 13.2
2022-11-10 | 14:17 | B | 22LJA | Brake Disc _Cav 7:&8: (Model K) |  | 29.8 | 38 |  |  |  | 1.75 |  |  |  | 2.56 |  | 130 | 41.26 |  |  | 140 |  | 44 |  |  |  |  | 13.6
2022-11-10 | 16:09 | B | 2L10A | Disc-FR-Brake 14" _Nissan (Cavity 7 & 8 ) |  | 30.37 | 37 |  |  |  | 1.68 |  |  |  | 2.58 |  | 130 | 38.59 |  |  | 140 |  | 42 |  |  |  |  | 13.6
2022-11-10 | 18:00 | B | 2L10A | Disk FR Brake - YJC |  | 29.21 | 35 |  |  |  | 1.59 |  |  |  | 2.6 |  | 130 | 41.56 |  |  | 140 |  | 43 |  |  |  |  | 14.7
2022-11-10 | 20:05 | B | 2L10B | Disk FR Brake - YJC | 8.65 | 28 | 35 |  |  |  | 1.55 | 65.57 | 1.72 | 2.61 | 2.6 |  | 130 | 45.41 |  |  | 140 |  | 45 |  | 10.37 |  | 2.26 | 11
2022-11-10 | 22:25 | C | 2L10A | Disk FR Brake _ YHB |  | 26.4 | 36 |  |  |  | 1.64 |  |  |  | 2.55 |  | 130 | 52.23 |  |  | 140 |  | 45 |  |  |  |  | 13.6
2022-11-10 | 00:20 | C | 2L10A | Drum RR Brake - YRA |  | 24.4 | 35 |  |  |  | 1.6 |  |  |  | 2.54 |  | 130 | 58.55 |  |  | 140 |  | 46 |  |  |  |  | 14
2022-11-10 | 02:20 | C | 2L10A | HUB _Sigma |  | 24.03 | 35 |  |  |  | 1.56 |  |  |  | 2.53 |  | 130 | 60.38 |  |  | 140 |  | 45 |  |  |  |  | 10.4
2022-11-10 | 04:15 | C | 2L10A | HUB _Sigma | 8.6 | 22.73 | 34 |  |  |  | 1.59 | 65.4 | 1.7 | 2.6 | 2.54 |  | 140 | 66.1 |  |  | 140 |  | 46 |  | 10.3 |  | 2.24 | 11
2022-11-11 | 06:25 | A | 2L11A | Disk FR Brake - YJC |  | 21.64 | 36 |  |  |  | 1.58 |  |  |  | 2.6 |  | 130 | 66.68 |  |  | 140 |  | 45 |  |  |  |  | 13.6
2022-11-11 | 08:18 | A | 22L11A | Disk FR Brake - YJC |  | 23.1 | 34 |  |  |  | 1.76 |  |  |  | 2.6 |  | 130 | 59.71 |  |  | 140 |  | 44 |  |  |  |  | 12
2022-11-11 | 10:12 | A | 2L11A | Drum Rear Brake _ Jazz (2CT) _ Cav. 3 & 4 |  | 25.47 | 36 |  |  |  | 1.59 |  |  |  | 2.58 |  | 130 | 49.17 |  |  | 140 |  | 43 |  |  |  |  | 12.4
2022-11-11 | 12:08 | A | 2L11A | Cylinder Block _ CMA | 8.6 | 27.62 | 36 |  |  |  | 1.55 | 65.6 | 1.8 | 2.63 | 2.57 |  | 140 | 40.63 |  |  | 140 |  | 44 |  | 10.4 |  | 2.28 | 11.7
2022-11-11 | 14:05 | B | 2L11 | Cylinder Block _ CMA |  | 28.45 | 35 |  |  |  | 1.65 |  |  |  | 2.56 |  | 130 | 33.57 |  |  | 140 |  | 44 |  |  |  |  | 11.6
2022-11-11 | 16:02 | B | 2L11A | Cylinder Block _ CMA |  | 28.18 | 37 |  |  |  | 1.8 |  |  |  | 2.58 |  |  | 33.44 |  |  |  |  | 43 |  |  |  |  | 11.7
2022-11-11 | 18:05 | B | 2L11 | Cylinder Block _ CMA |  | 27.63 | 37 |  |  |  | 1.71 |  |  |  | 2.54 |  | 130 | 38.24 |  |  | 140 |  | 45 |  |  |  |  | 14.3
2022-11-11 | 20:10 | B | 2L11 | Cylinder Block _ CMA | 8.58 | 26.44 | 35 |  |  |  | 1.61 | 65.67 | 1.85 | 2.61 | 2.6 |  | 130 | 38.62 |  |  | 140 |  | 45 |  | 10.43 |  | 2.27 | 10
2022-11-11 | 22:50 | C | 2L11A | Disk FR Brake _Vent -Y9T_Domestic |  | 25.32 | 36 |  |  |  | 1.58 |  |  |  | 2.56 |  | 130 | 38.09 |  |  | 140 |  | 45 |  |  |  |  | 10.4
2022-11-11 | 00:35 | C | 2L11C | Disk FR Brake - YJC |  | 24.24 | 35 |  |  |  | 1.6 |  |  |  | 2.54 |  | 130 | 42.16 |  |  | 140 |  | 43 |  |  |  |  | 12
2022-11-11 | 02:25 | C | 2L11A | Disk FR Brake _ YHB |  | 23.19 | 36 |  |  |  | 1.68 |  |  |  | 2.55 |  | 140 | 46.07 |  |  | 140 |  | 44 |  |  |  |  | 11.6
2022-11-11 | 04:20 | C | 2L11A | Disk FR Brake - Model L YAD / YBA | 8.55 | 21.46 | 35 |  |  |  | 1.62 | 65.4 | 1.78 | 2.57 | 2.54 |  | 140 | 51.24 |  |  | 140 |  | 44 |  | 10.33 |  | 2.24 | 11
2022-11-12 | 06:30 | A | 2L12A | Disc-FR-Brake 14" _Nissan (Cavity 7 & 8 ) |  | 21.7 | 36 |  |  |  | 1.65 |  |  |  | 2.58 |  | 130 | 50.66 |  |  | 140 |  | 43 |  |  |  |  | 13.6
2022-11-12 | 08:27 | A | 2L12A | Drum RR Brake - YRA |  | 23.18 | 34 |  |  |  | 1.74 |  |  |  | 2.56 |  | 130 | 46.94 |  |  | 140 |  | 43 |  |  |  |  | 12.8
2022-11-12 | 10:22 | A | 2L12B | Drum RR Brake - YRA |  | 25.56 | 34 |  |  |  | 1.79 |  |  |  | 2.58 |  | 130 | 43.54 |  |  | 140 |  | 44 |  |  |  |  | 14.4
2022-11-12 | 12:18 | A | 2L12A | Disk FR Brake - YJC | 8.7 | 26.67 |  |  |  |  | 1.61 | 65.23 | 1.85 | 2.65 | 2.6 |  | 130 | 36.01 |  |  | 140 |  | 44 |  | 10.55 |  | 2.28 | 13.6
2022-11-12 | 14:15 | B | 2L12A | Brake drum 14", Nissan set # 4 Cav. 7 & 8 |  | 27.93 | 35 |  |  |  | 1.59 |  |  |  | 2.56 |  | 130 | 30.22 |  |  | 140 |  | 42 |  |  |  |  | 12.2
2022-11-12 | 16:12 | B | 22LLA | Brake Disc _Cav 7:&8: (Model K) |  | 27.69 | 36 |  |  |  | 1.57 |  |  |  | 2.58 |  | 130 | 28.76 |  |  | 140 |  | 43 |  |  |  |  | 11.7
2022-11-12 | 18:10 | B | 12L22A | Brake Disc, (Cav 7,8,9,10)Alto |  | 27.12 | 37 |  |  |  | 1.52 |  |  |  | 2.54 |  | 130 | 35.29 |  |  | 140 |  | 45 |  |  |  |  | 13.5
2022-11-12 | 20:08 | B | 2L12B | Disk FR Brake - YJC | 8.67 | 26.35 | 35 |  |  |  | 1.77 | 65.27 | 1.85 | 2.63 | 2.6 |  | 130 | 36.08 |  |  | 140 |  | 43 |  | 10.52 |  | 2.27 | 10.2
2022-11-12 | 22:35 | C | 2L12A | Disk FR Brake _ YHB |  | 25.43 | 35 |  |  |  | 1.81 |  |  |  | 2.56 |  | 130 | 36.6 |  |  | 140 |  | 43 |  |  |  |  | 12.8
2022-11-12 | 00:25 | C | 2L12A | Disc, Front Brake,YL8 |  | 24.12 | 34 |  |  |  | 1.74 |  |  |  | 2.54 |  | 130 | 40.34 |  |  | 140 |  | 42 |  |  |  |  | 11.4
2022-11-12 | 02:25 | C | 2L12A | HUB _Sigma |  | 22.93 | 34 |  |  |  | 1.7 |  |  |  | 2.52 |  | 130 | 44.27 |  |  | 140 |  | 43 |  |  |  |  | 12
2022-11-12 | 04:20 | C | 2L12C | Drum RR Brake - YRA | 8.65 | 21.67 | 34 |  |  |  | 1.62 | 65.1 | 1.78 | 2.6 | 2.54 |  | 130 | 48.83 |  |  | 140 |  | 44 |  | 10.43 |  | 2.23 | 14.2
2022-11-14 | 14:33 | B | 2L14A | Cylinder Block _ CMA |  | 30.4 | 37 |  |  |  | 1.8 |  |  |  | 2.58 |  | 130 | 26.54 |  |  | 140 |  | 40 |  |  |  |  | 15
2022-11-14 | 16:02 | B | 2L14A | Disk FR Brake - YJC |  | 31.03 | 36 |  |  |  | 1.6 |  |  |  | 2.6 |  | 130 | 26.67 |  |  | 140 |  | 42 |  |  |  |  | 12.6
2022-11-14 | 17:22 | B | 2L14B | Disk FR Brake - YJC |  | 30.43 | 35 |  |  |  | 1.64 |  |  |  | 2.6 |  | 130 | 33.48 |  |  | 140 |  | 40 |  |  |  |  | 13.8
2022-11-14 | 19:16 | B | 2L14A | Drum RR Brake - YRA | 8.68 | 28.45 | 35 |  |  |  | 1.58 | 65.2 | 1.8 | 2.61 | 2.54 |  | 130 | 36.93 |  |  | 140 |  | 42 |  | 10.48 |  | 2.26 | 10.6
2022-11-14 | 21:12 | B | 2L14A | Disk FR Brake - YJC |  |  | 35 |  |  |  | 1.72 |  |  |  | 2.58 |  | 140 |  |  |  | 140 |  | 44 |  |  |  |  | 11.6
2022-11-14 | 23:05 | C | 22LNA | Brake Disc _Cav 7:&8: (Model K) |  | 26.4 | 36 |  |  |  | 1.68 |  |  |  | 2.56 |  | 140 | 38.98 |  |  | 140 |  | 43 |  |  |  |  | 11.2
2022-11-14 | 01:00 | C | 2L14A | Disk FR Brake - Model L YAD / YBA |  | 24.29 | 35 |  |  |  | 1.69 |  |  |  | 2.58 |  | 140 | 46.08 |  |  | 140 |  | 44 |  |  |  |  | 12.6
2022-11-14 | 02:55 | C | 2L14A | Brake drum 14", Nissan set # 4 Cav. 7 & 8 |  | 23.99 | 35 |  |  |  | 1.78 |  |  |  | 2.6 |  | 130 | 44.54 |  |  | 140 |  | 43 |  |  |  |  | 13.2
2022-11-14 | 04:50 | C | 2L14A | Disc-FR-Brake 14" _Nissan (Cavity 7 & 8 ) | 8.61 | 22.81 | 36 |  |  |  | 1.82 | 65.32 | 1.7 | 2.63 | 2.57 |  | 130 | 50.46 |  |  | 140 |  | 44 |  | 10.31 |  | 2.32 | 11.4
2022-11-15 | 06:35 | A | 2L15A | Brake Disc _Cav 7:&8: (Model K) |  | 22.37 | 35 |  |  |  | 1.56 |  |  |  | 2.58 |  | 130 | 51.88 |  |  | 140 |  | 44 |  |  |  |  | 12.7
2022-11-15 | 08:25 | A | 2L14A | Disk FR Brake - YJC |  | 23.68 | 35 |  |  |  | 1.58 |  |  |  | 2.62 |  | 130 | 48.37 |  |  | 140 |  | 43 |  |  |  |  | 10.8
2022-11-15 | 10:20 | A | 2L15A | Disk FR Brake - YJC |  |  | 36 |  |  |  | 1.62 |  |  |  | 2.58 |  | 130 |  |  |  | 140 |  | 43 |  |  |  |  | 10
2022-11-15 | 12:12 | A | 2L15A | Disk FR Brake - Model L YAD / YBA | 8.65 | 29.36 | 33 |  |  |  | 1.54 | 65.29 | 1.82 | 2.65 | 2.6 |  | 130 | 31.47 |  |  | 140 |  | 42 |  | 10.47 |  | 2.27 | 10.9
2022-11-15 | 14:14 | B | 2L15A | Disk FR Brake - Model L YAD / YBA |  | 30.44 | 35 |  |  |  | 1.7 |  |  |  | 2.55 |  | 130 | 29.69 |  |  | 140 |  | 43 |  |  |  |  | 11.6
2022-11-15 | 16:10 | B | 2L15A | Disk FR Brake _ YHB |  | 30.54 | 35 |  |  |  | 1.67 |  |  |  | 2.56 |  | 130 | 29.58 |  |  | 140 |  | 43 |  |  |  |  | 13.9
2022-11-15 | 18:05 | B | 22LOB | Brake Disc _Cav 7:&8: (Model K) |  | 27.92 | 36 |  |  |  | 1.7 |  |  |  | 2.56 |  | 130 | 39.07 |  |  | 140 |  | 44 |  |  |  |  | 10.8
2022-11-15 | 19:55 | B | 15L22A | Brake Disc, (Cav 7,8,9,10)Alto |  | 26.59 | 36 |  |  |  | 1.75 |  |  |  | 2.56 |  | 130 | 45.79 |  |  | 140 |  | 45 |  |  |  |  | 10.2
2022-11-15 | 21:30 | B | 2L15A | Disk FR Brake - Model L YAD / YBA | 8.6 | 25.37 | 35 |  |  |  | 1.61 | 65.15 | 1.75 | 2.6 | 2.54 |  | 130 | 51.07 |  |  | 140 |  | 45 |  | 10.35 |  | 2.24 | 11.4
2022-11-15 | 23:25 | C | 2L15A | Disk FR Brake _Vent -Y9T_Domestic |  | 24.77 | 35 |  |  |  | 1.65 |  |  |  | 2.58 |  | 130 | 48.02 |  |  | 140 |  | 45 |  |  |  |  | 12.6
2022-11-15 | 01:20 | C | 2L15C | Disk FR Brake - YJC |  | 24.28 | 35 |  |  |  | 1.72 |  |  |  | 2.6 |  | 130 | 48.64 |  |  | 140 |  | 44 |  |  |  |  | 11
2022-11-15 | 03:15 | C | 2L15A | Drum RR Brake _ XBA ABS |  | 22.92 | 34 |  |  |  | 1.69 |  |  |  | 2.56 |  | 130 | 52.8 |  |  | 140 |  | 45 |  |  |  |  | 10.8
2022-11-15 | 05:10 | C | 2L15A | Drum Rear Brake _ Jazz (2CT) _ Cav. 3 & 4 | 8.62 | 21.96 | 35 |  |  |  | 1.63 | 65.32 | 1.8 | 2.67 | 2.58 |  | 130 | 56.15 |  |  | 140 |  | 44 |  | 10.42 |  | 2.26 | 12.2
2022-11-16 | 06:25 | A | 2L16A | Disc, Front Brake,YL8 |  | 21.3 | 35 |  |  |  | 1.57 |  |  |  | 2.58 |  | 130 | 57.58 |  |  | 140 |  | 45 |  |  |  |  | 11
2022-11-16 | 08:18 | A | 2L16A | Disk FR Brake, _Jazz (2CT)_Cav. 3 & 4 |  | 21.01 | 37 |  |  |  | 1.7 |  |  |  | 2.6 |  | 130 | 58.53 |  |  | 140 |  | 44 |  |  |  |  | 11.7
2022-11-16 | 10:13 | A | 2L16A | Disk FR Brake _ YHB |  | 23.72 | 37 |  |  |  | 1.65 |  |  |  | 2.62 |  | 130 | 53.59 |  |  | 140 |  | 44 |  |  |  |  | 10
2022-11-16 | 12:10 | A | 2L16A | Disk FR Brake - Model L YAD / YBA | 8.7 | 26.32 | 37 |  |  |  | 1.73 | 65.4 | 1.84 | 2.62 | 2.6 |  | 130 | 34.07 |  |  | 140 |  | 43 |  | 10.54 |  | 2.28 | 12.5
2022-11-16 | 14:05 | B | 2L16A | Brake drum 14", Nissan set # 4 Cav. 7 & 8 |  | 27.2 | 34 |  |  |  | 1.74 |  |  |  | 2.55 |  | 130 | 27.34 |  |  | 140 |  | 43 |  |  |  |  | 10.4
2022-11-16 | 16:00 | B | 2L16A | Brake drum 14", Nissan set # 4 Cav. 7 & 8 |  | 26.12 | 36 |  |  |  | 1.59 |  |  |  | 2.57 |  | 130 | 26.88 |  |  | 140 |  | 42 |  |  |  |  | 12.4
2022-11-16 | 18:00 | B | 2L16A | HUB _Sigma |  | 24.88 | 35 |  |  |  | 1.61 |  |  |  | 2.54 |  | 130 | 36.18 |  |  | 140 |  | 44 |  |  |  |  | 13.2
2022-11-16 | 20:00 | B | 22LPA | Brake Disc _Cav 7:&8: (Model K) | 8.8 | 24.1 | 35 |  |  |  | 1.66 | 65.2 | 1.8 | 2.6 | 2.54 |  | 130 | 39.42 |  |  | 140 |  | 44 |  | 10.6 |  | 2.24 | 11.2
2022-11-16 | 22:05 | C | 2L16B | Disk FR Brake _ YHB |  | 23.61 | 36 |  |  |  | 1.59 |  |  |  | 2.58 |  | 130 | 39.92 |  |  | 140 |  | 44 |  |  |  |  | 12.4
2022-11-16 | 00:00 | C | 2L16A | Disk FR Brake - YJC |  | 22.3 | 35 |  |  |  | 1.62 |  |  |  | 2.58 |  | 130 | 41.96 |  |  | 140 |  | 43 |  |  |  |  | 11.6
2022-11-16 | 01:55 | C | 2L16B | Disk FR Brake - YJC |  | 22.1 | 36 |  |  |  | 1.58 |  |  |  | 2.61 |  | 130 | 42.38 |  |  | 140 |  | 43 |  |  |  |  | 13
2022-11-16 | 03:40 | C | 2L16A | Drum RR Brake - YRA |  | 20.79 | 36 |  |  |  | 1.66 |  |  |  | 2.57 |  | 130 | 46 |  |  | 140 |  | 44 |  |  |  |  | 12.6
2022-11-16 | 05:20 | C | 2L16B | Drum RR Brake - YRA | 8.75 | 19.65 | 35 |  |  |  | 1.59 | 65.31 | 1.83 | 2.65 | 2.59 |  | 130 | 48.49 |  |  | 140 |  | 43 |  | 10.58 |  | 2.31 | 11.2
2022-11-17 | 06:26 | A | 2L17A | Drum RR Brake - YRA |  | 19.28 | 35 |  |  |  | 1.7 |  |  |  | 2.58 |  | 130 | 50.19 |  |  | 140 |  | 44 |  |  |  |  | 12.1
2022-11-17 | 08:20 | A | 2L17A | Disk FR Brake - Model L YAD / YBA |  | 19.85 | 35 |  |  |  | 1.8 |  |  |  | 2.56 |  | 130 | 50.05 |  |  | 140 |  | 43 |  |  |  |  | 11.6
2022-11-17 | 10:10 | A | 2L17A | Disk FR Brake, _Jazz (2CT)_Cav. 3 & 4 |  | 23.26 | 38 |  |  |  | 1.63 |  |  |  | 2.6 |  | 130 | 48.52 |  |  | 140 |  | 43 |  |  |  |  | 11.5
2022-11-17 | 12:10 | A | 2L17A | Cylinder Block _ CMA | 8.62 | 24.59 | 39 |  |  |  | 1.59 | 65.29 | 1.77 | 2.65 | 2.62 |  | 130 | 40.15 |  |  | 140 |  | 42 |  | 10.39 |  | 2.27 | 14.8
2022-11-17 | 14:10 | B | 2L17A | Disk FR Brake _Vent -Y9T_Domestic |  | 25.99 | 36 |  |  |  | 1.58 |  |  |  | 2.57 |  | 130 | 35.2 |  |  | 140 |  | 41 |  |  |  |  | 14
2022-11-17 | 16:35 | B | 2L17A | Disc-FR-Brake 14" _Nissan (Cavity 7 & 8 ) |  | 25.17 | 35 |  |  |  | 1.54 |  |  |  | 2.54 |  | 130 | 36.58 |  |  | 140 |  | 44 |  |  |  |  | 11.5
2022-11-17 | 18:35 | B | 2L17A | Drum RR Brake - YRA |  | 24.38 | 34 |  |  |  | 1.66 |  |  |  | 2.53 |  | 130 | 41.42 |  |  | 140 |  | 41 |  |  |  |  | 10.8
2022-11-17 | 20:27 | B | 2L17B | Drum RR Brake - YRA | 8.6 | 24.26 | 34 |  |  |  | 1.63 | 65.15 | 1.7 | 2.6 | 2.53 |  | 130 | 40.31 |  |  | 140 |  | 42 |  | 10.3 |  | 2.24 | 13.6
2022-11-17 | 22:25 | C | 17L22A | Brake Disc, (Cav 7,8,9,10)Alto |  | 23.02 | 35 |  |  |  | 1.58 |  |  |  | 2.56 |  | 130 | 42.83 |  |  | 140 |  | 44 |  |  |  |  | 12.4
2022-11-17 | 00:20 | C | 2L17A | Disk FR Brake _ YHB |  | 22.24 | 35 |  |  |  | 1.6 |  |  |  | 2.54 |  | 130 | 43.1 |  |  | 140 |  | 43 |  |  |  |  | 11.8
2022-11-17 | 02:15 | C | 2L17B | Disk FR Brake _ YHB |  | 20.44 | 36 |  |  |  | 1.55 |  |  |  | 2.56 |  | 130 | 46.18 |  |  | 140 |  | 43 |  |  |  |  | 12
2022-11-17 | 04:10 | C | 22LQA | Brake Disc _Cav 7:&8: (Model K) | 8.65 | 19.98 | 35 |  |  |  | 1.59 | 65.2 | 1.7 | 2.63 | 2.6 |  | 130 | 47.13 |  |  | 140 |  | 42 |  | 10.35 |  | 2.29 | 11.5
2022-11-18 | 06:30 | A | 2L17B | Disk FR Brake - YJC |  | 19.62 | 35 |  |  |  | 1.54 |  |  |  | 2.55 |  | 130 | 48.26 |  |  | 140 |  | 44 |  |  |  |  | 12.4
2022-11-18 | 09:15 | A | 2L18A | Drum RR Brake _ XBA ABS |  | 21.4 | 36 |  |  |  | 1.62 |  |  |  | 2.6 |  | 130 | 44.75 |  |  | 140 |  | 43 |  |  |  |  | 10.4
2022-11-18 | 10:10 | A | 2L18A | Drum RR Brake - YRA |  | 23.3 | 35 |  |  |  | 1.73 |  |  |  | 2.6 |  | 130 | 42.59 |  |  | 140 |  | 42 |  |  |  |  | 12
2022-11-18 | 12:10 | A | 2L18A | Brake drum 14", Nissan set # 4 Cav. 7 & 8 | 8.6 | 24.88 | 38 |  |  |  | 1.74 | 65.25 | 1.77 | 2.62 | 2.58 |  | 130 | 33.59 |  |  | 140 |  | 42 |  | 10.37 |  | 2.27 | 12
2022-11-18 | 14:15 | B | 2L18B | Brake drum 14", Nissan set # 4 Cav. 7 & 8 |  | 26.03 | 37 |  |  |  | 1.69 |  |  |  | 2.58 |  | 130 | 27.02 |  |  | 140 |  | 43 |  |  |  |  | 13.8
2022-11-18 | 16:11 | B | 2L18A | Disk FR Brake _ YHB |  | 26.27 | 37 |  |  |  | 1.78 |  |  |  | 2.56 |  | 130 | 27.2 |  |  | 140 |  | 42 |  |  |  |  | 13.2
2022-11-18 | 18:10 | B | 2L18A | Disk FR Brake - Model L YAD / YBA |  | 25.29 | 35 |  |  |  | 1.63 |  |  |  | 2.54 |  | 130 | 32.57 |  |  | 140 |  | 42 |  |  |  |  | 10.9
2022-11-18 | 19:55 | B | 2L18A | Disk FR Brake, _Jazz (2CT)_Cav. 3 & 4 | 8.61 | 24.27 | 37 |  |  |  | 1.77 | 65.31 | 1.78 | 2.6 | 2.6 |  | 130 | 34.61 |  |  | 140 |  | 44 |  | 10.39 |  | 2.25 | 12
2022-11-18 | 21:37 | B | 2L18A | Drum Rear Brake _ Jazz (2CT) _ Cav. 3 & 4 |  |  | 35 |  |  |  | 1.61 |  |  |  | 2.58 |  | 130 |  |  |  | 140 |  | 42 |  |  |  |  | 11.2
2022-11-18 | 23:30 | C | 2L18A | Disk FR Brake _Vent -Y9T_Domestic |  | 21.85 | 37 |  |  |  | 1.74 |  |  |  | 2.58 |  | 130 | 45.48 |  |  | 140 |  | 43 |  |  |  |  | 13.4
2022-11-18 | 01:25 | C | 2L18C | Disk FR Brake - YJC |  | 20.58 | 36 |  |  |  | 1.66 |  |  |  | 2.6 |  | 130 | 44.57 |  |  | 140 |  | 43 |  |  |  |  | 12.8
2022-11-18 | 03:20 | C | 2L18B | Disk FR Brake _ YHB |  | 19.71 | 36 |  |  |  | 1.59 |  |  |  | 2.56 |  | 130 | 45.1 |  |  | 140 |  | 43 |  |  |  |  | 11.6
2022-11-18 | 05:10 | C | 2L18B | Disk FR Brake - Model L YAD / YBA | 8.66 | 19.17 | 35 |  |  |  | 1.62 | 65.29 | 1.7 | 2.63 | 2.58 |  | 130 | 46.24 |  |  | 140 |  | 42 |  | 10.36 |  | 2.29 | 12
2022-11-19 | 06:30 | A | 2L19A | Drum Rear Brake _ Jazz (2CT) _ Cav. 3 & 4 |  | 19.18 | 35 |  |  |  | 1.58 |  |  |  | 2.6 |  | 130 | 46.89 |  |  | 140 |  | 44 |  |  |  |  | 11.6
2022-11-19 | 08:26 | A | 2L19A | Disc FR Brake _XBA |  | 20.29 | 36 |  |  |  | 1.68 |  |  |  | 2.62 |  | 130 | 42.45 |  |  | 140 |  | 43 |  |  |  |  | 12.4
2022-11-19 | 10:20 | A | 2L19A | HUB _Sigma |  | 24.24 | 35 |  |  |  | 1.58 |  |  |  | 2.6 |  | 130 | 34.88 |  |  | 140 |  | 42 |  |  |  |  | 13.2
2022-11-19 | 12:10 | A | 2L19A | Disk FR Brake - YJC | 8.7 | 25.81 | 37 |  |  |  | 1.7 | 65.45 | 1.72 | 2.64 | 2.64 |  | 140 | 28.86 |  |  | 140 |  | 43 |  | 10.42 |  | 2.28 | 13.4
2022-11-21 | 10:25 | A | 2L21A | Cylinder Block _ CMA |  | 20.94 | 37 |  |  |  | 1.79 |  |  |  | 2.62 |  | 130 | 51.62 |  |  | 140 |  | 42 |  |  |  |  | 14.4
2022-11-21 | 11:35 | A | 2L21Z | Disk FR Brake - YJC |  | 22.69 | 38 |  |  |  | 1.79 |  |  |  | 2.64 |  | 140 | 46.09 |  |  | 140 |  | 40 |  |  |  |  | 10.8
2022-11-21 | 13:32 | A | 2L21A | Drum RR Brake - YRA | 8.78 | 25.79 | 37 |  |  |  | 1.8 | 65.91 | 1.79 | 2.6 | 2.58 |  | 130 | 36.26 |  |  | 140 |  | 41 |  | 10.57 |  | 2.26 | 12.2
2022-11-21 | 15:26 | B | 2L21D | Drum RR Brake - YRA |  | 27.16 | 34 |  |  |  | 1.8 |  |  |  | 2.56 |  | 130 | 30.65 |  |  | 140 |  | 41 |  |  |  |  | 13.6
2022-11-21 | 17:45 | B | 22LUA | Brake Disc _Cav 7:&8: (Model K) |  | 26.47 | 34 |  |  |  | 1.81 |  |  |  | 2.6 |  | 140 | 34.51 |  |  | 140 |  | 40 |  |  |  |  | 12.6
2022-11-21 | 19:40 | B | 2L21A | Disk FR Brake - Model L YAD / YBA |  | 24.89 | 35 |  |  |  | 1.78 |  |  |  | 2.56 |  | 130 | 38.11 |  |  | 140 |  | 42 |  |  |  |  | 11.8
2022-11-21 | 21:35 | B | 2L21C | Disk FR Brake - YJC | 8.72 | 23.93 | 35 |  |  |  | 1.82 | 65.85 | 1.8 | 2.65 | 2.58 |  | 130 | 39.33 |  |  | 140 |  | 40 |  | 10.52 |  | 2.28 | 12
2022-11-21 | 23:30 | C | 2L21A | Disk FR Brake _Vent _2VL |  | 22.44 | 34 |  |  |  | 1.76 |  |  |  | 2.55 |  | 130 | 40.09 |  |  | 140 |  | 41 |  |  |  |  | 11.2
2022-11-21 | 01:20 | C | 2L21A | Disk FR Brake _ YHB |  | 21.71 | 35 |  |  |  | 1.81 |  |  |  | 2.56 |  | 130 | 42.17 |  |  | 140 |  | 42 |  |  |  |  | 13.2
2022-11-21 | 03:15 | C | 2L21B | Cylinder Block _ CMA |  | 20.19 | 34 |  |  |  | 1.78 |  |  |  | 2.6 |  | 130 | 45.6 |  |  | 140 |  | 41 |  |  |  |  | 12.9
2022-11-21 | 05:10 | C | 2L21A | Cylinder Block _ BMG | 8.69 | 19.39 | 36 |  |  |  | 1.73 | 65.5 | 1.86 | 2.67 | 2.56 |  | 130 | 48.19 |  |  | 140 |  | 40 |  | 10.55 |  | 2.31 | 11.3
2022-11-21 | 05:10 | C | 2L21. | Cylinder Block _ BMG | 8.69 | 19.11 | 36 |  |  |  | 1.79 | 65.43 | 1.73 | 2.7 | 2.56 |  | 130 | 48.69 |  |  | 140 |  | 40 |  | 10.42 |  | 2.26 | 11.3
2022-11-22 | 06:32 | A | 2L22A | Cylinder Block _ BMG |  | 18.53 | 37 |  |  |  | 1.55 |  |  |  | 2.62 |  | 130 | 49.55 |  |  | 140 |  | 42 |  |  |  |  | 12.8
2022-11-22 | 08:27 | A | 2L23A | Disk FR Brake - Model L YAD / YBA | 8.76 | 19.67 | 35 |  |  |  | 1.71 | 65.85 | 1.84 | 2.67 | 2.6 |  | 130 | 48.14 |  |  | 140 |  | 42 |  | 10.6 |  | 2.3 | 13.6
2022-11-22 | 10:15 | A | 2L23A | Disk FR Brake - Model L YAD / YBA |  | 23.08 | 37 |  |  |  | 1.7 |  | 1.84 |  | 2.58 |  | 130 | 45.82 |  |  | 140 |  | 42 |  |  |  |  | 12.8
2022-11-22 | 12:13 | A | 2L22A | Drum RR Brake - YRA |  | 25.63 | 34 |  |  |  | 1.65 |  |  |  | 2.56 |  | 130 | 38.87 |  |  | 140 |  | 41 |  |  |  |  | 12.8
2022-11-22 | 14:09 | B | 2L22B | Drum RR Brake - YRA |  | 27.25 | 34 |  |  |  | 1.54 |  |  |  | 2.56 |  | 130 | 31.19 |  |  | 140 |  | 41 |  |  |  |  | 14.4
2022-11-22 | 16:07 | B | 2L22A | Disc-FR-Brake 14" _Nissan (Cavity 7 & 8 ) |  | 27.06 | 36 |  |  |  | 1.55 |  |  |  | 2.58 |  | 130 | 31 |  |  | 140 |  | 42 |  |  |  |  | 11.2
2022-11-22 | 18:05 | B | 22L22A | Brake Disc, (Cav 7,8,9,10)Alto |  | 25.63 | 34 |  |  |  | 1.69 |  |  |  | 2.54 |  | 130 | 35.68 |  |  | 140 |  | 42 |  |  |  |  | 10.1
2022-11-22 | 20:00 | B | 2L22A | HUB _Sigma | 8.74 |  | 37 |  |  |  | 1.53 | 65.89 | 1.84 | 2.69 | 2.6 |  | 130 |  |  |  | 140 |  | 40 |  | 10.58 |  | 2.26 | 13.6
2022-11-22 | 21:45 | B | 2L22A | HUB _Sigma |  | 24.17 | 35 |  |  |  | 1.51 |  |  |  | 2.53 |  | 130 | 35.58 |  |  | 140 |  | 41 |  |  |  |  | 11.9
2022-11-22 | 23:40 | C | 2L22B | Disk FR Brake - Model L YAD / YBA |  | 22.84 | 35 |  |  |  | 1.58 |  |  |  | 2.58 |  | 130 | 37.35 |  |  | 140 |  | 41 |  |  |  |  | 12.4
2022-11-22 | 01:35 | C | 2L22A | Disk FR Brake _ YHB |  | 21.34 | 36 |  |  |  | 1.72 |  |  |  | 2.56 |  | 130 | 39.76 |  |  | 140 |  | 42 |  |  |  |  | 13.2
2022-11-22 | 03:20 | C | 2L22B | Disk FR Brake _ YHB |  | 20.97 | 36 |  |  |  | 1.7 |  |  |  | 2.58 |  | 130 | 39.27 |  |  | 140 |  | 40 |  |  |  |  | 12.8
2022-11-22 | 05:10 | C | 2L22B | Disk FR Brake - YJC | 8.72 | 19.25 | 35 |  |  |  | 1.68 | 65.82 | 1.92 | 2.65 | 2.6 |  | 130 | 44.61 |  |  | 140 |  | 41 |  | 10.64 |  | 2.33 | 13.6
2022-11-23 | 07:05 | A | 2L23A | Disk FR Brake - YJC |  | 19.03 | 35 |  |  |  | 1.67 |  |  |  | 2.54 |  | 130 | 43.88 |  |  | 140 |  | 43 |  |  |  |  | 13.6
2022-11-23 | 08:46 | A | 2L23A | Drum RR Brake - YRA |  | 20.28 | 33 |  |  |  | 1.76 |  |  |  | 2.51 |  | 130 | 42.92 |  |  | 140 |  | 43 |  |  |  |  | 13.8
2022-11-23 | 10:42 | A | 2L23A | Disk FR Brake, _Jazz (2CT)_Cav. 3 & 4 |  | 23.97 | 35 |  |  |  | 1.8 |  |  |  | 2.57 |  | 120 | 42.86 |  |  | 140 |  | 44 |  |  |  |  | 14
2022-11-23 | 12:37 | A | 2L23A | Disk FR Brake _ YHB | 8.7 | 26.16 | 35 |  |  |  | 1.8 | 66.05 | 1.86 | 2.6 | 2.56 |  | 130 | 26.84 |  |  | 142 |  |  |  | 10.46 |  | 2.3 | 14.8
2022-11-23 | 14:33 | B | 2L23A | Disc-FR-Brake 14" _Nissan (Cavity 7 & 8 ) |  | 27.13 | 36 |  |  |  | 1.59 |  |  |  | 2.56 |  | 130 | 22.24 |  |  | 140 |  | 44 |  |  |  |  | 14.4
2022-11-23 | 16:29 | B | 2L23A | Drum Rear Brake _ Jazz (2CT) _ Cav. 3 & 4 |  | 27.07 | 34 |  |  |  | 1.78 |  |  |  | 2.58 |  | 130 | 23.48 |  |  | 140 |  | 43 |  |  |  |  | 14.4
2022-11-23 | 18:25 | B | 2L23A | Drum Rear Brake _ Jazz (2CT) _ Cav. 3 & 4 |  | 25.32 | 37 |  |  |  | 1.71 |  |  |  | 2.54 |  | 130 | 30.65 |  |  | 140 |  | 42 |  |  |  |  | 12
2022-11-23 | 20:20 | B | 2L23A | Drum Rear Brake _ Jazz (2CT) _ Cav. 3 & 4 | 8.68 | 24.46 | 37 |  |  |  | 1.61 | 66.2 | 1.75 | 2.65 | 2.6 |  | 130 | 29.65 |  |  | 140 |  | 44 |  | 10.43 |  | 2.28 | 13.5
2022-11-23 | 22:15 | C | 2L23A | Cylinder Block _ CMA |  | 23.05 | 36 |  |  |  | 1.63 |  |  |  | 2.58 |  | 130 | 32.07 |  |  | 140 |  | 42 |  |  |  |  | 12.4
2022-11-23 | 00:10 | C | 2L23A | Disk FR Brake - Model L YAD / YBA |  |  | 35 |  |  |  | 1.72 |  |  |  | 2.62 |  | 140 |  |  |  | 140 |  | 42 |  |  |  |  | 13.6
2022-11-23 | 02:05 | C | 2L23B | Disk FR Brake - Model L YAD / YBA |  |  | 36 |  |  |  | 1.69 |  |  |  | 2.58 |  | 130 |  |  |  | 140 |  | 42 |  |  |  |  | 14.2
2022-11-23 | 04:00 | C | 2L23B | Drum RR Brake - YRA | 8.72 |  | 36 |  |  |  | 1.71 | 66.01 | 1.76 | 2.63 | 2.56 |  | 130 |  |  |  | 140 |  | 43 |  | 10.48 |  | 2.34 | 12.8
2022-11-24 | 06:26 | A | 2L24A | Disk FR Brake _Vent -Y9T_Domestic |  | 18.34 | 35 |  |  |  | 1.6 |  |  |  | 2.57 |  | 130 | 39.34 |  |  | 140 |  | 42 |  |  |  |  | 13.6
2022-11-24 | 08:20 | A | 2L24A | Disk FR Brake - YJC |  | 19.18 | 36 |  |  |  | 1.63 |  |  |  | 2.59 |  | 130 | 39.8 |  |  | 140 |  | 42 |  |  |  |  | 13.4
2022-11-24 | 10:14 | A | 22LXA | Brake Disc _Cav 7:&8: (Model K) |  | 22.63 | 36 |  |  |  | 1.6 |  |  |  | 2.58 |  | 120 | 41.03 |  |  | 140 |  | 43 |  |  |  |  | 14.4
2022-11-24 | 12:05 | A | 2L24A | M FW J30 |  | 25.71 | 37 |  |  |  | 1.8 |  |  |  | 2.65 |  | 130 | 35.36 |  |  | 140 |  | 43 |  |  |  |  | 16
2022-11-24 | 13:51 | A | 2L24A | Disk FR Brake, _Jazz (2CT)_Cav. 3 & 4 | 8.68 | 26.78 | 36 |  |  |  | 1.74 | 66.23 | 1.82 | 2.65 | 2.58 |  | 120 | 31.25 |  |  | 140 |  | 43 |  | 10.5 |  | 2.29 | 15.2
2022-11-24 | 14:07 | B | 2L24A | Disk FR Brake _ YHB |  | 27.43 | 35 |  |  |  | 1.79 |  |  |  | 2.58 |  | 130 | 28.77 |  |  | 140 |  | 42 |  |  |  |  | 13.2
2022-11-24 | 16:05 | B | 2L24B | Disk FR Brake - YJC |  | 27.55 | 37 |  |  |  | 1.73 |  |  |  | 2.56 |  | 130 | 27.9 |  |  | 140 |  | 42 |  |  |  |  | 10.9
2022-11-24 | 18:00 | B | 2L24A | HUB _Sigma |  |  | 35 |  |  |  | 1.77 |  |  |  | 2.54 |  | 130 |  |  |  | 140 |  | 44 |  |  |  |  | 12.7
2022-11-24 | 19:50 | B | 2L24A | Disc FR Brake _XBA |  | 24.46 | 38 |  |  |  | 1.67 |  |  |  | 2.6 |  | 130 | 34.83 |  |  | 140 |  | 42 |  |  |  |  | 12.7
2022-11-24 | 21:40 | B | 2L24A | Drum RR Brake _Y9T | 8.65 | 22.72 | 36 |  |  |  | 1.73 | 66.2 | 1.82 | 2.63 | 2.53 |  | 130 | 38.65 |  |  | 140 |  | 44 |  | 10.47 |  | 2.26 | 11
2022-11-24 | 23:35 | C | 2L24B | Drum RR Brake - YRA |  | 21.49 | 36 |  |  |  | 1.79 |  |  |  | 2.57 |  | 130 | 41.78 |  |  | 140 |  | 43 |  |  |  |  | 12.4
2022-11-24 | 01:30 | C | 2L24B | Disk FR Brake _ YHB |  | 21.89 | 35 |  |  |  | 1.71 |  |  |  | 2.56 |  | 130 | 38.03 |  |  | 140 |  | 42 |  |  |  |  | 13.6
2022-11-24 | 03:20 | C | 2L24A | Disk FR Brake - Model L YAD / YBA |  | 20.51 | 36 |  |  |  | 1.68 |  |  |  | 2.6 |  | 130 | 41.06 |  |  | 140 |  | 42 |  |  |  |  | 11.8
2022-11-24 | 05:15 | C | 2L24A | Cylinder Block _ CMA | 8.62 | 18.77 | 35 |  |  |  | 1.78 | 66.25 | 1.83 | 2.68 | 2.59 |  | 130 | 46.69 |  |  | 140 |  | 43 |  | 10.45 |  | 2.3 | 12.2
2022-11-25 | 06:38 | A | 2L25A | Cylinder Block _ CMA |  | 18.85 | 36 |  |  |  | 1.78 |  |  |  | 2.58 |  | 130 | 43.14 |  |  | 140 |  | 42 |  |  |  |  | 14.1
2022-11-25 | 08:28 | A | 22LYA | Brake Disc _Cav 7:&8: (Model K) |  | 20.74 | 37 |  |  |  | 1.79 |  |  |  | 2.74 |  | 140 | 36.28 |  |  | 140 |  | 43 |  |  |  |  | 11.3
2022-11-25 | 10:19 | A | 25L22A | Brake Disc, (Cav 7,8,9,10)Alto |  | 24.23 | 36 |  |  |  | 1.77 |  |  |  | 2.71 |  | 130 | 33.16 |  |  | 140 |  | 42 |  |  |  |  | 12.4
2022-11-25 | 12:14 | A | 2L25A | Drum RR Brake _ 2UA | 8.68 | 26.89 | 36 |  |  |  | 1.61 | 66.08 | 1.83 | 2.69 | 2.62 |  | 130 | 28.55 |  |  | 140 |  | 42 |  | 10.51 |  | 2.31 | 13.8
2022-11-25 | 14:10 | B | 2L25A | Drum RR Brake _Y9T |  | 27.71 | 34 |  |  |  | 1.59 |  |  |  | 2.58 |  | 130 | 25.96 |  |  | 140 |  | 43 |  |  |  |  | 12.8
2022-11-25 | 16:08 | B | 2L25A | Disk FR Brake, _Jazz (2CT)_Cav. 3 & 4 |  | 27.85 | 35 |  |  |  | 1.69 |  |  |  | 2.56 |  | 130 | 23.94 |  |  | 140 |  | 43 |  |  |  |  | 13.6
2022-11-25 | 18:05 | B | 2L25A | Disk FR Brake _ YHB |  | 26.14 | 36 |  |  |  | 1.79 |  |  |  | 2.54 |  | 130 | 29.42 |  |  | 140 |  | 44 |  |  |  |  | 12.1
2022-11-25 | 20:00 | B | 2L25A | Disk FR Brake - Model L YAD / YBA | 8.67 | 24.18 | 35 |  |  |  | 1.71 | 66.2 | 1.8 | 2.65 | 2.6 |  | 130 | 32.7 |  |  | 140 |  | 44 |  | 10.47 |  | 2.27 | 11.2
2022-11-25 | 21:40 | B | 2L25A | Brake drum 14", Nissan set # 4 Cav. 7 & 8 |  | 23.91 | 35 |  |  |  | 1.81 |  |  |  | 2.53 |  | 130 | 32.93 |  |  | 140 |  | 42 |  |  |  |  | 13
2022-11-25 | 23:35 | C | 2L25A | Disk FR Brake _Vent -Y9T_Domestic |  | 22.68 | 36 |  |  |  | 1.8 |  |  |  | 2.56 |  | 130 | 34.64 |  |  | 140 |  | 43 |  |  |  |  | 12.8
2022-11-25 | 01:30 | C | 2L25B | Disk FR Brake, _Jazz (2CT)_Cav. 3 & 4 |  | 21.48 | 35 |  |  |  | 1.72 |  |  |  | 2.58 |  | 130 | 37.95 |  |  | 140 |  | 44 |  |  |  |  | 11.6
2022-11-25 | 03:20 | C | 2L25B | Disk FR Brake _ YHB |  | 19.75 | 36 |  |  |  | 1.76 |  |  |  | 2.58 |  | 130 | 41.89 |  |  | 140 |  | 43 |  |  |  |  | 13.4
2022-11-25 | 05:05 | C | 2L25B | Disk FR Brake - Model L YAD / YBA | 8.62 | 18.34 | 35 |  |  |  | 1.68 | 66.1 | 1.81 | 2.63 | 2.6 |  | 140 | 44.69 |  |  | 140 |  | 42 |  | 10.43 |  | 2.3 | 12
2022-11-28 | 10:02 | A | 2L28A | Cylinder Block _ CMA |  | 21.05 | 37 |  |  |  | 1.53 |  |  |  | 2.57 |  | 140 | 49.66 |  |  | 140 |  | 40 |  |  |  |  | 14.4
2022-11-28 | 11:55 | A | 2L28A | Drum RR Brake - YRA |  | 23.09 | 33 |  |  |  | 1.75 |  |  |  | 2.52 |  | 130 | 41.98 |  |  | 140 |  | 40 |  |  |  |  | 15.6
2022-11-28 | 13:51 | A | 22L2A | Brake Disc _Cav 7:&8: (Model K) | 8.68 | 25.48 | 38 |  |  |  | 1.67 | 66.37 | 1.74 | 2.66 | 2.58 |  | 130 | 35.96 |  |  | 140 |  | 42 |  | 10.42 |  | 2.28 | 12.4
2022-11-28 | 15:36 | B | 2L28C | Drum RR Brake - YRA |  | 26.73 | 35 |  |  |  | 1.6 |  |  |  | 2.58 |  | 130 | 33.11 |  |  | 140 |  | 42 |  |  |  |  | 14.4
2022-11-28 | 17:30 | B | 2L28E | Drum RR Brake - YRA |  | 25.85 | 35 |  |  |  | 1.73 |  |  |  | 2.56 |  | 130 | 34.96 |  |  | 140 |  | 40 |  |  |  |  | 12.1
2022-11-28 | 19:25 | B | 2L28A | Disc-FR-Brake 14" _Nissan (Cavity 7 & 8 ) |  | 22.18 | 37 |  |  |  | 1.61 |  |  |  | 2.52 |  | 130 | 48.73 |  |  | 140 |  | 42 |  |  |  |  | 12.9
2022-11-28 | 21:20 | B | 2L28A | Disk FR Brake _ YHB | 8.7 | 21.24 | 34 |  |  |  | 1.57 | 66.37 | 1.79 | 2.66 | 2.62 |  | 130 | 51.38 |  |  | 140 |  | 42 |  | 10.49 |  | 2.26 | 14.7
2022-11-28 | 23:15 | C | 2L28A | Disk FR Brake _Vent -Y9T_Domestic |  | 19.77 | 35 |  |  |  | 1.67 |  |  |  | 2.56 |  | 130 | 51.3 |  |  | 140 |  | 44 |  |  |  |  | 13.2
2022-11-28 | 01:10 | C | 2L28B | Disk FR Brake - YJC |  |  | 36 |  |  |  | 1.65 |  |  |  | 2.56 |  | 130 |  |  |  | 140 |  | 42 |  |  |  |  | 12.8
2022-11-28 | 03:05 | C | 2L28A | M FW J30 |  |  | 35 |  |  |  | 1.73 |  |  |  | 2.62 |  | 130 |  |  |  | 140 |  | 43 |  |  |  |  | 11.3
2022-11-28 | 04:50 | C | 2L28A | HUB _Sigma | 8.7 |  | 36 |  |  |  | 1.68 | 66.3 | 1.75 | 2.62 | 2.58 |  | 130 |  |  |  | 140 |  | 42 |  | 10.45 |  | 2.24 | 12
2022-11-29 | 06:35 | A | 2L29A | Disk FR Brake, _Jazz (2CT)_Cav. 3 & 4 |  | 16.62 | 35 |  |  |  | 1.69 |  |  |  | 2.54 |  | 130 | 60.27 |  |  | 140 |  | 42 |  |  |  |  | 11.4
2022-11-29 | 08:28 | A | 2L29A | Drum RR Brake - YRA |  | 17.47 | 34 |  |  |  | 1.8 |  |  |  | 2.51 |  | 130 | 58.95 |  |  | 140 |  | 42 |  |  |  |  | 12
2022-11-29 | 10:25 | A | 2L29A | Drum RR Brake _Y9T |  | 21.33 | 33 |  |  |  | 1.65 |  |  |  | 2.5 |  | 120 | 48.37 |  |  | 140 |  | 42 |  |  |  |  | 15.4
2022-11-29 | 12:17 | A | 22LA3A | Brake Disc _Cav 7:&8: (Model K) | 8.63 | 24.66 | 35 |  |  |  | 1.8 | 66.29 | 1.77 | 2.69 | 2.59 |  | 130 | 35.75 |  |  | 140 |  | 41 |  | 10.4 |  | 2.29 | 13.2
2022-11-29 | 14:11 | B | 2L29A | Disk FR Brake - Model L YAD / YBA |  | 26.16 | 35 |  |  |  | 1.76 |  |  |  | 2.58 |  | 130 | 29.06 |  |  | 140 |  | 42 |  |  |  |  | 12
2022-11-29 | 16:09 | B | 2L29B | Disk FR Brake - Model L YAD / YBA |  | 26.84 | 37 |  |  |  | 1.72 |  |  |  | 2.56 |  | 130 | 32.84 |  |  | 140 |  | 42 |  |  |  |  | 14
2022-11-29 | 18:05 | B | 2L29A | Cylinder Block _ CMA |  | 24.8 | 37 |  |  |  | 1.79 |  |  |  | 2.51 |  | 130 | 39.09 |  |  | 140 |  | 43 |  |  |  |  | 14.9
2022-11-29 | 19:50 | B | 2L29A | Drum RR Brake _ 2UA | 8.61 | 23.21 | 35 |  |  |  | 1.7 | 66.31 | 1.77 | 2.67 | 2.52 |  | 130 | 44.83 |  |  | 140 |  | 44 |  | 10.38 |  | 2.28 | 12.3
2022-11-29 | 21:40 | B | 29L22A | Brake Disc, (Cav 7,8,9,10)Alto |  | 21.83 | 35 |  |  |  | 1.81 |  |  |  | 2.62 |  | 130 | 47.88 |  |  | 140 |  | 42 |  |  |  |  | 14
2022-11-29 | 23:40 | C | 2L29A | Disk FR Brake _ YHB |  | 19.79 | 36 |  |  |  | 1.74 |  |  |  | 2.56 |  | 130 | 54.68 |  |  | 140 |  | 44 |  |  |  |  | 13.6
2022-11-29 | 01:35 | C | 2L29B | Disk FR Brake _ YHB |  | 19 | 35 |  |  |  | 1.76 |  |  |  | 2.58 |  | 130 | 56.16 |  |  | 140 |  | 45 |  |  |  |  | 12.8
2022-11-29 | 03:30 | C | 2L29A | Brake drum 14", Nissan set # 4 Cav. 7 & 8 | 8.65 | 18.46 | 35 |  |  |  | 1.7 | 66.25 | 1.78 | 2.63 | 2.59 |  | 130 | 56.98 |  |  | 140 |  | 43 |  | 10.43 |  | 2.25 | 14.3
2022-12-01 | 10:00 | A | 2M01A | Cylinder Block _ CMA |  | 19.29 | 36 |  |  |  | 1.63 |  |  |  | 2.57 |  | 130 | 61.43 |  |  | 140 |  | 40 |  |  |  |  | 12.1
2022-12-01 | 10:59 | A | 2M01 | Cylinder Block _ CMA |  | 19.29 | 38 |  |  |  | 1.62 |  |  |  | 2.56 |  | 140 | 61.43 |  |  | 140 |  | 41 |  |  |  |  | 14
2022-12-01 | 12:54 | A | 2M01B | Disk FR Brake - Model L YAD / YBA | 8.65 | 23.08 | 35 |  |  |  | 1.77 | 66.04 | 1.78 | 2.65 | 2.54 |  | 120 | 52.73 |  |  | 140 |  | 41 |  | 10.43 |  | 2.26 | 13.6
2022-12-01 | 14:50 | B | 22MAA | Brake Disc _Cav 7:&8: (Model K) |  | 25.64 | 35 |  |  |  | 1.72 |  |  |  | 2.56 |  | 140 | 41.9 |  |  | 140 |  | 41 |  |  |  |  | 13.8
2022-12-01 | 16:41 | B | 2M01A | Disk FR Brake - YJC |  | 26.86 | 37 |  |  |  | 1.74 |  |  |  | 2.58 |  | 130 | 42.12 |  |  | 140 |  | 42 |  |  |  |  | 13.6
2022-12-01 | 18:35 | B | 2M01A | HUB _Sigma |  | 24.04 | 34 |  |  |  | 1.68 |  |  |  | 2.54 |  | 130 | 49.48 |  |  | 140 |  | 42 |  |  |  |  | 11.1
2022-12-01 | 20:30 | B | 01M22A | Brake Disc, (Cav 7,8,9,10)Alto | 8.64 | 22.66 | 35 |  |  |  | 1.64 | 66.1 | 1.77 | 2.63 | 2.6 |  | 130 | 51.35 |  |  | 140 |  | 41 |  | 10.41 |  | 2.27 | 12.9
2022-12-01 | 22:25 | C | 2M01A | Disk FR Brake _ YHB |  |  | 35 |  |  |  | 1.66 |  |  |  | 2.58 |  | 130 |  |  |  | 140 |  | 42 |  |  |  |  | 11.8
2022-12-01 | 00:20 | C | 2M01B | Disk FR Brake _ YHB |  |  | 35 |  |  |  | 1.65 |  |  |  | 2.56 |  | 130 |  |  |  | 140 |  | 42 |  |  |  |  | 14.4
2022-12-01 | 02:15 | C | 2M01C | Disk FR Brake - YJC |  |  | 35 |  |  |  | 1.59 |  |  |  | 2.6 |  | 130 |  |  |  | 140 |  | 44 |  |  |  |  | 12.2
2022-12-01 | 04:10 | C | 2M01A | Drum RR Brake _Y9T | 8.65 |  | 36 |  |  |  | 1.62 | 66.08 | 1.81 | 2.6 | 2.55 |  | 130 |  |  |  | 140 |  | 43 |  | 10.46 |  | 2.31 | 11.6
2022-12-02 | 06:33 | A | 2M02A | Drum RR Brake - YRA |  | 18.1 | 35 |  |  |  | 1.71 |  |  |  | 2.51 |  | 130 | 59.78 |  |  | 140 |  | 42 |  |  |  |  | 12.8
2022-12-02 | 08:27 | A | 2M02A | Disk FR Brake _Vent -Y9T_Domestic |  | 18.68 | 34 |  |  |  | 1.77 |  |  |  | 2.5 |  | 130 | 58.23 |  |  | 140 |  | 43 |  |  |  |  | 13.2
2022-12-02 | 10:22 | A | 2M02A | Cylinder Block _ CMA |  | 21.91 | 36 |  |  |  | 1.69 |  |  |  | 2.58 |  | 120 | 51.7 |  |  | 140 |  | 42 |  |  |  |  | 13.4
2022-12-02 | 12:30 | A | 2M02A | Brake drum 14", Nissan set # 4 Cav. 7 & 8 | 8.62 | 25.15 | 37 |  |  |  | 1.79 | 66.02 | 1.73 | 2.66 | 2.59 |  | 140 | 42.28 |  |  | 140 |  | 42 |  | 10.35 |  | 2.26 | 15.2
2022-12-02 | 14:05 | B | 22MBA | Brake Disc _Cav 7:&8: (Model K) |  | 27.59 | 36 |  |  |  | 1.82 |  |  |  | 2.58 |  | 140 | 36.56 |  |  | 140 |  | 43 |  |  |  |  | 18.2
2022-12-02 | 16:00 | B | 2M02A | Disk FR Brake, _Jazz (2CT)_Cav. 3 & 4 |  | 26.55 | 35 |  |  |  | 1.87 |  |  |  | 2.56 |  | 130 | 38.25 |  |  | 140 |  | 42 |  |  |  |  | 14.2
2022-12-02 | 17:55 | B | 2M02A | Disk FR Brake - Model L YAD / YBA |  | 25.4 | 37 |  |  |  | 1.69 |  |  |  | 2.54 |  | 130 | 43.75 |  |  | 140 |  | 42 |  |  |  |  | 12.7
2022-12-02 | 19:50 | B | 2M02A | Disk FR Brake - Model L YAD / YBA | 8.6 | 22.76 | 35 |  |  |  | 1.87 | 66.07 | 1.71 | 2.64 | 2.6 |  | 140 | 54.48 |  |  | 140 |  | 41 |  | 10.31 |  | 2.25 | 18.4
2022-12-02 | 21:45 | B | 2M02A | Disk FR Brake _ YHB |  | 21.85 | 35 |  |  |  | 1.74 |  |  |  | 2.52 |  | 140 | 56.03 |  |  | 140 |  | 44 |  |  |  |  | 17.1
2022-12-02 | 23:40 | C | 2M02B | Disk FR Brake - YJC |  | 21.04 | 35 |  |  |  | 1.87 |  |  |  | 2.58 |  | 140 | 58 |  |  | 140 |  | 43 |  |  |  |  | 16.5
2022-12-02 | 01:35 | C | 02M22A | Brake Disc, (Cav 7,8,9,10)Alto |  | 20.71 | 36 |  |  |  | 1.74 |  |  |  | 2.54 |  | 140 | 59.35 |  |  | 140 |  | 42 |  |  |  |  | 13.6
2022-12-02 | 03:30 | C | 2M02A | Disc, Front Brake,YL8 |  | 19.81 | 36 |  |  |  | 1.78 |  |  |  | 2.58 |  | 130 | 59.46 |  |  |  |  | 42 |  |  |  |  | 14
2022-12-02 | 05:25 | C | 2M02C | Disk FR Brake _ YHB | 8.64 | 18.75 | 35 |  |  |  | 1.8 | 66.05 | 1.78 | 2.62 | 2.6 |  | 140 | 64.26 |  |  | 140 |  | 43 |  | 10.42 |  | 2.28 | 14.8
2022-12-03 | 06:55 | A | 2M03A | Disk FR Brake _ YHB |  | 18.47 | 34 |  |  |  | 1.85 |  |  |  | 2.51 |  | 130 | 64.05 |  |  | 140 |  | 40 |  |  |  |  | 16.4
2022-12-03 | 08:45 | A | 2M03A | Drum RR Brake - YRA |  | 18.94 | 35 |  |  |  | 1.69 |  |  |  | 2.54 |  | 140 | 64.69 |  |  | 140 |  | 42 |  |  |  |  | 12.8
2022-12-03 | 10:30 | A | 2M03B | Drum RR Brake - YRA |  | 22.65 | 35 |  |  |  | 1.74 |  |  |  | 2.55 |  | 130 | 51.77 |  |  | 140 |  | 42 |  |  |  |  | 14.2
2022-12-03 | 12:28 | A | 2M03A | Disk FR Brake - YJC | 8.64 | 25.25 | 36 |  |  |  | 1.71 | 66.07 | 1.77 | 2.7 | 2.56 |  | 130 | 43.45 |  |  | 140 |  | 42 |  | 10.41 |  | 2.36 | 12.4
2022-12-03 | 14:25 | B | 2M03A | Disk FR Brake - Model L YAD / YBA |  | 26.71 | 34 |  |  |  | 1.78 |  |  |  | 2.56 |  | 130 | 40.84 |  |  | 140 |  | 43 |  |  |  |  | 10.7
2022-12-03 | 16:20 | B | 22MCA | Brake Disc _Cav 7:&8: (Model K) |  | 25.77 | 34 |  |  |  | 1.77 |  |  |  | 2.58 |  | 130 | 43.31 |  |  | 140 |  | 43 |  |  |  |  | 14
2022-12-03 | 18:15 | B | 2M03A | Disk FR Brake, _Jazz (2CT)_Cav. 3 & 4 |  | 23.65 | 36 |  |  |  | 1.82 |  |  |  | 2.54 |  | 130 | 51.57 |  |  | 140 |  | 41 |  |  |  |  | 16.2
2022-12-03 | 20:12 | B | 2M03B | Disk FR Brake _ YHB | 8.71 | 21.91 | 36 |  |  |  | 1.57 | 66.2 | 1.8 | 2.73 | 2.6 |  | 140 | 58.29 |  |  | 140 |  | 41 |  | 10.51 |  | 2.3 | 14.8
2022-12-03 | 21:55 | B | 2M03A | HUB _Sigma |  | 21.42 | 35 |  |  |  | 1.57 |  | 1.8 |  | 2.52 |  | 140 | 59.53 |  |  | 140 |  | 42 |  |  |  |  | 16.3
2022-12-03 | 23:50 | C | 2M03A | Drum RR Brake _ 2UA |  | 20.36 | 35 |  |  |  | 1.72 |  |  |  | 2.58 |  | 130 | 60.17 |  |  | 140 |  | 42 |  |  |  |  | 13.8
2022-12-03 | 01:45 | C | 2M03A | Disc-FR-Brake 14" _Nissan (Cavity 7 & 8 ) |  | 18.95 | 36 |  |  |  | 1.76 |  |  |  | 2.56 |  | 140 | 63 |  |  | 140 |  | 43 |  |  |  |  | 12.2
2022-12-03 | 03:40 | C | 2M03B | Disk FR Brake - YJC |  | 18.55 | 35 |  |  |  | 1.8 |  |  |  | 2.59 |  | 130 | 65.13 |  |  |  |  | 42 |  |  |  |  | 14.6
2022-12-03 | 05:20 | C | 2M03C | Disk FR Brake _ YHB | 8.69 | 18.37 | 35 |  |  |  | 1.79 | 66.12 | 1.8 | 2.77 | 2.6 |  | 130 | 65.87 |  |  | 140 |  | 41 |  | 10.49 |  | 2.31 | 13.2
2022-12-05 | 11:34 | A | 2M05A | Cylinder Block _ BMG |  | 20.98 | 38 |  |  |  | 1.76 |  |  |  | 2.67 |  | 140 | 48.94 |  |  | 140 |  | 40 |  |  |  |  | 14.1
2022-12-05 | 13:32 | A | 2M05A | Disk FR Brake - Model L YAD / YBA | 8.69 | 23.53 | 35 |  |  |  | 1.61 | 66.12 | 1.8 | 2.65 | 2.54 |  | 140 | 41.71 |  |  | 140 |  | 40 |  | 10.49 |  | 2.31 | 16.4
2022-12-05 | 15:28 | B | 2M05A | Disk FR Brake _ YHB |  | 24.74 | 36 |  |  |  | 1.73 |  |  |  | 2.56 |  | 130 | 40.45 |  |  | 140 |  | 41 |  |  |  |  | 16.4
2022-12-05 | 17:20 | B | 2M05A | Disk FR Brake - YJC |  | 23.99 | 35 |  |  |  | 1.78 |  |  |  | 2.58 |  | 130 | 45.08 |  |  | 140 |  | 42 |  |  |  |  | 15.6
2022-12-05 | 19:20 | B | 2M05A | Brake drum 14", Nissan set # 4 Cav. 7 & 8 |  | 22.16 | 36 |  |  |  | 1.65 |  |  |  | 2.6 |  | 130 | 51.15 |  |  | 140 |  | 42 |  |  |  |  | 14.4
2022-12-05 | 21:15 | B | 22MEA | Brake Disc _Cav 7:&8: (Model K) | 8.65 | 21 | 35 |  |  |  | 1.59 | 66.15 | 1.81 | 2.62 | 2.58 |  | 140 | 52.79 |  |  | 140 |  | 42 |  | 10.46 |  | 2.35 | 12.4
2022-12-05 | 23:10 | C | 22MEA | Brake Disc _Cav 7:&8: (Model K) |  | 19.79 | 35 |  |  |  | 1.63 |  |  |  | 2.58 |  | 140 | 56.22 |  |  | 140 |  | 41 |  |  |  |  | 10.7
2022-12-05 | 00:05 | C | 2M05A | Drum RR Brake - YRA |  | 19.41 | 34 |  |  |  | 1.81 |  |  |  | 2.56 |  | 130 | 56.25 |  |  | 140 |  | 41 |  |  |  |  | 11
2022-12-05 | 02:55 | C | 2M05B | Drum RR Brake - YRA |  | 18.12 | 37 |  |  |  | 1.85 |  |  |  | 2.54 |  | 140 | 60.32 |  |  | 140 |  | 42 |  |  |  |  | 16.4
2022-12-05 | 04:50 | C | 2M06A | Disc,FR Brake (Cav 5&6 3&4)_ EFC | 8.71 | 16.93 | 37 |  |  |  | 1.83 | 66.2 | 1.81 | 2.77 | 2.6 |  | 140 | 64.64 |  |  | 140 |  | 42 |  | 10.52 |  | 2.32 | 18.8
2022-12-06 | 06:40 | A | 2M06A | Disk FR Brake - Model L YAD / YBA |  | 16.47 | 35 |  |  |  | 1.67 |  |  |  | 2.6 |  | 130 | 64.63 |  |  | 140 |  | 42 |  |  |  |  | 13.1
2022-12-06 | 08:32 | A | 2M06A | Disk FR Brake _ YHB |  | 16.65 | 37 |  |  |  | 1.74 |  |  |  | 2.58 |  | 130 | 63.97 |  |  | 140 |  | 43 |  |  |  |  | 14.8
2022-12-06 | 10:25 | A | 2M06A | Cylinder Block _ CMA |  | 20.55 | 35 |  |  |  | 1.7 |  |  |  | 2.58 |  | 130 | 56.58 |  |  | 140 |  | 42 |  |  |  |  | 14
2022-12-06 | 12:20 | A | 2L06B | Disk FR Brake _ YHB | 8.7 | 23.12 | 35 |  |  |  | 1.8 | 66.2 | 1.85 | 2.63 | 2.57 |  | 140 | 51.68 |  |  | 140 |  | 42 |  | 10.55 |  | 2.27 | 15.2
2022-12-06 | 14:16 | B | 2M06A | Drum RR Brake _ XBA ABS |  | 24.54 | 36 |  |  |  | 1.74 |  |  |  | 2.58 |  | 140 | 42.59 |  |  | 140 |  | 44 |  |  |  |  | 15.2
2022-12-06 | 16:09 | B | 2M06A | Disk FR Brake - YJC |  | 25.1 | 35 |  |  |  | 1.71 |  |  |  | 2.56 |  | 130 | 41.25 |  |  | 140 |  | 43 |  |  |  |  | 14.4
2022-12-06 | 18:02 | B | 22MFA | Brake Disc _Cav 7:&8: (Model K) |  | 22.85 | 35 |  |  |  | 1.68 |  |  |  | 2.6 |  | 130 | 45.03 |  |  | 140 |  | 42 |  |  |  |  | 17.6
2022-12-06 | 20:00 | B | 2M06B | Disk FR Brake _ YHB | 8.69 | 20.9 | 36 |  |  |  | 1.75 | 66.15 | 1.88 | 2.65 | 2.56 |  | 130 | 50.29 |  |  | 140 |  | 42 |  | 10.57 |  | 2.29 | 14
2022-12-06 | 22:05 | C | 2M06A | Disk FR Brake _Vent -Y9T_Export |  | 19.75 | 35 |  |  |  | 1.7 |  |  |  | 2.58 |  | 130 | 51.42 |  |  | 140 |  | 41 |  |  |  |  | 17.2
2022-12-06 | 23:55 | C | 06M22A | Brake Disc, (Cav 7,8,9,10)Alto |  | 19.54 | 37 |  |  |  | 1.63 |  |  |  | 2.56 |  | 130 | 51.77 |  |  | 140 |  | 42 |  |  |  |  | 15.5
2022-12-06 | 01:50 | C | 06M22B | Brake Disc, (Cav 7,8,9,10)Alto |  | 18.38 | 36 |  |  |  | 1.79 |  |  |  | 2.54 |  | 130 | 54.33 |  |  | 140 |  | 42 |  |  |  |  | 12
2022-12-06 | 03:45 | C | 2M06A | Disc-FR-Brake 14" _Nissan (Cavity 7 & 8 ) | 8.72 | 17.45 | 34 |  |  |  | 1.83 | 66.24 | 1.79 | 2.67 | 2.6 |  | 130 | 57.35 |  |  | 140 |  | 40 |  | 10.51 |  | 2.3 | 14.7
2022-12-07 | 06:30 | A | 2L07A | Drum RR Brake - YRA |  | 16.23 | 36 |  |  |  | 1.71 |  |  |  | 2.6 |  | 130 | 62.52 |  |  | 140 |  | 42 |  |  |  |  | 12.8
2022-12-07 | 08:28 | A | 2L07A | Disk FR Brake - YJC |  | 17.44 | 37 |  |  |  | 1.67 |  |  |  | 2.58 |  | 130 | 61.48 |  |  | 140 |  | 43 |  |  |  |  | 14
2022-12-07 | 10:24 | A | 2L07A | Disk FR Brake - Model L YAD / YBA |  | 19.41 | 36 |  |  |  | 1.78 |  |  |  | 2.58 |  | 140 | 61.37 |  |  | 140 |  | 42 |  |  |  |  | 16.4
2022-12-07 | 12:20 | A | 2L07A | Disk FR Brake _ YHB | 8.74 | 22.92 | 35 |  |  |  | 1.65 | 66.46 | 1.88 | 2.58 | 2.56 |  | 140 | 50.44 |  |  | 140 |  | 43 |  | 10.62 |  | 2.25 | 14.4
2022-12-07 | 14:15 | B | 2M07A | Disk FR Brake, _Jazz (2CT)_Cav. 3 & 4 |  | 24.26 | 36 |  |  |  | 1.7 |  |  |  | 2.56 |  | 140 | 38.92 |  |  | 140 |  | 43 |  |  |  |  | 15.2
2022-12-07 | 16:12 | B | 2M07A | M FW J30 |  | 25.05 | 35 |  |  |  | 1.68 |  |  |  | 2.57 |  | 130 | 39.36 |  |  | 140 |  | 42 |  |  |  |  | 13.4
2022-12-07 | 18:08 | B | 2M07A | Brake drum 14", Nissan set # 4 Cav. 7 & 8 |  | 23.42 | 36 |  |  |  | 1.64 |  |  |  | 2.58 |  | 130 | 43.72 |  |  | 140 |  | 44 |  |  |  |  | 14.2
2022-12-07 | 20:02 | B | 2M07A | Drum RR Brake _ XBA ABS | 8.72 | 21.59 | 35 |  |  |  | 1.67 | 66.42 | 1.91 | 2.58 | 2.6 |  | 140 | 47.43 |  |  | 140 |  | 43 |  | 10.63 |  | 2.28 | 12.8
2022-12-07 | 21:55 | C | 2M07A | Drum RR Brake _ XBA ABS |  | 20.88 | 35 |  |  |  | 1.61 |  |  |  | 2.58 |  | 140 | 48.16 |  |  | 140 |  | 43 |  |  |  |  | 10.2
2022-12-07 | 23:50 | C | 2M07B | Disk FR Brake - YJC |  | 20.52 | 37 |  |  |  | 1.79 |  |  |  | 2.56 |  | 130 | 47.12 |  |  | 140 |  | 42 |  |  |  |  | 15.2
2022-12-07 | 01:40 | C | 2M07B | Disk FR Brake _ YHB |  | 19.86 | 36 |  |  |  | 1.59 |  |  |  | 2.54 |  | 130 | 47.57 |  |  | 140 |  | 42 |  |  |  |  | 11.2
2022-12-07 | 03:35 | C | 2M07A | Disc-FR-Brake 14" _Nissan (Cavity 7 & 8 ) | 8.73 | 19.05 | 34 |  |  |  | 1.71 | 66.51 | 1.87 | 2.61 | 2.6 |  | 130 | 50.34 |  |  | 140 |  | 40 |  | 10.6 |  | 2.28 | 13
2022-12-07 | 05:25 | C | 2M07B | Disk FR Brake - Model L YAD / YBA |  | 18.33 | 36 |  |  |  | 1.7 |  |  |  | 2.6 |  | 130 | 51.37 |  |  | 140 |  | 41 |  |  |  |  | 12
2022-12-08 | 06:35 | A | 2M08A | Cylinder Block _ CMA |  | 17.53 | 35 |  |  |  | 1.66 |  |  |  | 2.62 |  | 140 | 53.15 |  |  | 140 |  | 41 |  |  |  |  | 12.7
2022-12-08 | 08:29 | A | 2M08A | Drum Rear Brake _ Jazz (2CT) _ Cav. 3 & 4 |  | 17.88 | 36 |  |  |  | 1.7 |  |  |  | 2.58 |  | 140 | 52.89 |  |  | 140 |  | 42 |  |  |  |  | 16.2
2022-12-08 | 10:25 | A | 22MHA | Brake Disc _Cav 7:&8: (Model K) |  | 20.5 | 35 |  |  |  | 1.65 |  |  |  | 2.58 |  | 140 | 56.66 |  |  | 140 |  | 43 |  |  |  |  | 14.4
2022-12-08 | 12:22 | A | 2M08A | Disk FR Brake _ YHB | 8.75 | 23 | 35 |  |  |  | 1.75 | 66.15 | 1.89 | 2.65 | 2.6 |  | 130 | 48.03 |  |  | 140 |  | 43 |  | 10.64 |  | 2.29 | 14.4
2022-12-08 | 14:18 | B | 2M08A | Drum RR Brake - YRA |  | 25.02 | 35 |  |  |  | 1.65 |  |  |  | 2.56 |  | 140 | 37.6 |  |  | 140 |  | 43 |  |  |  |  | 13.2
2022-12-08 | 16:13 | B | 2M08A | Drum RR Brake _ 2UA |  | 25.67 | 35 |  |  |  | 1.78 |  |  |  | 2.53 |  | 140 | 38.4 |  |  | 140 |  | 42 |  |  |  |  | 14
2022-12-08 | 18:10 | B | 2M08A | Disk FR Brake _ YHB |  | 24.21 | 34 |  |  |  | 1.87 |  |  |  | 2.48 |  | 130 | 43.25 |  |  | 140 |  | 42 |  |  |  |  | 15.6
2022-12-08 | 20:00 | B | 08M22A | Brake Disc, (Cav 7,8,9,10)Alto |  | 22.67 | 36 |  |  |  | 1.75 |  |  |  | 2.59 |  | 140 | 43.65 |  |  | 140 |  | 42 |  |  |  |  | 14.2
2022-12-08 | 21:54 | B | 2M08B | Drum RR Brake - YRA | 8.72 | 22.18 | 35 |  |  |  | 1.67 | 66.12 | 1.85 | 2.63 | 2.55 |  | 130 | 46.24 |  |  | 140 |  | 43 |  | 10.57 |  | 2.26 | 12
2022-12-08 | 23:50 | C | 22MHB | Brake Disc _Cav 7:&8: (Model K) |  | 21.03 | 36 |  |  |  | 1.75 |  |  |  | 2.58 |  | 130 | 49 |  |  | 140 |  | 43 |  |  |  |  | 13.2
2022-12-08 | 01:40 | C | 2M08A | Disk FR Brake, _Jazz (2CT)_Cav. 3 & 4 |  | 19.22 | 35 |  |  |  | 1.64 |  |  |  | 2.54 |  | 120 | 54.41 |  |  | 140 |  | 42 |  |  |  |  | 12.8
2022-12-08 | 03:35 | C | 2M08C | Disk FR Brake _ YHB |  | 18.76 | 36 |  |  |  | 1.67 |  |  |  | 2.57 |  | 130 | 55.01 |  |  | 140 |  | 42 |  |  |  |  | 13.6
2022-12-08 | 05:30 | C | 2M08C | Drum RR Brake - YRA | 8.69 | 18.12 | 36 |  |  |  | 1.73 | 66.1 | 1.83 | 2.66 | 2.59 |  | 130 | 57.11 |  |  | 140 |  | 43 |  | 10.52 |  | 2.29 | 14.2
2022-12-09 | 07:21 | A | 2M09A | Cylinder Block _ CMA |  |  | 37 |  |  |  | 1.77 |  |  |  | 2.62 |  | 130 |  |  |  | 140 |  | 42 |  |  |  |  | 14
2022-12-09 | 08:24 | A | 2M09A | Cylinder Block _ CMA |  |  | 35 |  |  |  | 1.65 |  |  |  | 2.6 |  | 130 |  |  |  | 140 |  | 42 |  |  |  |  | 13.6
2022-12-09 | 10:23 | A | 2M09A | Disk FR Brake - YJC |  | 26.48 | 35 |  |  |  | 1.75 |  |  |  | 2.6 |  | 140 | 35.7 |  |  | 140 |  | 43 |  |  |  |  | 16
2022-12-09 | 12:20 | A | 2M09A | Drum RR Brake - YRA | 8.78 | 24.91 | 34 |  |  |  | 1.7 | 65.04 | 1.87 | 2.65 | 2.58 |  | 130 | 40.47 |  |  | 140 |  | 42 |  | 10.65 |  | 2.32 | 13.6
2022-12-09 | 14:18 | B | 2M09B | Drum RR Brake - YRA |  | 26.51 | 34 |  |  |  | 1.63 |  |  |  | 2.59 |  | 130 | 35.63 |  |  | 140 |  | 42 |  |  |  |  | 13.6
2022-12-09 | 16:15 | B | 2M09A | Disc-FR-Brake 14" _Nissan (Cavity 7 & 8 ) |  | 27.11 | 37 |  |  |  | 1.56 |  |  |  | 2.58 |  | 130 | 32.39 |  |  | 140 |  | 43 |  |  |  |  | 12
2022-12-09 | 19:10 | B | 22MIA | Brake Disc _Cav 7:&8: (Model K) |  | 23.35 | 35 |  |  |  | 1.76 |  |  |  | 2.56 |  | 130 | 45.88 |  |  | 140 |  | 42 |  |  |  |  | 12.8
2022-12-09 | 20:00 | B | 2M09B | Disk FR Brake - YJC | 8.77 | 22.58 | 34 |  |  |  | 1.69 | 65.09 | 1.84 | 2.66 | 2.6 |  | 130 | 49.46 |  |  | 140 |  | 42 |  | 10.61 |  | 2.33 | 14
2022-12-09 | 21:50 | C | 2M09A | Drum Rear Brake _ Jazz (2CT) _ Cav. 3 & 4 |  | 22.31 | 34 |  |  |  | 1.55 |  |  |  | 2.55 |  | 130 | 48.12 |  |  | 140 |  | 41 |  |  |  |  | 11.2
2022-12-12 | 14:46 | B | 2M12A | Cylinder Block _ CMA |  | 24.87 | 35 |  |  |  | 1.78 |  |  |  | 2.58 |  | 130 | 37.76 |  |  | 140 |  | 41 |  |  |  |  | 12.8
2022-12-12 | 16:27 | B | 2M12A | Drum RR Brake - YRA |  | 26.05 | 34 |  |  |  | 1.8 |  |  |  | 2.56 |  | 130 | 37.49 |  |  | 140 |  | 40 |  |  |  |  | 12.3
2022-12-12 | 18:25 | B | 2M12A | Disk FR Brake - YJC |  | 24.47 | 36 |  |  |  | 1.72 |  |  |  | 2.54 |  | 130 | 39.57 |  |  | 140 |  | 42 |  |  |  |  | 10.1
2022-12-12 | 20:22 | B | 2M12A | Disk FR Brake _Vent _2VL | 8.77 | 22.74 | 36 |  |  |  | 1.66 | 65.4 | 1.88 | 2.65 | 2.6 |  | 130 | 43.27 |  |  | 140 |  | 43 |  | 10.65 |  | 2.33 | 14
2022-12-12 | 22:15 | C | 2M12A | Disk FR Brake _Vent -Y9T_Domestic |  | 21.01 | 36 |  |  |  | 1.68 |  |  |  | 2.58 |  | 130 | 46.1 |  |  | 140 |  | 43 |  |  |  |  | 12
2022-12-12 | 00:10 | C | 2M12D | Disk FR Brake - YJC |  | 20.05 | 37 |  |  |  | 1.74 |  |  |  | 2.6 |  | 140 | 47.79 |  |  | 140 |  | 43 |  |  |  |  | 12.8
2022-12-12 | 02:06 | C | 22MLA | Brake Disc _Cav 7:&8: (Model K) |  | 18.86 | 36 |  |  |  | 1.69 |  |  |  | 2.58 |  | 130 | 49.03 |  |  | 140 |  | 42 |  |  |  |  | 11.2
2022-12-12 | 04:00 | C | 2M12A | Disk FR Brake - Model L YAD / YBA | 8.72 | 17.12 | 36 |  |  |  | 1.71 | 65.52 | 1.89 | 2.62 | 2.58 |  | 130 | 54.39 |  |  | 140 |  | 42 |  | 10.61 |  | 2.28 | 11.8
2022-12-13 | 06:35 | A | 2M12A | Drum Rear Brake _ Jazz (2CT) _ Cav. 3 & 4 |  | 16.56 | 35 |  |  |  | 1.75 |  |  |  | 2.6 |  | 130 | 55.95 |  |  |  |  | 44 |  |  |  |  | 11.8
2022-12-13 | 08:25 | A | 2M12A | Disk FR Brake _ YHB |  | 17.42 | 37 |  |  |  | 1.65 |  |  |  | 2.58 |  | 130 | 53.02 |  |  |  |  | 43 |  |  |  |  | 13.2
2022-12-13 | 10:50 | A | 2M13A | Drum RR Brake _ 2UA |  | 20.37 | 35 |  |  |  | 1.67 |  |  |  | 2.62 |  | 130 | 48.66 |  |  | 140 |  | 43 |  |  |  |  | 16
2022-12-13 | 12:20 | A | 2M13A | Disk FR Brake - YJC | 8.78 | 23.53 | 34 |  |  |  | 1.78 | 65.3 | 1.89 | 2.69 | 2.56 |  | 130 | 40.3 |  |  | 140 |  | 43 |  | 10.67 |  | 2.3 | 17.2
2022-12-13 | 14:16 | B | 2M13A | HUB _Sigma |  | 25.96 | 37 |  |  |  | 1.77 |  |  |  | 2.6 |  | 140 | 35.9 |  |  | 140 |  | 44 |  |  |  |  | 14.8
2022-12-13 | 16:13 | B | 2M13B | Disk FR Brake _ YHB |  | 26.27 | 36 |  |  |  | 1.79 |  |  |  | 2.58 |  | 130 | 37.28 |  |  | 140 |  | 43 |  |  |  |  | 13.3
2022-12-13 | 18:15 | B | 22MMA | Brake Disc _Cav 7:&8: (Model K) |  | 24.08 | 35 |  |  |  | 1.86 |  |  |  | 2.56 |  | 130 | 40.95 |  |  | 140 |  | 41 |  |  |  |  | 15.8
2022-12-13 | 20:10 | B | 2M13A | Disc, Front Brake,YL8 | 8.77 | 22.48 | 34 |  |  |  | 1.71 | 65.35 | 1.88 | 2.68 | 2.6 |  | 130 | 41.95 |  |  | 140 |  | 41 |  | 10.65 |  | 2.31 | 11.1
2022-12-13 | 21:55 | C | 2M13A | Disk FR Brake _Vent -Y9T_Domestic |  | 21.76 | 35 |  |  |  | 1.8 |  |  |  | 2.58 |  | 130 | 44.68 |  |  | 140 |  | 42 |  |  |  |  | 16.4
2022-12-13 | 23:50 | C | 2M13C | Disk FR Brake - YJC |  | 20.68 | 36 |  |  |  | 1.78 |  |  |  | 2.6 |  | 140 | 48.03 |  |  | 140 |  | 42 |  |  |  |  | 14.4
2022-12-13 | 01:45 | C | 13M22A | Brake Disc, (Cav 7,8,9,10)Alto |  | 19.13 | 35 |  |  |  | 1.72 |  |  |  | 2.58 |  | 130 | 52.58 |  |  | 140 |  | 43 |  |  |  |  | 15.2
2022-12-13 | 03:40 | C | 2M13C | Disk FR Brake - YJC |  |  | 36 |  |  |  | 1.69 |  |  |  | 2.57 |  | 130 |  |  |  | 140 |  | 42 |  |  |  |  | 13.4
2022-12-13 | 05:25 | C | 2M13C | Disk FR Brake _ YHB | 8.75 | 17.32 | 36 |  |  |  | 1.65 | 65.29 | 1.94 | 2.7 | 2.58 |  | 130 | 57.56 |  |  | 140 |  | 42 |  | 10.69 |  | 2.34 | 14.8
2022-12-14 | 06:30 | A | 2M14A | Disk FR Brake _ YHB |  | 16.76 | 35 |  |  |  | 1.63 |  |  |  | 2.62 |  | 130 | 58.01 |  |  | 140 |  | 44 |  |  |  |  | 13.2
2022-12-14 | 08:25 | A | 2M14A | Disk FR Brake, _Jazz (2CT)_Cav. 3 & 4 |  | 17.99 | 37 |  |  |  | 1.62 |  |  |  | 2.64 |  | 140 | 54.7 |  |  | 140 |  | 43 |  |  |  |  | 12.6
2022-12-14 | 14:13 | A | 2M14A | Cylinder Block _ BMG |  |  | 37 |  |  |  | 1.8 |  |  |  | 2.58 |  | 140 |  |  |  | 140 |  | 43 |  |  |  |  | 12.8
2022-12-14 | 12:17 | A | 2M114A | Disk FR Brake - Model L YAD / YBA | 8.8 | 23.23 | 35 |  |  |  | 1.69 | 65.26 | 1.86 | 2.67 | 2.58 |  | 130 | 39.02 |  |  | 140 |  | 43 |  | 10.66 |  | 2.3 | 13.6
2022-12-14 | 14:15 | B | 2M14A | HUB _Sigma |  | 24.62 | 38 |  |  |  | 1.6 |  |  |  | 2.58 |  | 140 | 30.95 |  |  | 140 |  | 42 |  |  |  |  | 14.8
2022-12-14 | 16:12 | B | 2M14A | Disk FR Brake _Vent -Y9T_Domestic |  | 24.78 | 35 |  |  |  | 1.6 |  |  |  | 2.56 |  | 140 | 32.77 |  |  | 140 |  | 43 |  |  |  |  | 14
2022-12-14 | 18:05 | B | 2M14A | Disk FR Brake - YJC |  | 23.2 | 35 |  |  |  | 1.63 |  |  |  | 2.54 |  | 130 | 37.56 |  |  | 140 |  | 42 |  |  |  |  | 16.4
2022-12-14 | 20:00 | B | 2M14A | Disk FR Brake _ YHB | 8.87 | 20.9 | 34 |  |  |  | 1.57 | 65.31 | 1.78 | 2.66 | 2.6 |  | 130 | 40 |  |  | 140 |  | 42 |  | 10.65 |  | 2.31 | 12.9
2022-12-14 | 21:50 | B | 22MNA | Disk FR Brake - Model L YAD / YBA |  | 20.69 | 35 |  |  |  | 1.62 |  |  |  | 2.56 |  | 130 | 39.66 |  |  | 140 |  | 43 |  |  |  |  | 19.2
2022-12-14 | 23:45 | C | 2M14B | Disk FR Brake, _Jazz (2CT)_Cav. 3 & 4 |  | 19.17 | 36 |  |  |  | 1.72 |  |  |  | 2.58 |  | 130 | 42.51 |  |  | 140 |  | 42 |  |  |  |  | 15.2
2022-12-14 | 01:40 | C | 2M14A | Brake drum 14", Nissan set # 4 Cav. 7 & 8 |  | 17.69 | 37 |  |  |  | 1.75 |  |  |  | 2.56 |  | 130 | 47.29 |  |  | 140 |  | 43 |  |  |  |  | 14
2022-12-14 | 03:25 | C | 2M14B | Disk FR Brake _Vent -Y9T_Domestic |  | 18.4 | 36 |  |  |  | 1.69 |  |  |  | 2.6 |  | 130 | 45.28 |  |  | 140 |  | 42 |  |  |  |  | 16.4
2022-12-14 | 05:20 | C | 2M14B | Drum RR Brake _Y9T | 8.82 | 16.68 | 37 |  |  |  | 1.75 | 65.29 | 1.86 | 2.65 | 2.58 |  | 130 | 45.88 |  |  | 140 |  | 43 |  | 10.68 |  | 2.33 | 13.4
2022-12-15 | 06:35 | A | 2M15A | Cylinder Block _ CMA |  | 15.79 | 35 |  |  |  | 1.67 |  |  |  | 2.58 |  | 130 | 47.05 |  |  | 141 |  | 44 |  |  |  |  | 13.6
2022-12-15 | 08:30 | A | 2M15A | Disk FR Brake - Model L YAD / YBA |  | 16.63 | 36 |  |  |  | 1.81 |  |  |  | 2.62 |  | 130 | 44.74 |  |  | 141 |  | 42 |  |  |  |  | 11.6
2022-12-15 | 10:15 | A | 2M15A | Disc-FR-Brake 14" _Nissan (Cavity 7 & 8 ) |  | 20.68 | 35 |  |  |  | 1.78 |  |  |  | 2.58 |  | 130 | 40.59 |  |  | 142 |  | 41 |  |  |  |  | 14
2022-12-15 | 12:15 | A | 2M15A | Disk FR Brake _ YHB | 8.78 | 22.1 | 35 |  |  |  | 1.64 | 65.47 | 1.87 | 2.64 | 2.57 |  | 130 | 39.45 |  |  | 142 |  | 42 |  | 10.65 |  | 2.26 | 12
2022-12-15 | 14:25 | B | 2M15A | Disk FR Brake - YJC |  | 23.8 | 34 |  |  |  | 1.72 |  |  |  | 2.58 |  | 130 | 35.22 |  |  | 142 |  | 43 |  |  |  |  | 12.6
2022-12-15 | 16:20 | B | 15M22A | Brake Disc, (Cav 7,8,9,10)Alto |  | 24.35 | 35 |  |  |  | 1.62 |  |  |  | 2.56 |  | 130 | 34.25 |  |  | 142 |  | 41 |  |  |  |  | 13
2022-12-15 | 18:15 | B | 2M15A | Disk FR Brake, _Jazz (2CT)_Cav. 3 & 4 |  | 22.1 | 36 |  |  |  | 1.74 |  |  |  | 2.5 |  | 130 | 40.89 |  |  | 142 |  | 42 |  |  |  |  | 14.3
2022-12-15 | 20:10 | B | 2M15A | HUB _Sigma | 8.77 | 20.76 | 34 |  |  |  | 1.67 | 65.45 | 1.87 | 2.63 | 2.62 |  | 130 | 42.5 |  |  | 142 |  | 42 |  | 10.64 |  | 2.28 | 12
2022-12-15 | 22:04 | C | 2M15A | HUB _Sigma |  | 18.92 | 36 |  |  |  | 1.75 |  |  |  | 2.56 |  | 130 | 47.77 |  |  | 142 |  | 42 |  |  |  |  | 10
2022-12-15 | 23:55 | C | 2M15A | Drum RR Brake _ 2UA |  | 18.42 | 35 |  |  |  | 1.56 |  |  |  | 2.54 |  | 130 | 47.89 |  |  | 142 |  | 43 |  |  |  |  | 12.8
2022-12-15 | 01:45 | C | 22MOA | Brake Disc _Cav 7:&8: (Model K) |  | 17.65 | 36 |  |  |  | 1.6 |  |  |  | 2.55 |  | 130 | 49.12 |  |  | 142 |  | 42 |  |  |  |  | 11.6
2022-12-15 | 03:35 | C | 2M15B | Disk FR Brake _ YHB |  | 17.38 | 35 |  |  |  | 1.58 |  |  |  | 2.53 |  | 130 | 51.29 |  |  | 142 |  | 44 |  |  |  |  | 16
2022-12-15 | 05:25 | C | 2L15C | Disk FR Brake _ YHB | 8.72 | 15.83 | 35 |  |  |  | 1.68 | 65.35 | 1.83 | 2.61 | 2.53 |  | 130 | 52.85 |  |  | 142 |  | 43 |  |  |  | 2.24 | 14.2
2022-12-16 | 06:30 | A | 2M16A | Disc-FR-Brake 14" _Nissan (Cavity 7 & 8 ) |  | 15.57 | 35 |  |  |  | 1.75 |  |  |  | 2.58 |  | 130 | 52.38 |  |  | 140 |  | 44 |  |  |  |  | 13.2
2022-12-16 | 08:26 | A | 2M16A | Drum RR Brake - YRA |  | 16.37 | 34 |  |  |  | 1.72 |  |  |  | 2.56 |  | 130 | 49.82 |  |  | 142 |  | 43 |  |  |  |  | 11.2
2022-12-16 | 10:21 | A | 2M16A | Disk FR Brake - YJC |  | 20.59 | 38 |  |  |  | 1.8 |  |  |  | 2.58 |  | 140 | 45.1 |  |  | 142 |  | 43 |  |  |  |  | 15.1
2022-12-16 | 12:17 | A | 2M16A | Disk FR Brake - Model L YAD / YBA | 8.8 | 22.83 | 38 |  |  |  | 1.68 | 65.36 | 1.9 | 2.65 | 2.58 |  | 140 | 37.38 |  |  | 142 |  | 42 |  | 10.7 |  | 2.27 | 13.6
2022-12-16 | 14:15 | B | 2M16A | Disk FR Brake _Vent _2VL |  | 24.27 | 36 |  |  |  | 1.7 |  |  |  | 2.6 |  | 130 | 31.62 |  |  | 142 |  | 36 |  |  |  |  | 16
2022-12-16 | 16:11 | B | 2M16A | Drum RR Brake _Y9T |  | 24.55 | 37 |  |  |  | 1.65 |  |  |  | 2.58 |  | 140 | 32.65 |  |  | 142 |  | 43 |  |  |  |  | 13.2
2022-12-16 | 18:05 | B | 2M16A | Disk FR Brake _ YHB |  | 21.86 | 35 |  |  |  | 1.67 |  |  |  | 2.56 |  | 140 | 40.38 |  |  | 142 |  | 43 |  |  |  |  | 16.2
2022-12-16 | 19:55 | B | 2M16B | Disk FR Brake - YJC | 8.79 | 21.16 | 35 |  |  |  | 1.73 | 65.37 | 1.9 | 2.64 | 2.52 |  | 140 | 42.35 |  |  | 142 |  | 41 |  | 10.69 |  | 2.28 | 12.9
2022-12-16 | 21:45 | B | 2M16B | Drum RR Brake - YRA |  | 19.58 | 36 |  |  |  | 1.63 |  |  |  | 2.5 |  | 140 | 45.8 |  |  | 142 |  | 43 |  |  |  |  | 13.5
2022-12-16 | 23:35 | C | 2M16B | Disk FR Brake - Model L YAD / YBA |  | 16.94 | 35 |  |  |  | 1.68 |  |  |  | 2.53 |  | 130 | 55.28 |  |  | 142 |  | 42 |  |  |  |  | 14
2022-12-16 | 01:30 | C | 2M16B | Disk FR Brake _ YHB | 8.75 | 16.08 | 35 |  |  |  | 1.72 | 65.4 | 1.9 | 2.64 | 2.53 |  | 130 | 59.31 |  |  | 142 |  | 42 |  | 10.65 |  | 2.28 | 12.7
2022-12-19 | 15:15 | B | 2M19A | Cylinder Block _ CMA |  | 21.95 | 35 |  |  |  | 1.58 |  |  |  | 2.55 |  | 130 | 48.27 |  |  | 142 |  | 40 |  |  |  |  | 13.2
2022-12-19 | 17:10 | B | 2M19B | Cylinder Block _ CMA |  | 21.97 | 35 |  |  |  | 1.6 |  |  |  | 2.56 |  | 130 | 56.2 |  |  | 142 |  | 41 |  |  |  |  | 13.8
2022-12-19 | 19:10 | B | 2M19A | Brake drum 14", Nissan set # 4 Cav. 7 & 8 |  | 19.38 | 35 |  |  |  | 1.79 |  |  |  | 2.55 |  | 130 | 60.55 |  |  | 142 |  | 40 |  |  |  |  | 12.4
2022-12-19 | 20:55 | B | 2M19A | Disk FR Brake - YJC | 8.7 | 18.58 | 36 |  |  |  | 1.64 | 65.3 | 1.85 | 2.62 | 2.54 |  | 130 | 61.9 |  |  | 142 |  | 42 |  |  |  | 2.25 | 12.6
2022-12-19 | 22:50 | C | 19M22A | Brake Disc, (Cav 7,8,9,10)Alto |  | 18.17 | 35 |  |  |  | 1.69 |  |  |  | 2.58 |  | 130 | 62.38 |  |  | 140 |  | 41 |  |  |  |  | 11.2
2022-12-19 | 00:45 | C | 22MSA | Brake Disc _Cav 7:&8: (Model K) |  | 16.81 | 36 |  |  |  | 1.75 |  |  |  | 2.56 |  | 130 | 68.14 |  |  | 142 |  | 43 |  |  |  |  | 11.8
2022-12-19 | 02:40 | C | 2M19C | Disk FR Brake - YJC |  | 15.49 | 37 |  |  |  | 1.68 |  |  |  | 2.6 |  | 140 | 70.79 |  |  | 142 |  | 42 |  |  |  |  | 12.4
2022-12-19 | 04:35 | C | 2M19A | Disk FR Brake - Model L YAD / YBA | 8.68 | 15.17 | 36 |  |  |  | 1.7 | 65.34 | 1.81 | 2.66 | 2.58 |  | 130 | 72.91 |  |  | 142 |  | 43 |  | 10.49 |  | 2.28 | 13
2022-12-20 | 06:25 | A | 2M20A | Disk FR Brake _ YHB |  | 14.22 | 35 |  |  |  | 1.66 |  |  |  | 2.62 |  | 140 | 74.54 |  |  | 140 |  | 44 |  |  |  |  | 14.6
2022-12-20 | 08:22 | A | 2M20B | Disk FR Brake _ YHB |  | 14.17 | 35 |  |  |  | 1.8 |  |  |  | 2.6 |  | 140 | 73.02 |  |  | 142 |  | 44 |  |  |  |  | 13.8
2022-12-20 | 10:10 | A | 2M20A | Disc-FR-Brake 14" _Nissan (Cavity 7 & 8 ) |  | 15.62 | 35 |  |  |  | 1.74 |  |  |  | 2.62 |  | 130 | 74.57 |  |  | 140 |  | 42 |  |  |  |  | 10.4
2022-12-20 | 12:10 | A | 2M20A | Drum RR Brake _ 2UA | 8.74 | 18.05 | 34 |  |  |  | 1.75 | 65.47 | 1.87 | 2.6 | 2.58 |  | 130 | 64.15 |  |  | 142 |  | 41 |  | 10.62 |  | 2.26 | 10.4
2022-12-20 | 14:10 | B | 2M20A | Disk FR Brake - YJC |  | 21.06 | 35 |  |  |  | 1.7 |  |  |  | 2.55 |  | 130 | 49.84 |  |  | 142 |  | 40 |  |  |  |  | 10.4
2022-12-20 | 16:05 | B | 20M22A | Brake Disc, (Cav 7,8,9,10)Alto |  | 21.89 | 35 |  |  |  | 1.78 |  |  |  | 2.56 |  | 130 | 41.38 |  |  | 142 |  | 40 |  |  |  |  | 11.6
2022-12-20 | 18:03 | B | 2M20A | DISC FR BRAKE - 2SJ |  | 20.28 | 35 |  |  |  | 1.78 |  |  |  | 2.56 |  | 140 | 53.8 |  |  | 142 |  | 42 |  |  |  |  | 12.9
2022-12-20 | 19:52 | B | 2M20A | Disk FR Brake - Model L YAD / YBA |  | 19.44 | 37 |  |  |  | 1.75 |  |  |  | 2.57 |  | 140 | 53.98 |  |  | 142 |  | 42 |  |  |  |  | 12.4
2022-12-20 | 21:35 | B | 2M20A | Drum Rear Brake _ Jazz (2CT) _ Cav. 3 & 4 | 8.7 | 18.01 | 34 |  |  |  | 1.77 | 65.35 | 1.81 | 2.57 | 2.53 |  | 140 | 61.74 |  |  | 142 |  | 43 |  |  |  | 2.24 | 13.6
2022-12-20 | 23:30 | C | 2M20A | Brake drum 14", Nissan set # 4 Cav. 7 & 8 |  | 16.98 | 35 |  |  |  | 1.68 |  |  |  | 2.58 |  | 130 | 63.55 |  |  | 142 |  | 43 |  |  |  |  | 12.4
2022-12-20 | 01:25 | C | 2M20C | Disk FR Brake _ YHB |  | 15.64 | 35 |  |  |  | 1.59 |  |  |  | 2.56 |  | 140 | 81.3 |  |  | 142 |  | 42 |  |  |  |  | 13.2
2022-12-20 | 03:20 | C | 22MTA | Brake Disc _Cav 7:&8: (Model K) |  | 14.38 | 36 |  |  |  | 1.65 |  |  |  | 2.6 |  | 140 | 89.98 |  |  | 142 |  | 43 |  |  |  |  | 12
2022-12-20 | 05:10 | C | 2M20A | Disk FR Brake, _Jazz (2CT)_Cav. 3 & 4 | 8.75 | 13.87 | 35 |  |  |  | 1.67 | 65.46 | 1.89 | 2.62 | 2.58 |  | 130 | 82.9 |  |  | 142 |  | 42 |  | 10.64 |  | 2.29 | 10.63
2022-12-21 | 06:25 | A |  | Disk FR Brake, _Jazz (2CT)_Cav. 3 & 4 |  | 13.04 | 35 |  |  |  | 1.62 |  |  |  | 2.62 |  | 140 | 84.52 |  |  | 142 |  | 44 |  |  |  |  | 12.6
2022-12-21 | 08:23 | A | 2M21A | Disk FR Brake - YJC |  | 12.67 | 34 |  |  |  | 1.68 |  |  |  | 2.6 |  | 130 | 84.09 |  |  | 142 |  | 43 |  |  |  |  | 11.6
2022-12-21 | 10:15 | A | 2M21A | Drum RR Brake - YRA |  | 14.43 | 34 |  |  |  | 1.8 |  |  |  | 2.58 |  | 130 | 75.82 |  |  | 142 |  | 43 |  |  |  |  | 12.4
2022-12-21 | 12:12 | A | 2M21B | Drum RR Brake - YRA | 8.77 | 16.51 | 34 |  |  |  | 1.59 | 65.6 | 1.85 | 2.63 | 2.58 |  | 130 | 69.92 |  |  | 142 |  | 44 |  | 10.62 |  | 2.27 | 12.1
2022-12-21 | 14:10 | B | 2M21A | Disc-FR-Brake 14" _Nissan (Cavity 7 & 8 ) |  | 19.23 | 35 |  |  |  | 1.77 |  |  |  | 2.6 |  | 130 | 63.22 |  |  | 142 |  | 42 |  |  |  |  | 12.4
2022-12-21 | 16:04 | B | 2M21A | Cylinder Block _ CMA |  | 20.21 | 36 |  |  |  | 1.71 |  |  |  | 2.54 |  | 140 | 55.9 |  |  | 142 |  | 43 |  |  |  |  | 14.8
2022-12-21 | 18:05 | B | 2M21 | Cylinder Block _ CMA |  | 18.56 | 36 |  |  |  | 1.67 |  |  |  | 2.57 |  | 130 | 64.21 |  |  | 142 |  | 44 |  |  |  |  | 14
2022-12-21 | 19:55 | B | 22MUA | Brake Disc _Cav 7:&8: (Model K) |  | 18.12 | 35 |  |  |  | 1.54 |  |  |  | 2.54 |  | 130 | 62.49 |  |  | 142 |  | 42 |  |  |  |  | 13.2
2022-12-21 | 21:32 | B | 2M21A | Disk FR Brake - Model L YAD / YBA | 8.71 | 17.08 | 36 |  |  |  | 1.59 | 65.45 | 1.8 | 2.6 | 2.56 |  | 130 | 65.16 |  |  | 142 |  | 43 |  |  |  | 2.24 | 13.6
2022-12-21 | 23:30 | C | 2M21B | Disk FR Brake - YJC |  | 16.3 | 35 |  |  |  | 1.61 |  |  |  | 2.58 |  | 140 | 72.23 |  |  | 142 |  | 43 |  |  |  |  | 16.4
2022-12-21 | 01:20 | C | 2M21A | Disk FR Brake, _Jazz (2CT)_Cav. 3 & 4 |  | 14.88 | 35 |  |  |  | 1.57 |  |  |  | 2.56 |  | 140 | 84.53 |  |  | 142 |  | 43 |  |  |  |  | 11.6
2022-12-21 | 03:10 | C | 2M21A | Disk FR Brake _ YHB |  | 13.23 | 36 |  |  |  | 1.55 |  |  |  | 2.6 |  | 140 | 90.81 |  |  | 142 |  | 42 |  |  |  |  | 14.4
2022-12-21 | 05:05 | C | 22MUB | Brake Disc _Cav 7:&8: (Model K) | 8.75 | 13.18 | 35 |  |  |  | 1.55 | 65.58 | 1.89 | 2.65 | 2.57 |  | 130 | 88.35 |  |  | 142 |  | 42 |  | 10.64 |  | 2.28 | 13.2
2022-12-22 | 06:35 | A | 22MVA | Brake Disc _Cav 7:&8: (Model K) |  | 12.38 | 35 |  |  |  | 1.57 |  |  |  | 2.62 |  | 140 | 90.75 |  |  | 142 |  | 44 |  |  |  |  | 12.4
2022-12-22 | 08:31 | A | 2M22A | Disk FR Brake _ YHB |  | 12.45 | 36 |  |  |  | 1.8 |  |  |  | 2.64 |  | 140 | 87.92 |  |  | 142 |  | 43 |  |  |  |  | 12.3
2022-12-22 | 10:26 | A | 2M22A | Disk FR Brake _ YHB |  | 13.22 | 37 |  |  |  | 1.69 |  |  |  | 2.58 |  | 140 | 84.22 |  |  | 142 |  | 43 |  |  |  |  | 13.2
2022-12-22 | 12:23 | A | 2M22A | Disk FR Brake - YJC | 8.7 | 15.64 | 38 |  |  |  | 1.8 | 65.38 | 1.82 | 2.62 | 2.58 |  | 140 | 69.71 |  |  | 142 |  | 42 |  | 10.52 |  | 2.26 | 14.1
2022-12-22 | 14:20 | B | 2M22A | Disk FR Brake, _Jazz (2CT)_Cav. 3 & 4 |  | 18.99 | 35 |  |  |  | 1.75 |  |  |  | 2.56 |  | 140 | 58.54 |  |  | 142 |  | 43 |  |  |  |  | 14.4
2022-12-22 | 16:15 | B | 22M22A | Crank Case |  | 19.87 | 35 |  |  |  | 1.71 |  |  |  | 2.55 |  | 130 | 56.27 |  |  | 142 |  | 43 |  |  |  |  | 11.6
2022-12-22 | 18:10 | B | 22M22A | Crank Case |  | 18.4 | 35 |  |  |  | 1.6 |  |  |  | 2.54 |  | 130 | 64.76 |  |  | 142 |  | 42 |  |  |  |  | 11.2
2022-12-22 | 20:10 | B | 2M22A | Drum RR Brake _ XBA ABS | 8.68 | 17.28 | 36 |  |  |  | 1.63 | 65.25 | 1.58 | 2.59 | 2.54 |  | 130 | 68.22 |  |  | 142 |  | 43 |  | 10.26 |  | 2.23 | 16
2022-12-22 | 22:05 | C | 2M22B | Disk FR Brake _ YHB |  | 16.02 | 35 |  |  |  | 1.59 |  |  |  | 2.56 |  | 140 | 73.79 |  |  | 142 |  | 43 |  |  |  |  | 10.9
2022-12-22 | 00:00 | C | 2M22B | Disk FR Brake _Vent -Y9T_Domestic |  | 14.94 | 36 |  |  |  | 1.65 |  |  |  | 2.58 |  | 130 | 77.04 |  |  | 142 |  | 42 |  |  |  |  | 13.6
2022-12-22 | 01:55 | C | 2M22C | Disk FR Brake - YJC |  | 13.67 | 35 |  |  |  | 1.61 |  |  |  | 2.61 |  | 130 | 76.32 |  |  | 142 |  | 42 |  |  |  |  | 12.2
2022-12-22 | 03:40 | C | 22M22A | Brake Disc, (Cav 7,8,9,10)Alto |  | 12.03 | 35 |  |  |  | 1.59 |  |  |  | 2.57 |  | 140 | 92.45 |  |  | 142 |  | 43 |  |  |  |  | 13
2022-12-22 | 05:25 | C | 2M22A | Drum RR Brake - YRA | 8.69 | 11.87 | 35 |  |  |  | 1.62 | 65.34 | 1.83 | 2.64 | 2.58 |  | 130 | 93.87 |  |  | 142 |  | 42 |  | 10.52 |  | 2.28 | 11.2
2022-12-23 | 06:50 | A | 2M23A | Drum RR Brake - YRA |  | 11.78 | 35 |  |  |  | 1.71 |  |  |  | 2.56 |  | 130 | 90.88 |  |  | 142 |  | 44 |  |  |  |  | 12
2022-12-23 | 08:37 | A | 2M23B | Drum RR Brake - YRA |  | 12.19 | 35 |  |  |  | 1.64 |  |  |  | 2.59 |  | 130 | 88.64 |  |  | 142 |  | 43 |  |  |  |  | 13.2
2022-12-23 | 10:34 | A | 2M23A | Disk FR Brake - YJC |  | 14.29 | 37 |  |  |  | 1.63 |  |  |  | 2.58 |  | 140 | 75.62 |  |  | 142 |  | 43 |  |  |  |  | 13.6
2022-12-23 | 12:31 | A | 2M23A | Disk FR Brake - Model L YAD / YBA | 8.68 | 16.95 | 36 |  |  |  | 1.68 | 65.06 | 1.82 | 2.63 | 2.58 |  | 130 | 70.41 |  |  | 142 |  | 43 |  | 10.5 |  | 2.27 | 14.4
2022-12-23 | 14:25 | B | 2M23A | Disk FR Brake - Model L YAD / YBA |  | 19.68 | 35 |  |  |  | 1.62 |  |  |  | 2.54 |  | 140 | 61.41 |  |  | 142 |  | 43 |  |  |  |  | 12
2022-12-23 | 16:22 | B | 2M23A | Disk FR Brake _ YHB |  | 20.18 | 37 |  |  |  | 1.66 |  |  |  | 2.57 |  | 130 | 61.27 |  |  | 142 |  | 43 |  |  |  |  | 15.2
2022-12-23 | 18:20 | B | 2M23A | Disc, Front Brake,YL8 |  | 19.63 | 36 |  |  |  | 1.67 |  |  |  | 2.57 |  | 130 | 58.74 |  |  | 142 |  | 43 |  |  |  |  | 16
2022-12-23 | 20:10 | B | 2M23B | Disk FR Brake _ YHB |  | 19.13 | 35 |  |  |  | 1.68 |  |  |  | 2.55 |  | 130 | 58.97 |  |  | 142 |  | 43 |  |  |  |  | 14
2022-12-23 | 21:35 | B | 2M23B | Disk FR Brake _ YHB | 8.63 | 18.58 | 36 |  |  |  | 1.62 | 65.3 | 1.85 | 2.57 | 2.56 |  | 130 | 59.33 |  |  | 142 |  | 42 |  | 10.48 |  | 2.24 | 13.4
2022-12-23 | 22:35 | C | 2M23A | Disk FR Brake _Vent -Y9T_Domestic |  | 18.06 | 37 |  |  |  | 1.67 |  |  |  | 2.58 |  | 130 | 63.43 |  |  | 142 |  | 44 |  |  |  |  | 13.6
2022-12-23 | 00:30 | C | 2M23B | Disk FR Brake - YJC |  | 16.7 | 35 |  |  |  | 1.58 |  |  |  | 2.56 |  | 130 | 70.11 |  |  | 142 |  | 43 |  |  |  |  | 12.4
2022-12-23 | 02:25 | C | 2M23A | Drum RR Brake _Y9T |  | 15.24 | 35 |  |  |  | 1.6 |  |  |  | 2.6 |  | 130 | 75.74 |  |  | 142 |  | 43 |  |  |  |  | 13.2
2022-12-23 | 04:20 | C | 2M23B | Drum RR Brake - YRA | 8.65 | 14.31 | 36 |  |  |  | 1.66 | 65.15 | 1.87 | 2.6 | 2.58 |  | 130 | 73.02 |  |  | 142 |  | 42 |  | 10.52 |  | 2.29 | 11.4
2022-12-24 | 06:15 | A | 2M24A | Brake Disc, (Cav 7,8,9,10)Alto |  | 13.37 | 35 |  |  |  | 1.77 |  |  |  | 2.6 |  | 140 | 70.7 |  |  | 142 |  | 45 |  |  |  |  | 12
2022-12-24 | 08:14 | A | 2M24A | Disk FR Brake - Model L YAD / YBA |  | 13.37 | 35 |  |  |  | 1.63 |  |  |  | 2.6 |  | 130 | 66.72 |  |  | 142 |  | 43 |  |  |  |  | 13.4
2022-12-24 | 10:10 | A | 2M24A | Disc-FR-Brake 14" _Nissan (Cavity 7 & 8 ) |  |  | 36 |  |  |  | 1.79 |  |  |  | 2.58 |  | 140 |  |  |  | 142 |  | 43 |  |  |  |  | 15.2
2022-12-24 | 12:08 | A | 2M24A | Drum RR Brake _ 2UA | 8.66 | 17.59 | 36 |  |  |  | 1.61 | 65.1 | 1.79 | 2.65 | 2.56 |  | 140 | 59.66 |  |  | 142 |  | 43 |  | 10.45 |  | 2.26 | 14
2022-12-24 | 14:03 | B | 2M24A | Drum RR Brake _ 2UA |  | 19.59 | 34 |  |  |  | 1.68 |  |  |  | 2.53 |  | 130 | 53.06 |  |  | 142 |  | 43 |  |  |  |  | 11.1
2022-12-24 | 15:59 | B | 2M24B | Drum RR Brake _ 2UA |  | 19.95 | 36 |  |  |  | 1.75 |  |  |  | 2.56 |  | 130 | 50.23 |  |  | 142 |  | 44 |  |  |  |  | 15.9
2022-12-24 | 18:24 | B | 2M24A | Disk FR Brake - YJC |  | 18.65 | 37 |  |  |  | 1.79 |  |  |  | 2.59 |  | 130 | 56.52 |  |  | 142 |  | 41 |  |  |  |  | 16
2022-12-24 | 20:05 | B | 2M24A | Drum RR Brake - YRA |  | 16.99 | 34 |  |  |  | 1.56 |  |  |  | 2.55 |  | 130 | 60.43 |  |  | 142 |  | 42 |  |  |  |  | 12
2022-12-24 | 21:40 | B | 2M24B | Drum RR Brake - YRA | 8.62 | 16.31 | 35 |  |  |  | 1.58 | 65.21 | 1.87 | 2.6 | 2.58 |  | 130 | 63.71 |  |  | 142 |  | 43 |  | 10.49 |  | 2.3 | 12.6
2022-12-24 | 23:35 | C | 2M24B | Disk FR Brake - YJC |  | 15.51 | 36 |  |  |  | 1.59 |  |  |  | 2.56 |  | 130 | 63.7 |  |  | 142 |  | 42 |  |  |  |  | 13.1
2022-12-24 | 01:20 | C | 2M24B | Disk FR Brake - Model L YAD / YBA |  | 14.14 | 37 |  |  |  | 1.75 |  |  |  | 2.61 |  | 130 | 69.05 |  |  | 142 |  | 43 |  |  |  |  | 11.6
2022-12-24 | 03:10 | C | 24M22B | Brake Disc, (Cav 7,8,9,10)Alto |  | 13.73 | 36 |  |  |  | 1.69 |  |  |  | 2.6 |  | 130 | 75.29 |  |  | 142 |  | 42 |  |  |  |  | 13.4
2022-12-24 | 05:05 | C | 24M22C | Brake Disc, (Cav 7,8,9,10)Alto | 8.64 | 12.91 | 36 |  |  |  | 1.65 | 65.15 | 1.83 | 2.61 | 2.58 |  | 130 | 73.03 |  |  | 142 |  | 43 |  | 10.47 |  | 2.28 | 12
2022-12-26 | 09:52 | A | 2M26A | Disc-FR-Brake 14" _Nissan (Cavity 7 & 8 ) |  | 9.27 | 37 |  |  |  | 1.62 |  |  |  | 2.58 |  | 140 | 94.83 |  |  | 142 |  | 40 |  |  |  |  | 10.4
2022-12-26 | 11:47 | A | 2M26A | Disk FR Brake _Vent -Y9T_Domestic |  | 11.07 | 38 |  |  |  | 1.71 |  |  |  | 2.64 |  | 130 | 91.09 |  |  | 142 |  | 40 |  |  |  |  | 15.6
2022-12-26 | 13:42 | A | 2M26A/B | Disk FR Brake - YJC | 8.63 | 11.9 | 37 |  |  |  | 1.62 | 65.16 | 1.78 | 2.6 | 2.62 |  | 142 | 89.38 |  |  | 142 |  | 42 |  | 10.41 |  | 2.26 | 14.4
2022-12-26 | 15:38 | B | 2M26A | Disk FR Brake - Model L YAD / YBA |  | 13.21 | 36 |  |  |  | 1.8 |  |  |  | 2.58 |  | 140 | 83.4 |  |  | 142 |  | 43 |  |  |  |  | 16.7
2022-12-26 | 17:30 | B | 2M26B | Disk FR Brake - Model L YAD / YBA | 8.6 | 13.76 | 36 |  |  |  | 1.68 | 65.18 | 1.85 | 2.58 | 2.56 |  | 140 | 78.16 |  |  | 142 |  | 42 |  | 10.45 |  | 2.3 | 15.2
2023-01-02 | 17:25 | B | 3A02A | Cylinder Block _ CMA |  | 17.07 |  |  |  |  | 1.61 |  |  |  | 2.58 |  | 140 | 68.87 |  |  | 142 |  | 41 |  |  |  |  | 14.4
2023-01-02 | 19:23 | B | 3A02. | Cylinder Block _ CMA |  | 15.74 | 38 |  |  |  | 1.63 |  |  |  | 2.57 |  | 130 | 71.42 |  |  | 142 |  | 41 |  |  |  |  | 13.6
2023-01-02 | 21:10 | B | 23ABA | Cylinder Block _ CMA | 8.62 |  | 36 |  |  |  | 1.59 | 65.21 | 1.84 | 2.62 | 2.6 |  | 130 |  |  |  | 142 |  | 42 |  | 10.46 |  | 2.27 | 13.9
2023-01-02 | 22:40 | C | 3A02A | Brake drum 14", Nissan set # 4 Cav. 7 & 8 |  | 14.2 | 37 |  |  |  | 1.64 |  |  |  | 2.58 |  | 130 | 80.16 |  |  | 142 |  | 41 |  |  |  |  | 11.2
2023-01-02 | 00:25 | C | 3A02C | Brake drum 14", Nissan set # 4 Cav. 7 & 8 |  | 14.43 | 37 |  |  |  | 1.68 |  |  |  | 2.57 |  | 130 | 82.08 |  |  | 142 |  | 42 |  |  |  |  | 13.2
2023-01-02 | 02:15 | C | 3A02A | Disk FR Brake _ YHB |  | 14.48 | 36 |  |  |  | 1.59 |  |  |  | 2.57 |  | 140 | 82.97 |  |  | 142 |  | 42 |  |  |  |  | 13.6
2023-01-02 | 04:20 | C | 3A02C | Disc-FR-Brake 14" _Nissan (Cavity 7 & 8 ) | 8.58 | 14.84 | 36 |  |  |  | 1.53 | 65.15 | 1.78 | 2.59 | 2.55 |  | 140 | 77.12 |  |  | 142 |  | 41 |  | 10.36 |  | 2.24 | 13
2023-01-03 | 06:20 | A | 3A03A | Disk FR Brake, _Jazz (2CT)_Cav. 3 & 4 |  | 14.75 | 35 |  |  |  | 1.65 |  |  |  | 2.6 |  | 130 | 73.41 |  |  | 142 |  | 42 |  |  |  |  | 14.8
2023-01-03 | 08:14 | A | 3A03A | HUB _Sigma |  | 15.24 | 36 |  |  |  | 1.59 |  |  |  | 2.56 |  | 130 | 69.05 |  |  | 142 |  | 42 |  |  |  |  | 13.2
2023-01-03 | 10:11 | A | 3A03A | Disk FR Brake _Vent -Y9T_Domestic |  | 15.93 | 35 |  |  |  | 1.73 |  |  |  | 2.6 |  | 130 | 63.1 |  |  | 142 |  | 41 |  |  |  |  | 12
2023-01-03 | 12:04 | A | 3A03A | Disk FR Brake - YJC | 8.7 | 16.35 | 35 |  |  |  | 1.71 | 64.99 | 1.8 | 2.7 | 2.58 |  | 130 | 61.61 |  |  | 142 |  | 41 |  | 10.5 |  | 2.28 | 13.2
2023-01-03 | 14:00 | B | 3A03A | Disk FR Brake _ YHB |  | 18.04 | 34 |  |  |  | 1.8 |  |  |  | 2.6 |  | 140 | 56.94 |  |  | 142 |  | 42 |  |  |  |  | 13.2
2023-01-03 | 15:55 | B | 3A03A | Disk FR Brake _ YHB |  | 18.11 | 35 |  |  |  | 1.71 |  |  |  | 2.59 |  | 140 | 57.66 |  |  | 142 |  | 41 |  |  |  |  | 13.6
2023-01-03 | 17:50 | B | 3A03A | Disc, Front Brake,YL8 |  | 17.99 | 35 |  |  |  | 1.68 |  |  |  | 2.58 |  | 130 | 60.72 |  |  | 142 |  | 41 |  |  |  |  | 14.2
2023-01-03 | 19:40 | B | 3A03B | Disc, Front Brake,YL8 |  | 16.45 | 35 |  |  |  | 1.65 |  |  |  | 2.56 |  | 130 | 67.69 |  |  | 142 |  | 42 |  |  |  |  | 15.5
2023-01-03 | 21:30 | B | 3A03 | Disc-FR-Brake 14" _Nissan (Cavity 7 & 8 ) | 8.68 | 15.63 | 36 |  |  |  | 1.61 | 65.05 | 1.9 | 2.68 | 2.6 |  | 130 | 70.52 |  |  | 142 |  | 41 |  | 10.58 |  | 2.3 | 13.4
2023-01-03 | 22:35 | C | 3A03A | Disk FR Brake - Model L YAD / YBA |  | 14.87 | 36 |  |  |  | 1.67 |  |  |  | 2.57 |  | 130 | 72.39 |  |  | 142 |  | 43 |  |  |  |  | 12
2023-01-03 | 00:25 | C | 3A03B | Disk FR Brake, _Jazz (2CT)_Cav. 3 & 4 |  | 14.51 | 36 |  |  |  | 1.65 |  |  |  | 2.57 |  | 130 | 74.73 |  |  | 142 |  | 43 |  |  |  |  | 10.8
2023-01-03 | 02:15 | C | 23ACA | Brake Disc _Cav 7:&8: (Model K) |  | 14.18 | 36 |  |  |  | 1.63 |  |  |  | 2.57 |  | 130 | 74.89 |  |  | 142 |  | 44 |  |  |  |  | 12.8
2023-01-03 | 04:10 | C | 3A03B | Disk FR Brake - YJC |  | 13.4 | 37 |  |  |  | 1.59 |  |  |  | 2.58 |  | 130 | 78.09 |  |  | 142 |  | 43 |  |  |  |  | 12.6
2023-01-03 | 05:25 | C | 3A03C | Disk FR Brake - YJC | 8.65 | 13.03 | 36 |  |  |  | 1.58 | 64.9 | 1.79 | 2.67 | 2.56 |  | 130 | 76.21 |  |  | 142 |  | 43 |  | 10.44 |  | 2.25 | 11.2
2023-01-04 | 06:20 | A | 3A04A | Disk FR Brake - YJC |  | 12.48 | 36 |  |  |  | 1.56 |  |  |  | 2.58 |  | 140 | 76.09 |  |  | 142 |  | 44 |  |  |  |  | 11.9
2023-01-04 | 08:18 | A | 3A03A | Drum RR Brake _ XBA ABS |  | 12.46 | 35 |  |  |  | 1.65 |  |  |  | 2.6 |  | 130 | 72.46 |  |  | 142 |  | 42 |  |  |  |  | 13.6
2023-01-04 | 10:13 | A | 3A04A | Cylinder Block _ CMA |  | 13.18 | 34 |  |  |  | 1.62 |  |  |  | 2.58 |  | 130 | 69.5 |  |  | 142 |  | 41 |  |  |  |  | 13.6
2023-01-04 | 12:10 | A | 3A04B | Cylinder Block _ CMA | 8.72 | 14.81 | 37 |  |  |  | 1.64 | 65.1 | 1.85 | 2.72 | 2.6 |  | 130 | 64.41 |  |  | 142 |  | 42 |  | 10.57 |  | 2.29 | 13.2
2023-01-04 | 14:06 | B | 3M04A | Cylinder Block _ BMG |  | 16.81 | 36 |  |  |  | 1.69 |  |  |  | 2.58 |  | 130 | 59.59 |  |  | 142 |  | 41 |  |  |  |  | 13.1
2023-01-04 | 16:00 | B | 04M23A | Brake Disc, (Cav 7,8,9,10)Alto |  | 17.44 | 38 |  |  |  | 1.74 |  |  |  | 2.58 |  | 130 | 59.71 |  |  | 142 |  | 42 |  |  |  |  | 16
2023-01-04 | 17:55 | B | 3M04A | Disk FR Brake, _Jazz (2CT)_Cav. 3 & 4 |  | 17.19 | 35 |  |  |  | 1.64 |  |  |  | 2.54 |  | 130 | 58.72 |  |  | 142 |  | 42 |  |  |  |  | 10.9
2023-01-04 | 19:45 | B | 3M04A | Disk FR Brake _ YHB |  | 16.42 | 35 |  |  |  | 1.66 |  |  |  | 2.56 |  | 130 | 63.54 |  |  | 142 |  | 42 |  |  |  |  | 13.4
2023-01-04 | 21:35 | B | 3A04B | Disk FR Brake _ YHB | 8.68 | 15.78 | 36 |  |  |  | 1.69 | 65.2 | 1.83 | 2.71 | 2.6 |  | 130 | 65.69 |  |  | 142 |  | 42 |  | 10.51 |  | 2.28 | 12.8
2023-01-04 | 22:45 | C | 23ADA | Brake Disc _Cav 7:&8: (Model K) |  | 14.79 | 35 |  |  |  | 1.7 |  |  |  | 2.57 |  | 130 | 63.28 |  |  | 142 |  | 43 |  |  |  |  | 13.4
2023-01-04 | 00:35 | C | 3A04A | Drum RR Brake _Y9T |  | 13.29 | 35 |  |  |  | 1.79 |  |  |  | 2.56 |  | 130 | 66.22 |  |  | 142 |  | 43 |  |  |  |  | 11.5
2023-01-04 | 02:20 | C | 3A04B | Drum RR Brake - YRA |  | 12.22 | 36 |  |  |  | 1.64 |  |  |  | 2.58 |  | 140 | 70.56 |  |  | 142 |  | 43 |  |  |  |  | 10.6
2023-01-04 | 04:10 | C | 3A04A | Disk FR Brake - Model L YAD / YBA |  | 11.95 | 36 |  |  |  | 1.59 |  |  |  | 2.57 |  | 130 | 74.07 |  |  | 142 |  | 43 |  |  |  |  | 10.2
2023-01-04 | 05:35 | C | 3A04A | Disc-FR-Brake 14" _Nissan (Cavity 7 & 8 ) | 8.65 | 12.03 | 36 |  |  |  | 1.58 | 65 | 1.81 | 2.67 | 2.57 |  | 130 | 76.4 |  |  | 142 |  | 42 |  | 10.46 |  | 2.25 | 11.4
2023-01-05 | 06:35 | A | 3A05A | Disc,FR Brake (Cav 5&6 3&4)_ EFC |  | 12.52 | 37 |  |  |  | 1.66 |  |  |  | 2.58 |  | 130 | 81.23 |  |  | 142 |  | 42 |  |  |  |  | 14
2023-01-05 | 08:36 | A |  | Disk FR Brake - YJC |  | 12.63 | 35 |  |  |  | 1.57 |  |  |  | 2.58 |  | 130 | 79.35 |  |  | 142 |  | 42 |  |  |  |  | 12.7
2023-01-05 | 10:27 | A | 23A05A | Brake Disc, (Cav 7,8,9,10)Alto |  | 12.99 | 35 |  |  |  | 1.54 |  |  |  | 2.6 |  | 130 | 73.87 |  |  | 142 |  | 42 |  |  |  |  | 12.8
2023-01-05 | 12:23 | A | 3A05A | Brake Disc _Cav 7:&8: (Model K) | 8.68 | 13.85 | 37 |  |  |  | 1.64 | 65.05 | 1.86 | 2.67 | 2.58 |  | 130 | 72.95 |  |  | 142 |  | 43 |  | 10.54 |  | 2.27 | 13
2023-01-05 | 14:15 | B | 3AEA | Brake Disc _Cav 7:&8: (Model K) |  | 14.79 | 37 |  |  |  | 1.72 |  |  |  | 2.62 |  | 140 | 70.13 |  |  | 142 |  | 40 |  |  |  |  | 12.1
2023-01-05 |  | B | 3A05A | Disk FR Brake _ YHB |  |  | 36 |  |  |  | 1.57 |  |  |  | 2.6 |  | 140 |  |  |  | 142 |  | 39 |  |  |  |  | 13.6
2023-01-05 | 17:28 | B | 3M05A | Disk FR Brake - Model L YAD / YBA |  | 15.71 | 36 |  |  |  | 1.55 |  |  |  | 2.58 |  | 130 | 66 |  |  | 142 |  | 42 |  |  |  |  | 11.8
2023-01-05 | 19:20 | B | 2M05B | Disk FR Brake - YJC |  | 14.09 | 35 |  |  |  | 1.58 |  |  |  | 2.6 |  | 130 | 67.99 |  |  | 142 |  | 42 |  |  |  |  | 12.8
2023-01-05 | 21:15 | B | 3A05A | Drum RR Brake | 8.65 | 13.65 | 36 |  |  |  | 1.62 | 65.11 | 1.87 | 2.69 | 2.58 |  | 130 | 64.95 |  |  | 142 |  | 41 |  | 10.52 |  | 2.25 | 13.2
2023-01-05 | 22:35 | C | 3A05A | Drum RR Brake _ 2UA |  | 12.83 | 35 |  |  |  | 1.65 |  |  |  | 2.56 |  | 130 | 65.48 |  |  | 142 |  | 42 |  |  |  |  | 11.2
2023-01-05 | 00:30 | C | 3A05A | Drum RR Brake _Y9T |  | 11.5 | 36 |  |  |  | 1.67 |  |  |  | 2.58 |  | 140 | 73.13 |  |  | 142 |  | 43 |  |  |  |  | 12.4
2023-01-05 | 02:20 | C | 3A05B | Drum RR Brake - YRA |  | 11.54 | 35 |  |  |  | 1.59 |  |  |  | 2.56 |  | 140 | 81.21 |  |  | 142 |  | 42 |  |  |  |  | 13.6
2023-01-05 | 04:10 | C | 3A05B | Disk FR Brake _ YHB |  | 12.02 | 36 |  |  |  | 1.61 |  |  |  | 2.57 |  | 140 | 82.44 |  |  | 142 |  | 42 |  |  |  |  | 11.6
2023-01-05 | 05:30 | C | 3A05B | Disk FR Brake _ YHB | 8.62 | 12.03 | 36 |  |  |  | 1.64 | 65 | 1.8 | 2.65 | 2.57 |  | 140 | 79.29 |  |  | 142 |  | 43 |  | 10.42 |  | 2.25 | 12.4
2023-01-06 | 06:35 | A | 3A06A | Disk FR Brake _Vent -Y9T_Domestic |  | 12.14 | 35 |  |  |  | 1.6 |  |  |  | 2.57 |  | 140 | 75.72 |  |  | 142 |  | 40 |  |  |  |  | 14.3
2023-01-06 | 08:28 | A | 3A06A | Disk FR Brake - YJC |  | 12.25 | 36 |  |  |  | 1.57 |  |  |  | 2.6 |  | 130 | 75.15 |  |  | 142 |  | 40 |  |  |  |  | 11
2023-01-06 | 10:20 | A | 3A06A/B | Disk FR Brake - YJC |  | 13.41 | 36 |  |  |  | 1.64 |  |  |  | 2.62 |  | 140 | 67.2 |  |  | 142 |  | 41 |  |  |  |  | 14.8
2023-01-06 | 12:20 | A | 3A03A | Cylinder Block _ CMA | 8.63 | 14.36 | 35 |  |  |  | 1.68 | 65.27 | 1.8 | 2.6 | 2.6 |  | 140 | 63.5 |  |  | 142 |  | 40 |  | 10.43 |  | 2.26 | 15.6
2023-01-06 | 14:15 | B | 3A06B | Cylinder Block _ CMA |  | 15.49 | 36 |  |  |  | 1.59 |  |  |  | 2.58 |  | 140 | 61.15 |  |  | 142 |  | 42 |  |  |  |  | 15.4
2023-01-06 | 16:09 | B | 23AFA | Brake Disc _Cav 7:&8: (Model K) |  | 16.84 | 36 |  |  |  | 1.6 |  |  |  | 2.56 |  | 140 | 58.84 |  |  | 142 |  | 41 |  |  |  |  | 16.2
2023-01-06 | 18:05 | B | 3A06A | Drum RR Brake _ XBA ABS |  | 15.66 | 37 |  |  |  | 1.72 |  |  |  | 2.58 |  | 140 | 62.71 |  |  | 142 |  | 42 |  |  |  |  | 13.2
2023-01-06 | 20:05 | B | 3A06A | Disk FR Brake _ YHB | 8.6 | 14.45 | 36 |  |  |  | 1.63 | 65.3 | 1.85 | 2.65 | 2.6 |  | 140 | 65.7 |  |  | 142 |  | 42 |  | 10.45 |  | 2.28 | 13.6
2023-01-06 | 22:00 | C | 3A06A | Disk FR Brake - YJC |  |  | 37 |  |  |  | 1.67 |  |  |  | 2.58 |  | 140 |  |  |  | 142 |  | 42 |  |  |  |  | 11.2
2023-01-06 | 23:20 | C | 3A06B | Disk FR Brake _Vent -Y9T_Domestic |  |  | 35 |  |  |  | 1.59 |  |  |  | 2.57 |  | 140 |  |  |  | 142 |  | 43 |  |  |  |  | 10.8
2023-01-06 | 01:10 | C | 3A06A | Disc-FR-Brake 14" _Nissan (Cavity 7 & 8 ) |  |  | 36 |  |  |  | 1.62 |  |  |  | 2.58 |  | 140 |  |  |  | 142 |  | 42 |  |  |  |  | 12
2023-01-06 | 02:55 | C | 23AFB | Brake Disc _Cav 7:&8: (Model K) |  |  | 35 |  |  |  | 1.6 |  |  |  | 2.56 |  | 140 |  |  |  | 142 |  | 43 |  |  |  |  | 14.8
2023-01-06 | 04:35 | C | 23AFB | Brake Disc _Cav 7:&8: (Model K) | 8.58 |  | 36 |  |  |  | 1.54 | 65.05 | 1.82 | 2.57 | 2.57 |  | 140 |  |  |  | 142 |  | 42 |  | 10.4 |  | 2.25 | 13.2
2023-01-07 | 06:25 | A | 6A07A | Disk FR Brake _ YHB |  | 10.25 | 37 |  |  |  | 1.56 |  |  |  | 2.64 |  | 140 | 73.99 |  |  | 142 |  | 40 |  |  |  |  | 13.1
2023-01-07 | 08:20 | A | 3A07A | Drum RR Brake - YRA |  | 10.54 | 38 |  |  |  | 1.58 |  |  |  | 2.62 |  | 140 | 77.19 |  |  | 142 |  | 40 |  |  |  |  | 15.6
2023-01-07 | 10:16 | A | 3A07A | Drum RR Brake - YRA |  | 11.36 | 41 |  |  |  | 1.54 |  |  |  | 2.6 |  | 140 | 78.87 |  |  | 142 |  | 42 |  |  |  |  | 15.4
2023-01-07 | 12:13 | A | 3A07B | Drum RR Brake - YRA | 8.62 | 12.08 | 41 |  |  |  | 1.69 | 65.2 | 1.83 | 2.63 | 2.6 |  | 140 | 77.06 |  |  | 142 |  | 42 |  | 10.45 |  | 2.26 | 15.2
2023-01-07 | 14:10 | B | 3A07A | Brake drum 14", Nissan set # 4 Cav. 7 & 8 |  | 15.36 | 35 |  |  |  | 1.59 |  |  |  | 2.58 |  | 130 | 63.79 |  |  | 142 |  | 41 |  |  |  |  | 15.6
2023-01-07 | 16:07 | B | 3A07A | Disk FR Brake - Model L YAD / YBA |  | 17.7 | 37 |  |  |  | 1.58 |  |  |  | 2.56 |  | 140 | 60.35 |  |  | 142 |  | 41 |  |  |  |  | 13
2023-01-07 | 18:10 | B | 3A07A | Drum Rear Brake _ Jazz (2CT) _ Cav. 3 & 4 |  | 16.72 | 35 |  |  |  | 1.62 |  |  |  | 2.58 |  | 140 | 60.66 |  |  | 142 |  | 42 |  |  |  |  | 11.8
2023-01-07 | 20:05 | B | 3A07A | Disc-FR-Brake 14" _Nissan (Cavity 7 & 8 ) | 8.65 | 15.88 | 36 |  |  |  | 1.55 | 65.28 | 1.83 | 2.66 | 2.6 |  | 130 | 60.62 |  |  | 142 |  | 41 |  | 10.48 |  | 2.29 | 15.4
2023-01-07 | 22:15 | C | 3A07A | Disk FR Brake - YJC |  |  | 37 |  |  |  | 1.59 |  |  |  | 2.59 |  | 140 |  |  |  | 142 |  | 42 |  |  |  |  | 16.3
2023-01-07 | 00:05 | C | 3A07B | Disk FR Brake _ YHB |  |  | 37 |  |  |  | 1.55 |  |  |  | 2.58 |  | 140 |  |  |  | 142 |  | 42 |  |  |  |  | 12.8
2023-01-07 | 01:55 | C | 3A07C | Disk FR Brake _ YHB |  |  | 36 |  |  |  | 1.58 |  |  |  | 2.57 |  | 140 |  |  |  | 142 |  | 43 |  |  |  |  | 14
2023-01-07 | 03:45 | C | 07A23A | Brake Disc, (Cav 7,8,9,10)Alto |  |  | 37 |  |  |  | 1.61 |  |  |  | 2.58 |  | 140 |  |  |  | 142 |  | 42 |  |  |  |  | 13.6
2023-01-07 | 05:30 | C | 3A07B | Disk FR Brake _Vent -Y9T_Domestic | 8.58 |  | 36 |  |  |  | 1.54 | 65.05 | 1.78 | 2.6 | 2.58 |  | 140 |  |  |  | 142 |  | 42 |  | 10.36 |  | 2.25 | 12.8
2023-01-10 | 08:08 | A | 3A10A | Cylinder Block _ CMA |  | 10.97 | 35 |  |  |  | 1.68 |  |  |  | 2.62 |  | 140 | 90.35 |  |  | 142 |  | 38 |  |  |  |  | 13.5
2023-01-10 | 09:25 | A | 3A10A | Cylinder Block _ CMA |  | 11.47 | 35 |  |  |  | 1.71 |  |  |  | 2.64 |  | 130 | 88.82 |  |  | 142 |  | 39 |  |  |  |  | 17.2
2023-01-10 | 11:17 | A | 3A10A | Brake Disc _Cav 7:&8: (Model K) |  | 13.44 | 37 |  |  |  | 1.7 |  |  |  | 2.64 |  | 140 | 84.44 |  |  | 142 |  | 42 |  |  |  |  | 15.6
2023-01-10 | 13:13 | A | 3A10A | Disk FR Brake _ YHB | 8.67 | 16.54 | 35 |  |  |  | 1.8 | 65.54 | 1.83 | 2.6 | 2.6 |  | 130 | 66.49 |  |  | 142 |  | 40 |  | 10.5 |  | 2.25 | 12.4
2023-01-10 | 15:09 | B | 3A10B | Drum RR Brake - YRA |  | 19.6 | 35 |  |  |  | 1.8 |  |  |  | 2.58 |  | 130 | 54.41 |  |  | 142 |  | 40 |  |  |  |  | 12.4
2023-01-10 | 17:04 | B | 3A10A | Disk FR Brake - Model L YAD / YBA |  | 19.91 | 36 |  |  |  | 1.78 |  |  |  | 2.56 |  | 130 | 58.77 |  |  | 142 |  | 42 |  |  |  |  | 17.2
2023-01-10 | 18:55 | B | 3A10B | Disk FR Brake - YJC |  | 19.1 | 36 |  |  |  | 1.69 |  |  |  | 2.6 |  | 140 | 61.12 |  |  | 142 |  | 42 |  |  |  |  | 14.2
2023-01-10 | 20:51 | B | 3A10A | Drum RR Brake - YRA | 8.65 | 18.12 | 35 |  |  |  | 1.72 | 65.5 | 1.84 | 2.63 | 2.58 |  | 140 | 62.1 |  |  | 142 |  | 42 |  | 10.49 |  | 2.28 | 13.8
2023-01-10 | 22:40 | C | 3A10A | Brake Disc, (Cav 7,8,9,10)Alto |  |  | 35 |  |  |  | 1.77 |  |  |  | 2.58 |  | 140 |  |  |  | 142 |  | 42 |  |  |  |  | 11.5
2023-01-10 | 00:35 | C | 3A10. | Disk FR Brake - YJC |  |  | 37 |  |  |  | 1.69 |  |  |  | 2.56 |  | 130 |  |  |  | 142 |  | 40 |  |  |  |  | 14.1
2023-01-10 | 02:30 | C | 3A10B | Disk FR Brake _ YHB |  |  | 34 |  |  |  | 1.59 |  |  |  | 2.54 |  | 140 |  |  |  | 142 |  | 39 |  |  |  |  | 13
2023-01-10 | 04:20 | C | 3A10D | Disk FR Brake _Vent -Y9T_Domestic | 8.65 |  | 36 |  |  |  | 1.66 | 65.58 | 1.84 | 2.61 | 2.6 |  | 140 |  |  |  | 142 |  | 42 |  | 10.49 |  | 2.26 | 14.4
2023-01-11 | 06:30 | A | 3A141A | Drum Rear Brake _ Jazz (2CT) _ Cav. 3 & 4 |  | 14.09 | 36 |  |  |  | 1.64 |  |  |  | 2.6 |  | 140 | 72.17 |  |  | 142 |  | 42 |  |  |  |  | 12.9
2023-01-11 | 08:24 | A | 3A11A | Disk FR Brake - YJC |  | 13.87 | 35 |  |  |  | 1.69 |  |  |  | 2.58 |  | 130 | 74.23 |  |  | 142 |  | 42 |  |  |  |  | 15.1
2023-01-11 | 10:21 | A | 3A011A | Brake Disc, (Cav 7,8,9,10)Alto |  | 15.87 | 34 |  |  |  | 1.8 |  |  |  | 2.58 |  | 130 | 71.9 |  |  | 142 |  | 41 |  |  |  |  | 15.6
2023-01-11 | 12:18 | A | 3A11A | Disk FR Brake _ YHB | 8.7 | 19.5 | 34 |  |  |  | 1.68 | 65.4 | 1.81 | 2.62 | 2.58 |  | 130 | 61.29 |  |  | 142 |  | 42 |  | 10.51 |  | 2.26 | 13.6
2023-01-11 | 14:15 | A | 3A11A | Disk FR Brake - YJC |  | 22.41 | 33 |  |  |  | 1.64 |  |  |  | 2.56 |  | 130 | 56.75 |  |  | 142 |  | 43
2023-01-11 | 16:11 | B | 11A23B | Brake Disc, (Cav 7,8,9,10)Alto |  | 23.3 | 36 |  |  |  | 1.67 |  |  |  | 2.57 |  | 130 | 50.54 |  |  | 142 |  | 42 |  |  |  |  | 14.4
2023-01-11 | 18:30 | B | 3A11B | Disk FR Brake - Model L YAD / YBA |  | 21.48 | 36 |  |  |  | 1.68 |  |  |  | 2.58 |  | 130 | 57.94 |  |  | 142 |  | 43 |  |  |  |  | 13.2
2023-01-11 | 20:40 | B | 3A11B | Disk FR Brake - YJC | 8.65 | 19.86 | 36 |  |  |  | 1.7 | 65.15 | 1.77 | 2.6 | 2.57 |  | 130 | 62.9 |  |  | 142 |  | 42 |  | 10.42 |  | 2.24 | 14.2
2023-01-11 | 22:30 | C | 3A11C | Disk FR Brake - YJC |  | 18.85 | 36 |  |  |  | 1.71 |  |  |  | 2.58 |  | 130 | 63.37 |  |  | 142 |  | 42 |  |  |  |  | 14.3
2023-01-11 | 00:25 | C | 3A11C | Drum RR Brake - YRA |  | 17.95 | 35 |  |  |  | 1.66 |  |  |  | 2.56 |  | 130 | 64.63 |  |  | 142 |  | 41 |  |  |  |  | 12.7
2023-01-11 | 02:20 | C | 3A11D | Drum RR Brake - YRA |  | 17.82 | 35 |  |  |  | 1.86 |  |  |  | 2.54 |  | 130 | 67.31 |  |  | 142 |  | 42 |  |  |  |  | 12.4
2023-01-11 | 04:15 | C | 3A11C | Disk FR Brake _ YHB | 8.69 | 17.53 | 36 |  |  |  | 1.77 | 65.19 | 1.8 | 2.61 | 2.6 |  | 130 | 68.87 |  |  | 142 |  | 42 |  | 10.49 |  | 2.27 | 11.2
2023-01-12 | 06:25 | A | 3A12A | Disc-FR-Brake 14" _Nissan (Cavity 7 & 8 ) |  | 16.94 | 37 |  |  |  | 1.73 |  |  |  | 2.62 |  | 140 | 70.02 |  |  | 142 |  | 44 |  |  |  |  | 14
2023-01-12 | 08:22 | A | 3A12A | Disk FR Brake - Model L YAD / YBA |  | 16.98 | 35 |  |  |  | 1.58 |  |  |  | 2.6 |  | 140 | 69.79 |  |  | 142 |  | 43 |  |  |  |  | 13.2
2023-01-12 | 10:15 | A | 23AKA | Brake Disc _Cav 7:&8: (Model K) |  | 19.29 | 36 |  |  |  | 1.7 |  |  |  | 2.58 |  | 140 | 64.09 |  |  | 142 |  | 42 |  |  |  |  | 13.2
2023-01-12 | 12:13 | A | 3A11A | Drum RR Brake | 8.7 | 22.66 |  |  |  |  | 1.63 | 65.12 | 1.77 | 2.64 | 2.58 |  | 130 | 52.08 |  |  | 142 |  | 42 |  | 10.47 |  | 2.26 | 14.4
2023-01-12 | 14:10 | B | 3A12A | Disk FR Brake - YJC |  | 23.98 | 35 |  |  |  | 1.68 |  |  |  | 2.6 |  | 140 | 51.23 |  |  | 142 |  | 42 |  |  |  |  | 15.6
2023-01-12 | 16:04 | B | 3A12A | Disk FR Brake, _Jazz (2CT)_Cav. 3 & 4 |  | 24.32 | 35 |  |  |  | 1.62 |  |  |  | 2.56 |  | 140 | 51.22 |  |  | 142 |  | 42 |  |  |  |  | 14.4
2023-01-12 | 18:20 | B | 3A12A | Disc, Front Brake,YL8 |  | 22.8 | 36 |  |  |  | 1.6 |  |  |  | 2.57 |  | 140 | 56.62 |  |  | 142 |  | 42 |  |  |  |  | 16.6
2023-01-12 | 20:04 | B | 3A12A | Disk FR Brake _ YHB | 8.67 | 21.77 | 36 |  |  |  | 1.66 | 65.05 | 1.72 | 2.61 | 2.57 |  | 140 | 62.91 |  |  | 142 |  | 42 |  | 10.39 |  | 2.24 | 15.2
2023-01-12 | 21:40 | B | 3A12A | Cylinder Block _ BMG |  | 20.91 | 35 |  |  |  | 1.61 |  |  |  | 2.56 |  | 140 | 65.86 |  |  | 142 |  | 43 |  |  |  |  | 14.6
2023-01-12 | 23:30 | C | 3A12. | Cylinder Block _ BMG |  | 19.92 | 36 |  |  |  | 1.67 |  |  |  | 2.58 |  | 140 | 69.01 |  |  | 142 |  | 43 |  |  |  |  | 10.3
2023-01-12 | 01:25 | C | 3A12B | Disk FR Brake _ YHB |  | 19.39 | 34 |  |  |  | 1.73 |  |  |  | 2.56 |  | 140 | 68.14 |  |  | 142 |  | 42 |  |  |  |  | 12.7
2023-01-12 | 03:23 | C | 3A12A | Cylinder Block _ CMA |  | 18.75 | 36 |  |  |  | 1.69 |  |  |  | 2.54 |  | 140 | 72.49 |  |  | 142 |  | 42 |  |  |  |  | 11.8
2023-01-12 | 05:15 | C | 3A12C | Disk FR Brake - YJC | 8.68 | 18.91 | 35 |  |  |  | 1.58 | 65.1 | 1.77 | 2.62 | 2.6 |  | 140 | 75.06 |  |  | 142 |  | 42 |  | 10.45 |  | 2.25 | 11.9
2023-01-13 | 06:30 | A | 3A13A | Disk FR Brake - Model L YAD / YBA |  | 18.92 | 37 |  |  |  | 1.69 |  |  |  | 2.6 |  | 140 | 73.9 |  |  | 142 |  | 43 |  |  |  |  | 12.8
2023-01-13 | 08:26 | A | 3A13A | Disc-FR-Brake 14" _Nissan (Cavity 7 & 8 ) |  | 19.08 | 38 |  |  |  | 1.62 |  |  |  | 2.58 |  | 140 | 71.29 |  |  | 142 |  | 43 |  |  |  |  | 15.2
2023-01-13 | 12:10 | A | 3A13A | Drum RR Brake - YRA | 8.62 | 22.07 | 34 |  |  |  | 1.62 | 64.87 | 1.82 | 2.66 | 2.6 |  | 130 | 61.59 |  |  | 142 |  | 42 |  | 10.44 |  | 2.28 | 12.3
2023-01-13 | 14:22 | B | 3A13A | Brake Disc _Cav 7:&8: (Model K) |  | 20.7 | 37 |  |  |  | 1.62 |  |  |  | 2.6 |  | 130 | 67.19 |  |  | 142 |  | 42 |  |  |  |  | 12.3
2023-01-13 | 15:15 | B | 3A13B | Drum RR Brake - YRA |  |  | 34 |  |  |  | 1.67 |  |  |  | 2.56 |  | 130 |  |  |  | 142 |  | 42 |  |  |  |  | 16.4
2023-01-13 | 16:07 | B | 3A13B | Drum RR Brake - YRA |  |  | 34 |  |  |  | 1.7 |  |  |  | 2.55 |  | 130 |  |  |  | 142 |  | 43 |  |  |  |  | 16
2023-01-13 | 18:04 | B | 3A13A | Disk FR Brake, _Jazz (2CT)_Cav. 3 & 4 |  |  | 35 |  |  |  | 1.72 |  |  |  | 2.57 |  | 130 |  |  |  | 142 |  | 42 |  |  |  |  | 14.4
2023-01-13 | 19:45 | B | 3A13A | Disk FR Brake _ YHB |  |  | 35 |  |  |  | 1.77 |  |  |  | 2.57 |  | 140 |  |  |  | 142 |  | 43 |  |  |  |  | 13.6
2023-01-13 | 21:35 | B | 23AMA | Brake Disc _Cav 7:&8: (Model K) | 8.6 | 19.4 | 36 |  |  |  | 1.71 | 64.75 | 1.8 | 2.61 | 2.57 |  | 140 | 69 |  |  | 142 |  | 42 |  | 10.4 |  | 2.25 | 14.2
2023-01-13 | 23:25 | C | 3A13A | Drum RR Brake _ 2UA |  | 19.22 | 34 |  |  |  | 1.73 |  |  |  | 2.58 |  | 140 | 68.23 |  |  | 142 |  | 42 |  |  |  |  | 11.8
2023-01-13 | 01:20 | C | 13A23A | Brake Disc, (Cav 7,8,9,10)Alto |  | 18.4 | 35 |  |  |  | 1.59 |  |  |  | 2.56 |  | 140 | 68.67 |  |  | 142 |  | 40 |  |  |  |  | 13.1
2023-01-13 | 03:15 | C | 3A13A | Disk FR Brake - YJC |  | 17.4 | 35 |  |  |  | 1.66 |  |  |  | 2.6 |  | 140 | 71.68 |  |  | 142 |  | 42 |  |  |  |  | 10.8
2023-01-13 | 05:35 | C | 3A13B | Disk FR Brake - YJC | 8.61 | 15.43 | 36 |  |  |  | 1.59 | 65.1 | 1.81 | 2.64 | 2.54 |  | 140 | 79.33 |  |  | 142 |  | 42 |  | 10.42 |  | 2.26 | 14.4
2023-01-14 | 06:33 | A | 3A14A | Disk FR Brake _ YHB |  | 15.47 | 36 |  |  |  | 1.62 |  |  |  | 2.62 |  | 140 | 78.64 |  |  | 142 |  | 43 |  |  |  |  | 13.6
2023-01-14 | 08:30 | A | 3A14A | Drum RR Brake - YRA |  | 15.7 | 34 |  |  |  | 1.63 |  |  |  | 2.58 |  | 130 | 71.94 |  |  | 142 |  | 42 |  |  |  |  | 15.2
2023-01-14 | 10:24 | A | 3A14B | Drum RR Brake - YRA |  | 16.89 | 33 |  |  |  | 1.66 |  |  |  | 2.56 |  | 130 | 67.52 |  |  | 142 |  | 42 |  |  |  |  | 13.8
2023-01-14 | 12:20 | A | 3A14A | Disk FR Brake - YJC | 8.6 | 18.06 | 35 |  |  |  | 1.62 | 64.9 | 1.8 | 2.63 | 2.6 |  | 130 | 60.14 |  |  | 142 |  | 42 |  | 10.4 |  | 2.28 | 11.6
2023-01-14 | 14:15 | B | 3A14A | Disk FR Brake - Model L YAD / YBA |  | 20.14 | 36 |  |  |  | 1.72 |  |  |  | 2.58 |  | 140 | 47.18 |  |  | 142 |  | 43 |  |  |  |  | 11.6
2023-01-14 | 16:07 | B | 3A14A | HUB _Sigma |  | 21.08 | 36 |  |  |  | 1.69 |  |  |  | 2.58 |  | 140 | 38.77 |  |  | 142 |  | 42 |  |  |  |  | 10
2023-01-14 | 18:03 | B | 24ANA | Brake Disc _Cav 7:&8: (Model K) | 8.58 | 19.04 | 35 |  |  |  | 1.71 | 64.8 | 1.82 | 2.6 | 2.57 |  | 140 | 40.72 |  |  | 142 |  | 42 |  | 10.4 |  | 2.24 | 14.2
2023-01-14 | 22:25 | C | 3A14B | Disk FR Brake _ YHB |  | 15.95 | 37 |  |  |  | 1.63 |  |  |  | 2.58 |  | 140 | 49.28 |  |  | 142 |  | 40 |  |  |  |  | 11.9
2023-01-14 | 00:15 | C | 3A14C | Disk FR Brake _ YHB |  | 15.2 | 35 |  |  |  | 1.7 |  |  |  | 2.56 |  | 140 | 45.79 |  |  | 142 |  | 42 |  |  |  |  | 10
2023-01-14 | 02:10 | C | 3A14B | Disk FR Brake - YJC |  | 14.56 | 37 |  |  |  | 1.68 |  |  |  | 2.6 |  | 140 | 44.74 |  |  | 142 |  | 42 |  |  |  |  | 12
2023-01-14 | 04:05 | C | 3A14C | Disk FR Brake - YJC | 8.59 | 13.96 | 35 |  |  |  | 1.51 | 64.95 | 1.79 | 2.61 | 2.55 |  | 140 | 44.92 |  |  | 142 |  | 42 |  | 10.38 |  | 2.26 | 13.2
2023-01-16 | 13:43 | A | 3A16A | Cylinder Block _ CMA |  | 16.8 | 35 |  |  |  | 1.8 |  |  |  | 2.62 |  | 140 | 39 |  |  | 142 |  | 36 |  |  |  |  | 12.6
2023-01-16 | 15:34 | A | 3A16B | Cylinder Block _ CMA |  | 18.46 | 37 |  |  |  | 1.65 |  |  |  | 2.64 |  | 140 | 39.33 |  |  | 142 |  | 39 |  |  |  |  | 15.2
2023-01-16 | 17:26 | B | 3A16A | Disk FR Brake _Vent -Y9T_Domestic |  | 18.8 | 37 |  |  |  | 1.76 |  |  |  | 2.58 |  | 140 | 42.91 |  |  | 142 |  | 41 |  |  |  |  | 13.6
2023-01-16 | 19:15 | B | 3A16B | Disk FR Brake _ YHB |  | 17.48 | 35 |  |  |  | 1.78 |  |  |  | 2.57 |  | 140 | 46.02 |  |  | 142 |  | 41 |  |  |  |  | 14.4
2023-01-16 | 21:05 | B | 3A16A | Disk FR Brake - YJC | 8.58 | 16.55 | 36 |  |  |  | 1.68 | 64.85 | 1.83 | 2.6 | 2.58 |  | 140 | 49.31 |  |  | 142 |  | 42 |  | 10.41 |  | 2.24 | 13.2
2023-01-16 | 23:00 | C | 3A16C | Disk FR Brake - YJC |  | 15.97 | 36 |  |  |  | 1.77 |  |  |  | 2.58 |  | 140 | 49.3 |  |  | 142 |  | 42 |  |  |  |  | 11.8
2023-01-16 | 00:55 | C | 3A16A | Cylinder Block _ BMG |  | 15.13 | 37 |  |  |  | 1.71 |  |  |  | 2.6 |  | 140 | 51.02 |  |  | 142 |  | 42 |  |  |  |  | 12.7
2023-01-16 | 02:49 | C | 3A16A | Brake drum 14", Nissan set # 4 Cav. 7 & 8 |  | 14.02 | 36 |  |  |  | 1.68 |  |  |  | 2.56 |  | 140 | 52.72 |  |  | 142 |  | 41 |  |  |  |  | 14.2
2023-01-16 | 04:45 | C | 3A16D | Disk FR Brake _ YHB | 8.55 | 12.74 | 35 |  |  |  | 1.62 | 65.1 | 1.91 | 2.65 | 2.58 |  | 140 | 52.64 |  |  | 142 |  | 42 |  | 10.46 |  | 2.26 | 11.2
2023-01-17 | 06:25 | A | 3A16A | Disk FR Brake - Model L YAD / YBA |  | 11.99 | 36 |  |  |  | 1.8 |  |  |  | 2.6 |  | 140 | 48.07 |  |  | 142 |  | 43 |  |  |  |  | 12.8
2023-01-17 | 08:22 | A | 3A17A | Disk FR Brake - Model L YAD / YBA |  | 12.37 | 37 |  |  |  | 1.61 |  |  |  | 2.53 |  | 140 | 45.82 |  |  | 142 |  | 43 |  |  |  |  | 12.4
2023-01-17 | 10:25 | A | 3A17A | Disc-FR-Brake 14" _Nissan (Cavity 7 & 8 ) |  | 15.85 | 37 |  |  |  | 1.73 |  |  |  | 2.58 |  | 140 | 44.11 |  |  | 142 |  | 43 |  |  |  |  | 13.2
2023-01-17 | 12:12 | A | 3A17A | Drum RR Brake - YRA | 8.72 | 17.78 | 33 |  |  |  | 1.55 | 64.72 | 1.77 | 2.58 | 2.55 |  | 130 | 38.61 |  |  | 142 |  | 44 |  | 10.49 |  | 2.25 | 10.4
2023-01-17 | 14:08 | B | 3A17A | Drum RR Brake - YRA |  | 19.95 | 35 |  |  |  | 1.72 |  |  |  | 2.57 |  | 140 | 33.4 |  |  | 142 |  | 44 |  |  |  |  | 14.8
2023-01-17 | 16:03 | B | 17A23A | HUB _Sigma |  | 21.1 | 37 |  |  |  | 1.76 |  |  |  | 2.59 |  | 140 | 30.75 |  |  | 142 |  | 44 |  |  |  |  | 12.8
2023-01-17 | 18:00 | B | 17A23A | Brake Disc, (Cav 7,8,9,10)Alto |  | 19.67 | 36 |  |  |  | 1.78 |  |  |  | 2.58 |  | 140 | 33.88 |  |  | 142 |  | 43 |  |  |  |  | 11.7
2023-01-17 | 19:45 | B | 3A17A | Disk FR Brake - YJC |  | 18.95 | 36 |  |  |  | 1.77 |  |  |  | 2.58 |  | 140 | 33.98 |  |  | 142 |  | 42 |  |  |  |  | 13.2
2023-01-17 | 21:35 | B | 3A17B | Disk FR Brake - YJC | 8.7 | 16.29 | 35 |  |  |  | 1.71 | 64.65 | 1.8 | 2.57 | 2.56 |  | 140 | 40.41 |  |  | 142 |  | 43 |  | 10.5 |  | 2.24 | 12.8
2023-01-17 | 23:30 | C | 3A17A | Disk FR Brake _ YHB |  | 14.68 | 35 |  |  |  | 1.71 |  |  |  | 2.58 |  | 140 | 46.69 |  |  | 142 |  | 43 |  |  |  |  | 12.8
2023-01-17 | 01:25 | C | 3A17B | Disk FR Brake _ YHB |  | 14.3 | 36 |  |  |  | 1.73 |  |  |  | 2.56 |  | 140 | 45.56 |  |  | 142 |  | 43 |  |  |  |  | 10.6
2023-01-17 | 03:10 | C | 3A17A | Disk FR Brake - Model L YAD / YBA |  | 13.93 | 37 |  |  |  | 1.69 |  |  |  | 2.6 |  | 140 | 47.02 |  |  | 142 |  | 42 |  |  |  |  | 14.4
2023-01-17 | 05:05 | C | 3A17C | Drum RR Brake - YRA | 8.75 | 13.42 | 36 |  |  |  | 1.68 | 64.79 | 1.73 | 2.6 | 2.58 |  | 140 | 47.83 |  |  | 142 |  | 42 |  | 10.48 |  | 2.27 | 13.7
2023-01-18 | 06:30 | A | 3A18A | Cylinder Block _ CMA |  | 12.99 | 35 |  |  |  | 1.74 |  |  |  | 2.62 |  | 130 | 48.21 |  |  |  |  | 43 |  |  |  |  | 11.2
2023-01-18 | 08:26 | A | 3A18B | Cylinder Block _ CMA |  | 13.52 | 36 |  |  |  | 1.72 |  |  |  | 2.58 |  | 130 | 46.84 |  |  | 142 |  | 43 |  |  |  |  | 12.8
2023-01-18 | 08:17 | A | 3A18A | Drum RR Brake - YRA |  | 13.52 | 36 |  |  |  | 1.57 |  |  |  | 2.58 |  | 140 | 46.84 |  |  | 142 |  | 42 |  |  |  |  | 12.9
2023-01-18 | 12:13 | A | 3A18A | Drum RR Brake - YRA | 8.68 | 19.2 | 33 |  |  |  | 1.67 | 64.66 | 1.76 | 2.61 | 2.56 |  | 130 | 38.11 |  |  | 142 |  | 42 |  | 10.44 |  | 2.28 | 12
2023-01-18 | 14:10 | B | 3A18B | Disk FR Brake - YJC |  | 20.36 | 34 |  |  |  | 1.72 |  |  |  | 2.56 |  | 130 | 35.08 |  |  | 142 |  | 43 |  |  |  |  | 12
2023-01-18 | 16:07 | B | 3A18B | Disk FR Brake - YJC |  | 21.67 | 35 |  |  |  | 1.74 |  |  |  | 2.57 |  | 130 | 33.19 |  |  | 142 |  | 42 |  |  |  |  | 10.8
2023-01-18 | 18:04 | B | 3A18A | HUB _Sigma |  | 20.44 | 36 |  |  |  | 1.72 |  |  |  | 2.58 |  | 130 | 34.88 |  |  | 142 |  | 42 |  |  |  |  | 14.6
2023-01-18 | 19:55 | B | 3A18A | Disc-FR-Brake 14" _Nissan (Cavity 7 & 8 ) |  | 18.99 | 36 |  |  |  | 1.73 |  |  |  | 2.58 |  | 130 | 41.22 |  |  | 142 |  | 43 |  |  |  |  | 13.6
2023-01-18 | 21:35 | B | 3A18A | Disk FR Brake _ YHB | 8.65 | 16.9 | 37 |  |  |  | 1.82 | 64.55 | 1.8 | 2.6 | 2.59 |  | 130 | 46.57 |  |  | 142 |  | 42 |  | 10.45 |  | 2.25 | 11.8
2023-01-18 | 23:30 | C | 3A18A | Disk FR Brake - Model L YAD / YBA |  | 16.03 | 37 |  |  |  | 1.69 |  |  |  | 2.58 |  | 140 | 46.88 |  |  | 142 |  | 42 |  |  |  |  | 12
2023-01-18 | 01:25 | C | 18A23A | Brake Disc, (Cav 7,8,9,10)Alto |  | 15.8 | 36 |  |  |  | 1.64 |  |  |  | 2.56 |  | 140 | 46.94 |  |  | 142 |  | 42 |  |  |  |  | 13.9
2023-01-18 | 03:10 | C | 3A18C | Drum RR Brake - YRA |  | 15.74 | 36 |  |  |  | 1.7 |  |  |  | 2.6 |  | 130 | 46.71 |  |  | 142 |  | 43 |  |  |  |  | 12.6
2023-01-18 | 05:05 | C | 3A18D | Drum RR Brake - YRA | 8.69 |  | 35 |  |  |  | 1.67 | 64.63 | 1.8 | 2.65 | 2.58 |  | 140 |  |  |  | 142 |  | 42 |  | 10.49 |  | 2.29 | 10.2
2023-01-19 | 06:25 | A | 3A19A | Disk FR Brake - YJC |  | 14.86 | 35 |  |  |  | 1.77 |  |  |  | 2.6 |  | 140 | 50.41 |  |  | 142 |  | 44 |  |  |  |  | 11.2
2023-01-19 | 08:21 | A | 3A19A | Cylinder Block _ BMG |  | 15.45 | 35 |  |  |  | 1.66 |  |  |  | 2.58 |  | 140 | 50.67 |  |  | 142 |  | 43 |  |  |  |  | 14
2023-01-19 | 10:18 | A | 3A19A | Disk FR Brake _ YHB |  |  | 37 |  |  |  | 1.77 |  |  |  | 2.6 |  | 140 |  |  |  | 142 |  | 42 |  |  |  |  | 12.8
2023-01-19 | 12:15 | A | 3A19A | Disc-FR-Brake 14" _Nissan (Cavity 7 & 8 ) | 8.74 |  | 37 |  |  |  | 1.78 | 64.81 | 1.82 | 2.57 | 2.6 |  | 130 |  |  |  | 142 |  | 43 |  | 10.56 |  | 2.25 | 13.6
2023-01-19 | 14:09 | B | 3A19A | Disk FR Brake - YJC |  | 23.28 | 36 |  |  |  | 1.63 |  |  |  | 2.58 |  | 130 | 33.23 |  |  | 142 |  | 43 |  |  |  |  | 14
2023-01-19 | 16:06 | B | 3A19A | Drum RR Brake _ 2UA |  | 22.99 | 33 |  |  |  | 1.68 |  |  |  | 2.56 |  | 130 | 35.31 |  |  | 142 |  | 44 |  |  |  |  | 13.2
2023-01-19 | 18:03 | B | 3A19A | Brake drum 14", Nissan set # 4 Cav. 7 & 8 |  | 21.3 | 35 |  |  |  | 1.76 |  |  |  | 2.56 |  | 130 | 39.22 |  |  | 142 |  | 43 |  |  |  |  | 12.4
2023-01-19 | 19:50 | B | 3A19A | Disk FR Brake _Vent _2VL |  | 20.69 | 36 |  |  |  | 1.75 |  |  |  | 2.58 |  | 130 | 42.48 |  |  | 142 |  | 42 |  |  |  |  | 14.4
2023-01-19 | 21:35 | B | 3A19B | Brake drum 14", Nissan set # 4 Cav. 7 & 8 | 8.77 | 20.21 | 36 |  |  |  | 1.79 | 64.65 | 1.8 | 2.6 | 2.58 |  | 130 | 45.35 |  |  | 142 |  | 42 |  | 10.57 |  | 2.24 | 14.2
2023-01-19 | 23:30 | C | 3A19A | Drum RR Brake _ XBA ABS |  | 19.75 | 35 |  |  |  | 1.81 |  |  |  | 2.58 |  | 130 | 46.69 |  |  | 142 |  | 42 |  |  |  |  | 12.7
2023-01-19 | 01:25 | C | 23ASA | Brake Disc _Cav 7:&8: (Model K) |  | 19.66 | 36 |  |  |  | 1.77 |  |  |  | 2.57 |  | 130 | 53.44 |  |  | 142 |  | 42 |  |  |  |  | 12.4
2023-01-19 | 03:10 | C | 3A19B | Disk FR Brake - YJC |  | 18.2 | 35 |  |  |  | 1.72 |  |  |  | 2.6 |  | 140 | 59.07 |  |  | 142 |  | 43 |  |  |  |  | 13.2
2023-01-19 | 05:05 | C | 19A23A | Brake Disc, (Cav 7,8,9,10)Alto | 8.72 | 18 | 36 |  |  |  | 1.8 | 64.72 | 1.87 | 2.61 | 2.58 |  | 140 | 60.74 |  |  | 142 |  | 43 |  | 10.59 |  | 2.27 | 12.1
2023-01-20 | 06:25 | A | 3A20A | Drum RR Brake - YRA |  | 17.62 | 36 |  |  |  | 1.79 |  |  |  | 2.62 |  | 140 | 62.3 |  |  | 142 |  | 43 |  |  |  |  | 11.2
2023-01-20 | 08:21 | A | 3A20A | Disk FR Brake - YJC |  | 17.45 | 35 |  |  |  | 1.68 |  |  |  | 2.58 |  | 130 | 60.73 |  |  | 142 |  | 42 |  |  |  |  | 12.8
2023-01-20 | 10:16 | A | 3A20B | Disk FR Brake - YJC |  | 19.92 | 36 |  |  |  | 1.73 |  |  |  | 2.68 |  | 140 | 53.25 |  |  | 142 |  | 42 |  |  |  |  | 13.2
2023-01-20 | 12:14 | A | 3A20A | Disk FR Brake _ YHB | 8.72 | 23.01 | 35 |  |  |  | 1.7 | 64.86 | 1.83 | 2.62 | 2.58 |  | 130 | 44.21 |  |  | 142 |  | 35 |  | 10.55 |  | 2.26 | 12.3
2023-01-20 | 14:10 | B | 3A20C | Disk FR Brake - YJC |  | 24.39 | 37 |  |  |  | 1.6 |  |  |  | 2.6 |  | 140 | 39.93 |  |  | 142 |  | 41 |  |  |  |  | 11.4
2023-01-20 | 16:05 | B | 3A20A | HUB _Sigma |  | 22.64 | 36 |  |  |  | 1.75 |  |  |  | 2.58 |  | 140 | 45.55 |  |  | 142 |  | 42 |  |  |  |  | 13.6
2023-01-20 | 18:03 | B | 3A20A | HUB _Sigma |  | 21.44 | 35 |  |  |  | 1.69 |  |  |  | 2.57 |  | 140 | 50.2 |  |  | 142 |  | 42 |  |  |  |  | 14.4
2023-01-20 | 19:45 | B | 3A20C | Disk FR Brake - Model L YAD / YBA |  | 21.53 | 36 |  |  |  | 1.8 |  |  |  | 2.57 |  | 130 | 52.77 |  |  | 142 |  | 43 |  |  |  |  | 12.3
2023-01-20 | 21:40 | B | 3A20A | Disk FR Brake _Vent _2VL | 8.7 | 20.89 | 36 |  |  |  | 1.72 | 64.55 | 1.8 | 2.6 | 2.58 |  | 130 | 54.73 |  |  | 142 |  | 42 |  | 10.5 |  | 2.24 | 13.4
2023-01-20 | 23:34 | C | 23ATA | Brake Disc _Cav 7:&8: (Model K) |  | 20.29 | 35 |  |  |  | 1.76 |  |  |  | 2.58 |  | 140 | 56.47 |  |  | 142 |  | 42 |  |  |  |  | 13.8
2023-01-20 | 01:30 | C | 3A20C | Disk FR Brake - YJC |  | 18.81 | 36 |  |  |  | 1.72 |  |  |  | 2.56 |  | 140 | 61.05 |  |  | 142 |  | 42 |  |  |  |  | 12.3
2023-01-20 | 03:20 | C | 3A20D | Disk FR Brake - YJC |  | 17.87 | 37 |  |  |  | 1.67 |  |  |  | 2.6 |  | 130 | 64.01 |  |  | 142 |  | 42 |  |  |  |  | 10.2
2023-01-20 | 05:10 | C | 3A20A | Disk FR Brake _Vent -Y9T_Domestic | 8.75 | 16.35 | 36 |  |  |  | 1.69 | 64.69 | 1.82 | 2.65 | 2.58 |  | 130 | 65.08 |  |  | 142 |  | 43 |  | 10.57 |  | 2.28 | 12.4
2023-01-21 | 06:35 | A | 3A21A | Drum RR Brake - YRA |  | 15.53 | 36 |  |  |  | 1.77 |  |  |  | 2.62 |  | 140 | 66.92 |  |  | 142 |  | 43 |  |  |  |  | 11.6
2023-01-21 | 08:30 | A | 3A21B | Drum RR Brake - YRA |  | 15.23 | 34 |  |  |  | 1.8 |  |  |  | 2.6 |  | 130 | 66.19 |  |  | 142 |  | 43 |  |  |  |  | 13.2
2023-01-21 | 10:24 | A | 3A21A | Disk FR Brake - YJC |  | 17.1 | 37 |  |  |  | 1.72 |  |  |  | 2.6 |  | 140 | 65.55 |  |  | 142 |  | 42 |  |  |  |  | 12.4
2023-01-21 | 12:21 | A | 3A21A | Cylinder Block _ CMA | 8.68 | 20.51 | 36 |  |  |  | 1.73 | 65.05 | 1.84 | 2.63 | 2.62 |  | 140 | 60.22 |  |  | 142 |  | 43 |  | 10.52 |  | 2.27 | 14.4
2023-01-21 | 14:19 | B | 3A21 | Cylinder Block _ CMA |  | 23.6 | 38 |  |  |  | 1.7 |  |  |  | 2.6 |  | 140 | 52.45 |  |  | 142 |  | 42 |  |  |  |  | 12.4
2023-01-21 | 16:14 | B | 3A21B | Disk FR Brake - YJC |  | 24.71 | 36 |  |  |  | 1.74 |  |  |  | 2.58 |  | 140 | 48.5 |  |  | 142 |  | 42 |  |  |  |  | 14.4
2023-01-21 | 18:10 | B | 3A21A | Drum RR Brake _ 2UA |  | 23.28 | 35 |  |  |  | 1.75 |  |  |  | 2.57 |  | 140 | 50.94 |  |  | 142 |  | 43 |  |  |  |  | 13.6
2023-01-21 | 20:05 | B | 3A21A | Disk FR Brake _ YHB |  | 21.34 | 35 |  |  |  | 1.86 |  |  |  | 2.56 |  | 140 | 54.49 |  |  | 142 |  | 42 |  |  |  |  | 13.9
2023-01-21 | 21:35 | B | 3A21A | HUB _Sigma | 8.7 | 20.63 | 36 |  |  |  | 1.78 | 64.75 | 1.8 | 2.65 | 2.58 |  | 140 | 57.95 |  |  | 142 |  | 43 |  | 10.5 |  | 2.25 | 14
2023-01-21 | 23:25 | C | 3A21A | Disc FR Brake _XBA |  | 19.58 | 36 |  |  |  | 1.81 |  |  |  | 2.58 |  | 140 | 59.23 |  |  | 142 |  | 42 |  |  |  |  | 13.4
2023-01-21 | 01:15 | C | 3A21C | Drum RR Brake - YRA |  | 18.64 | 35 |  |  |  | 1.76 |  |  |  | 2.56 |  | 140 | 63.28 |  |  | 142 |  | 43 |  |  |  |  | 15.3
2023-01-21 | 03:10 | C | 3A21C | Disk FR Brake - YJC |  | 18.32 | 36 |  |  |  | 1.75 |  |  |  | 2.6 |  | 140 | 68.66 |  |  | 142 |  | 42 |  |  |  |  | 11.9
2023-01-21 | 05:05 | C | 3A21C | Disk FR Brake - YJC | 8.75 | 16.93 | 35 |  |  |  | 1.7 | 65.1 | 1.8 | 2.67 | 2.58 |  | 140 | 70.85 |  |  | 142 |  | 42 |  | 10.55 |  | 2.29 | 12.2
2023-01-23 | 12:30 | A | 3A23A | Cylinder Block _ CMA |  | 21.74 | 37 |  |  |  | 1.8 |  |  |  | 2.58 |  | 140 | 46.86 |  |  | 142 |  | 39 |  |  |  |  | 11.6
2023-01-23 | 14:35 | B | 3A23A | Disk FR Brake - YJC |  | 21.74 | 38 |  |  |  | 1.77 |  |  |  | 2.64 |  | 140 | 46.86 |  |  | 142 |  | 43 |  |  |  |  | 10.6
2023-01-23 | 16:30 | B | 3A23A | Disk FR Brake - Model L YAD / YBA |  | 25.77 | 37 |  |  |  | 1.58 |  |  |  | 2.58 |  | 140 | 36.36 |  |  | 142 |  | 42 |  |  |  |  | 11.6
2023-01-23 | 18:20 | B | 23AVA | Brake Disc _Cav 7:&8: (Model K) |  | 23.94 | 37 |  |  |  | 1.69 |  |  |  | 2.56 |  | 140 | 45.51 |  |  | 142 |  | 43 |  |  |  |  | 12.8
2023-01-23 | 20:15 | B | 3A23A | Disk FR Brake - YJC | 8.62 | 22.12 | 36 |  |  |  | 1.72 | 65.01 | 1.86 | 2.65 | 2.55 |  | 140 | 51.37 |  |  | 142 |  | 42 |  | 10.48 |  | 2.26 | 14
2023-01-23 | 22:13 | C | 3A23B | Drum RR Brake - YRA |  | 21.36 | 35 |  |  |  | 1.69 |  |  |  | 2.57 |  | 140 | 53.53 |  |  | 142 |  | 42 |  |  |  |  | 14.5
2023-01-23 | 00:05 | C | 3A23B | Drum RR Brake - YRA |  | 21.41 | 35 |  |  |  | 1.77 |  |  |  | 2.57 |  | 140 | 53.84 |  |  | 142 |  | 43 |  |  |  |  | 12.8
2023-01-23 | 01:55 | C | 3A23A | Disk FR Brake, _Jazz (2CT)_Cav. 3 & 4 |  | 21.45 | 37 |  |  |  | 1.83 |  |  |  | 2.59 |  | 140 | 53.9 |  |  | 142 |  | 44 |  |  |  |  | 13.2
2023-01-23 | 03:45 | C | 3A23A | Disk FR Brake _Vent -Y9T_Export |  | 21.53 | 36 |  |  |  | 1.79 |  |  |  | 2.58 |  | 140 | 54.58 |  |  | 142 |  | 42 |  |  |  |  | 12.5
2023-01-23 | 05:35 | C | 3A23C | Disk FR Brake - Model L YAD / YBA | 8.6 | 21.67 | 36 |  |  |  | 1.72 | 64.9 | 1.82 | 2.6 | 2.57 |  | 140 | 57.56 |  |  | 142 |  | 43 |  | 10.42 |  | 2.24 | 13.4
2023-01-24 | 06:30 | A | 3A24A | Disk FR Brake, _Jazz (2CT)_Cav. 3 & 4 |  | 21.43 | 34 |  |  |  | 1.72 |  |  |  | 2.6 |  | 140 | 61.72 |  |  | 142 |  | 42 |  |  |  |  | 10.6
2023-01-24 | 08:25 | A | 3A24A | Disk FR Brake - YJC |  | 21.66 | 36 |  |  |  | 1.74 |  |  |  | 2.6 |  | 144 | 65.34 |  |  | 142 |  | 42 |  |  |  |  | 12.4
2023-01-24 | 10:23 | A | 24A23 | Brake Disc, (Cav 7,8,9,10)Alto |  | 22.77 | 36 |  |  |  | 1.7 |  |  |  | 2.6 |  | 140 | 64.24 |  |  | 142 |  | 42 |  |  |  |  | 10.4
2023-01-24 | 12:20 | A | 23A24 | Brake Disc, (Cav 7,8,9,10)Alto | 8.66 | 23.84 | 37 |  |  |  | 1.79 | 64.82 | 1.85 | 2.6 | 2.58 |  | 140 | 59.52 |  |  | 142 |  | 43 |  | 10.51 |  | 2.26 | 10
2023-01-24 | 14:20 | B | 3A24A | Disk FR Brake - Model L YAD / YBA |  | 25.12 | 35 |  |  |  | 1.67 |  |  |  | 2.58 |  | 130 | 54.77 |  |  | 142 |  | 44 |  |  |  |  | 10.4
2023-01-24 | 16:25 | B | 3A24C | Disk FR Brake - YJC |  | 25.51 | 34 |  |  |  | 1.69 |  |  |  | 2.56 |  | 140 | 55 |  |  | 142 |  | 43 |  |  |  |  | 10.8
2023-01-24 | 18:20 | B | 3A24A | Disk FR Brake - Model L YAD / YBA |  | 23.96 | 35 |  |  |  | 1.8 |  |  |  | 2.56 |  | 140 | 59.58 |  |  | 142 |  | 42 |  |  |  |  | 11.4
2023-01-24 | 20:15 | B | 3A24A | Drum RR Brake - YRA | 8.64 |  | 36 |  |  |  | 1.73 | 64.88 | 1.89 | 2.65 | 2.6 |  | 140 |  |  |  | 142 |  | 42 |  | 10.53 |  | 2.29 | 11
2023-01-24 | 22:10 | C | 3A24B | Drum RR Brake - YRA |  | 22.81 | 35 |  |  |  | 1.72 |  |  |  | 2.56 |  | 140 | 64.22 |  |  | 142 |  | 43 |  |  |  |  | 12.1
2023-01-24 | 00:07 | C | 3A24B | Disk FR Brake, _Jazz (2CT)_Cav. 3 & 4 |  | 21.9 | 37 |  |  |  | 1.7 |  |  |  | 2.58 |  | 140 | 65.9 |  |  | 142 |  | 45 |  |  |  |  | 10.2
2023-01-24 | 01:55 | C | 3A24A | HUB _Sigma |  | 21.23 | 37 |  |  |  | 1.73 |  |  |  | 2.59 |  | 140 | 65.52 |  |  | 142 |  | 42 |  |  |  |  | 9.8
2023-01-24 | 03:45 | C | 24A23B | Brake Disc, (Cav 7,8,9,10)Alto |  | 19.93 | 36 |  |  |  | 1.79 |  |  |  | 2.58 |  | 140 | 67.14 |  |  | 142 |  | 42 |  |  |  |  | 10.4
2023-01-24 | 05:35 | C | 3A24E | Disk FR Brake - YJC | 8.61 | 18.94 | 36 |  |  |  | 1.71 | 64.7 | 1.87 | 2.62 | 2.58 |  | 140 | 68.88 |  |  | 142 |  | 43 |  | 10.48 |  | 2.24 | 10.2
2023-01-25 | 06:35 | A | 3A25A | Drum RR Brake - YRA |  | 18.49 | 35 |  |  |  | 1.63 |  |  |  | 2.6 |  | 140 | 68.22 |  |  | 142 |  | 42 |  |  |  |  | 11.4
2023-01-25 | 08:32 | A | 3A25B | Drum RR Brake - YRA |  | 18.38 | 34 |  |  |  | 1.76 |  |  |  | 2.56 |  | 130 | 69.07 |  |  | 142 |  | 43 |  |  |  |  | 11.8
2023-01-25 | 10:24 | A | 3A25A | HUB _Sigma |  | 19.46 | 34 |  |  |  | 1.77 |  |  |  | 2.6 |  | 130 | 68.72 |  |  | 142 |  | 43 |  |  |  |  | 12
2023-01-25 | 12:25 | A | 3A25A | Disk FR Brake - Model L YAD / YBA | 8.7 | 20.65 | 34 |  |  |  | 1.75 | 64.75 | 1.84 | 2.59 | 2.58 |  | 140 | 70.92 |  |  | 142 |  | 43 |  | 10.54 |  | 2.27 | 11.4
2023-01-25 | 14:45 | B | 3A25A | Disk FR Brake, _Jazz (2CT)_Cav. 3 & 4 |  | 20.81 | 34 |  |  |  | 1.78 |  |  |  | 2.55 |  | 140 | 70.56 |  |  | 142 |  | 44 |  |  |  |  | 10.4
2023-01-25 | 16:35 | B | 3A25A | Disk FR Brake - YJC |  | 20.72 | 34 |  |  |  | 1.65 |  |  |  | 2.56 |  | 140 | 71.02 |  |  | 142 |  | 42 |  |  |  |  | 10.8
2023-01-25 | 18:30 | B | 3A25B | Disk FR Brake - YJC |  |  | 35 |  |  |  | 1.68 |  |  |  | 2.57 |  | 140 |  |  |  | 142 |  | 43 |  |  |  |  | 11.6
2023-01-25 | 20:25 | B | 3A25A | Brake drum 14", Nissan set # 4 Cav. 7 & 8 | 8.67 |  | 35 |  |  |  | 1.67 | 64.7 | 1.82 | 2.64 | 2.57 |  | 140 |  |  |  | 142 |  | 42 |  | 10.49 |  | 2.26 | 13.5
2023-01-25 | 22:20 | C | 3A25A | Brake drum 14", Nissan set # 4 Cav. 7 & 8 |  | 19.41 | 35 |  |  |  | 1.69 |  |  |  | 2.56 |  | 140 | 74.45 |  |  | 142 |  | 42 |  |  |  |  | 14.6
2023-01-25 | 00:15 | C | 3A25B | Disk FR Brake - Model L YAD / YBA |  | 19.07 | 37 |  |  |  | 1.58 |  |  |  | 2.59 |  | 140 | 78.75 |  |  | 142 |  | 43 |  |  |  |  | 13.2
2023-01-25 | 02:10 | C | 3A25C | Disk FR Brake - YJC |  | 18.91 | 36 |  |  |  | 1.65 |  |  |  | 2.58 |  | 140 | 78.96 |  |  | 142 |  | 43 |  |  |  |  | 10.8
2023-01-25 | 04:05 | C | 3A25C | Drum RR Brake - YRA | 8.67 | 18.05 | 35 |  |  |  | 1.62 | 64.65 | 1.85 | 2.62 | 2.57 |  | 140 | 75.43 |  |  | 142 |  | 42 |  | 10.52 |  | 2.24 | 12
2023-01-27 | 10:30 | A | 3A27A | Cylinder Block _ CMA |  | 13.77 | 36 |  |  |  | 1.78 |  |  |  | 2.6 |  | 140 | 53.21 |  |  | 142 |  | 40 |  |  |  |  | 11.1
2023-01-27 | 12:30 | A | 3A25A | Cylinder Block _ CMA | 8.72 | 17.64 | 34 |  |  |  | 1.78 | 64.8 | 1.85 | 2.63 | 2.6 |  | 140 | 47.31 |  |  | 142 |  | 42 |  | 10.57 |  | 2.29 | 11.6
2023-01-27 | 14:30 | B | 3A27A | Disc-FR-Brake 14" _Nissan (Cavity 7 & 8 ) |  | 20.24 | 36 |  |  |  | 1.8 |  | 1.85 |  | 2.58 |  | 140 | 40.48 |  |  | 142 |  | 43 |  |  |  |  | 11.2
2023-01-27 | 16:25 | B | 3A27A | Disk FR Brake - YJC |  | 21.31 | 36 |  |  |  | 1.78 |  |  |  | 2.58 |  | 140 | 37.5 |  |  | 142 |  | 42 |  |  |  |  | 14
2023-01-27 | 18:25 | B | 3A27A | Disk FR Brake - Model L YAD / YBA |  | 20.84 | 35 |  |  |  | 1.71 |  |  |  | 2.56 |  | 140 | 39.89 |  |  | 142 |  | 43 |  |  |  |  | 12.8
2023-01-27 | 20:15 | B | 3A27A | Drum RR Brake - YRA | 8.7 | 19.07 | 35 |  |  |  | 1.75 | 64.62 | 1.85 | 2.65 | 2.6 |  | 140 | 45.12 |  |  | 142 |  | 42 |  | 10.55 |  | 2.27 | 12.4
2023-01-27 | 22:25 | C | 3A27B | Drum RR Brake - YRA |  | 17.91 | 35 |  |  |  | 1.67 |  |  |  | 2.55 |  | 140 | 51.51 |  |  | 142 |  | 43 |  |  |  |  | 14.4
2023-01-27 | 00:15 | C | 3A27A | Drum RR Brake _ 2UA |  | 16.84 | 35 |  |  |  | 1.69 |  |  |  | 2.56 |  | 140 | 52.06 |  |  | 142 |  | 41 |  |  |  |  | 13.6
2023-01-27 | 02:10 | C | 3A27C | Disc-FR-Brake 14" _Nissan (Cavity 7 & 8 ) |  | 15.78 | 36 |  |  |  | 1.74 |  |  |  | 2.58 |  | 140 | 50.76 |  |  | 142 |  | 42 |  |  |  |  | 14.6
2023-01-27 | 04:00 | C | 3A27A | Disc,FR Brake (Cav 5&6 3&4)_ EFC |  | 14.24 | 35 |  |  |  | 1.72 |  |  |  | 2.56 |  | 140 | 52.54 |  |  | 142 |  | 43 |  |  |  |  | 12.2
2023-01-27 | 05:35 | C | 3A27B | Disk FR Brake - YJC | 8.7 | 13.83 | 36 |  |  |  | 1.7 | 64.72 | 1.88 | 2.7 | 2.58 |  | 140 | 53.76 |  |  | 142 |  | 43 |  | 10.58 |  | 2.25 | 12
2023-01-28 | 06:24 | A | 3A27A | Disk FR Brake - Model L YAD / YBA |  | 13.38 | 34 |  |  |  | 1.63 |  |  |  | 2.6 |  | 140 | 52.33 |  |  | 142 |  | 40 |  |  |  |  | 11.6
2023-01-28 | 08:20 | A | 23A27A | Brake Disc, (Cav 7,8,9,10)Alto |  | 13.88 | 36 |  |  |  | 1.63 |  |  |  | 2.62 |  | 140 | 50.81 |  |  | 142 |  | 42 |  |  |  |  | 12.5
2023-01-28 | 10:15 | A | 3A28A | Brake Disc _Cav 7:&8: (Model K) |  | 17.91 | 35 |  |  |  | 1.66 |  |  |  | 2.58 |  | 140 | 50.3 |  |  | 142 |  | 43 |  |  |  |  | 11.6
2023-01-28 | 12:10 | A | 3A28A | Drum RR Brake _Y9T | 8.7 | 21.11 | 34 |  |  |  | 1.64 | 64.72 | 1.82 | 2.6 | 2.56 |  | 140 | 43.74 |  |  | 142 |  | 43 |  | 10.52 |  | 2.28 | 10.4
2023-01-28 | 14:05 | B | 3A28A | Drum RR Brake - YRA |  | 23.46 | 36 |  |  |  | 1.7 |  |  |  | 2.58 |  | 130 | 38.41 |  |  | 142 |  | 42 |  |  |  |  | 12.8
2023-01-28 | 15:30 | B | 3A28B | Drum RR Brake - YRA |  | 24.77 | 34 |  |  |  | 1.8 |  |  |  | 2.58 |  | 140 | 38.73 |  |  | 142 | [6 empty] | 11.1
2023-01-28 | 17:25 | B | 3A28A | Disc-FR-Brake 14" _Nissan (Cavity 7 & 8 ) |  | 24.76 | 35 |  |  |  | 1.72 |  |  |  | 2.56 |  | 140 | 37.77 |  |  | 142 |  | 42 |  |  |  |  | 12.4
2023-01-28 | 19:20 | B | 3A28A | Brake drum 14", Nissan set # 4 Cav. 7 & 8 |  | 22.16 | 35 |  |  |  | 1.69 |  |  |  | 2.6 |  | 140 | 43.19 |  |  | 142 |  | 42 |  |  |  |  | 10.6
2023-01-28 | 21:05 | B | 3A28B | Brake drum 14", Nissan set # 4 Cav. 7 & 8 | 8.72 | 20.05 | 36 |  |  |  | 1.66 | 64.8 | 1.83 | 2.65 | 2.58 |  | 140 | 50 |  |  | 142 |  | 43 |  | 10.55 |  | 2.3 | 12
2023-01-28 | 22:55 | C | 3A28B | Disk FR Brake - YJC |  | 18.91 | 37 |  |  |  | 1.63 |  |  |  | 2.59 |  | 140 | 54.07 |  |  | 142 |  | 42 |  |  |  |  | 13.2
2023-01-28 | 00:45 | C | 3A28A | Cylinder Block _ CMA |  | 17.81 | 36 |  |  |  | 1.72 |  |  |  | 2.58 |  | 140 | 56.69 |  |  | 142 |  | 42 |  |  |  |  | 10
2023-01-28 | 02:35 | C | 3A28B | Disk FR Brake - Model L YAD / YBA |  | 17.31 | 37 |  |  |  | 1.68 |  |  |  | 2.59 |  | 140 | 58.43 |  |  | 142 |  | 43 |  |  |  |  | 10.3
2023-01-28 | 04:25 | C | 3A28A | Disk FR Brake _Vent -Y9T_Domestic | 8.7 | 17.73 | 37 |  |  |  | 1.62 | 64.65 | 1.85 | 2.62 | 2.58 |  | 150 | 60.24 |  |  | 142 |  | 43 |  | 10.55 |  | 2.25 | 10
2023-01-29 | 06:24 | A | 3A29S | Disk FR Brake - YJC |  | 18.49 | 35 |  |  |  | 1.64 |  |  |  | 2.6 |  | 140 | 61.28 |  |  | 142 |  | 43 |  |  |  |  | 13.6
2023-01-29 | 08:20 | A | 3A29A | Drum RR Brake - YRA |  | 19.13 | 34 |  |  |  | 1.81 |  |  |  | 2.56 |  | 140 | 62.49 |  |  | 142 |  | 42 |  |  |  |  | 13.6
2023-01-29 | 10:20 | A | 3A29B | Drum RR Brake - YRA |  | 20.91 | 34 |  |  |  | 1.71 |  |  |  | 2.6 |  | 140 | 59.32 |  |  | 142 |  | 43 |  |  |  |  | 10.6
2023-01-29 | 12:10 | A | 23A29 | Brake Disc, (Cav 7,8,9,10)Alto | 8.74 | 21.04 |  |  |  |  | 1.72 | 64.5 | 1.86 | 2.58 | 2.58 |  | 140 | 51.95 |  |  | 142 |  | 42 |  | 10.6 |  | 2.26 | 12
2023-01-29 | 14:18 | B | 3A29A | Drum RR Brake _ 2UA |  | 19.68 | 35 |  |  |  | 1.6 |  |  |  | 2.56 |  | 140 | 66.39 |  |  | 142 |  | 40 |  |  |  |  | 13.1
2023-01-29 | 16:15 | B | 3A29A | Disk FR Brake - YJC |  | 19.25 | 36 |  |  |  | 1.59 |  |  |  | 2.58 |  | 130 | 71.43 |  |  | 142 |  | 39 |  |  |  |  | 12.8
2023-01-29 | 17:50 | B | 3A29A | Disk FR Brake - Model L YAD / YBA | 8.71 | 19.08 | 36 |  |  |  | 1.65 | 64.6 | 1.91 | 2.62 | 2.6 |  | 130 | 72.28 |  |  | 142 |  | 40 |  | 10.62 |  | 2.28 | 11.2
2023-02-01 | 11:00 | A | 3B01A | Brake Disc, (Cav 7,8,9,10)Alto |  | 16.2 | 35 |  |  |  | 1.57 |  |  |  | 2.58 |  | 140 | 73.51 |  |  | 142 |  | 35 |  |  |  |  | 11.6
2023-02-01 | 13:00 | A | 3B01A | Disk FR Brake - Model L YAD / YBA |  | 19.56 | 36 |  |  |  | 1.81 |  |  |  | 2.58 |  | 140 | 59.64 |  |  | 142 |  | 40 |  |  |  |  | 12.4
2023-02-01 | 14:55 | B | 01B23B | Brake Disc, (Cav 7,8,9,10)Alto |  | 20.49 | 37 |  |  |  | 1.8 |  |  |  | 2.59 |  | 140 | 52.14 |  |  | 142 |  | 39 |  |  |  |  | 12
2023-02-01 | 16:45 | B | 3B01A | Drum RR Brake - YRA |  | 22.17 | 35 |  |  |  | 1.75 |  |  |  | 2.58 |  | 140 | 50.62 |  |  | 142 |  | 42 |  |  |  |  | 10.8
2023-02-01 | 18:38 | B | 3B01B | Drum RR Brake - YRA |  | 21.39 | 35 |  |  |  | 1.78 |  |  |  | 2.56 |  | 140 | 54.62 |  |  | 142 |  | 41 |  |  |  |  | 13
2023-02-01 | 20:30 | B | 3B01B | Cylinder Block _ CMA | 8.7 | 19.64 | 36 |  |  |  | 1.69 | 64.65 | 1.85 | 2.7 | 2.58 |  | 140 | 57.48 |  |  | 142 |  | 42 |  | 10.55 |  | 2.25 | 12.8
2023-02-01 | 22:25 | C | 3B01A | Cylinder Block _ CMA |  | 18.81 | 35 |  |  |  | 1.67 |  |  |  | 2.58 |  | 140 | 56.64 |  |  | 142 |  | 43 |  |  |  |  | 12.4
2023-02-01 | 00:20 | C | 23BAA | Brake Disc _Cav 7:&8: (Model K) |  | 18.11 | 36 |  |  |  | 1.75 |  |  |  | 2.56 |  | 140 | 57.28 |  |  | 142 |  | 41 |  |  |  |  | 13.8
2023-02-01 | 02:15 | C | 3B01A | Brake drum 14", Nissan set # 4 Cav. 7 & 8 |  | 17 | 35 |  |  |  | 1.7 |  |  |  | 2.6 |  | 140 | 59.13 |  |  | 142 |  | 42 |  |  |  |  | 14.8
2023-02-01 | 04:10 | C | 3B01A | Disk FR Brake - YJC | 8.72 | 16.18 | 35 |  |  |  | 1.68 | 64.68 | 1.86 | 2.68 | 2.58 |  | 140 | 60.82 |  |  | 142 |  | 42 |  | 10.58 |  | 2.27 | 12
2023-02-02 | 06:35 | A | 3B02A | Disk FR Brake - YJC |  | 15.96 | 38 |  |  |  | 1.61 |  |  |  | 2.6 |  | 120 | 59.9 |  |  | 142 |  | 38 |  |  |  |  | 11.2
2023-02-02 | 08:30 | A | YRA DRUM | Disk FR Brake - Model L YAD / YBA |  | 16.77 | 35 |  |  |  | 1.63 |  |  |  | 2.58 |  | 140 | 59.09 |  |  | 142 |  | 39 |  |  |  |  | 12
2023-02-02 | 10:25 | A | 3B02A | Drum RR Brake _Y9T |  | 18.55 | 34 |  |  |  | 1.79 |  |  |  | 2.58 |  | 140 | 57.14 |  |  | 142 |  | 38 |  |  |  |  | 12.1
2023-02-02 | 12:18 | A | 3B02B | Drum RR Brake - YRA | 8.66 | 21.63 | 34 |  |  |  | 1.77 | 64.51 | 1.84 | 2.65 | 2.6 |  | 140 | 49.52 |  |  | 142 |  | 39 |  | 10.5 |  | 2.28 | 14
2023-02-02 | 14:41 | B | 3B02C | Drum RR Brake - YRA |  | 24.77 | 33 |  |  |  | 1.73 |  |  |  | 2.56 |  | 140 | 39.15 |  |  | 142 |  | 42 |  |  |  |  | 10.8
2023-02-02 | 16:36 | B | 3B02A | Disk FR Brake, _Jazz (2CT)_Cav. 3 & 4 |  | 26.02 | 35 |  |  |  | 1.73 |  |  |  | 2.57 |  | 140 | 40.43 |  |  | 142 |  | 41 |  |  |  |  | 13.2
2023-02-02 | 18:25 | B | 3B02A | Disk FR Brake - YJC |  | 24.5 | 35 |  |  |  | 1.69 |  |  |  | 2.57 |  | 140 | 46.78 |  |  | 142 |  | 42 |  |  |  |  | 12.8
2023-02-02 | 20:15 | B | 3B02A | Disk FR Brake _ YHB |  | 22.54 | 36 |  |  |  | 1.83 |  |  |  | 2.58 |  | 140 | 49.18 |  |  | 142 |  | 42 |  |  |  |  | 11.4
2023-02-02 | 21:35 | B | 23BBA | Brake Disc _Cav 7:&8: (Model K) | 8.69 | 21.91 | 36 |  |  |  | 1.7 | 65.4 | 1.85 | 2.7 | 2.58 |  | 140 | 49.71 |  |  | 142 |  | 41 |  | 10.54 |  | 2.28 | 12.2
2023-02-02 | 23:30 | C | 3B02B | Drum RR Brake _Y9T |  |  | 36 |  |  |  | 1.69 |  |  |  | 2.58 |  | 140 |  |  |  | 142 |  | 42 |  |  |  |  | 10.8
2023-02-02 | 01:25 | C | 3B02A | Disc-FR-Brake 14" _Nissan (Cavity 7 & 8 ) |  | 19.5 | 35 |  |  |  | 1.67 |  |  |  | 2.56 |  | 140 | 53.26 |  |  | 142 |  | 43 |  |  |  |  | 10.9
2023-02-02 | 03:20 | C | 3B02B | Drum RR Brake _Y9T |  | 18.18 | 35 |  |  |  | 1.63 |  |  |  | 2.6 |  | 140 | 54.98 |  |  | 142 |  | 43 |  |  |  |  | 11.2
2023-02-02 | 04:15 | C | 3B02D | Drum RR Brake - YRA | 8.65 | 17.65 | 35 |  |  |  | 1.57 | 65.47 | 1.91 | 2.68 | 2.58 |  | 140 | 55.38 |  |  | 142 |  | 42 |  | 10.56 |  | 2.3 | 10.4
2023-02-03 | 06:30 | A | 3B03A | Disk FR Brake _ YHB |  | 17.33 | 36 |  |  |  | 1.75 |  |  |  | 2.58 |  | 140 | 55.43 |  |  | 142 |  | 41 |  |  |  |  | 11.8
2023-02-03 |  | A | 3B03A | Disk FR Brake _Vent -Y9T_Domestic |  |  | 37 |  |  |  | 1.73 |  |  |  | 2.6 |  | 140 |  |  |  | 142 |  | 42 |  |  |  |  | 13.2
2023-02-03 | 10:40 | A | 3b03a | Disk FR Brake - YJC |  | 21.4 | 35 |  |  |  | 1.74 |  |  |  | 2.58 |  | 140 | 47.3 |  |  | 142 |  | 41 |  |  |  |  | 12.4
2023-02-03 | 12:31 | A | 3B03A | Disk FR Brake - Model L YAD / YBA | 8.71 | 23.88 | 36 |  |  |  | 1.71 | 64.7 | 1.81 | 2.72 | 2.56 |  | 140 | 43.04 |  |  | 142 |  | 40 |  | 10.52 |  | 2.26 | 12.8
2023-02-03 | 14:26 | B | 3B03A | Drum RR Brake - YRA |  | 25.5 | 35 |  |  |  | 1.75 |  |  |  | 2.58 |  | 140 | 38.56 |  |  | 142 |  | 42 |  |  |  |  | 13.6
2023-02-03 | 16:27 | B | 3B03A | Cylinder Block _ CMA |  | 26.32 | 34 |  |  |  | 1.57 |  |  |  | 2.58 |  | 130 | 38.11 |  |  | 142 |  | 41 |  |  |  |  | 13.4
2023-02-03 | 18:25 | B | 3B03 | Cylinder Block _ CMA |  | 25.03 | 35 |  |  |  | 1.65 |  |  |  | 2.6 |  | 130 | 45.75 |  |  | 142 |  | 41 |  |  |  |  | 11.7
2023-02-03 | 20:22 | B | 3B03 | Cylinder Block _ CMA | 8.7 | 22.99 | 36 |  |  |  | 1.63 | 65.09 | 1.81 | 2.71 | 2.55 |  | 130 | 50.61 |  |  | 142 |  | 40 |  | 10.51 |  | 2.25 | 14.6
2023-02-03 | 22:20 | C | 3B03A | Disc-FR-Brake 14" _Nissan (Cavity 7 & 8 ) |  | 21.77 | 35 |  |  |  | 1.61 |  |  |  | 2.56 |  | 130 | 52.33 |  |  | 142 |  | 42 |  |  |  |  | 11.6
2023-02-03 | 00:15 | C | 3B03A | Brake drum 14", Nissan set # 4 Cav. 7 & 8 |  | 20.85 | 36 |  |  |  | 1.73 |  |  |  | 2.58 |  | 140 | 52.92 |  |  | 142 |  | 42 |  |  |  |  | 14.4
2023-02-03 | 02:10 | C | 3B03A | HUB _Sigma |  | 19.8 | 35 |  |  |  | 1.67 |  |  |  | 2.56 |  | 140 | 52.41 |  |  | 142 |  | 41 |  |  |  |  | 10.9
2023-02-03 | 04:05 | C | 3B03B | Disk FR Brake _Vent -Y9T_Domestic |  | 18.63 | 37 |  |  |  | 1.63 |  |  |  | 2.58 |  | 140 | 57.4 |  |  | 142 |  | 42 |  |  |  |  | 12
2023-02-03 | 05:30 | C | 3B03D | Disk FR Brake - YJC | 8.65 | 18.69 | 36 |  |  |  | 1.65 | 64.8 | 1.85 | 2.68 | 2.57 |  | 140 | 56.65 |  |  | 142 |  | 42 |  | 10.5 |  | 2.24 | 12.4
2023-02-04 | 06:30 | A | 3B04A | Disk FR Brake - YJC |  | 18.12 | 34 |  |  |  | 1.61 |  |  |  | 2.58 |  | 140 | 58.48 |  |  | 142 |  | 39 |  |  |  |  | 11.2
2023-02-04 | 08:20 | A | 3B04A | Drum RR Brake _Y9T |  | 18.31 | 34 |  |  |  | 1.79 |  |  |  | 2.6 |  | 140 | 57.11 |  |  | 142 |  | 43 |  |  |  |  | 13.6
2023-02-04 | 10:20 | A | 3B04A | Drum RR Brake - YRA |  | 21.62 | 33 |  |  |  | 1.72 |  |  |  | 2.6 |  | 130 | 53.64 |  |  | 142 |  | 42 |  |  |  |  | 11.4
2023-02-04 | 12:15 | A | 3B04B | Drum RR Brake - YRA | 8.7 | 23.81 | 33 |  |  |  | 1.8 | 64.5 | 1.85 | 2.65 | 2.6 |  | 140 | 48.62 |  |  | 142 |  | 40 |  | 10.55 |  | 2.27 | 11.2
2023-02-04 | 14:26 | B | 3b04a | Disk FR Brake _ YHB |  | 26.37 | 34 |  |  |  | 1.78 |  |  |  | 2.52 |  | 140 | 39.55 |  |  | 142 |  | 41 |  |  |  |  | 12.8
2023-02-04 | 16:14 | B | 3B04A | Drum RR Brake _ XBA ABS |  | 27.09 | 35 |  |  |  | 1.8 |  |  |  | 2.58 |  | 140 | 39.03 |  |  | 142 |  | 42 |  |  |  |  | 12.9
2023-02-04 | 18:10 | B | 3B04A | Cylinder Block _ CMA |  | 25.4 | 34 |  |  |  | 1.81 |  |  |  | 2.54 |  | 140 | 43.87 |  |  | 142 |  | 41 |  |  |  |  | 12.4
2023-02-04 | 20:10 | B | 3B04 | Cylinder Block _ CMA |  | 23.03 | 35 |  |  |  | 1.75 |  |  |  | 2.56 |  | 130 | 51.17 |  |  | 142 |  | 42 |  |  |  |  | 12.5
2023-02-04 | 21:40 | B | 3B04B | Disk FR Brake _ YHB | 8.67 | 22.44 | 34 |  |  |  | 1.7 | 64.32 | 1.83 | 2.67 | 2.51 |  | 140 | 54.05 |  |  | 142 |  | 40 |  | 10.5 |  | 2.26 | 11.3
2023-02-04 | 23:20 | C | 3B04B | Disk FR Brake _ YHB |  | 21.56 | 35 |  |  |  | 1.74 |  |  |  | 2.56 |  | 140 | 52.08 |  |  | 142 |  | 42 |  |  |  |  | 10.8
2023-02-04 | 01:15 | C | 04B23A | Brake Disc, (Cav 7,8,9,10)Alto |  | 20.51 | 37 |  |  |  | 1.86 |  |  |  | 2.59 |  | 140 | 54.57 |  |  | 142 |  | 43 |  |  |  |  | 11.2
2023-02-04 | 03:05 | C | 3B04B | Disk FR Brake - Model L YAD / YBA |  | 19.56 | 36 |  |  |  | 1.64 |  |  |  | 2.58 |  | 140 | 55.83 |  |  | 142 |  | 42 |  |  |  |  | 10.4
2023-02-04 | 05:00 | C | 3B04A | Disk FR Brake - YJC | 8.62 | 19 | 37 |  |  |  | 1.6 | 64.35 | 1.88 | 2.63 | 2.59 |  | 140 | 57.21 |  |  | 142 |  | 42 |  | 10.5 |  | 2.24 | 11.6
2023-02-06 | 12:15 | A | 3B06A | Cylinder Block _ CMA |  | 25.67 | 39 |  |  |  | 1.67 |  |  |  | 2.58 |  | 130 | 46.7 |  |  | 142 |  | 40 |  |  |  |  | 13.2
2023-02-06 | 13:50 | A | 2B06B | Cylinder Block _ CMA | 8.71 | 27.27 | 36 |  |  |  | 1.82 | 64.57 | 1.86 | 2.66 | 2.56 |  | 140 | 46.28 |  |  | 142 |  | 42 |  | 10.57 |  | 2.26 | 10.9
2023-02-06 | 14:35 | B | 3B06B | Cylinder Block _ CMA |  | 28.6 | 35 |  |  |  | 1.62 |  |  |  | 2.56 |  | 130 | 45.34 |  |  | 142 |  | 42 |  |  |  |  | 12
2023-02-06 | 16:25 | B | 3B06A | Cylinder Block _ BMG |  | 29.86 | 36 |  |  |  | 1.68 |  |  |  | 2.57 |  | 130 | 42.57 |  |  | 142 |  | 41 |  |  |  |  | 14.8
2023-02-06 | 18:15 | B | B06 | Cylinder Block _ CMA |  | 27.79 | 36 |  |  |  | 1.7 |  |  |  | 2.58 |  | 130 | 48.89 |  |  | 142 |  | 42 |  |  |  |  | 13.6
2023-02-06 | 20:05 | B | 3B06C | Disk FR Brake _ YHB |  | 26.62 | 35 |  |  |  | 1.77 |  |  |  | 2.56 |  | 130 | 53.73 |  |  | 142 |  | 41 |  |  |  |  | 13.8
2023-02-06 | 21:35 | B | 3B06A | Drum RR Brake _Y9T | 8.64 | 26.23 | 36 |  |  |  | 1.64 | 64.4 | 1.88 | 2.62 | 2.56 |  | 130 | 55.49 |  |  | 142 |  | 42 |  | 10.52 |  | 2.25 | 12.8
2023-02-06 | 23:30 | C | 3B06A | Drum RR Brake - YRA |  | 25.39 | 35 |  |  |  | 1.75 |  |  |  | 2.58 |  | 130 | 56.27 |  |  | 142 |  | 43 |  |  |  |  | 15.2
2023-02-06 | 01:26 | C | 3B06A | Disk FR Brake _Vent -Y9T_Domestic |  | 23.98 | 36 |  |  |  | 1.78 |  |  |  | 2.56 |  | 130 | 59.62 |  |  | 142 |  | 42 |  |  |  |  | 14.8
2023-02-06 | 03:05 | C | 3B06B | Disk FR Brake - YJC |  | 22.23 | 35 |  |  |  | 1.7 |  |  |  | 2.55 |  | 130 | 64.04 |  |  | 142 |  | 43 |  |  |  |  | 13.4
2023-02-06 | 05:00 | C | 3B06A | Disk FR Brake - Model L YAD / YBA | 8.69 | 21.1 | 36 |  |  |  | 1.73 | 64.6 | 1.86 | 2.65 | 2.6 |  | 130 | 63.98 |  |  | 142 |  | 42 |  | 10.55 |  | 2.28 | 11.9
2023-02-07 | 06:30 | A | 3B07A | Disk FR Brake - Model L YAD / YBA |  | 19.86 | 34 |  |  |  | 1.84 |  |  |  | 2.58 |  | 130 | 66.25 |  |  | 142 |  | 42 |  |  |  |  | 10
2023-02-07 | 08:20 | A | 3B07A | Drum RR Brake - YRA |  | 19.63 | 36 |  |  |  | 1.65 |  |  |  | 2.56 |  | 130 | 69 |  |  | 142 |  | 41 |  |  |  |  | 14.2
2023-02-07 |  | A | 3B07A | Disk FR Brake - YJC |  |  | 34 |  |  |  | 1.77 |  |  |  | 2.6 |  | 140 |  |  |  | 142 |  | 43 |  |  |  |  | 12.4
2023-02-07 | 12:15 | A | 3B07A | Brake drum 14", Nissan set # 4 Cav. 7 & 8 | 8.71 | 23.52 | 35 |  |  |  | 1.65 | 64.53 | 1.82 | 2.66 | 2.55 |  | 140 | 54.49 |  |  | 142 |  | 43 |  | 10.53 |  | 2.25 | 13.1
2023-02-07 | 14:35 | B | 3B07A | Disc-FR-Brake 14" _Nissan (Cavity 7 & 8 ) |  | 25.26 | 36 |  |  |  | 1.76 |  |  |  | 2.57 |  | 140 | 37.96 |  |  | 142 |  | 42 |  |  |  |  | 12
2023-02-07 | 16:25 | B | 3B07A | Drum RR Brake _Y9T |  | 25.3 | 35 |  |  |  | 1.75 |  |  |  | 2.55 |  | 140 | 37.01 |  |  | 142 |  | 43 |  |  |  |  | 12.4
2023-02-07 | 18:20 | B | 3B07C | Drum RR Brake - YRA |  | 24.8 | 35 |  |  |  | 1.79 |  |  |  | 2.55 |  | 130 | 39.74 |  |  | 142 |  | 42 |  |  |  |  | 13
2023-02-07 | 20:10 | B | 3B07A | Drum RR Brake _ 2UA |  | 23.42 | 35 |  |  |  | 1.76 |  |  |  | 2.56 |  | 130 | 43.54 |  |  | 142 |  | 41 |  |  |  |  | 14.4
2023-02-07 | 21:40 | B | 3B07A | Drum RR Brake - YRA | 8.63 | 22.81 | 36 |  |  |  | 1.7 | 64.45 | 1.85 | 2.66 | 2.57 |  | 130 | 44.78 |  |  | 142 |  | 43 |  | 10.48 |  | 2.24 | 14.2
2023-02-07 | 23:35 | C | 3B07A | Disk FR Brake _Vent -Y9T_Domestic |  | 19.95 | 35 |  |  |  | 1.73 |  |  |  | 2.56 |  | 130 | 51.27 |  |  | 142 |  | 42 |  |  |  |  | 14.4
2023-02-07 | 01:30 | C | 3B07B | Disk FR Brake - YJC |  | 20.31 | 36 |  |  |  | 1.6 |  |  |  | 2.58 |  | 140 | 49.56 |  |  | 142 |  | 42 |  |  |  |  | 11.2
2023-02-07 | 03:25 | C | 3B07A | Drum RR Brake _ XBA ABS |  | 19.06 | 36 |  |  |  | 1.63 |  |  |  | 2.6 |  | 140 | 49.87 |  |  | 142 |  | 42 |  |  |  |  | 11.8
2023-02-07 | 05:20 | C | 3B07A | Disk FR Brake _ YHB | 8.69 | 18.93 | 35 |  |  |  | 1.68 | 64.5 | 1.81 | 2.64 | 2.58 |  | 140 | 50.15 |  |  | 142 |  | 43 |  | 10.5 |  | 2.27 | 13.4
2023-02-08 | 06:20 | A | 3B07B | Disk FR Brake _ YHB |  | 18.45 | 35 |  |  |  | 1.69 |  |  |  | 2.56 |  | 140 | 50.08 |  |  | 142 |  | 41 |  |  |  |  | 12.8
2023-02-08 | 08:15 | A | 3B08A | Cylinder Block _ CMA |  | 18.69 | 35 |  |  |  | 1.61 |  |  |  | 2.55 |  | 140 | 50.74 |  |  | 142 |  | 42 |  |  |  |  | 11.4
2023-02-08 | 10:15 | A | 3B08A | Brake Disc, (Cav 7,8,9,10)Alto |  | 22.08 | 36 |  |  |  | 1.76 |  |  |  | 2.58 |  | 140 | 51.4 |  |  | 142 |  | 43 |  |  |  |  | 10.4
2023-02-08 | 12:15 | A | 3B12A | Brake Disc, (Cav 7,8,9,10)Alto | 8.68 | 23.89 | 35 |  |  |  | 1.81 | 64.46 | 1.8 | 2.64 | 2.6 |  | 140 | 39.85 |  |  | 142 |  | 42 |  | 10.48 |  | 2.26 | 10.8
2023-02-08 | 19:45 | B | 3B08A | Drum Rear Brake _ Jazz (2CT) _ Cav. 3 & 4 |  | 22.79 | 35 |  |  |  | 1.7 |  |  |  | 2.58 |  | 140 | 44.97 |  |  | 142 |  | 42 |  |  |  |  | 12.2
2023-02-08 | 20:25 | B | 3B08A | Drum Rear Brake _ Jazz (2CT) _ Cav. 3 & 4 | 8.67 | 22.42 | 37 |  |  |  | 1.62 | 64.45 | 1.8 | 2.63 | 2.56 |  | 140 | 45.01 |  |  | 142 |  | 41 |  | 10.47 |  | 2.26 | 10.6
2023-02-08 | 22:20 | C | 08B23E | Brake Disc, (Cav 7,8,9,10)Alto |  | 21.55 | 36 |  |  |  | 1.59 |  |  |  | 2.58 |  | 140 | 47.68 |  |  | 142 |  | 42 |  |  |  |  | 10.9
2023-02-08 | 00:15 | C | 3B08A | Drum RR Brake - YRA |  | 20.77 | 37 |  |  |  | 1.65 |  |  |  | 2.56 |  | 140 | 48.71 |  |  | 142 |  | 42 |  |  |  |  | 12.3
2023-02-08 | 02:10 | C | 3B08B | Drum RR Brake - YRA |  | 19.29 | 36 |  |  |  | 1.68 |  |  |  | 2.6 |  | 140 | 53.63 |  |  | 142 |  | 43 |  |  |  |  | 11.8
2023-02-08 | 04:05 | C | 3B08A | Disc,FR Brake (Cav 5&6 3&4)_ EFC | 8.69 | 18.63 | 36 |  |  |  | 1.63 | 64.52 | 1.81 | 2.67 | 2.58 |  | 140 | 56.43 |  |  | 142 |  | 42 |  | 10.5 |  | 2.28 | 10.4
2023-02-09 | 06:30 | A | 3B09A | Disk FR Brake - Model L YAD / YBA |  | 18.72 | 37 |  |  |  | 1.71 |  |  |  | 2.6 |  | 140 | 57.55 |  |  | 142 |  | 41 |  |  |  |  | 14
2023-02-09 | 10:10 | A | 3B09B | Disk FR Brake - Model L YAD / YBA |  | 23.34 | 36 |  |  |  | 1.81 |  |  |  | 2.6 |  | 140 | 44.09 |  |  | 142 |  | 43 |  |  |  |  | 12.1
2023-02-09 | 12:16 | A | 3b09A | Disc-FR-Brake 14" _Nissan (Cavity 7 & 8 ) | 8.62 | 27.43 | 34 |  |  |  | 1.57 | 64.23 | 1.78 | 2.57 | 2.56 |  | 140 | 35.46 |  |  | 142 |  | 42 |  | 10.4 |  | 2.24 | 13.6
2023-02-09 | 14:16 | B | 3B09A | Cylinder Block _ BMG |  | 29.71 | 34 |  |  |  | 1.63 |  |  |  | 2.52 |  | 130 | 33.09 |  |  | 142 |  | 41 |  |  |  |  | 10.4
2023-02-09 | 16:15 | B | 3B09A | Disk FR Brake - YJC |  | 30.95 | 37 |  |  |  | 1.75 |  |  |  | 2.57 |  | 140 | 32.93 |  |  | 142 |  | 43 |  |  |  |  | 10.4
2023-02-09 | 18:10 | B | 3B09C | Disk FR Brake - YJC |  | 28.86 | 37 |  |  |  | 1.77 |  |  |  | 2.58 |  | 140 | 41.92 |  |  | 142 |  | 42 |  |  |  |  | 12.6
2023-02-09 | 20:05 | B | 3B09A | Disk FR Brake _ YHB |  | 27 | 35 |  |  |  | 1.8 |  |  |  | 2.56 |  | 130 | 46.85 |  |  | 142 |  | 41 |  |  |  |  | 12.4
2023-02-09 | 21:30 | B | 3B09B | Cylinder Block _ BMG | 8.6 | 26.89 | 36 |  |  |  | 1.71 | 64.15 | 1.8 | 2.6 | 2.57 |  | 130 | 47.31 |  |  | 142 |  | 42 |  | 10.4 |  | 2.25 | 12
2023-02-09 | 23:25 | C | 3B09A | Drum Rear Brake _ Jazz (2CT) _ Cav. 3 & 4 |  | 25.96 | 35 |  |  |  | 1.69 |  |  |  | 2.58 |  | 130 | 50 |  |  | 142 |  | 42 |  |  |  |  | 11.6
2023-02-09 | 01:20 | C | 3B09A | Drum RR Brake _ 2UA |  | 24.92 | 36 |  |  |  | 1.65 |  |  |  | 2.56 |  | 140 | 52.4 |  |  | 142 |  | 43 |  |  |  |  | 11.4
2023-02-09 | 03:10 | C | 3B09A | Cylinder Block _ BMG |  |  | 35 |  |  |  | 1.63 |  |  |  | 2.6 |  | 130 |  |  |  | 142 |  | 42 |  |  |  |  | 12.7
2023-02-09 | 05:00 | C | 3B09D | Drum RR Brake _ 2UA | 8.65 |  | 35 |  |  |  | 1.7 | 64.28 | 1.83 | 2.64 | 2.58 |  | 130 |  |  |  | 142 |  | 43 |  | 10.48 |  | 2.27 | 11.9
2023-02-10 | 06:30 | A | 3B10A | Disk FR Brake, _Jazz (2CT)_Cav. 3 & 4 |  |  | 35 |  |  |  | 1.81 |  |  |  | 2.57 |  | 130 | [5 empty] | 41 |  |  |  |  | 14.3
2023-02-10 | 08:28 | A | 3B10A | Drum RR Brake - YRA |  |  | 36 |  |  |  | 1.66 |  |  |  | 2.58 |  | 140 |  |  |  | 142 |  | 43 |  |  |  |  | 12.8
2023-02-10 | 10:25 | A | 3B10A | Drum RR Brake - YRA |  |  | 34 |  |  |  | 1.74 |  |  |  | 2.55 |  | 140 |  |  |  | 142 |  | 42 |  |  |  |  | 10.7
2023-02-10 | 12:21 | A | 3B10B | Drum RR Brake - YRA | 8.62 |  | 36 |  |  |  | 1.67 | 64.2 | 1.8 | 2.56 | 2.58 |  | 140 |  |  |  | 142 |  | 43 |  | 10.42 |  | 2.27 | 10.8
2023-02-10 | 14:15 | A | 3B0A | Disk FR Brake, _Jazz (2CT)_Cav. 3 & 4 |  |  | 36 |  |  |  | 1.78 |  | 1.8 |  | 2.6 |  | 130 |  |  |  | 142 |  | 42 |  |  |  |  | 13.3
2023-02-10 | 16:15 | B | 3B10A | Disc-FR-Brake 14" _Nissan (Cavity 7 & 8 ) |  |  | 34 |  |  |  | 1.67 |  |  |  | 2.57 |  | 140 |  |  |  | 142 |  | 42 |  |  |  |  | 11.6
2023-02-10 | 18:10 | B | 3B10A | Disk FR Brake _Vent -Y9T_Domestic |  |  | 36 |  |  |  | 1.7 |  |  |  | 2.56 |  | 130 |  |  |  | 142 |  | 41 |  |  |  |  | 11.4
2023-02-10 | 20:02 | B | 3B10B | Disk FR Brake - YJC |  |  | 35 |  |  |  | 1.75 |  |  |  | 2.55 |  | 130 |  |  |  | 142 |  | 42 |  |  |  |  | 13.6
2023-02-10 | 21:40 | B | 3B10C | Disk FR Brake - YJC | 8.6 |  | 36 |  |  |  | 1.71 | 64.25 | 1.8 | 2.61 | 2.56 |  | 130 |  |  |  | 142 |  | 42 |  | 10.4 |  | 2.25 | 12.8
2023-02-10 | 23:36 | C | 3B10A | Disk FR Brake, _Jazz (2CT)_Cav. 3 & 4 |  |  | 37 |  |  |  | 1.69 |  |  |  | 2.58 |  | 130 |  |  |  | 142 |  | 41 |  |  |  |  | 10.6
2023-02-10 | 01:30 | C | 3B10D | Drum RR Brake - YRA |  |  | 36 |  |  |  | 1.75 |  |  |  | 2.59 |  | 140 |  |  |  | 142 |  | 43 |  |  |  |  | 12.4
2023-02-10 | 03:20 | C | 3B10B | Disk FR Brake - Model L YAD / YBA |  |  | 36 |  |  |  | 1.68 |  |  |  | 2.6 |  | 140 |  |  |  | 142 |  | 43 |  |  |  |  | 14.4
2023-02-10 | 05:05 | C | 3B10C | Disk FR Brake - YJC | 8.66 |  | 35 |  |  |  | 1.71 | 64.3 | 1.82 | 2.59 | 2.56 |  | 140 |  |  |  | 142 |  | 42 |  | 10.48 |  | 2.28 | 12.2
2023-02-11 | 06:30 | A | 3B11A | Brake drum 14", Nissan set # 4 Cav. 7 & 8 |  |  | 35 |  |  |  | 1.73 |  |  |  | 2.58 |  | 140 |  |  |  | 142 |  | 40 |  |  |  |  | 12.7
2023-02-11 | 08:28 | A | 3B11A | Brake drum 14", Nissan set # 4 Cav. 7 & 8 |  |  | 36 |  |  |  | 1.63 |  |  |  | 2.6 |  | 140 |  |  |  | 142 |  | 43 |  |  |  |  | 10.6
2023-02-11 | 10:24 | A | 3B11A | Cylinder Block _ CMA |  | 23.82 | 35 |  |  |  | 1.6 |  |  |  | 2.6 |  | 140 | 60.22 |  |  | 142 |  | 43 |  |  |  |  | 10.4
2023-02-11 | 12:20 | A | 3B11B | Cylinder Block _ CMA | 8.64 | 27.33 | 37 |  |  |  | 1.73 | 64.14 | 1.77 | 2.58 | 2.62 |  | 140 | 52.35 |  |  | 142 |  | 44 |  | 10.41 |  | 2.25 | 11.6
2023-02-11 | 15:20 | B | 3B11B | Cylinder Block _ CMA |  | 28.86 | 34 |  |  |  | 1.78 |  |  |  | 2.55 |  | 140 | 37.7 |  |  | 142 |  | 42 |  |  |  |  | 10.4
2023-02-11 | 16:15 | B | 3B11A | Cylinder Block _ BMG |  | 28.24 | 34 |  |  |  | 1.68 |  |  |  | 2.54 |  | 130 | 40.5 |  |  | 142 |  | 43 |  |  |  |  | 11.6
2023-02-11 | 18:10 | B | 3B11A | Disk FR Brake, _Jazz (2CT)_Cav. 3 & 4 |  | 27.28 | 35 |  |  |  | 1.79 |  |  |  | 2.56 |  | 130 | 48.5 |  |  | 142 |  | 42 |  |  |  |  | 12
2023-02-11 | 20:05 | B | 3B11A | Disk FR Brake - Model L YAD / YBA |  | 25.25 | 35 |  |  |  | 1.76 |  |  |  | 2.55 |  | 130 | 54.78 |  |  | 142 |  | 43 |  |  |  |  | 14.2
2023-02-11 | 21:40 | B | 3B11A | Disk FR Brake _Vent -Y9T_Domestic | 8.6 | 24.78 | 36 |  |  |  | 1.72 | 64.15 | 1.8 | 2.6 | 2.56 |  | 130 | 58.21 |  |  | 142 |  | 43 |  | 10.4 |  | 2.24 | 13.4
2023-02-11 | 23:35 | C | 3B11A | Disk FR Brake - YJC |  | 22.82 | 35 |  |  |  | 1.73 |  |  |  | 2.56 |  | 130 | 60.38 |  |  | 142 |  | 42 |  |  |  |  | 14.5
2023-02-11 | 01:30 | C | 23BKA | Brake Disc _Cav 7:&8: (Model K) |  | 22.08 | 34 |  |  |  | 1.67 |  |  |  | 2.58 |  | 130 | 55.81 |  |  | 142 |  | 43 |  |  |  |  | 15.7
2023-02-11 | 03:25 | C | 3B11A | Drum RR Brake _Y9T |  | 20.63 | 35 |  |  |  | 1.68 |  |  |  | 2.6 |  | 130 | 53.74 |  |  | 142 |  | 42 |  |  |  |  | 12
2023-02-11 | 05:05 | C | 3B11B | Drum RR Brake - YRA | 8.69 | 18.43 | 36 |  |  |  | 1.72 | 64.2 | 1.8 | 2.64 | 2.58 |  | 140 | 57.9 |  |  | 142 |  | 43 |  | 10.49 |  | 2.27 | 13.6
2023-02-13 | 11:45 | A | 3B13A | Cylinder Block _ BMG |  | 17.65 | 45 |  |  |  | 1.6 |  |  |  | 2.66 |  | 120 | 33.6 |  |  | 142 |  | 35 |  |  |  |  | 11.6
2023-02-13 | 13:40 | A | 3B13B | Cylinder Block _ BMG | 8.6 | 21.12 | 38 |  |  |  | 1.59 | 64.2 | 1.8 | 2.6 | 2.6 |  | 140 | 27.79 |  |  | 142 |  | 40 |  | 10.4 |  | 2.27 | 12.8
2023-02-13 | 15:05 | B | 3B13A | Disc-FR-Brake 14" _Nissan (Cavity 7 & 8 ) |  | 23.36 | 36 |  |  |  | 1.63 |  |  |  | 2.58 |  | 140 | 26.82 |  |  | 142 |  | 42 |  |  |  |  | 12.6
2023-02-13 | 16:18 | B | 3B13A | Disk FR Brake - YJC |  | 23.85 | 36 |  |  |  | 1.62 |  |  |  | 2.57 |  | 140 | 26.5 |  |  | 142 |  | 42 |  |  |  |  | 12.6
2023-02-13 | 18:26 | B | 3B13C | Disk FR Brake - YJC |  | 23.12 | 37 |  |  |  | 1.75 |  |  |  | 2.58 |  | 130 | 33.21 |  |  | 142 |  | 41 |  |  |  |  | 11.3
2023-02-13 | 20:20 | B | 3B13A | Drum RR Brake - YRA | 8.65 | 21.52 | 36 |  |  |  | 1.73 | 64.25 | 1.83 | 2.62 | 2.56 |  | 140 | 34.41 |  |  | 142 |  | 42 |  | 10.48 |  | 2.29 | 12
2023-02-13 | 22:15 | C | 3B13A | Drum Rear Brake _ Jazz (2CT) _ Cav. 3 & 4 |  | 19.74 | 37 |  |  |  | 1.69 |  |  |  | 2.59 |  | 140 | 39.42 |  |  | 142 |  | 42 |  |  |  |  | 11.6
2023-02-13 | 00:10 | C | 3B13A | HUB _Sigma |  | 18.11 | 36 |  |  |  | 1.65 |  |  |  | 2.57 |  | 140 | 39.85 |  |  | 142 |  | 44 |  |  |  |  | 14.2
2023-02-13 | 02:07 | C | 3B13A | Drum RR Brake _ XBA ABS |  | 17.28 | 36 |  |  |  | 1.63 |  |  |  | 2.57 |  | 140 | 41.11 |  |  | 142 |  | 42 |  |  |  |  | 12
2023-02-13 | 04:04 | C | 3B13A | Disk FR Brake _Vent -Y9T_Domestic |  | 16.95 | 37 |  |  |  | 1.71 |  |  |  | 2.58 |  | 140 | 41.16 |  |  | 142 |  | 42 |  |  |  |  | 12.4
2023-02-13 | 05:35 | C | 3B13E | Disk FR Brake - YJC | 8.61 | 16.87 | 36 |  |  |  | 1.67 | 64.2 | 1.8 | 2.62 | 2.58 |  | 140 | 41.08 |  |  | 142 |  | 43 |  | 10.41 |  | 2.24 | 12.8
2023-02-14 | 06:20 | A | 3B14A | Drum RR Brake _Y9T |  | 16.91 | 36 |  |  |  | 1.63 |  |  |  | 2.58 |  | 140 | 39.15 |  |  | 142 |  | 42 |  |  |  |  | 12.4
2023-02-14 | 08:20 | A | 3B14A | Drum RR Brake - YRA |  | 17.91 | 34 |  |  |  | 1.62 |  |  |  | 2.6 |  | 140 | 37.53 |  |  | 142 |  | 42 |  |  |  |  | 11.2
2023-02-14 | 10:16 | A | 3B14B | Drum RR Brake - YRA |  | 20.87 | 33 |  |  |  | 1.76 |  |  |  | 2.58 |  | 140 | 35.34 |  |  | 142 |  | 43 |  |  |  |  | 11.3
2023-02-14 | 12:15 | A | 3B14A | Disk FR Brake - Model L YAD / YBA | 8.6 | 23.73 | 34 |  |  |  | 1.73 | 64.01 | 1.76 | 2.64 | 2.6 |  | 140 | 31.48 |  |  | 142 |  | 42 |  | 10.36 |  | 2.28 | 12
2023-02-14 | 14:15 | B | 23BOA | Brake Disc _Cav 7:&8: (Model K) |  | 25.67 | 35 |  |  |  | 1.7 |  |  |  | 2.58 |  | 150 | 27.21 |  |  | 142 |  | 41 |  |  |  |  | 10.8
2023-02-14 | 16:12 | B | 3B14A | Disk FR Brake _ YHB |  | 25.4 | 35 |  |  |  | 1.74 |  |  |  | 2.56 |  | 140 | 27.88 |  |  | 142 |  | 42 |  |  |  |  | 11.6
2023-02-14 | 18:10 | B | 3B14A | Ring_Gotek |  | 25.24 | 36 |  |  |  | 1.72 |  |  |  | 2.6 |  | 140 | 35.48 |  |  | 142 |  | 41 |  |  |  |  | 13.6
2023-02-14 | 20:05 | B | 3B14A | Disk FR Brake _Vent -Y9T_Domestic | 8.65 | 24.43 | 35 |  |  |  | 1.68 | 64.07 | 1.8 | 2.69 | 2.58 |  | 140 | 38.17 |  |  | 142 |  | 42 |  | 10.45 |  | 2.29 | 12.4
2023-02-14 | 22:03 | C | 3B14A | Disk FR Brake - YJC |  | 22.7 | 36 |  |  |  | 1.71 |  |  |  | 2.58 |  | 140 | 37.08 |  |  | 142 |  | 42 |  |  |  |  | 12.8
2023-02-14 | 23:55 | C | 3B14B | Disk FR Brake - YJC |  | 22.08 | 35 |  |  |  | 1.65 |  |  |  | 2.57 |  | 140 | 38.56 |  |  | 142 |  | 41 |  |  |  |  | 10.9
2023-02-14 | 01:50 | C | 3B14C | Disk FR Brake - YJC |  | 20.66 | 35 |  |  |  | 1.61 |  |  |  | 2.56 |  | 140 | 43.72 |  |  | 142 |  | 42 |  |  |  |  | 11.6
2023-02-14 | 03:44 | C | 3B14C | Drum RR Brake - YRA |  | 19.9 | 36 |  |  |  | 1.64 |  |  |  | 2.57 |  | 140 | 46.48 |  |  | 142 |  | 43 |  |  |  |  | 12.4
2023-02-14 | 05:30 | C | 3B14D | Drum RR Brake - YRA | 8.62 | 19.35 | 35 |  |  |  | 1.6 | 64 | 1.82 | 2.61 | 2.56 |  | 140 | 47.53 |  |  | 142 |  | 42 |  | 10.44 |  | 2.25 | 12
2023-02-15 | 06:32 | A | 3B14 | Drum RR Brake - YRA |  | 18.86 | 35 |  |  |  | 1.6 |  |  |  | 2.57 |  | 140 | 48.85 |  |  | 142 |  | 41 |  |  |  |  | 12.6
2023-02-15 | 08:25 | A | 3B15A | Drum RR Brake - YRA |  | 19.62 | 34 |  |  |  | 1.73 |  |  |  | 2.56 |  | 140 | 46.44 |  |  | 142 |  | 42 |  |  |  |  | 12
2023-02-15 | 10:19 | A | 3B15A | Cylinder Block _ CMA |  | 22.99 | 36 |  |  |  | 1.8 |  |  |  | 2.6 |  | 140 | 42.69 |  |  |  |  | 41 |  |  |  |  | 11.8
2023-02-15 | 12:15 | A | 3B15A | Cylinder Block _ BMG | 8.62 | 25.24 | 35 |  |  |  | 1.68 | 64.06 | 1.77 | 2.62 | 2.56 |  | 150 | 38.07 |  |  | 142 |  | 40 |  | 10.39 |  | 2.26 | 11.6
2023-02-15 | 14:13 | B | 3B15A | Disk FR Brake_Vent - YRA |  | 27.03 | 34 |  |  |  | 1.7 |  |  |  | 2.58 |  | 140 | 32.57 |  |  | 142 |  | 42 |  |  |  |  | 10.8
2023-02-15 | 16:12 | B | 3B15A | Disk FR Brake _Vent -Y9T_Domestic |  | 27.97 | 35 |  |  |  | 1.71 |  |  |  | 2.56 |  | 140 | 34.12 |  |  | 142 |  | 43 |  |  |  |  | 12.8
2023-02-15 | 18:10 | B | 3B15A | Disk FR Brake - YJC |  | 27.72 | 35 |  |  |  | 1.65 |  |  |  | 2.6 |  | 140 | 39.69 |  |  | 142 |  | 43 |  |  |  |  | 12
2023-02-15 | 20:05 | B | 3B15B | Disk FR Brake - YJC | 8.61 | 26.25 | 36 |  |  |  | 1.8 | 64.05 | 1.77 | 2.61 | 2.57 |  | 140 | 42.11 |  |  | 142 |  | 42 |  | 10.38 |  | 2.27 | 12.9
2023-02-15 | 22:03 | C | 3B15A | Disk FR Brake - Model L YAD / YBA |  | 24.22 | 36 |  |  |  | 1.79 |  |  |  | 2.58 |  | 140 | 45.65 |  |  | 142 |  | 43 |  |  |  |  | 12.1
2023-02-15 | 00:00 | C | 23BOA | Brake Disc _Cav 7:&8: (Model K) |  | 22.92 | 35 |  |  |  | 1.61 |  |  |  | 2.56 |  | 140 | 48.6 |  |  | 142 |  | 43 |  |  |  |  | 11.2
2023-02-15 | 01:50 | C | 3B15B | Disk FR Brake - Model L YAD / YBA |  | 22.08 | 36 |  |  |  | 1.6 |  |  |  | 2.56 |  | 140 | 51.1 |  |  | 142 |  | 43 |  |  |  |  | 11.9
2023-02-15 | 03:45 | C | 3B15A | Brake drum 14", Nissan set # 4 Cav. 7 & 8 |  | 21.06 | 35 |  |  |  | 1.75 |  |  |  | 2.55 |  | 140 | 51.87 |  |  | 142 |  | 42 |  |  |  |  | 12.4
2023-02-15 | 05:30 | C | 3B15C | Drum RR Brake - YRA | 8.6 | 20.18 | 36 |  |  |  | 1.67 | 64 | 1.82 | 2.65 | 2.56 |  | 140 | 54.51 |  |  | 142 |  | 43 |  | 10.42 |  | 2.25 | 12.2
2023-02-16 | 06:35 | A | 3B16A | Drum RR Brake - YRA |  | 19.85 | 35 |  |  |  | 1.69 |  |  |  | 2.58 |  | 140 | 54.35 |  |  | 142 |  | 40 |  |  |  |  | 12.2
2023-02-16 | 08:18 | A | 3B16A | Disk FR Brake - Model L YAD / YBA |  | 20.53 | 34 |  |  |  | 1.64 |  |  |  | 2.56 |  | 140 | 53.44 |  |  | 142 |  | 42 |  |  |  |  | 12.8
2023-02-16 | 10:16 | A | 3B16A | Ring_Gotek |  | 24.19 | 34 |  |  |  | 1.57 |  |  |  | 2.6 |  | 140 | 52.35 |  |  | 142 |  | 41 |  |  |  |  | 12.4
2023-02-16 | 12:13 | A | 3B16A | HUB _Sigma | 8.64 | 27.1 | 33 |  |  |  | 1.78 | 64.1 | 1.76 | 2.6 | 2.58 |  | 140 | 48.64 |  |  | 142 |  | 42 |  | 10.4 |  | 2.28 | 10
2023-02-16 | 14:20 | B | 3B16A | Disk FR Brake _Vent -Y9T_Domestic |  | 28.84 | 34 |  |  |  | 1.71 |  |  |  | 2.58 |  | 140 | 45.35 |  |  | 142 |  | 43 |  |  |  |  | 10.6
2023-02-16 | 16:15 | B | 3B16A | Disk FR Brake - YJC |  | 29.97 | 35 |  |  |  | 1.74 |  |  |  | 2.56 |  | 150 | 43.02 |  |  | 142 |  | 42 |  |  |  |  | 10.4
2023-02-16 | 17:25 | B | 3B16B | Disk FR Brake - YJC |  | 29.57 | 34 |  |  |  | 1.7 |  |  |  | 2.6 |  | 140 | 45.53 |  |  | 142 |  | 43 |  |  |  |  | 11.5
2023-02-16 | 19:26 | B | 3B16B | Drum RR Brake - YRA |  | 27.91 | 34 |  |  |  | 1.74 |  |  |  | 2.57 |  | 140 | 49.65 |  |  | 142 |  | 42 |  |  |  |  | 12.4
2023-02-16 | 21:15 | B | 3B16A | Drum RR Brake _ 2UA | 8.63 | 26.06 | 35 |  |  |  | 1.69 | 64.09 | 1.76 | 2.59 | 2.55 |  | 140 | 55.89 |  |  | 142 |  | 42 |  | 10.39 |  | 2.27 | 14.2
2023-02-16 | 22:50 | C | 3B16B | Drum RR Brake _ 2UA |  | 24.17 | 35 |  |  |  | 1.66 |  |  |  | 2.56 |  | 140 | 59.59 |  |  | 142 |  | 42 |  |  |  |  | 14.3
2023-02-16 | 00:15 | C | 16B23A | Drum RR Brake _ XBA ABS |  | 22.98 | 36 |  |  |  | 1.63 |  |  |  | 2.57 |  | 140 | 63.09 |  |  | 142 |  | 42 |  |  |  |  | 15.1
2023-02-16 | 02:40 | C | 16B23B | Drum RR Brake _ 2UA |  | 22.07 | 35 |  |  |  | 1.6 |  |  |  | 2.55 |  | 140 | 66.38 |  |  | 142 |  | 43 |  |  |  |  | 14
2023-02-16 | 04:20 | C | 3B16A | Drum RR Brake _ XBA ABS | 8.58 | 21.24 | 35 |  |  |  | 1.57 | 64 | 1.85 | 2.57 | 2.55 |  | 140 | 67.7 |  |  | 142 |  | 42 |  | 10.43 |  | 2.25 | 13.1
2023-02-17 | 06:35 | A | 3B17A | Disk FR Brake - Model L YAD / YBA |  | 20.61 | 35 |  |  |  | 1.63 |  |  |  | 2.58 |  | 140 | 67.77 |  |  | 142 |  | 41 |  |  |  |  | 11
2023-02-17 | 08:20 | A | 3B17A | Disk FR Brake - YJC |  | 21.09 | 33 |  |  |  | 1.62 |  |  |  | 2.58 |  | 140 | 68.52 |  |  | 142 |  | 40 |  |  |  |  | 10.4
2023-02-17 | 10:15 | A | 3B17A | Disk FR Brake - YJC |  | 25.07 | 34 |  |  |  | 1.57 |  |  |  | 2.58 |  | 140 | 60.44 |  |  | 142 |  | 42 |  |  |  |  | 12
2023-02-17 | 12:10 | A | 3B17A | Drum RR Brake | 8.58 | 28.66 | 35 |  |  |  | 1.59 | 64.05 | 1.75 | 2.62 | 2.58 |  | 140 | 46.1 |  |  | 142 |  | 43 |  | 10.33 |  | 2.28 | 12
2023-02-17 | 14:07 | B | 3B17A | Brake drum 14", Nissan set # 4 Cav. 7 & 8 |  | 30.17 | 35 |  |  |  | 1.8 |  |  |  | 2.55 |  | 140 | 37.68 |  |  | 142 |  | 44 |  |  |  |  | 11.2
2023-02-17 | 16:00 | B | 3B17A | Disk FR Brake_Vent - YRA |  | 30.76 | 36 |  |  |  | 1.73 |  |  |  | 2.57 |  | 140 | 40.66 |  |  | 142 |  | 43 |  |  |  |  | 13.2
2023-02-17 | 17:50 | B | 3B17A | Drum RR Brake _Y9T |  | 29.94 | 36 |  |  |  | 1.82 |  |  |  | 2.58 |  | 140 | 46.71 |  |  | 142 |  | 42 |  |  |  |  | 12
2023-02-17 | 19:45 | B | 3B17B | Drum RR Brake - YRA |  | 28.07 | 35 |  |  |  | 1.74 |  |  |  | 2.56 |  | 140 | 50.64 |  |  | 142 |  | 43 |  |  |  |  | 12.8
2023-02-17 | 21:35 | B | 3B17A | Disk FR Brake _ YHB | 8.55 | 26.4 | 36 |  |  |  | 1.79 | 64.01 | 1.82 | 2.56 | 2.57 |  | 140 | 53.79 |  |  | 142 |  | 43 |  | 10.37 |  | 2.25 | 14
2023-02-17 | 23:30 | C | 3B17A | Cylinder Block _ CMA |  | 24.89 | 37 |  |  |  | 1.75 |  |  |  | 2.58 |  | 140 | 54.93 |  |  | 142 |  | 42 |  |  |  |  | 12.6
2023-02-17 | 01:25 | C | 3B17A. | Cylinder Block _ CMA |  | 23.3 | 36 |  |  |  | 1.69 |  |  |  | 2.56 |  | 140 | 58.65 |  |  | 142 |  | 43 |  |  |  |  | 10.9
2023-02-17 | 03:20 | C | 3B17A | Disk FR Brake, _Jazz (2CT)_Cav. 3 & 4 |  | 22.51 | 35 |  |  |  | 1.64 |  |  |  | 2.6 |  | 140 | 60.15 |  |  | 142 |  | 42 |  |  |  |  | 12.8
2023-02-17 | 05:05 | C | 3B17A | Disk FR Brake _Vent -Y9T_Domestic | 8.59 | 20.58 | 35 |  |  |  | 1.58 | 64.1 | 1.8 | 2.6 | 2.58 |  | 140 | 66.81 |  |  | 142 |  | 43 |  | 10.39 |  | 2.29 | 11.2
2023-02-18 | 06:30 | A | 3B18A | Disk FR Brake - YJC |  | 19.76 | 35 |  |  |  | 1.57 |  |  |  | 2.58 |  | 140 | 69.05 |  |  | 142 |  | 42 |  |  |  |  | 10.1
2023-02-18 | 08:20 | A | 3B18A | Disk FR Brake _ YHB |  | 20.1 | 37 |  |  |  | 1.62 |  |  |  | 2.62 |  | 150 | 69.11 |  |  | 142 |  | 44 |  |  |  |  | 11.6
2023-02-18 | 10:10 | A | 3B18A | Disk FR Brake - Model L YAD / YBA |  | 22.83 | 35 |  |  |  | 1.77 |  |  |  | 2.58 |  | 140 | 66.61 |  |  | 142 |  | 43 |  |  |  |  | 11
2023-02-18 | 12:12 | A | 3B18A | Ring_Gotek | 8.58 | 27.37 | 34 |  |  |  | 1.61 | 63.98 | 1.72 | 2.57 | 2.58 |  | 140 | 53.68 |  |  | 142 |  | 42 |  | 10.3 |  | 2.28 | 11.6
2023-02-18 | 14:11 | B | 3B18A | Disk FR Brake_Vent - YRA |  | 29.23 | 35 |  |  |  | 1.67 |  |  |  | 2.55 |  | 150 | 39.1 |  |  | 142 |  | 44 |  |  |  |  | 10.3
2023-02-18 | 16:07 | B | 3B18A | Brake drum 14", Nissan set # 4 Cav. 7 & 8 |  | 30.05 | 34 |  |  |  | 1.69 |  |  |  | 2.55 |  | 140 | 40.75 |  |  | 142 |  | 43 |  |  |  |  | 13.6
2023-02-18 | 18:00 | B | 3A18A | Brake drum 14", Nissan set # 4 Cav. 7 & 8 |  | 28.1 | 35 |  |  |  | 1.68 |  |  |  | 2.56 |  | 140 | 49.16 |  |  | 142 |  | 43 |  |  |  |  | 14.6
2023-02-18 | 19:50 | B | 3B18A | Drum RR Brake - YRA |  | 27.15 | 35 |  |  |  | 1.7 |  |  |  | 2.56 |  | 140 | 50.47 |  |  | 142 |  | 42 |  |  |  |  | 16
2023-02-18 | 21:40 | B | 3B18A | Drum RR Brake _ XBA ABS | 8.55 | 25.1 | 36 |  |  |  | 1.68 | 63.94 | 1.8 | 2.57 | 2.56 |  | 140 | 54.67 |  |  | 142 |  | 43 |  | 10.35 |  | 2.24 | 14.2
2023-02-18 | 23:30 | C | 3B18B | Disk FR Brake - Model L YAD / YBA |  | 23.11 | 36 |  |  |  | 1.65 |  |  |  | 2.58 |  | 140 | 57.77 |  |  | 142 |  | 42 |  |  |  |  | 11.2
2023-02-18 | 01:25 | C | 3B18A | Disk FR Brake _Vent -Y9T_Domestic |  | 21.92 | 35 |  |  |  | 1.69 |  |  |  | 2.56 |  | 140 | 60.27 |  |  | 142 |  | 43 |  |  |  |  | 14.9
2023-02-18 | 03:20 | C | 3B18C | Disk FR Brake - YJC |  | 20.87 | 35 |  |  |  | 1.63 |  |  |  | 2.6 |  | 140 | 61.7 |  |  | 142 |  | 43 |  |  |  |  | 13.6
2023-02-18 | 05:10 | C | 3B18A | Disk FR Brake - YJC | 8.6 | 19.8 | 36 |  |  |  | 1.57 | 63.95 | 1.79 | 2.59 | 2.58 |  | 140 | 64.66 |  |  | 142 |  | 42 |  | 10.39 |  | 2.27 | 12.4
2023-02-20 | 13:15 | B | 3B20A | Cylinder Block _ CMA |  |  | 36 |  |  |  | 1.74 |  |  |  | 2.58 |  | 140 |  |  |  | 142 |  | 39 |  |  |  |  | 15
2023-02-20 | 15:09 | B | 3B20A | Disk FR Brake _ YHB |  | 33.65 | 33 |  |  |  | 1.72 |  |  |  | 2.58 |  | 140 | 30.96 |  |  | 142 |  | 43 |  |  |  |  | 15.2
2023-02-20 | 17:00 | B | 3B20A | Disc-FR-Brake 14" _Nissan (Cavity 7 & 8 ) |  | 33.43 | 34 |  |  |  | 1.79 |  |  |  | 2.56 |  | 140 | 34.76 |  |  | 142 |  | 42 |  |  |  |  | 13.5
2023-02-20 | 18:55 | B | 3B20A | Disk FR Brake - YJC |  | 32.12 | 35 |  |  |  | 1.68 |  |  |  | 2.6 |  | 140 | 40.46 |  |  | 142 |  | 43 |  |  |  |  | 14.2
2023-02-20 | 20:50 | B | 3B20A | Disk FR Brake - Model L YAD / YBA | 8.62 | 29.99 | 35 |  |  |  | 1.71 | 63.95 | 1.8 | 2.62 | 2.58 |  | 140 | 41.96 |  |  | 142 |  | 42 |  | 10.42 |  | 2.28 | 12.8
2023-02-20 | 22:35 | C | 3B20A | Disk FR Brake, _Jazz (2CT)_Cav. 3 & 4 |  | 30.15 | 37 |  |  |  | 1.69 |  |  |  | 2.58 |  | 140 | 38.11 |  |  | 142 |  | 42 |  |  |  |  | 10.7
2023-02-20 | 00:30 | C | 3B20A | Disk FR Brake _Vent -Y9T_Domestic |  | 29.15 | 36 |  |  |  | 1.59 |  |  |  | 2.56 |  | 140 | 40.78 |  |  | 142 |  | 42 |  |  |  |  | 14.2
2023-02-20 | 02:23 | C | 3B20D | Disk FR Brake - YJC |  | 28.33 | 35 |  |  |  | 1.73 |  |  |  | 2.6 |  | 140 | 42.24 |  |  | 142 |  | 41 |  |  |  |  | 14
2023-02-20 | 04:20 | C | 3B20C | Disk FR Brake _ YHB | 8.61 | 27.82 | 37 |  |  |  | 1.67 | 63.96 | 1.79 | 2.6 | 2.57 |  | 140 | 37.66 |  |  | 142 |  | 43 |  | 10.4 |  | 2.27 | 11.5
2023-02-21 | 06:15 | A | 3B21A | Disc-FR-Brake 14" _Nissan (Cavity 7 & 8 ) |  | 25.31 | 35 |  |  |  | 1.58 |  |  |  | 2.55 |  | 140 | 38.33 |  |  | 142 |  | 44 |  |  |  |  | 11.6
2023-02-21 |  | A | 3B21A | Drum RR Brake _ 2UA |  |  | 34 |  |  |  | 1.67 |  |  |  | 2.54 |  | 140 |  |  |  | 142 |  | 42 |  |  |  |  | 10.8
2023-02-21 | 10:05 | A | 3B21A | Cylinder Block _ BMG |  | 27.04 | 34 |  |  |  | 1.73 |  |  |  | 2.54 |  | 150 | 43.5 |  |  |  |  | 42 |  |  |  |  | 12.8
2023-02-21 | 12:54 | A | 3B21A | Drum RR Brake - YRA | 8.6 | 29.46 | 34 |  |  |  | 1.73 | 64.05 | 1.8 | 2.63 | 2.54 |  | 140 | 46.87 |  |  | 142 |  | 42 |  | 10.4 |  | 2.26 | 13.6
2023-02-21 | 14:39 | B | 3B21B | Drum RR Brake - YRA |  | 31.65 | 33 |  |  |  | 1.77 |  |  |  | 2.56 |  | 140 | 44.71 |  |  | 142 |  | 43 |  |  |  |  | 13.8
2023-02-21 | 16:25 | B | 3B21A | Disk FR Brake, _Jazz (2CT)_Cav. 3 & 4 |  | 32.21 | 34 |  |  |  | 1.78 |  |  |  | 2.58 |  | 140 | 37.85 |  |  | 142 |  | 42 |  |  |  |  | 11.9
2023-02-21 | 18:20 | B | 3B21A | Disk FR Brake_Vent - YRA |  | 30.8 | 35 |  |  |  | 1.7 |  |  |  | 2.6 |  | 140 | 44.89 |  |  |  |  | 43 |  |  |  |  | 12
2023-02-21 | 20:15 | B | 3B21A | Disk FR Brake - Model L YAD / YBA | 8.65 | 29.14 | 35 |  |  |  | 1.82 | 64.1 | 1.8 | 2.65 | 2.56 |  | 140 | 52.29 |  |  | 142 |  | 43 |  | 10.45 |  | 2.28 | 12.8
2023-02-21 | 22:20 | C | 21B23A | Brake Disc, (Cav 7,8,9,10)Alto |  | 27.85 | 35 |  |  |  | 1.76 |  |  |  | 2.58 |  | 140 | 58.56 |  |  | 142 |  | 42 |  |  |  |  | 11.6
2023-02-21 | 00:18 | C | 3B21A | Ring_Gotek |  | 26.15 | 37 |  |  |  | 1.71 |  |  |  | 2.56 |  | 140 | 69.57 |  |  | 142 |  | 43 |  |  |  |  | 11.4
2023-02-21 | 02:10 | C | 3B21A | HUB _Sigma |  | 25.27 | 35 |  |  |  | 1.67 |  |  |  | 2.6 |  | 140 | 72.1 |  |  | 142 |  | 42 |  |  |  |  | 10.9
2023-02-21 | 04:07 | C | 3B21B | Disk FR Brake - YJC | 8.62 | 23.02 | 36 |  |  |  | 1.59 | 64.09 | 1.8 | 2.62 | 2.55 |  | 140 | 74.71 |  |  | 142 |  | 43 |  | 10.42 |  | 2.26 | 11.2
2023-02-22 | 06:25 | A | 3B22A | Disk FR Brake - Model L YAD / YBA |  | 21.72 | 34 |  |  |  | 1.66 |  |  |  | 2.55 |  | 140 | 76.9 |  |  | 142 |  | 42 |  |  |  |  | 10
2023-02-22 | 08:20 | A | 3B22A | Brake drum 14", Nissan set # 4 Cav. 7 & 8 |  | 22.29 | 34 |  |  |  | 1.71 |  |  |  | 2.56 |  | 140 | 77.75 |  |  | 142 |  | 42 |  |  |  |  | 12.8
2023-02-22 | 10:15 | A | 3B22A | Drum RR Brake - YRA |  |  | 33 |  |  |  | 1.8 |  |  |  | 2.54 |  | 140 |  |  |  | 142 |  | 41 |  |  |  |  | 10.4
2023-02-22 | 12:10 | A | 3B22A | Drum RR Brake - YRA | 8.66 | 26.19 | 33 |  |  |  | 1.81 | 64.1 | 1.76 | 2.65 | 2.55 |  | 140 | 64.61 |  |  | 142 |  | 41 |  | 10.42 |  | 2.25 | 11.2
2023-02-22 | 14:05 | B | 3B22A | Drum RR Brake - YRA |  | 27.94 | 34 |  |  |  | 1.62 |  |  |  | 2.55 |  | 150 | 54.75 |  |  | 142 |  | 42 |  |  |  |  | 12.4
2023-02-22 | 15:38 | B | 3B22A | Disc-FR-Brake 14" _Nissan (Cavity 7 & 8 ) |  | 28.89 | 35 |  |  |  | 1.79 |  |  |  | 2.56 |  | 140 | 39.56 |  |  | 142 |  | 42 |  |  |  |  | 12
2023-02-22 | 17:35 | B | 23BVA | Brake Disc _Cav 7:&8: (Model K) |  | 29.36 | 35 |  |  |  | 1.75 |  |  |  | 2.58 |  | 140 | 42.48 |  |  | 142 |  | 43 |  |  |  |  | 11.4
2023-02-22 | 19:20 | B | 3B22A | Disk FR Brake, _Jazz (2CT)_Cav. 3 & 4 |  | 27.12 | 36 |  |  |  | 1.71 |  |  |  | 2.56 |  | 140 | 49.65 |  |  | 142 |  | 42 |  |  |  |  | 13.2
2023-02-22 | 21:05 | B | 3B22A | Disk FR Brake _Vent _2VL | 8.69 | 25.17 | 35 |  |  |  | 1.69 | 64.18 | 1.76 | 2.67 | 2.58 |  | 140 | 54.43 |  |  | 142 |  | 42 |  | 10.45 |  | 2.27 | 12.8
2023-02-22 | 22:45 | C | 3B22A | DISC FR BRAKE - 2SJ |  | 23.95 | 37 |  |  |  | 1.6 |  |  |  | 2.58 |  | 140 | 56.99 |  |  | 142 |  | 41 |  |  |  |  | 11.2
2023-02-22 | 00:35 | C | 3B22A | Ring_Gotek |  | 23.64 | 36 |  |  |  | 1.7 |  |  |  | 2.56 |  | 140 | 57.82 |  |  | 142 |  | 43 |  |  |  |  | 14.8
2023-02-22 | 02:32 | C | 3B22C | Drum RR Brake - YRA |  | 21.68 | 34 |  |  |  | 1.79 |  |  |  | 2.6 |  | 140 | 64.43 |  |  | 142 |  | 42 |  |  |  |  | 12.1
2023-02-22 | 04:25 | C | 3B22D | Drum RR Brake - YRA | 8.65 | 20.78 | 35 |  |  |  | 1.83 | 64.15 | 1.75 | 2.64 | 2.57 |  | 140 | 67 |  |  | 142 |  | 42 |  | 10.4 |  | 2.26 | 11.7
2023-02-23 | 10:20 | A | 3B22A | Cylinder Block _ CMA |  | 24.11 | 34 |  |  |  | 1.81 |  |  |  | 2.54 |  | 140 | 47.41 |  |  | 142 |  | 42 |  |  |  |  | 10
2023-02-23 | 12:15 | A | 3B22B | Cylinder Block _ CMA | 8.62 | 26.23 | 35 |  |  |  | 1.6 | 64.02 | 1.75 | 2.57 | 2.55 |  | 150 | 29.42 |  |  | 142 |  | 41 |  | 10.37 |  | 2.25 | 10.8
2023-02-23 | 14:12 | B | 3B23A | Cylinder Block _ BMG |  | 28.53 | 33 |  |  |  | 1.61 |  |  |  | 2.58 |  | 140 | 28.22 |  |  | 142 |  | 42 |  |  |  |  | 12.4
2023-02-23 | 16:06 | B | 3B23C | Cylinder Block _ CMA |  | 29.6 | 35 |  |  |  | 1.73 |  |  |  | 2.55 |  | 140 | 29.69 |  |  | 142 |  | 42 |  |  |  |  | 13.6
2023-02-23 | 18:05 | B | 3B23A | Disc, Front Brake,YL8 |  | 28.04 | 36 |  |  |  | 1.65 |  |  |  | 2.58 |  | 140 | 35.92 |  |  | 142 |  | 43 |  |  |  |  | 11.8
2023-02-23 | 20:00 | B | 3B23A | Disk FR Brake, _Jazz (2CT)_Cav. 3 & 4 | 8.65 | 25.88 | 36 |  |  |  | 1.62 | 64.08 | 1.77 | 2.59 | 2.56 |  | 140 | 42.36 |  |  | 142 |  | 42 |  | 10.42 |  | 2.28 | 12.2
2023-02-23 | 22:10 | C | 3B23A | Disk FR Brake _Vent _2VL |  | 24.5 | 34 |  |  |  | 1.71 |  |  |  | 2.58 |  | 140 | 44.96 |  |  | 142 |  | 42 |  |  |  |  | 10.7
2023-02-23 | 00:08 | C | 3B23A | Drum RR Brake _ XBA ABS |  | 23.2 | 35 |  |  |  | 1.67 |  |  |  | 2.56 |  | 140 | 48.2 |  |  | 142 |  | 42 |  |  |  |  | 10.6
2023-02-23 | 02:00 | C | 3B23B | Disk FR Brake - YJC |  | 21.83 | 35 |  |  |  | 1.59 |  |  |  | 2.6 |  | 140 | 51.82 |  |  | 142 |  | 41 |  |  |  |  | 14.3
2023-02-23 | 03:55 | C | 3B23B | Disk FR Brake - Model L YAD / YBA | 8.61 | 20.55 | 36 |  |  |  | 1.63 | 64.09 | 1.75 | 2.58 | 2.55 |  | 140 | 55.28 |  |  | 142 |  | 41 |  | 10.36 |  | 2.26 | 10.5
2023-02-23 | 05:15 | C | 3B23B | Disk FR Brake - Model L YAD / YBA |  | 19.68 | 34 |  |  |  | 1.71 |  |  |  | 2.58 |  | 140 | 56.17 |  |  | 142 |  | 40 |  |  |  |  | 14
2023-02-23 | 06:26 | A | 3B23A | Disk FR Brake - YJC |  | 19.93 | 37 |  |  |  | 1.68 |  |  |  | 2.58 |  | 140 | 69.29 |  |  | 142 |  | 43 |  |  |  |  | 14.4
2023-02-23 | 08:22 | A | 3D23A | Disk FR Brake - Model L YAD / YBA |  | 20.48 | 33 |  |  |  | 1.68 |  |  |  | 2.58 |  | 140 | 68.4 |  |  | 142 |  | 41 |  |  |  |  | 11.8
2023-02-24 | 06:25 | A | 3B24A | Drum RR Brake _Y9T |  | 19.11 | 35 |  |  |  | 1.66 |  |  |  | 2.56 |  | 140 | 57.62 |  |  | 142 |  | 44 |  |  |  |  | 11.1
2023-02-24 | 08:25 | A | 3B24A | Drum RR Brake - YRA |  | 19.55 | 33 |  |  |  | 1.69 |  |  |  | 2.58 |  | 140 | 56.39 |  |  | 142 |  | 40 |  |  |  |  | 12.8
2023-02-24 | 10:10 | A | 3B24B | Drum RR Brake - YRA |  |  | 34 |  |  |  | 1.81 |  |  |  | 2.56 |  | 140 |  |  |  | 142 |  | 42 |  |  |  |  | 10.8
2023-02-24 | 12:09 | A | 3D24B | Drum RR Brake - YRA | 8.66 | 26.58 | 33 |  |  |  | 1.8 | 64.06 | 1.78 | 2.59 | 2.55 |  | 140 | 39.83 |  |  | 142 |  | 42 |  | 10.44 |  | 2.26 | 11.1
2023-02-24 | 13:10 | A | 33B24C | Drum RR Brake - YRA |  | 28.33 | 34 |  |  |  | 1.7 |  |  |  | 2.56 |  | 150 | 36.76 |  |  | 142 |  | 42 |  |  |  |  | 12.6
2023-02-24 | 14:32 | B | 3B24A | Disk FR Brake _Vent -Y9T_Domestic |  | 29.49 | 37 |  |  |  | 1.57 |  |  |  | 2.6 |  | 140 | 29.6 |  |  | 142 |  | 42 |  |  |  |  | 12.1
2023-02-24 | 16:28 | B | 3B24A | Disk FR Brake, _Jazz (2CT)_Cav. 3 & 4 |  | 30.41 | 36 |  |  |  | 1.65 |  |  |  | 2.58 |  | 140 | 30.96 |  |  | 142 |  | 41 |  |  |  |  | 11.8
2023-02-24 | 18:25 | B | 3B24A | Disk FR Brake - Model L YAD / YBA |  | 29.12 | 35 |  |  |  | 1.72 |  |  |  | 2.56 |  | 140 | 36.12 |  |  | 142 |  | 42 |  |  |  |  | 13.4
2023-02-24 | 20:20 | B | 3B24A | Disk FR Brake_Vent - YRA | 8.65 | 26.17 | 35 |  |  |  | 1.74 | 64.15 | 1.82 | 2.62 | 2.6 |  | 140 | 45.56 |  |  | 142 |  | 42 |  | 10.47 |  | 2.28 | 12.2
2023-02-24 | 22:10 | C | 23B23A | Brake Disc, (Cav 7,8,9,10)Alto |  | 25.21 | 35 |  |  |  | 1.68 |  |  |  | 2.58 |  | 140 | 44.86 |  |  | 142 |  | 43 |  |  |  |  | 10.9
2023-02-24 | 00:05 | C | 3B24B | Disk FR Brake - YJC |  | 23.86 | 34 |  |  |  | 1.59 |  |  |  | 2.56 |  | 140 | 48.12 |  |  | 142 |  | 42 |  |  |  |  | 13
2023-02-24 | 01:50 | C | 3B24C | Disk FR Brake - YJC |  | 22.79 | 37 |  |  |  | 1.71 |  |  |  | 2.6 |  | 140 | 51.16 |  |  | 142 |  | 42 |  |  |  |  | 11.7
2023-02-24 | 03:45 | C | 3B24A | Disk FR Brake _ YHB | 8.64 | 21.61 | 36 |  |  |  | 1.63 | 64.07 | 1.72 | 2.58 | 2.57 |  | 140 | 54.27 |  |  | 142 |  | 42 |  | 10.36 |  | 2.25 | 12.6
2023-02-24 | 05:20 | C | 3B24B | Disk FR Brake - Model L YAD / YBA |  | 20.61 | 34 |  |  |  | 1.79 |  |  |  | 2.6 |  | 140 | 58.74 |  |  | 142 |  | 40 |  |  |  |  | 10.9
2023-02-25 | 06:28 | A | 3D25A | Disk FR Brake _ YHB |  | 19.73 | 34 |  |  |  | 1.8 |  |  |  | 2.58 |  | 140 | 60.02 |  |  | 140 |  | 43 |  |  |  |  | 13.6
2023-02-25 | 08:20 | A | 3D25A | Cylinder Block _ BMG |  | 21.31 | 35 |  |  |  | 1.64 |  |  |  | 2.58 |  | 140 | 56.18 |  |  | 142 |  | 42 |  |  |  |  | 12.4
2023-02-25 | 10:15 | A | 3B25B | Cylinder Block _ BMG |  | 25.64 | 34 |  |  |  | 1.81 |  |  |  | 2.56 |  | 140 | 49.04 |  |  | 142 |  | 42 |  |  |  |  | 12.4
2023-02-25 | 12:15 | A | 3D25A | Drum RR Brake _Y9T | 8.6 | 28.23 | 33 |  |  |  | 1.58 | 64 | 1.76 | 2.57 | 2.55 |  | 140 | 39.4 |  |  | 142 |  | 43 |  | 10.36 |  | 2.25 | 14.4
2023-02-25 | 14:12 | B | 3B25A | Disk FR Brake_Vent - YRA |  | 30.93 | 33 |  |  |  | 1.66 |  |  |  | 2.58 |  | 140 | 32.47 |  |  | 142 |  | 43 |  |  |  |  | 12.8
2023-02-25 | 15:50 | B | 3B25A | Disk FR Brake_Vent - YRA |  | 31.34 | 36 |  |  |  | 1.74 |  |  |  | 2.56 |  | 140 | 30.76 |  |  | 142 |  | 43 |  |  |  |  | 12
2023-02-25 | 17:40 | B | 3B25A | Drum RR Brake _ 2UA |  | 30.15 | 34 |  |  |  | 1.79 |  |  |  | 2.6 |  | 140 | 38.43 |  |  | 142 |  | 42 |  |  |  |  | 11.8
2023-02-25 | 19:20 | B | 3B25A | Disk FR Brake _Vent -Y9T_Domestic |  | 28.66 | 35 |  |  |  | 1.69 |  |  |  | 2.58 |  | 140 | 42.27 |  |  |  |  | 43 |  |  |  |  | 12.6
2023-02-25 | 21:10 | B | 3B25A | Disk FR Brake - YJC | 8.64 | 25.65 | 34 |  |  |  | 1.6 | 64.1 | 1.78 | 2.6 | 2.58 |  | 140 | 53.12 |  |  | 142 |  | 43 |  | 10.42 |  | 2.26 | 13.2
2023-02-25 | 22:40 | C | 3B25B | Disk FR Brake - YJC |  | 24.56 | 37 |  |  |  | 1.73 |  |  |  | 2.58 |  | 140 | 54.48 |  |  | 142 |  | 42 |  |  |  |  | 12
2023-02-25 | 00:30 | C | 3B25A | Disk FR Brake - Model L YAD / YBA |  | 23.33 | 36 |  |  |  | 1.69 |  |  |  | 2.56 |  | 140 | 56.69 |  |  | 142 |  | 43 |  |  |  |  | 11.8
2023-02-25 | 02:25 | C | 3B25C | Drum RR Brake - YRA |  | 22.86 | 34 |  |  |  | 1.79 |  |  |  | 2.6 |  | 140 | 58.45 |  |  | 142 |  | 42 |  |  |  |  | 10.7
2023-02-25 | 04:15 | C | 3B25C | Disk FR Brake _ YHB | 8.62 | 22.51 | 35 |  |  |  | 1.67 | 64.05 | 1.76 | 2.58 | 2.55 |  | 140 | 60.5 |  |  | 142 |  | 43 |  | 10.38 |  | 2.25 | 11.2
2023-03-01 | 11:20 | A | 3C23A | Cylinder Block _ BMG |  | 23.88 | 34 |  |  |  | 1.65 |  |  |  | 2.55 |  | 140 | 47.53 |  |  | 142 |  | 36 |  |  |  |  | 10
2023-03-01 | 13:25 | A | 3C01A | Disk FR Brake - YJC | 8.6 | 28.13 | 36 |  |  |  | 1.66 | 64.02 | 1.75 | 2.6 | 2.55 |  | 140 | 38.82 |  |  | 142 |  | 40 |  | 10.35 |  | 2.25 | 10.8
2023-03-01 | 16:00 | B | 3C01A | Disk FR Brake, _Jazz (2CT)_Cav. 3 & 4 |  | 29.03 | 35 |  |  |  | 1.6 |  |  |  | 2.54 |  | 140 | 39.44 |  |  | 142 |  | 44 |  |  |  |  | 12.4
2023-03-01 | 17:50 | B | 3C01A | Cylinder Block _ BMG |  | 29.22 | 35 |  |  |  | 1.58 |  |  |  | 2.55 |  | 130 | 36.64 |  |  | 142 |  | 43 |  |  |  |  | 11.8
2023-03-01 | 19:40 | B | 3C01A | Drum RR Brake - YRA |  | 27.61 | 34 |  |  |  | 1.63 |  |  |  | 2.52 |  | 130 | 45.48 |  |  | 142 |  | 43 |  |  |  |  | 12.2
2023-03-01 | 21:30 | B | 3C01A | Brake drum 14", Nissan set # 4 Cav. 7 & 8 | 8.63 | 25.3 | 35 |  |  |  | 1.59 | 64.12 | 1.73 | 2.64 | 2.57 |  | 140 | 55.94 |  |  | 142 |  | 43 |  | 10.36 |  | 2.27 | 13.4
2023-03-01 | 23:25 | C | 3C01A | Drum Rear Brake _ Jazz (2CT) _ Cav. 3 & 4 |  | 24.96 | 36 |  |  |  | 1.57 |  |  |  | 2.58 |  | 140 | 53.47 |  |  | 142 |  | 42 |  |  |  |  | 11.6
2023-03-01 | 01:20 | C | 3C01A | Disk FR Brake _ YHB |  | 23.56 | 36 |  |  |  | 1.61 |  |  |  | 2.56 |  | 140 | 58.98 |  |  | 142 |  | 42 |  |  |  |  | 10.9
2023-03-01 | 03:15 | C | 3C01B | Drum RR Brake - YRA |  | 23.7 | 36 |  |  |  | 1.59 |  |  |  | 2.6 |  | 140 | 59.01 |  |  | 142 |  | 43 |  |  |  |  | 10.6
2023-03-01 | 04:10 | C | 3C01C | Drum RR Brake - YRA | 8.68 | 24.09 | 35 |  |  |  | 1.6 | 64.08 | 1.72 | 2.67 | 2.58 |  | 140 | 56.26 |  |  | 142 |  | 42 |  | 10.4 |  | 2.29 | 11.4
2023-03-02 | 06:30 | A | 3C01b | Drum RR Brake - YRA |  | 22.27 | 34 |  |  |  | 1.74 |  |  |  | 2.55 |  | 140 | 58.75 |  |  | 142 |  | 42 |  |  |  |  | 11.2
2023-03-02 | 08:20 | A | 3C02A | Cylinder Block _ CMA |  | 23.8 | 33 |  |  |  | 1.63 |  |  |  | 2.56 |  | 140 | 54.72 |  |  | 142 |  | 43 |  |  |  |  | 11.2
2023-03-02 | 10:15 | A | 3C02BA | Cylinder Block _ CMA |  |  | 33 |  |  |  | 1.81 |  |  |  | 2.56 |  | 140 |  |  |  | 142 |  | 42 |  |  |  |  | 10
2023-03-02 | 12:12 | A | 3C01A | Disk FR Brake - YJC | 8.58 | 28.58 | 36 |  |  |  | 1.66 | 63.98 | 1.74 | 2.57 | 2.55 |  | 140 | 41.49 |  |  | 142 |  | 42 |  | 10.32 |  | 2.25 | 11.2
2023-03-02 | 14:10 | B | 3C02A | Drum RR Brake _ 2UA |  | 30.18 | 34 |  |  |  | 1.69 |  |  |  | 2.52 |  | 140 | 33.47 |  |  | 142 |  | 44 |  |  |  |  | 10
2023-03-02 | 16:10 | B | 3C02A | Disk FR Brake - Model L YAD / YBA |  | 30.53 | 33 |  |  |  | 1.8 |  |  |  | 2.52 |  | 140 | 34.15 |  |  | 142 |  | 42 |  |  |  |  | 11.2
2023-03-02 | 18:05 | B | 3C02B | Disk FR Brake - Model L YAD / YBA |  | 29.7 | 33 |  |  |  | 1.72 |  |  |  | 2.54 |  | 130 | 40.89 |  |  | 142 |  | 42 |  |  |  |  | 12.4
2023-03-02 | 20:00 | B | 3C02A | Disk FR Brake _Vent -Y9T_Domestic |  | 28.39 | 34 |  |  |  | 1.67 |  |  |  | 2.55 |  | 130 | 47.19 |  |  | 142 |  | 43 |  |  |  |  | 11.6
2023-03-02 | 21:50 | B | 3C02A | Disk FR Brake - YJC | 8.64 | 27.32 | 33 |  |  |  | 1.63 | 64.1 | 1.77 | 2.63 | 2.5 |  | 140 | 48.12 |  |  | 142 |  | 42 |  | 10.41 |  | 2.27 | 10.2
2023-03-02 | 23:40 | C | 3C02A | Drum Rear Brake _ Jazz (2CT) _ Cav. 3 & 4 |  | 25.28 | 35 |  |  |  | 1.61 |  |  |  | 2.58 |  | 140 | 55.08 |  |  | 142 |  | 42 |  |  |  |  | 12.4
2023-03-02 | 01:35 | C | 3C02C | Disk FR Brake - Model L YAD / YBA |  | 24.19 | 35 |  |  |  | 1.58 |  |  |  | 2.56 |  | 140 | 59.3 |  |  | 142 |  | 43 |  |  |  |  | 11.8
2023-03-02 | 03:30 | C | 3C02A | Disc-FR-Brake 14" _Nissan (Cavity 7 & 8 ) |  | 23.01 | 34 |  |  |  | 1.62 |  |  |  | 2.6 |  | 140 | 61.14 |  |  | 142 |  | 43 |  |  |  |  | 11.2
2023-03-02 | 05:10 | C | 3C02A | Brake drum 14", Nissan set # 4 Cav. 7 & 8 | 8.62 | 22.92 | 34 |  |  |  | 1.55 | 64.05 | 1.78 | 2.61 | 2.58 |  | 150 | 62.83 |  |  | 142 |  | 44 |  | 10.4 |  | 2.29 | 10.4
2023-03-03 | 06:30 | A | 3C03A | Brake drum 14", Nissan set # 4 Cav. 7 & 8 |  | 21.92 | 36 |  |  |  | 1.68 |  |  |  | 2.58 |  | 140 | 63.33 |  |  | 142 |  | 42 |  |  |  |  | 11.4
2023-03-03 | 08:20 | A | 3C03A | Brake Disc _Cav 7:&8: (Model K) |  | 22.4 | 36 |  |  |  | 1.62 |  |  |  | 2.56 |  | 140 | 61.66 |  |  | 142 |  | 43 |  |  |  |  | 10.4
2023-03-03 | 10:15 | A | 3C03A | Drum RR Brake - YRA |  | 25.74 | 33 |  |  |  | 1.8 |  |  |  | 2.55 |  | 140 | 52.57 |  |  | 142 |  | 43 |  |  |  |  | 10.2
2023-03-03 | 12:15 | A | 3C03B | Drum RR Brake - YRA | 8.56 | 28.64 | 33 |  |  |  | 1.73 | 63.82 | 1.7 | 2.6 | 2.55 |  | 140 | 44.21 |  |  | 142 |  | 45 |  | 10.26 |  | 2.25 | 10.8
2023-03-03 | 14:12 | B | 3C03A | Disk FR Brake - Model L YAD / YBA |  | 30.59 | 33 |  |  |  | 1.74 |  |  |  | 2.52 |  | 150 | 33.23 |  |  | 142 |  | 46 |  |  |  |  | 11.6
2023-03-03 | 16:10 | B | 3C03A | Disk FR Brake, _Jazz (2CT)_Cav. 3 & 4 |  | 30.33 | 33 |  |  |  | 1.65 |  |  |  | 2.54 |  | 140 | 30.87 |  |  | 142 |  | 44 |  |  |  |  | 10.7
2023-03-03 | 18:05 | B | 3C03B | Disk FR Brake - YJC |  | 29.87 | 33 |  |  |  | 1.59 |  |  |  | 2.54 |  | 140 | 40.69 |  |  | 142 |  | 44 |  |  |  |  | 11
2023-03-03 | 20:00 | B | 3C03A | HUB _Sigma |  | 26.89 | 34 |  |  |  | 1.63 |  |  |  | 2.56 |  | 140 | 52.39 |  |  | 142 |  | 43 |  |  |  |  | 11.6
2023-03-03 | 21:50 | B | 3C03C | Drum RR Brake - YRA | 8.63 | 26.74 | 33 |  |  |  | 1.61 | 64.01 | 1.77 | 2.61 | 2.54 |  | 130 | 54.83 |  |  | 142 |  | 43 |  | 10.4 |  | 2.23 | 10.8
2023-03-03 | 23:45 | C | 3C03C | Drum RR Brake - YRA |  | 25.2 | 34 |  |  |  | 1.65 |  |  |  | 2.58 |  | 140 | 58.76 |  |  | 142 |  | 44 |  |  |  |  | 11.2
2023-03-03 | 01:40 | C | 3C03A | Disc-FR-Brake 14" _Nissan (Cavity 7 & 8 ) |  | 22.95 | 35 |  |  |  | 1.69 |  |  |  | 2.56 |  | 140 | 63.15 |  |  | 142 |  | 43 |  |  |  |  | 13.4
2023-03-03 | 03:35 | C | 3C03C | Disk FR Brake - YJC |  | 22.4 | 35 |  |  |  | 1.62 |  |  |  | 2.58 |  | 140 | 61.86 |  |  | 142 |  | 44 |  |  |  |  | 12
2023-03-03 | 05:15 | C | 3C03A | Drum RR Brake _ 2UA | 8.61 | 21.52 | 34 |  |  |  | 1.68 | 64.08 | 1.81 | 2.65 | 2.6 |  | 140 | 65.53 |  |  | 142 |  | 43 |  | 10.42 |  | 2.27 | 11.4
2023-03-04 | 06:35 | A | 3CDA | Brake Disc _Cav 7:&8: (Model K) |  | 21.1 | 34 |  |  |  | 1.55 |  |  |  | 2.57 |  | 140 | 65.63 |  |  | 142 |  | 42 |  |  |  |  | 10
2023-03-04 | 08:32 | A | 3C04A | Disk FR Brake, _Jazz (2CT)_Cav. 3 & 4 |  | 21.91 | 38 |  |  |  | 1.67 |  |  |  | 2.6 |  | 140 | 61.56 |  |  | 142 |  | 41 |  |  |  |  | 10.6
2023-03-04 | 09:52 | A | 3C04A | Disk FR Brake - Model L YAD / YBA |  | 23.59 | 36 |  |  |  | 1.54 |  |  |  | 2.56 |  | 140 | 56.15 |  |  | 142 |  | 42 |  |  |  |  | 11.2
2023-03-04 | 11:05 | A | 3C04A | Disk FR Brake - Model L YAD / YBA |  | 26.71 | 35 |  |  |  | 1.6 |  |  |  | 2.55 |  | 140 | 49.04 |  |  | 142 |  | 42 |  |  |  |  | 12.1
2023-03-04 | 12:17 | A | 3C04A | Disk FR Brake _ YHB |  | 27.86 | 34 |  |  |  | 1.58 |  |  |  | 2.56 |  | 130 | 45.04 |  |  | 142 |  | 42 |  |  |  |  | 10.8
2023-03-04 | 13:56 | A | 3C04A | Disk FR Brake - YJC | 8.56 | 28.21 | 35 |  |  |  | 1.66 | 63.8 | 1.68 | 2.57 | 2.58 |  | 140 | 41.85 |  |  | 142 |  | 41 |  | 10.24 |  | 2.26 | 10
2023-03-04 | 15:53 | B | 3C04B | Disk FR Brake - YJC |  | 28.79 | 35 |  |  |  | 1.6 |  |  |  | 2.56 |  | 150 | 38.79 |  |  | 142 |  | 42 |  |  |  |  | 10.6
2023-03-04 | 18:04 | B | 3C04B | Disk FR Brake - Model L YAD / YBA |  | 27.92 | 38 |  |  |  | 1.56 |  |  |  | 2.57 |  | 140 | 50.21 |  |  | 142 |  | 43 |  |  |  |  | 10.8
2023-03-04 | 19:53 | B | 3C04A | Cylinder Block _ CMA |  | 27.08 | 37 |  |  |  | 1.52 |  |  |  | 2.55 |  | 140 | 51.89 |  |  | 142 |  | 43 |  |  |  |  | 10
2023-03-04 | 21:40 | B | 3C04 | Cylinder Block _ CMA | 8.55 | 25.96 | 36 |  |  |  | 1.51 | 63.75 | 1.75 | 2.57 | 2.55 |  | 140 | 55.1 |  |  | 142 |  | 42 |  | 10.3 |  | 2.24 | 10.6
2023-03-04 | 23:35 | C | 3C04A | Cylinder Block _ BMG |  | 24.88 | 35 |  |  |  | 1.6 |  |  |  | 2.6 |  | 140 | 54.34 |  |  | 142 |  | 43 |  |  |  |  | 11.2
2023-03-04 | 01:30 | C | 3C04A | M FW J30 |  | 23.83 | 35 |  |  |  | 1.68 |  |  |  | 2.58 |  | 140 | 53.03 |  |  | 142 |  | 43 |  |  |  |  | 12.8
2023-03-04 | 03:25 | C | 3C04A | Brake drum 14", Nissan set # 4 Cav. 7 & 8 |  | 23.05 | 34 |  |  |  | 1.59 |  |  |  | 2.56 |  | 140 | 49.55 |  |  | 142 |  | 42 |  |  |  |  | 11.6
2023-03-04 | 05:15 | C | 3C04B | Disk FR Brake _ YHB | 8.59 | 22.39 | 35 |  |  |  | 1.62 | 63.95 | 1.73 | 2.59 | 2.58 |  | 140 | 51.06 |  |  | 142 |  | 42 |  | 10.32 |  | 2.27 | 12
2023-03-05 | 06:20 | A | 3C05A | Disc, Front Brake,YL8 |  | 22.63 | 34 |  |  |  | 1.8 |  |  |  | 2.58 |  | 140 | 56.94 |  |  | 142 |  | 43 |  |  |  |  | 10.4
2023-03-05 | 10:14 | A | 3C05A | Drum RR Brake _Y9T |  | 25.97 | 33 |  |  |  | 1.62 |  |  |  | 2.55 |  | 140 | 52.57 |  |  | 142 |  | 42 |  |  |  |  | 10.3
2023-03-05 | 08:15 | A | 3C05A | Disk FR Brake - Model L YAD / YBA |  | 26.13 | 33 |  |  |  | 1.62 |  |  |  | 2.56 |  | 140 | 52.35 |  |  | 142 |  | 42 |  |  |  |  | 10.3
2023-03-05 | 12:12 | A | 3C05B/C | Drum RR Brake - YRA | 8.6 | 28.58 | 33 |  |  |  | 1.6 | 64.02 | 1.76 | 2.61 | 2.58 |  | 140 | 37.95 |  |  | 142 |  | 44 |  | 10.36 |  | 2.26 | 10.6
2023-03-05 | 14:10 | B | 3C05A | Drum RR Brake - YRA |  | 30.68 |  |  |  |  | 1.73 |  |  |  | 2.53 |  | 140 | 32.39 |  |  | 142 |  | 43 |  |  |  |  | 10.8
2023-03-05 | 16:08 | B | 3C05A | Disc-FR-Brake 14" _Nissan (Cavity 7 & 8 ) |  | 31.29 | 34 |  |  |  | 1.77 |  |  |  | 2.55 |  | 140 | 31.19 |  |  | 142 |  | 42 |  |  |  |  | 9.6
2023-03-05 | 18:05 | B | 3C05A | Disk FR Brake - YJC |  | 29.54 | 35 |  |  |  | 1.66 |  |  |  | 2.55 |  | 140 | 40.82 |  |  | 142 |  | 42 |  |  |  |  | 11.2
2023-03-05 | 20:00 | B | 23CEA | Brake Disc _Cav 7:&8: (Model K) |  | 28.13 | 36 |  |  |  | 1.62 |  |  |  | 2.55 |  | 140 | 47.5 |  |  | 142 |  | 43 |  |  |  |  | 11.3
2023-03-05 | 21:35 | B | 23CEA | Brake Disc _Cav 7:&8: (Model K) | 8.57 | 27.24 | 35 |  |  |  | 1.59 | 63.9 | 1.79 | 2.6 | 2.54 |  | 140 | 50.7 |  |  | 142 |  | 43 |  | 10.36 |  | 2.25 | 10.8
2023-03-05 | 23:30 | C | 3C05B | Disk FR Brake _ YHB |  | 26.04 | 35 |  |  |  | 1.57 |  |  |  | 2.58 |  | 140 | 54.76 |  |  | 142 |  | 42 |  |  |  |  | 11.2
2023-03-05 | 01:25 | C | 3C05B | Disk FR Brake - Model L YAD / YBA |  | 25.16 | 36 |  |  |  | 1.65 |  |  |  | 2.56 |  | 140 | 57.27 |  |  | 142 |  | 43 |  |  |  |  | 10.5
2023-03-05 | 03:20 | C | 3C05D | Drum RR Brake - YRA |  | 23.03 | 35 |  |  |  | 1.6 |  |  |  | 2.6 |  | 140 | 63.14 |  |  | 142 |  | 42 |  |  |  |  | 10.9
2023-03-05 | 05:10 | C | 3C05E | Drum RR Brake - YRA | 8.63 | 22.03 | 36 |  |  |  | 1.64 | 64.07 | 1.76 | 2.64 | 2.58 |  | 140 | 65.85 |  |  | 142 |  | 42 |  | 10.39 |  | 2.28 | 12.6
2023-03-06 | 06:20 | A | 3C05A | Disk FR Brake - YJC |  | 21.71 | 33 |  |  |  | 1.68 |  |  |  | 2.58 |  | 140 | 66.36 |  |  | 142 |  | 43 |  |  |  |  | 10.9
2023-03-06 | 08:18 | A | 3C06A | Disk FR Brake _ YHB |  | 23.26 | 37 |  |  |  | 1.74 |  |  |  | 2.6 |  | 140 | 61.13 |  |  | 142 |  | 42 |  |  |  |  | 10
2023-03-06 | 10:14 | A | 3C06B | Disk FR Brake - YJC |  | 26.61 | 36 |  |  |  | 1.67 |  |  |  | 2.58 |  | 140 | 51.48 |  |  | 142 |  | 42 |  |  |  |  | 10.4
2023-03-06 | 12:10 | A | 3C06A | HUB _Sigma | 8.62 | 28.31 | 35 |  |  |  | 1.71 | 63.96 | 1.74 | 2.65 | 2.56 |  | 140 | 38.13 |  |  | 142 |  | 43 |  | 10.36 |  | 2.27 | 11.7
2023-03-06 | 14:05 | B | 3C06A | Disc,FR Brake (Cav 5&6 3&4)_ EFC |  | 29.79 | 34 |  |  |  | 1.6 |  |  |  | 2.53 |  | 140 | 32.02 |  |  | 142 |  | 42 |  |  |  |  | 13.6
2023-03-06 | 16:10 | B | 3C06A | Drum RR Brake - YRA |  | 29.69 | 34 |  |  |  | 1.74 |  |  |  | 2.54 |  | 140 | 33.16 |  |  | 142 |  | 43 |  |  |  |  | 11.2
2023-03-06 | 18:05 | B | 3C06B | Drum RR Brake - YRA |  | 29.13 | 35 |  |  |  | 1.75 |  |  |  | 2.54 |  | 140 | 38.12 |  |  | 142 |  | 44 |  |  |  |  | 11.6
2023-03-06 | 19:55 | B | 3C06C | Drum RR Brake - YRA |  | 28.47 | 33 |  |  |  | 1.64 |  |  |  | 2.53 |  | 140 | 38.86 |  |  | 142 |  | 43 |  |  |  |  | 13.2
2023-03-06 | 21:35 | B | 3C06A | Cylinder Block _ CMA | 8.59 | 26.59 | 34 |  |  |  | 1.62 | 63.9 | 1.78 | 2.59 | 2.54 |  | 140 | 44.71 |  |  | 142 |  | 44 |  | 10.37 |  | 2.25 | 12.4
2023-03-06 | 23:30 | C | 3C06A | Disk FR Brake_Vent - YRA |  | 25.42 | 35 |  |  |  | 1.7 |  |  |  | 2.58 |  | 140 | 48.68 |  |  | 142 |  | 43 |  |  |  |  | 11.2
2023-03-06 | 01:19 | C | 3C06A | Disk FR Brake - Model L YAD / YBA |  | 23.74 | 34 |  |  |  | 1.68 |  |  |  | 2.58 |  | 140 | 52.65 |  |  | 142 |  | 42 |  |  |  |  | 12
2023-03-06 | 03:15 | C | 3C06C | Disk FR Brake - YJC |  | 23.52 | 35 |  |  |  | 1.72 |  |  |  | 2.57 |  | 140 | 53.78 |  |  | 142 |  | 43 |  |  |  |  | 10.8
2023-03-06 | 05:04 | C | 3C06A | Cylinder Block _ CMA | 8.65 | 23.81 | 35 |  |  |  | 1.77 | 63.92 | 1.74 | 2.64 | 2.56 |  | 140 | 53.52 |  |  | 142 |  | 42 |  | 10.39 |  | 2.29 | 11.2
2023-03-10 | 10:52 | A | 3C10A | Cylinder Block _ BMG |  | 24.98 | 37 |  |  |  | 1.53 |  |  |  | 2.62 |  | 130 | 56.66 |  |  | 142 |  | 35 |  |  |  |  | 12
2023-03-10 | 12:50 | A | 3C10A | Cylinder Block _ CMA | 8.64 | 28.18 | 35 |  |  |  | 1.7 | 63.94 | 1.76 | 2.6 | 2.55 |  | 140 | 43.92 |  |  | 142 |  | 39 |  | 10.4 |  | 2.25 | 11.1
2023-03-10 | 14:40 | B | 3C10A | Disk FR Brake_Vent - YRA |  | 29.74 | 35 |  |  |  | 1.72 |  |  |  | 2.58 |  | 140 | 34.1 |  |  | 142 |  | 45 |  |  |  |  | 10.6
2023-03-10 | 16:38 | B | 3C10A | Drum RR Brake - YRA |  | 29.81 | 33 |  |  |  | 1.71 |  |  |  | 2.58 |  | 140 | 34.43 |  |  | 142 |  | 43 |  |  |  |  | 10.4
2023-03-10 | 18:34 | B | 23CJA | Brake Disc _Cav 7:&8: (Model K) |  | 29.06 | 35 |  |  |  | 1.69 |  |  |  | 2.6 |  | 140 | 43.29 |  |  | 142 |  | 43 |  |  |  |  | 11.2
2023-03-10 | 20:31 | B | 3C10A | Disk FR Brake - Model L YAD / YBA | 8.66 | 27.99 | 35 |  |  |  | 1.76 | 63.98 | 1.76 | 2.65 | 2.56 |  | 140 | 47.23 |  |  | 142 |  | 42 |  | 10.42 |  | 2.28 | 12.2
2023-03-10 | 22:25 | C | 3C10A | Drum RR Brake _ 2UA |  | 26.98 | 34 |  |  |  | 1.69 |  |  |  | 2.54 |  | 140 | 49.95 |  |  | 142 |  | 41 |  |  |  |  | 12.8
2023-03-10 | 00:20 | C | 3C10A | Disk FR Brake - YJC |  | 25.77 | 35 |  |  |  | 1.72 |  |  |  | 2.55 |  | 140 | 54.5 |  |  | 142 |  | 42 |  |  |  |  | 13.2
2023-03-10 | 02:10 | C | 3C10B | Disk FR Brake - YJC |  | 24.24 | 35 |  |  |  | 1.67 |  |  |  | 2.56 |  | 140 | 56.25 |  |  | 142 |  | 43 |  |  |  |  | 13.5
2023-03-10 | 04:05 | C | 3C10A | Brake drum 14", Nissan set # 4 Cav. 7 & 8 |  | 23.64 | 36 |  |  |  | 1.77 |  |  |  | 2.56 |  | 140 | 58.28 |  |  | 142 |  | 41 |  |  |  |  | 12.4
2023-03-10 | 05:30 | C | 3C10A | Disk FR Brake _ YHB | 8.61 | 23.55 | 36 |  |  |  | 1.79 | 63.9 | 1.75 | 2.62 | 2.55 |  | 140 | 57.81 |  |  | 142 |  | 43 |  | 10.36 |  | 2.25 | 12.8
2023-03-11 | 06:35 | A | 3C11A | Drum RR Brake _Y9T |  | 23.81 | 35 |  |  |  | 1.74 |  |  |  | 2.58 |  | 140 | 56.19 |  |  | 142 |  | 40 |  |  |  |  | 11.2
2023-03-11 | 08:30 | A | 3C11A | Drum RR Brake - YRA |  | 25.26 | 33 |  |  |  | 1.73 |  |  |  | 2.56 |  | 140 | 52.29 |  |  | 142 |  | 41 |  |  |  |  | 12.4
2023-03-11 | 10:27 | A | 3C11B/C | Drum RR Brake - YRA |  | 28.63 | 34 |  |  |  | 1.7 |  |  |  | 2.58 |  | 130 | 40.63 |  |  | 142 |  | 42 |  |  |  |  | 10.9
2023-03-11 | 12:22 | A | 3C11A | Disk FR Brake - YJC | 8.68 | 31.89 | 37 |  |  |  | 1.68 | 64.06 | 1.79 | 2.57 | 2.6 |  | 140 | 25.92 |  |  | 142 |  | 41 |  | 10.47 |  | 2.25 | 10.8
2023-03-11 | 14:15 | B | 3C11A | Drum RR Brake _ XBA ABS |  | 32.67 | 34 |  |  |  | 1.71 |  |  |  | 2.57 |  | 140 | 23.13 |  |  | 142 |  | 41 |  |  |  |  | 11.5
2023-03-11 | 16:12 | B | 3C11A | Disk FR Brake - Model L YAD / YBA |  | 33.15 | 36 |  |  |  | 1.62 |  |  |  | 2.58 |  | 140 | 24.42 |  |  | 142 |  | 42 |  |  |  |  | 11.6
2023-03-11 | 18:10 | B | 3C11A | Disk FR Brake_Vent - YRA |  | 31.78 | 36 |  |  |  | 1.73 |  |  |  | 2.56 |  | 140 | 27.37 |  |  | 142 |  | 42 |  |  |  |  | 10.4
2023-03-11 | 20:05 | B | 11C23A | Drum RR Brake _ XBA ABS | 8.69 |  | 34 |  |  |  | 1.77 | 64.09 | 1.8 | 2.61 | 2.6 |  | 140 |  |  |  | 142 |  | 41 |  | 10.49 |  | 2.27 | 11.7
2023-03-11 | 22:04 | C | 3C11A | Brake drum 14", Nissan set # 4 Cav. 7 & 8 |  | 27.9 | 35 |  |  |  | 1.79 |  |  |  | 2.54 |  | 140 | 40.96 |  |  | 142 |  | 42 |  |  |  |  | 10.4
2023-03-11 | 23:55 | C | 23CKA | Brake Disc _Cav 7:&8: (Model K) |  | 26.75 | 36 |  |  |  | 1.8 |  |  |  | 2.56 |  | 140 | 43.96 |  |  | 142 |  | 41 |  |  |  |  | 12.3
2023-03-11 | 01:45 | C | 3C11B | Disk FR Brake - YJC |  | 24.92 | 37 |  |  |  | 1.76 |  |  |  | 2.56 |  | 140 | 46.6 |  |  | 142 |  | 43 |  |  |  |  | 10
2023-03-11 | 03:34 | C | 3C11D | Drum RR Brake - YRA |  | 24.2 | 35 |  |  |  | 1.6 |  |  |  | 2.55 |  | 140 | 46.45 |  |  | 142 |  | 41 |  |  |  |  | 10.8
2023-03-11 | 05:25 | C | 3C11E | Drum RR Brake - YRA | 8.65 | 24.13 | 36 |  |  |  | 1.62 | 63.9 | 1.8 | 2.6 | 2.56 |  | 140 | 47.31 |  |  | 142 |  | 42 |  | 10.45 |  | 2.26 | 10.4
2023-03-12 | 06:35 | A | 3C12A | Disk FR Brake _ YHB |  | 23.49 | 34 |  |  |  | 1.65 |  |  |  | 2.6 |  | 140 | 48.52 |  |  | 142 |  | 39 |  |  |  |  | 11.6
2023-03-12 | 08:28 | A | 3C12A | Disk FR Brake - Model L YAD / YBA |  | 26.13 | 33 |  |  |  | 1.8 |  |  |  | 2.55 |  | 140 | 44.24 |  |  | 141 |  | 42 |  |  |  |  | 10
2023-03-12 | 10:21 | A | 3C12A | Disk FR Brake, _Jazz (2CT)_Cav. 3 & 4 |  | 31.32 | 33 |  |  |  | 1.6 |  |  |  | 2.58 |  | 140 | 33.39 |  |  | 141 |  | 41 |  |  |  |  | 10.8
2023-03-12 | 12:20 | A | 3C12A | Cylinder Block _ CMA | 8.66 | 34.07 | 34 |  |  |  | 1.63 | 64.02 | 1.78 | 2.6 | 2.56 |  | 140 | 26.01 |  |  | 141 |  | 43 |  | 10.44 |  | 2.26 | 11.7
2023-03-12 | 14:15 | B | 3C12. | Cylinder Block _ CMA |  | 34.46 | 33 |  |  |  | 1.64 |  |  |  | 2.56 |  | 140 | 24 |  |  | 142 |  | 42 |  |  |  |  | 11.2
2023-03-12 | 16:10 | B | 3C12A | Disc, Front Brake,YL8 |  | 33.87 | 34 |  |  |  | 1.56 |  |  |  | 2.58 |  | 140 | 24.85 |  |  | 142 |  | 43 |  |  |  |  | 10.8
2023-03-12 | 18:05 | B | 3C12A | HUB _Sigma |  | 32.86 | 35 |  |  |  | 1.7 |  |  |  | 2.6 |  | 140 | 31.1 |  |  | 142 |  | 42 |  |  |  |  | 13.6
2023-03-12 | 20:00 | B | 3C12A | Disk FR Brake - YJC | 8.65 | 31.17 | 36 |  |  |  | 1.75 | 64.1 | 1.81 | 2.65 | 2.58 |  | 140 | 35.2 |  |  | 142 |  | 41 |  | 10.46 |  | 2.28 | 12.4
2023-03-12 | 22:00 | C | 3C12A | Disk FR Brake - Model L YAD / YBA |  | 28.52 | 35 |  |  |  | 1.79 |  |  |  | 2.54 |  | 140 | 41.81 |  |  | 142 |  | 43 |  |  |  |  | 13.2
2023-03-12 | 23:55 | C | 3C12A | Drum RR Brake - YRA |  | 27.35 | 34 |  |  |  | 1.82 |  |  |  | 2.54 |  | 140 | 44.53 |  |  | 142 |  | 42 |  |  |  |  | 12.5
2023-03-12 | 01:45 | C | 3C12B | Drum RR Brake - YRA |  | 25.63 | 33 |  |  |  | 1.71 |  |  |  | 2.52 |  | 140 | 48.28 |  |  | 142 |  | 41 |  |  |  |  | 12
2023-03-12 | 03:40 | C | 3C12C | Drum RR Brake - YRA |  | 24.87 | 35 |  |  |  | 1.76 |  |  |  | 2.54 |  | 140 | 50.62 |  |  | 142 |  | 42 |  |  |  |  | 13.2
2023-03-12 | 05:30 | C | 23CLA | Brake Disc _Cav 7:&8: (Model K) | 8.61 | 24.7 | 36 |  |  |  | 1.72 | 63.95 | 1.8 | 2.6 | 2.55 |  | 140 | 53.15 |  |  | 142 |  | 43 |  | 10.41 |  | 2.24 | 11.6
2023-03-13 | 06:35 | A | 3C13A | Disk FR Brake _ YHB |  | 24.39 | 35 |  |  |  | 1.63 |  |  |  | 2.56 |  | 140 | 56.3 |  |  | 141 |  | 41 |  |  |  |  | 12.1
2023-03-13 | 08:30 | A | 3C13A | Disk FR Brake, _Jazz (2CT)_Cav. 3 & 4 |  | 26.68 | 35 |  |  |  | 1.52 |  |  |  | 2.55 |  | 140 | 46.68 |  |  | 141 |  | 35 |  |  |  |  | 10.6
2023-03-13 | 10:26 | A | 3C13A | Drum RR Brake _ XBA ABS |  | 30.27 | 33 |  |  |  | 1.67 |  |  |  | 2.58 |  | 140 | 35.4 |  |  | 141 |  | 41 |  |  |  |  | 9.6
2023-03-13 | 12:23 | A | 3C13A | Disc, Front Brake,YL8 | 8.7 | 32.6 | 34 |  |  |  | 1.61 | 64.04 | 1.78 | 2.62 | 2.56 |  | 140 | 28.67 |  |  | 141 |  | 42 |  | 10.48 |  | 2.25 | 11.2
2023-03-13 | 14:19 | B | 3C13A | Disk FR Brake - YJC |  | 33.27 | 35 |  |  |  | 1.63 |  |  |  | 2.58 |  | 140 | 28.82 |  |  | 142 |  | 42 |  |  |  |  | 10.4
2023-03-13 | 16:15 | B | 3C13A | Drum Rear Brake _ Jazz (2CT) _ Cav. 3 & 4 |  | 33.38 | 34 |  |  |  | 1.74 |  |  |  | 2.56 |  | 140 | 29.06 |  |  | 142 |  | 43 |  |  |  |  | 10.8
2023-03-13 | 18:10 | B | 3C13B | Disk FR Brake _ YHB |  | 32.34 | 35 |  |  |  | 1.65 |  |  |  | 2.6 |  | 140 | 31.72 |  |  | 141 |  | 42 |  |  |  |  | 10.6
2023-03-13 | 20:05 | B | 3C13B | Disk FR Brake - Model L YAD / YBA | 8.72 | 30.74 | 35 |  |  |  | 1.56 | 64.07 | 1.75 | 2.64 | 2.58 |  | 140 | 40.37 |  |  | 141 |  | 43 |  | 10.47 |  | 2.27 | 10.8
2023-03-13 | 22:35 | C | 3C13A | Drum RR Brake - YRA |  | 29.26 | 34 |  |  |  | 1.66 |  |  |  | 2.53 |  | 140 | 47.3 |  |  | 142 |  | 42 |  |  |  |  | 12.4
2023-03-13 | 00:25 | C | 3C13A | Drum RR Brake _ 2UA |  | 28 | 35 |  |  |  | 1.69 |  |  |  | 2.54 |  | 140 | 50.34 |  |  | 142 |  | 43 |  |  |  |  | 11.6
2023-03-13 | 02:20 | C | 3C13B | Disk FR Brake - YJC |  | 25.82 | 34 |  |  |  | 1.71 |  |  |  | 2.54 |  | 140 | 57.07 |  |  | 142 |  | 42 |  |  |  |  | 12.8
2023-03-13 | 04:10 | C | 3C13C | Disk FR Brake _ YHB |  | 24.58 | 35 |  |  |  | 1.77 |  |  |  | 2.55 |  | 140 | 61.28 |  |  | 142 |  | 42 |  |  |  |  | 12
2023-03-13 | 05:35 | C | 3C13C | Drum RR Brake - YRA | 8.65 | 24.28 | 36 |  |  |  | 1.68 | 63.9 | 1.8 | 2.61 | 2.56 |  | 140 | 62.06 |  |  | 142 |  | 43 |  | 10.45 |  | 2.25 | 11.8
2023-03-14 | 06:35 | A | 3C13A | Drum RR Brake - YRA |  | 23.81 | 33 |  |  |  | 1.83 |  |  |  | 2.56 |  | 140 | 64.45 |  |  | 141 |  | 42 |  |  |  |  | 10.6
2023-03-14 | 08:25 | A | 3C14B | Drum RR Brake - YRA |  | 25.71 | 35 |  |  |  | 1.59 |  |  |  | 2.56 |  | 140 | 57.38 |  |  | 141 |  | 42 |  |  |  |  | 11.6
2023-03-14 | 10:20 | A | 3C14A | Disk FR Brake - Model L YAD / YBA |  | 29.81 | 34 |  |  |  | 1.68 |  |  |  | 2.56 |  | 140 | 46.95 |  |  | 140 |  | 40 |  |  |  |  | 9.6
2023-03-14 | 12:17 | A | 3C14A | Disk FR Brake - YJC | 8.7 | 32.81 | 37 |  |  |  | 1.56 | 64.06 | 1.8 | 2.59 | 2.56 |  | 140 | 29.88 |  |  | 140 |  | 40 |  | 10.5 |  | 2.28 | 14
2023-03-14 | 14:15 | B | 3C14B | Disk FR Brake - YJC |  | 34.37 | 34 |  |  |  | 1.71 |  |  |  | 2.58 |  | 140 | 24.77 |  |  | 141 |  | 42 |  |  |  |  | 11.6
2023-03-14 | 16:13 | B | 3C14C | Drum RR Brake - YRA |  | 33.97 | 33 |  |  |  | 1.73 |  |  |  | 2.56 |  | 140 | 25.48 |  |  | 141 |  | 43 |  |  |  |  | 11.2
2023-03-14 | 18:09 | B | 3C14A | Brake drum 14", Nissan set # 4 Cav. 7 & 8 |  | 32.54 | 34 |  |  |  | 1.64 |  |  |  | 2.6 |  | 140 | 37.06 |  |  | 141 |  | 42 |  |  |  |  | 11.6
2023-03-14 | 20:05 | B | 3C14A | Cylinder Block _ CMA | 8.75 | 30.82 | 35 |  |  |  | 1.6 | 64.12 | 1.77 | 2.61 | 2.58 |  | 140 | 40.99 |  |  | 141 |  | 43 |  | 10.52 |  | 2.26 | 11.4
2023-03-14 | 22:03 | C | 3C14 | Cylinder Block _ CMA |  | 28.11 | 36 |  |  |  | 1.63 |  |  |  | 2.56 |  | 140 | 47.1 |  |  | 142 |  | 43 |  |  |  |  | 14.5
2023-03-14 | 23:55 | C | 3C14A | Disk FR Brake _ YHB |  | 27.16 | 35 |  |  |  | 1.73 |  |  |  | 2.55 |  | 140 | 49.11 |  |  | 142 |  | 42 |  |  |  |  | 14.7
2023-03-14 | 01:50 | C | 3C14B | Disc-FR-Brake 14" _Nissan (Cavity 7 & 8 ) |  | 26.04 | 36 |  |  |  | 1.77 |  |  |  | 2.55 |  | 140 | 52.3 |  |  | 142 |  | 43 |  |  |  |  | 11.5
2023-03-14 | 03:40 | C | 3C14B | Disk FR Brake - Model L YAD / YBA |  | 24.59 | 35 |  |  |  | 1.62 |  |  |  | 2.54 |  | 140 | 55.17 |  |  | 142 |  | 42 |  |  |  |  | 12.9
2023-03-14 | 05:30 | C | 3C14A | Drum Rear Brake _ Jazz (2CT) _ Cav. 3 & 4 | 8.63 | 23.76 | 36 |  |  |  | 1.64 | 63.95 | 1.82 | 2.62 | 2.55 |  | 140 | 57.56 |  |  | 142 |  | 43 |  | 10.45 |  | 2.25 | 12
2023-03-15 | 06:35 | A | 3C15A | Disk FR Brake _Vent -Y9T_Domestic |  | 24.35 | 35 |  |  |  | 1.57 |  |  |  | 2.6 |  | 140 | 56.77 |  |  | 140 |  | 42 |  |  |  |  | 10.1
2023-03-15 | 08:20 | A | 3C15A | Disk FR Brake - YJC |  | 25.84 | 35 |  |  |  | 1.62 |  |  |  | 2.56 |  | 140 | 51.37 |  |  | 140 |  | 35 |  |  |  |  | 10.2
2023-03-15 | 10:18 | A | 3C15A | Disk FR Brake _ YHB |  | 30.63 | 35 |  |  |  | 1.7 |  |  |  | 2.56 |  | 140 | 40.27 |  |  | 140 |  | 41 |  |  |  |  | 11.2
2023-03-15 | 12:10 | A | 3C15A | Disc-FR-Brake 14" _Nissan (Cavity 7 & 8 ) |  | 34.05 | 36 |  |  |  | 1.72 |  |  |  | 2.56 |  | 140 | 27.43 |  |  | 140 |  | 40 |  |  |  |  | 11.9
2023-03-15 | 13:20 | A | 3C15A | Drum RR Brake _ XBA ABS | 8.72 | 35.04 | 36 |  |  |  | 1.69 | 64.1 | 1.8 | 2.6 | 2.58 |  | 150 | 26.51 |  |  | 140 |  | 41 |  | 10.52 |  | 2.28 | 11.2
2023-03-17 | 08:45 | A | 3C17A | Cylinder Block _ CMA |  | 25.19 | 36 |  |  |  | 1.65 |  |  |  | 2.57 |  | 140 | 51.3 |  |  | 140 |  | 37 |  |  |  |  | 12.4
2023-03-17 | 10:30 | A | 3C17A | Disc-FR-Brake 14" _Nissan (Cavity 7 & 8 ) |  | 26.5 | 35 |  |  |  | 1.68 |  |  |  | 2.6 |  | 140 | 49.52 |  |  | 140 |  | 42 |  |  |  |  | 10.8
2023-03-17 | 12:20 | A | 3C17A | Disk FR Brake, _Jazz (2CT)_Cav. 3 & 4 | 8.68 | 29.92 | 34 |  |  |  | 1.74 | 64.08 | 1.78 | 2.57 | 2.56 |  | 140 | 39.31 |  |  | 140 |  | 43 |  | 10.46 |  | 2.26 | 11.2
2023-03-17 | 14:18 | B | 3C17A | Disk FR Brake _ YHB |  | 32.34 | 37 |  |  |  | 1.63 |  |  |  | 2.56 |  | 140 | 33.33 |  |  | 140 |  | 42 |  |  |  |  | 10.8
2023-03-17 | 16:15 | B | 3C17A | Disk FR Brake _Vent -Y9T_Domestic |  | 31.89 | 35 |  |  |  | 1.65 |  |  |  | 2.58 |  | 140 | 31.11 |  |  | 140 |  | 42 |  |  |  |  | 12.3
2023-03-17 | 18:10 | B | 3C17A | Disk FR Brake _Vent -Y9T_Domestic |  | 30.92 | 36 |  |  |  | 1.66 |  |  |  | 2.6 |  | 140 | 35.69 |  |  | 140 |  | 42 |  |  |  |  | 13.7
2023-03-17 | 20:05 | B | 3C17C | Disk FR Brake _Vent -Y9T_Domestic | 8.59 |  | 36 |  |  |  | 1.7 | 64.12 | 1.84 | 2.6 | 2.56 |  | 140 |  |  |  | 140 |  | 43 |  | 10.43 |  | 2.28 | 13
2023-03-17 | 22:03 | C | 3C17A | Disk FR Brake - Model L YAD / YBA |  | 27.81 | 37 |  |  |  | 1.58 |  |  |  | 2.57 |  | 140 | 40.85 |  |  | 142 |  | 43 |  |  |  |  | 12.2
2023-03-17 | 23:55 | C | 3C17B | Disk FR Brake - Model L YAD / YBA |  | 27.71 | 36 |  |  |  | 1.64 |  |  |  | 2.55 |  | 140 | 43.74 |  |  | 142 |  | 44 |  |  |  |  | 11.4
2023-03-17 | 01:45 | C | 3C17B | Disk FR Brake _ YHB |  | 27.89 | 36 |  |  |  | 1.79 |  |  |  | 2.56 |  | 140 | 46.95 |  |  | 142 |  | 45 |  |  |  |  | 11
2023-03-17 | 03:35 | C | 3C17B | Disk FR Brake, _Jazz (2CT)_Cav. 3 & 4 |  | 25.47 | 37 |  |  |  | 1.71 |  |  |  | 2.57 |  | 140 | 60.56 |  |  | 142 |  | 44 |  |  |  |  | 11.8
2023-03-17 | 05:30 | C | 3C17D | Disk FR Brake - YJC | 8.6 | 25.6 | 36 |  |  |  | 1.74 | 63.95 | 1.8 | 2.55 | 2.55 |  | 140 | 58.9 |  |  | 142 |  | 43 |  | 10.4 |  | 2.25 | 12
2023-03-18 | 06:25 | A | 3C18A | Disk FR Brake - YJC |  | 24.68 | 37 |  |  |  | 1.6 |  |  |  | 2.6 |  | 140 | 62.34 |  |  | 140 |  | 42 |  |  |  |  | 13.6
2023-03-18 | 08:25 | A | 3C18B | Disk FR Brake - YJC |  | 25.67 | 37 |  |  |  | 1.62 |  |  |  | 2.6 |  | 150 | 62.21 |  |  | 140 |  | 43 |  |  |  |  | 12
2023-03-18 | 10:15 | A | 3C18A | Disk FR Brake _ YHB |  | 27.08 | 35 |  |  |  | 1.54 |  |  |  | 2.58 |  | 140 | 54.81 |  |  | 140 |  | 42 |  |  |  |  | 10.7
2023-03-18 | 12:10 | A | 3C18A | Cylinder Block _ CMA | 8.7 | 29.43 | 36 |  |  |  | 1.59 | 64 | 1.8 | 2.63 | 2.56 |  | 140 | 47.64 |  |  | 140 |  | 42 |  | 10.5 |  | 2.28 | 10.2
2023-03-18 | 14:05 | B | 3C18B | Cylinder Block _ CMA |  | 29.8 | 34 |  |  |  | 1.8 |  |  |  | 2.56 |  | 140 | 47.71 |  |  | 140 |  | 43 |  |  |  |  | 13.2
2023-03-18 | 16:05 | B | 3C18A | HUB _Sigma |  | 24.21 | 35 |  |  |  | 1.7 |  |  |  | 2.58 |  | 140 | 66.69 |  |  | 140 |  | 41 |  |  |  |  | 11.6
2023-03-18 | 18:10 | B | 3C18A | Disk FR Brake - Model L YAD / YBA |  | 25.11 | 35 |  |  |  | 1.77 |  |  |  | 2.56 |  | 140 | 60.32 |  |  | 140 |  | 41 |  |  |  |  | 10.5
2023-03-18 | 19:50 | B | 3C18A | Disk FR Brake, _Jazz (2CT)_Cav. 3 & 4 | 8.69 | 25.06 | 37 |  |  |  | 1.61 | 64.05 | 1.81 | 2.62 | 2.6 |  | 140 | 63.24 |  |  | 140 |  | 42 |  | 10.5 |  | 2.27 | 12
2023-03-18 | 21:15 | B | 23CRA | Brake Disc _Cav 7:&8: (Model K) |  | 25.34 | 34 |  |  |  | 1.7 |  |  |  | 2.54 |  | 140 | 61.5 |  |  | 140 |  | 42 |  |  |  |  | 14
2023-03-18 | 23:10 | C | 23CRB | Brake Disc _Cav 7:&8: (Model K) |  | 24.49 | 35 |  |  |  | 1.74 |  |  |  | 2.55 |  | 140 | 64.49 |  |  | 142 |  | 43 |  |  |  |  | 14.4
2023-03-18 | 01:05 | C | 3C18B | Disk FR Brake - Model L YAD / YBA |  | 22.81 | 35 |  |  |  | 1.77 |  |  |  | 2.54 |  | 140 | 72.44 |  |  | 142 |  | 42 |  |  |  |  | 12.4
2023-03-18 | 03:03 | C | 3C18B | Disk FR Brake _ YHB |  | 22.53 | 36 |  |  |  | 1.79 |  |  |  | 2.56 |  | 140 | 74.85 |  |  | 142 |  | 42 |  |  |  |  | 11.4
2023-03-18 | 05:00 | C | 3C18A | Drum RR Brake - YRA | 8.65 | 22.69 | 35 |  |  |  | 1.69 | 63.95 | 1.82 | 2.6 | 2.56 |  | 140 | 73.53 |  |  | 142 |  | 41 |  | 10.47 |  | 2.25 | 14
2023-03-20 | 14:28 | B | 3C20A | Cylinder Block _ CMA |  | 28.19 | 35 |  |  |  | 1.67 |  |  |  | 2.56 |  | 140 | 52.21 |  |  | 142 |  | 39 |  |  |  |  | 11.2
2023-03-20 | 16:25 | B | 3C20 | Cylinder Block _ CMA |  | 28.35 | 34 |  |  |  | 1.71 |  |  |  | 2.55 |  | 140 | 51.39 |  |  | 142 |  | 41 |  |  |  |  | 11.6
2023-03-20 | 18:20 | B | 3C20A | Disk FR Brake - Model L YAD / YBA |  | 25.62 | 36 |  |  |  | 1.73 |  |  | 2.58 | 2.56 |  | 140 | 58.71 |  |  | 142 |  | 43 |  |  |  |  | 12.2
2023-03-20 | 20:15 | B | 3C20A | Disk FR Brake _ YHB | 8.62 | 21.93 | 35 |  |  |  | 1.77 | 63.9 | 1.82 | 2.57 | 2.55 |  | 140 | 72.49 |  |  | 142 |  | 42 |  | 10.44 |  | 2.25 | 13.4
2023-03-20 | 22:10 | C | 3C20A | Disk FR Brake - YJC |  | 22.7 | 35 |  |  |  | 1.79 |  |  |  | 2.58 |  | 140 | 69.32 |  |  | 141 |  | 42 |  |  |  |  | 10.9
2023-03-20 | 00:05 | C | 3C20B | Disk FR Brake - YJC |  | 21.81 | 36 |  |  |  | 1.7 |  |  |  | 2.56 |  | 140 | 72.04 |  |  | 141 |  | 42 |  |  |  |  | 10.8
2023-03-20 | 02:00 | C | 3C20C | Disk FR Brake - YJC |  | 22.28 | 35 |  |  |  | 1.77 |  |  |  | 2.6 |  | 140 | 68.95 |  |  | 141 |  | 42 |  |  |  |  | 10.2
2023-03-20 | 03:50 | C | 3C20B | Disk FR Brake _ YHB |  | 21.66 | 36 |  |  |  | 1.8 |  |  |  | 2.58 |  | 140 | 72.41 |  |  | 141 | [6 empty] | 10.7
2023-03-20 | 05:10 | C | 3C20B | Disk FR Brake - Model L YAD / YBA | 8.65 | 21.03 | 35 |  |  |  | 1.76 | 64.01 | 1.81 | 2.59 | 2.58 |  | 140 | 76.75 |  |  | 141 |  | 43 |  | 10.46 |  | 2.27 | 12
2023-03-21 | 06:20 | A | 3C21A | Disk FR Brake - YJC |  | 20.84 | 35 |  |  |  | 1.6 |  |  |  | 2.58 |  | 140 | 80.29 |  |  | 140 |  | 41 |  |  |  |  | 11.2
2023-03-21 | 08:23 | A | 3C21B | Disk FR Brake - YJC |  | 22.22 | 35 |  |  |  | 1.6 |  |  |  | 2.56 |  | 140 | 73.15 |  |  | 140 |  | 42 |  |  |  |  | 10.4
2023-03-21 | 10:19 | A | 3C21B/C | Disk FR Brake - YJC |  | 23.58 | 35 |  |  |  | 1.62 |  |  |  | 2.6 |  | 140 | 64.37 |  |  | 140 |  | 42 |  |  |  |  | 12
2023-03-21 | 12:12 | A | 3C21A/B | Drum RR Brake - YRA | 8.64 | 25.25 | 33 |  |  |  | 1.6 | 64.11 | 1.84 | 2.56 | 2.56 |  | 130 | 57.57 |  |  | 140 |  | 42 |  | 10.48 |  | 2.26 | 13.5
2023-03-21 | 14:10 | B | 3C21C | Drum RR Brake - YRA |  | 26.57 | 34 |  |  |  | 1.79 |  |  |  | 2.54 |  | 130 | 50.91 |  |  | 142 |  | 43 |  |  |  |  | 12.6
2023-03-21 | 16:05 | B | 3C21A | Disk FR Brake, _Jazz (2CT)_Cav. 3 & 4 |  | 27.43 | 35 |  |  |  | 1.65 |  |  |  | 2.56 |  | 140 | 48.62 |  |  | 142 |  | 43 |  |  |  |  | 12.6
2023-03-21 | 18:10 | B | 3C21B | Disk FR Brake, _Jazz (2CT)_Cav. 3 & 4 |  | 26.67 | 34 |  |  |  | 1.66 |  |  |  | 2.54 |  | 140 | 50.41 |  |  | 142 |  | 42 |  |  |  |  | 12.4
2023-03-21 | 20:05 | B | 3C21A | Disk FR Brake _Vent -Y9T_Export |  | 25.61 | 35 |  |  |  | 1.7 |  |  |  | 2.56 |  | 140 | 54.03 |  |  | 142 |  | 43 |  |  |  |  | 14.8
2023-03-21 | 21:35 | B | 3C21A | HUB _Sigma | 8.62 | 25.42 | 35 |  |  |  | 1.68 | 64 | 1.82 | 2.61 | 2.55 |  | 140 | 56.92 |  |  | 142 |  | 43 |  | 10.44 |  | 2.25 | 13.6
2023-03-21 | 23:30 | C | 3C21B | Drum RR Brake _Y9T |  | 24.74 | 36 |  |  |  | 1.65 |  |  |  | 2.56 |  | 140 | 59.97 |  |  | 140 |  | 43 |  |  |  |  | 12.4
2023-03-21 | 01:24 | C | 3C21D | Drum RR Brake - YRA |  | 23.67 | 35 |  |  |  | 1.71 |  |  |  | 2.58 |  | 140 | 65.07 |  |  | 140 |  | 43 |  |  |  |  | 13.2
2023-03-21 | 03:15 | C | 3C21A | Disk FR Brake - Model L YAD / YBA |  | 22.65 | 35 |  |  |  | 1.69 |  |  |  | 2.6 |  | 140 | 68.81 |  |  | 140 |  | 42 |  |  |  |  | 12.4
2023-03-21 | 05:05 | C | 3C21A | Disk FR Brake _ YHB | 8.65 |  | 36 |  |  |  | 1.67 | 64.1 | 1.82 | 2.64 | 2.58 |  | 140 |  |  |  | 140 |  | 43 |  | 10.47 |  | 2.28 | 11.6
2023-03-22 | 06:20 | A | 3C22A | Cylinder Block _ CMA |  | 21.8 | 33 |  |  |  | 1.65 |  |  |  | 2.58 |  | 120 | 75.62 |  |  | 142 |  | 42 |  |  |  |  | 11.4
2023-03-22 | 08:25 | A | 3C22B | Cylinder Block _ CMA |  | 21.95 | 36 |  |  |  | 1.67 |  |  |  | 2.6 |  | 140 | 73.81 |  |  | 140 |  | 36 |  |  |  |  | 12.4
2023-03-22 | 10:25 | A | 3C22A | Disk FR Brake - Model L YAD / YBA |  | 24.65 | 34 |  |  |  | 1.66 |  |  |  | 2.58 |  | 140 | 61.39 |  |  | 140 |  | 43 |  |  |  |  | 12
2023-03-22 | 12:20 | A | 3C22A | Disk FR Brake _Vent -Y9T_Domestic | 8.64 | 28.1 | 34 |  |  |  | 1.64 | 64.08 | 1.81 | 2.57 | 2.56 |  | 140 | 43.08 |  |  | 140 |  | 42 |  | 10.45 |  | 2.25 | 10.2
2023-03-22 | 14:50 | B | 3C22B | Disk FR Brake - YJC |  | 29.12 | 36 |  |  |  | 1.81 |  |  |  | 2.57 |  | 140 | 38.95 |  |  | 140 |  | 42 |  |  |  |  | 12
2023-03-22 | 16:30 | B | 3C22C | Disk FR Brake - YJC |  | 28.97 | 35 |  |  |  | 1.59 |  |  |  | 2.56 |  | 150 | 38.74 |  |  | 140 |  | 42 |  |  |  |  | 15.2
2023-03-22 | 20:00 | B | 3C22A | Disk FR Brake _ YHB |  | 25.23 | 36 |  |  |  | 1.73 |  |  |  | 2.57 |  | 150 | 56.78 |  |  | 140 |  | 43 |  |  |  |  | 12.4
2023-03-22 | 21:35 | B | 3C22A | Disc-FR-Brake 14" _Nissan (Cavity 7 & 8 ) | 8.6 | 24.67 | 36 |  |  |  | 1.64 | 64 | 1.84 | 2.55 | 2.57 |  | 140 | 58.15 |  |  | 140 |  | 42 |  | 10.44 |  | 2.24 | 11.6
2023-03-22 | 23:30 | C | 3C22A | Brake drum 14", Nissan set # 4 Cav. 7 & 8 |  | 23.68 | 36 |  |  |  | 1.74 |  |  |  | 2.56 |  | 140 | 62.5 |  |  | 140 |  | 43 |  |  |  |  | 11.9
2023-03-22 | 01:25 | C | 3C22B | Disc-FR-Brake 14" _Nissan (Cavity 7 & 8 ) |  | 23.09 | 35 |  |  |  | 1.69 |  |  |  | 2.58 |  | 140 | 61.37 |  |  | 140 |  | 43 |  |  |  |  | 10.5
2023-03-22 | 03:20 | C | 3C22A | HUB _Sigma |  | 21.62 | 35 |  |  |  | 1.65 |  |  |  | 2.6 |  | 140 | 70.09 |  |  | 140 |  | 42 |  |  |  |  | 10.7
2023-03-22 | 05:10 | C | 3C22A | Ring_Gotek | 8.68 | 20.86 | 35 |  |  |  | 1.72 | 64.18 | 1.81 | 2.57 | 2.56 |  | 140 | 72.6 |  |  | 140 |  | 42 |  | 10.49 |  | 2.26 | 11.4
2023-03-23 | 06:35 | A | 3C23A | Disk FR Brake - Model L YAD / YBA |  | 20.71 | 34 |  |  |  | 1.75 |  |  |  | 2.56 |  | 140 | 72.45 |  |  | 140 |  | 42 |  |  |  |  | 11.4
2023-03-23 | 08:20 | A | 3C22A | Drum RR Brake _Y9T |  | 23.06 | 33 |  |  |  | 1.66 |  |  |  | 2.54 |  | 140 | 61.05 |  |  | 140 |  | 42 |  |  |  |  | 13.6
2023-03-23 | 10:15 | A | 3C22A/B | Drum RR Brake - YRA |  | 26.47 | 33 |  |  |  | 1.54 |  |  |  | 2.55 |  | 150 | 51.65 |  |  | 140 |  | 43 |  |  |  |  | 12
2023-03-23 | 12:10 | A | 3C22A | Disk FR Brake _Vent -Y9T_Domestic | 8.62 | 28.84 | 34 |  |  |  | 1.75 | 64.1 | 1.83 | 2.65 | 2.58 |  | 140 | 42.17 |  |  | 140 |  | 43 |  | 10.45 |  | 2.26 | 12.2
2023-03-23 | 14:10 | A | 3C23A | Disk FR Brake - YJC |  | 30.39 | 37 |  |  |  | 1.57 |  |  |  | 2.58 |  | 150 | 35.38 |  |  | 140 |  | 43 |  |  |  |  | 14.8
2023-03-23 | 17:50 | B | 3C23A | Drum Rear Brake _ Jazz (2CT) _ Cav. 3 & 4 |  | 29.91 | 36 |  |  |  | 1.65 |  |  |  | 2.58 |  | 140 | 34.39 |  |  | 140 |  | 43 |  |  |  |  | 14
2023-03-23 | 19:45 | B | 3C23A | Disk FR Brake - YJC |  | 29.09 | 35 |  |  |  | 1.69 |  |  |  | 2.58 |  | 140 | 39.01 |  |  | 140 |  | 42 |  |  |  |  | 15.6
2023-03-23 | 21:30 | B | 3C23B | Drum Rear Brake _ Jazz (2CT) _ Cav. 3 & 4 | 8.62 |  | 36 |  |  |  | 1.61 | 64.15 | 1.84 | 2.65 | 2.56 |  | 140 |  |  |  | 140 |  | 43 |  | 10.46 |  | 2.26 | 13.2
2023-03-23 | 23:25 | C | 3C23A | M FW J30 |  | 26.27 | 36 |  |  |  | 1.64 |  |  |  | 2.58 |  | 140 | 52.24 |  |  | 140 |  | 43 |  |  |  |  | 12.5
2023-03-23 | 01:20 | C | 3C23A | Drum RR Brake _ 2UA |  | 24.91 | 36 |  |  |  | 1.67 |  |  |  | 2.56 |  | 140 | 60.17 |  |  | 140 |  | 42 |  |  |  |  | 11.9
2023-03-23 | 03:15 | C | 23CWA | Brake Disc _Cav 7:&8: (Model K) |  | 24.22 | 35 |  |  |  | 1.65 |  |  |  | 2.6 |  | 140 | 63 |  |  | 140 |  | 43 |  |  |  |  | 12.4
2023-03-23 | 05:00 | C | 3C23C | Disk FR Brake - Model L YAD / YBA | 8.65 | 24.55 | 36 |  |  |  | 1.71 | 64.2 | 1.83 | 2.67 | 2.58 |  | 140 | 58.89 |  |  | 140 |  | 43 |  | 10.48 |  | 2.28 | 10.9
2023-03-23 | 16:00 | B | 3C23A | Disk FR Brake _ YHB |  | 30.35 | 36 |  |  |  | 1.6 |  |  |  | 2.6 |  | 140 | 33.09 |  |  | 140 |  | 42 |  |  |  |  | 12.6
2023-03-24 | 06:35 | A | 3C24A | Disk FR Brake, _Jazz (2CT)_Cav. 3 & 4 |  | 25.45 | 35 |  |  |  | 1.74 |  |  |  | 2.56 |  | 140 | 55.43 |  |  | 140 |  | 43 |  |  |  |  | 11.6
2023-03-24 | 08:30 | A | 3C24A | Disk FR Brake _ YHB |  | 26.8 | 36 |  |  |  | 1.63 |  |  |  | 2.59 |  | 150 | 52.11 |  |  | 140 |  | 42 |  |  |  |  | 13.6
2023-03-24 | 10:28 | A | 3C24A | Cylinder Block _ CMA |  | 24.1 | 37 |  |  |  | 1.61 |  |  |  | 2.6 |  | 140 | 67.18 |  |  | 140 |  | 42 |  |  |  |  | 10.8
2023-03-24 | 12:25 | A | 3C24B | Cylinder Block _ CMA | 8.6 | 27.09 | 37 |  |  |  | 1.56 | 63.99 | 1.8 | 2.6 | 2.58 |  | 140 | 54.97 |  |  | 140 |  | 42 |  | 10.4 |  | 2.26 | 13.6
2023-03-24 | 14:20 | B | 3C24A | Drum RR Brake _Y9T |  | 31.01 | 35 |  |  |  | 1.6 |  |  |  | 2.56 |  | 140 | 43.03 |  |  | 140 |  | 41 |  |  |  |  | 12.5
2023-03-24 | 16:15 | B | 3C24A | Drum RR Brake - YRA |  | 32.67 | 34 |  |  |  | 1.74 |  |  |  | 2.55 |  | 140 | 39.23 |  |  | 140 |  | 42 |  |  |  |  | 15.6
2023-03-24 | 18:10 | B | 3C24C | Drum RR Brake - YRA |  | 30.3 | 35 |  |  |  | 1.77 |  |  |  | 2.56 |  | 140 | 45.82 |  |  | 140 |  | 41 |  |  |  |  | 12
2023-03-24 | 20:05 | B | 3C24A | Disk FR Brake - Model L YAD / YBA | 8.57 | 28.89 | 36 |  |  |  | 1.63 | 63.9 | 1.85 | 2.55 | 2.57 |  | 140 | 51.42 |  |  | 140 |  | 43 |  | 10.42 |  | 2.24 | 14.4
2023-03-24 | 22:00 | C | 3C24A | Disk FR Brake _Vent -Y9T_Domestic |  | 24.83 | 36 |  |  |  | 1.71 |  |  |  | 2.58 |  | 140 | 63.3 |  |  | 140 |  | 43 |  |  |  |  | 12.4
2023-03-24 | 23:54 | C | 3C24A | Disk FR Brake - YJC |  | 26.12 | 37 |  |  |  | 1.75 |  |  |  | 2.56 |  | 140 | 62 |  |  | 140 |  | 43 |  |  |  |  | 12.9
2023-03-24 | 00:50 | C | 3C24C | Disk FR Brake - YJC |  | 26 | 36 |  |  |  | 1.69 |  |  |  | 2.6 |  | 140 | 61.4 |  |  | 140 |  | 42 |  |  |  |  | 11.2
2023-03-24 | 02:45 | C | 3C24B | Disk FR Brake, _Jazz (2CT)_Cav. 3 & 4 |  | 24.14 | 35 |  |  |  | 1.72 |  |  |  | 2.58 |  | 140 | 66.64 |  |  | 140 |  | 42 |  |  |  |  | 13.2
2023-03-24 | 04:40 | C | 3C24B | Disk FR Brake - Model L YAD / YBA | 8.62 | 24.43 | 37 |  |  |  | 1.7 | 64.1 | 1.83 | 2.6 | 2.6 |  | 140 | 65.88 |  |  | 140 |  | 43 |  | 10.45 |  | 2.27 | 11.6
2023-03-25 | 06:35 | A | 3C25A | Disk FR Brake - Model L YAD / YBA |  | 24.2 | 36 |  |  |  | 1.58 |  |  |  | 2.58 |  | 140 | 65.08 |  |  | 140 |  | 42 |  |  |  |  | 11.2
2023-03-25 | 08:30 | A | 3C24A | Disk FR Brake_Vent - YRA |  | 26.17 | 35 |  |  |  | 1.6 |  |  |  | 2.56 |  | 140 | 57.15 |  |  | 140 |  | 43 |  |  |  |  | 13.6
2023-03-25 | 10:26 | A | 3C25A | HUB _Sigma |  | 27.87 | 33 |  |  |  | 1.71 |  |  |  | 2.58 |  | 140 | 52.7 |  |  | 140 |  | 43 |  |  |  |  | 11.8
2023-03-25 | 12:18 | A | 3C25A | Disc FR Brake _XBA | 8.62 | 30.28 | 33 |  |  |  | 1.61 | 64.02 | 1.81 | 2.58 | 2.55 |  | 140 | 47.21 |  |  | 140 |  | 42 |  | 10.43 |  | 2.26 | 12
2023-03-25 | 14:15 | B | 3C24A | Drum RR Brake _ XBA ABS |  | 30.36 | 35 |  |  |  | 1.69 |  |  |  | 2.56 |  | 140 | 42.79 |  |  | 140 |  | 43 |  |  |  |  | 10.6
2023-03-25 | 16:15 | B | 3C25A | Disk FR Brake - Model L YAD / YBA |  | 30.61 | 36 |  |  |  | 1.62 |  |  |  | 2.58 |  | 140 | 39.87 |  |  | 140 |  | 42 |  |  |  |  | 12.3
2023-03-25 | 18:12 | B | 3C25A | Drum RR Brake _ 2UA |  | 29.95 | 35 |  |  |  | 1.68 |  |  |  | 2.56 |  | 140 | 40.35 |  |  | 140 |  | 43 |  |  |  |  | 11
2023-03-25 | 20:05 | B | 3C25A | Drum RR Brake - YRA |  | 27.73 | 33 |  |  |  | 1.75 |  |  |  | 2.55 |  | 140 | 54.1 |  |  | 140 |  | 41 |  |  |  |  | 11.2
2023-03-25 | 21:30 | B | 3C25A | Disk FR Brake, _Jazz (2CT)_Cav. 3 & 4 | 8.5 | 27.11 | 35 |  |  |  | 1.7 | 63.9 | 1.84 | 2.55 | 2.57 |  | 140 | 58.45 |  |  | 140 |  | 42 |  | 10.34 |  | 2.24 | 12.4
2023-03-25 | 23:25 | C | 3C25A | Cylinder Block _ BMG |  | 26.51 | 35 |  |  |  | 1.75 |  |  |  | 2.56 |  | 140 | 53.86 |  |  | 140 |  | 42 |  |  |  |  | 12.2
2023-03-25 | 01:20 | C | 3C25A | Disk FR Brake _ YHB |  | 26.55 | 36 |  |  |  | 1.69 |  |  |  | 2.58 |  | 140 | 50.66 |  |  | 140 |  | 42 |  |  |  |  | 12.7
2023-03-25 | 03:10 | C | 3C25B | Disk FR Brake - Model L YAD / YBA |  | 25.98 | 35 |  |  |  | 1.65 |  |  |  | 2.6 |  | 140 | 49.19 |  |  | 140 |  | 42 |  |  |  |  | 11.7
2023-03-25 | 05:05 | C | 3C25B | Disk FR Brake - Model L YAD / YBA | 8.63 | 23.2 | 36 |  |  |  | 1.72 | 64.06 | 1.79 | 2.57 | 2.58 |  | 140 | 59.06 |  |  | 140 |  | 43 |  | 10.42 |  | 2.28 | 12.2
2023-03-27 | 15:15 | B | 3C27A | Disk FR Brake - Model L YAD / YBA |  |  | 36 |  |  |  | 1.6 |  |  |  | 2.58 |  | 140 |  |  |  | 140 |  | 41 |  |  |  |  | 12
2023-03-27 | 16:35 | B | 3C27. | Disk FR Brake - Model L YAD / YBA |  | 29.1 | 35 |  |  |  | 1.61 |  |  |  | 2.57 |  | 140 | 34.91 |  |  | 140 |  | 42 |  |  |  |  | 12.8
2023-03-27 | 18:25 | B | 3C27A | Disk FR Brake - YJC |  | 28.43 | 36 |  |  |  | 1.58 |  |  |  | 2.57 |  | 140 | 39.24 |  |  | 140 |  | 43 |  |  |  |  | 12.2
2023-03-27 | 20:15 | B | 3C27B | Disk FR Brake - YJC | 8.56 | 27.56 | 35 |  |  |  | 1.65 | 63.9 | 1.83 | 2.55 | 2.56 |  | 140 | 42.36 |  |  | 140 |  | 42 |  | 10.39 |  | 2.25 | 11.6
2023-03-27 | 22:12 | C | 3C27A | Disk FR Brake, _Jazz (2CT)_Cav. 3 & 4 |  | 27.15 | 36 |  |  |  | 1.6 |  |  |  | 2.56 |  | 140 | 43.84 |  |  | 140 |  | 43 |  |  |  |  | 11.9
2023-03-27 | 00:07 | C | 3C27A | Disk FR Brake_Vent - YRA |  | 25.32 | 37 |  |  |  | 1.58 |  |  |  | 2.58 |  | 140 | 49.92 |  |  | 140 |  | 42 |  |  |  |  | 12.4
2023-03-27 | 02:05 | C | 3C27A | Drum RR Brake _Y9T |  | 24.18 | 35 |  |  |  | 1.62 |  |  |  | 2.6 |  | 140 | 53.04 |  |  | 140 |  | 43 |  |  |  |  | 12
2023-03-27 | 04:03 | C | 3C27A | Drum RR Brake - YRA | 8.61 | 22.68 | 36 |  |  |  | 1.57 | 64.05 | 1.81 | 2.59 | 2.58 |  | 140 | 59.02 |  |  | 140 |  | 42 |  | 10.42 |  | 2.27 | 11.2
2023-03-28 | 06:35 | A | 3C28A | Disk FR Brake _ YHB |  | 21.92 | 34 |  |  |  | 1.81 |  |  |  | 2.56 |  | 140 | 62.55 |  |  | 140 |  | 42 |  |  |  |  | 11.2
2023-03-28 | 08:25 | A | 3C28B | Disk FR Brake _ YHB |  | 23.81 | 36 |  |  |  | 1.69 |  |  |  | 2.6 |  | 150 | 57.76 |  |  | 140 |  | 43 |  |  |  |  | 11.2
2023-03-28 | 10:20 | A | 3C28A | Disk FR Brake - Model L YAD / YBA |  | 27.82 | 35 |  |  |  | 1.67 |  |  |  | 2.58 |  | 140 | 43.41 |  |  | 140 |  | 43 |  |  |  |  | 10
2023-03-28 | 12:15 | A | 3D28B | Disk FR Brake - Model L YAD / YBA | 8.68 | 30.69 | 34 |  |  |  | 1.71 | 64.05 | 1.8 | 2.64 | 2.58 |  | 140 | 34.79 |  |  | 140 |  | 42 |  | 10.48 |  | 2.28 | 10.6
2023-03-28 | 14:15 | B | 3C28A | Drum Rear Brake _ Jazz (2CT) _ Cav. 3 & 4 |  | 31.43 | 35 |  |  |  | 1.69 |  |  |  | 2.58 |  | 140 | 29.7 |  |  | 140 |  | 42 |  |  |  |  | 10.8
2023-03-28 | 16:10 | B | 3C28A | Disc-FR-Brake 14" _Nissan (Cavity 7 & 8 ) |  | 31.82 | 35 |  |  |  | 1.69 |  |  |  | 2.56 |  | 140 | 31.6 |  |  | 140 |  | 41 |  |  |  |  | 9.8
2023-03-28 | 18:05 | B | 3C28A | Disk FR Brake - YJC |  | 31.2 | 36 |  |  |  | 1.6 |  |  |  | 2.57 |  | 140 | 33.84 |  |  | 140 |  | 41 |  |  |  |  | 11.6
2023-03-28 | 20:02 | B | 3C28B | Disk FR Brake - YJC |  | 30.29 | 35 |  |  |  | 1.65 |  |  |  | 2.56 |  | 140 | 36.97 |  |  | 140 |  | 42 |  |  |  |  | 13.2
2023-03-28 | 21:35 | B | 3C28A | HUB _Sigma | 8.61 | 29.74 | 36 |  |  |  | 1.67 | 64 | 1.84 | 2.6 | 2.57 |  | 140 | 38.33 |  |  | 140 |  | 42 |  | 10.45 |  | 2.25 | 12.2
2023-03-28 | 23:30 | C | 3C28A | Disk FR Brake _Vent -Y9T_Domestic |  | 27.86 | 35 |  |  |  | 1.7 |  |  |  | 2.56 |  | 140 | 44.25 |  |  | 140 |  | 41 |  |  |  |  | 11.6
2023-03-28 | 01:25 | C | 3C28B | HUB _Sigma |  | 26.7 | 36 |  |  |  | 1.63 |  |  |  | 2.58 |  | 140 | 49.41 |  |  | 140 |  | 43 |  |  |  |  | 12.8
2023-03-28 | 03:15 | C | 3C28C | Disk FR Brake - Model L YAD / YBA |  | 25.76 | 35 |  |  |  | 1.66 |  |  |  | 2.6 |  | 140 | 53.44 |  |  | 140 |  | 43 |  |  |  |  | 11
2023-03-28 | 05:05 | C | 3C28B | Disk FR Brake _Vent -Y9T_Domestic | 8.65 | 25.11 | 35 |  |  |  | 1.73 | 64.09 | 1.82 | 2.65 | 2.58 |  | 140 | 56 |  |  | 140 |  | 42 |  | 10.47 |  | 2.27 | 10.9
2023-03-29 | 06:35 | A | 3C29A | Disk FR Brake - YJC |  | 24.14 | 35 |  |  |  | 1.81 |  |  |  | 2.58 |  | 140 | 55.03 |  |  | 140 |  | 44 |  |  |  |  | 11.2
2023-03-29 | 08:35 | A | 3C29A | Disc-FR-Brake 14" _Nissan (Cavity 7 & 8 ) |  | 27.18 | 35 |  |  |  | 1.68 |  |  |  | 2.58 |  | 150 | 45.3 |  |  | 140 |  | 43 |  |  |  |  | 13.1
2023-03-29 | 10:32 | A | 3C29A | Disk FR Brake _ YHB | 8.7 | 31.2 | 33 |  |  |  | 1.69 | 64.1 | 1.83 | 2.61 | 2.58 |  | 140 | 36.6 |  |  | 140 |  | 43 |  | 10.53 |  | 2.27 | 12
2023-03-29 | 12:25 | A | 3C29A | Disk FR Brake - Model L YAD / YBA |  | 34.06 | 37 |  |  |  | 1.69 |  |  |  | 2.58 |  | 140 | 30.06 |  |  | 140 |  | 43 |  |  |  |  | 12
2023-03-29 | 14:20 | B | 3C29A | Drum RR Brake - YRA |  | 35.89 | 35 |  |  |  | 1.7 |  |  |  | 2.57 |  | 140 | 24.45 |  |  | 140 |  | 42 |  |  |  |  | 11.6
2023-03-29 | 16:15 | B | 3C29B | Disk FR Brake - YJC |  | 35.05 | 34 |  |  |  | 1.6 |  |  |  | 2.55 |  | 140 | 21.56 |  |  | 140 |  | 43 |  |  |  |  | 10.4
2023-03-29 | 18:11 | B | 3C29C | Disk FR Brake - YJC |  | 32.24 | 36 |  |  |  | 1.68 |  |  |  | 2.57 |  | 140 | 30.94 |  |  | 140 |  | 42 |  |  |  |  | 12.4
2023-03-29 | 20:05 | B | 3C29B | Disk FR Brake _ YHB |  | 31.68 | 37 |  |  |  | 1.77 |  |  |  | 2.59 |  | 140 | 32.83 |  |  | 140 |  | 43 |  |  |  |  | 12
2023-03-29 | 21:40 | B | 3C29B | Disc-FR-Brake 14" _Nissan (Cavity 7 & 8 ) | 8.64 | 30.81 | 36 |  |  |  | 1.7 | 63.95 | 1.84 | 2.6 | 2.57 |  | 140 | 34.44 |  |  | 140 |  | 44 |  | 10.48 |  | 2.25 | 12.2
2023-03-29 | 23:30 | C | 3C29C | Disk FR Brake - YJC |  | 29.28 | 35 |  |  |  | 1.75 |  |  |  | 2.58 |  | 140 | 36 |  |  | 140 |  | 44 |  |  |  |  | 11.5
2023-03-29 | 01:25 | C | 3C29A | Drum RR Brake _ 2UA |  | 28.03 | 36 |  |  |  | 1.69 |  |  |  | 2.6 |  | 140 | 37.05 |  |  | 140 |  | 44 |  |  |  |  | 10.8
2023-03-29 | 03:20 | C | 3C29B | Drum RR Brake - YRA |  | 26.53 | 37 |  |  |  | 1.65 |  |  |  | 2.56 |  | 140 | 44.12 |  |  | 140 |  | 43 |  |  |  |  | 11.2
2023-03-29 | 05:10 | C | 3C29C | Drum RR Brake - YRA | 8.69 | 25.88 | 36 |  |  |  | 1.7 | 64.18 | 1.82 | 2.65 | 2.58 |  | 140 | 47.92 |  |  | 140 |  | 43 |  | 10.51 |  | 2.28 | 12.4
2023-04-03 | 00:25 | C | 3D03A | Cylinder Block _ CMA |  | 23.69 | 42 |  |  |  | 1.52 |  |  |  | 2.62 |  | 140 | 67.07 |  |  | 140 |  | 40 |  |  |  |  | 13.8
2023-04-03 | 02:15 | C | 3D03A | Cylinder Block _ CMA |  | 23.52 | 37 |  |  |  | 1.56 |  |  |  | 2.6 |  | 140 | 67.14 |  |  | 140 |  | 42 |  |  |  |  | 11.4
2023-04-03 | 04:10 | C | 3D03A | Disk FR Brake - Model L YAD / YBA | 8.6 | 22.49 | 38 |  |  |  | 1.55 | 64.1 | 1.8 | 2.6 | 2.58 |  | 140 | 67.17 |  |  | 140 |  | 42 |  | 10.4 |  | 2.28 | 10.2
2023-04-04 | 07:35 | A | 3D04A | Disk FR Brake, _Jazz (2CT)_Cav. 3 & 4 |  | 22.96 | 34 |  |  |  | 1.7 |  |  |  | 2.55 |  | 140 | 65.17 |  |  |  |  | 41 |  |  |  |  | 10.4
2023-04-04 | 09:10 | A | 3D04A | Disk FR Brake, _Jazz (2CT)_Cav. 3 & 4 |  | 23.36 | 34 |  |  |  | 1.64 |  |  |  | 2.58 |  | 140 | 62.42 |  |  | 140 |  | 42 |  |  |  |  | 10
2023-04-04 | 11:00 | A | 3D04A | Disk FR Brake - YJC |  | 23.6 | 35 |  |  |  | 1.6 |  |  |  | 2.58 |  | 140 | 60 |  |  | 140 |  | 40 |  |  |  |  | 11.6
2023-04-04 | 13:00 | A | 3D04B | Disk FR Brake - YJC | 8.68 |  | 34 |  |  |  | 1.65 | 64.06 | 1.82 | 2.63 | 2.56 |  | 140 |  |  |  | 140 |  | 42 |  | 10.5 |  | 2.27 | 10
2023-04-04 | 14:30 | B | 3D04A | Cylinder Block Cast_new pattern |  | 30.5 | 36 |  |  |  | 1.66 |  |  |  | 2.58 |  | 140 | 34.16 |  |  | 140 |  | 42 |  |  |  |  | 11.6
2023-04-04 | 16:25 | B | 3D04A | Drum RR Brake - YRA |  | 30.55 | 35 |  |  |  | 1.63 |  |  |  | 2.56 |  | 140 | 32.06 |  |  | 140 |  | 43 |  |  |  |  | 10.4
2023-04-04 | 18:20 | B | 23DDA | Brake Disc _Cav 7:&8: (Model K) |  | 29.77 | 35 |  |  |  | 1.65 |  |  |  | 2.58 |  | 130 | 36.57 |  |  | 140 |  | 43 |  |  |  |  | 14.6
2023-04-04 | 20:15 | B | 3D04A | Cylinder Block Cast_new pattern | 8.67 | 28.63 | 34 |  |  |  | 1.62 | 64.08 | 1.85 | 2.65 | 2.6 |  | 140 | 38.72 |  |  | 140 |  | 42 |  | 10.52 |  | 2.28 | 16.4
2023-04-04 | 22:15 | C | 3D04B | Disk FR Brake _ YHB |  | 26.94 | 36 |  |  |  | 1.59 |  |  |  | 2.58 |  | 140 | 44.55 |  |  | 140 |  | 43 |  |  |  |  | 11.2
2023-04-04 | 00:10 | C | 3D04C | Disk FR Brake _ YHB |  |  | 35 |  |  |  | 1.65 |  |  |  | 2.57 |  | 140 |  |  |  | 140 |  | 43 |  |  |  |  | 12.4
2023-04-04 | 02:05 | C | 3D04C | Disk FR Brake _ YHB |  |  | 37 |  |  |  | 1.67 |  |  |  | 2.58 |  | 140 |  |  |  | 140 |  | 43 |  |  |  |  | 13.2
2023-04-04 | 03:50 | C | 3D04B | Disk FR Brake _ YHB |  |  | 36 |  |  |  | 1.63 |  |  |  | 2.58 |  | 140 |  |  |  | 140 |  | 42 |  |  |  |  | 10.9
2023-04-04 | 05:30 | C | 3D04B | Disk FR Brake _ YHB | 8.63 |  | 36 |  |  |  | 1.6 | 63.95 | 1.87 | 2.6 | 2.58 |  | 140 |  |  |  | 140 |  | 42 |  | 10.5 |  | 2.25 | 11
2023-04-05 | 06:30 | A | 3D05A | Disk FR Brake - Model L YAD / YBA |  | 21.64 | 35 |  |  |  | 1.67 |  |  |  | 2.58 |  | 140 | 64.17 |  |  | 140 |  | 42 |  |  |  |  | 11.2
2023-04-05 | 08:25 | A | 3D05A | Disk FR Brake - Model L YAD / YBA |  |  | 34 |  |  |  | 1.57 |  |  |  | 2.56 |  | 140 |  |  |  | 140 |  | 40 |  |  |  |  | 11.2
2023-04-05 | 10:10 | A | 3D05A | Disk FR Brake - Model L YAD / YBA |  |  | 36 |  |  |  | 1.64 |  |  |  | 2.6 |  | 140 |  |  |  | 140 |  | 40 |  |  |  |  | 10.4
2023-04-05 | 12:30 | A | 3D05A | Disk FR Brake - Model L YAD / YBA | 8.72 |  | 35 |  |  |  | 1.6 | 64.17 | 1.83 | 2.65 | 2.58 |  | 140 |  |  |  | 140 |  | 41 |  | 10.55 |  | 2.26 | 12.8
2023-04-05 | 14:00 | B | 3D05A | Drum Rear Brake _ Jazz (2CT) _ Cav. 3 & 4 |  | 30.8 | 35 |  |  |  | 1.56 |  |  |  | 2.55 |  | 140 | 26.7 |  |  | 140 |  | 42 |  |  |  |  | 12.8
2023-04-05 | 16:00 | B | 3D05A | Cylinder Block Cast_new pattern |  |  | 35 |  |  |  | 1.62 |  |  |  | 2.58 |  | 140 | [5 empty] | 43 |  |  |  |  | 12.8
2023-04-05 | 18:00 | B | 3D05A | Cylinder Block Cast_new pattern |  | 31.07 | 36 |  |  |  | 1.66 |  |  |  | 2.56 |  | 140 | 21.86 |  |  | 140 |  | 44 |  |  |  |  | 12.9
2023-04-05 | 20:00 | B | 3D05A | Drum Rear Brake _ Jazz (2CT) _ Cav. 3 & 4 | 8.7 |  | 35 |  |  |  | 1.75 | 64.19 | 1.87 | 2.67 | 2.58 |  | 140 |  |  |  | 140 |  | 42 |  | 10.57 |  | 2.28 | 12.5
2023-04-05 | 22:00 | C | 3D05B | M FW J30 |  | 27.9 | 36 |  |  |  | 1.71 |  |  |  | 2.58 |  | 140 | 31.81 |  |  | 140 |  | 43 |  |  |  |  | 12.8
2023-04-05 | 23:55 | C | 3D05A | Disk FR Brake - YJC |  | 27.71 | 38 |  |  |  | 1.65 |  |  |  | 2.59 |  | 140 | 30.24 |  |  | 140 |  | 43 |  |  |  |  | 13.2
2023-04-05 | 01:50 | C | 3D05B | Crank Case |  | 23.78 | 38 |  |  |  | 1.61 |  |  |  | 2.6 |  | 140 | 49.51 |  |  | 140 |  | 42 |  |  |  |  | 10.9
2023-04-05 | 03:40 | C | 3D05B | Disk FR Brake - YJC |  | 24.57 | 36 |  |  |  | 1.58 |  |  |  | 2.58 |  | 140 | 44.96 |  |  | 140 |  | 43 |  |  |  |  | 11.6
2023-04-05 | 05:30 | C | 3D05C | Disk FR Brake - YJC | 8.65 | 23.78 | 36 |  |  |  | 1.62 | 64.02 | 1.88 | 2.63 | 2.57 |  | 140 | 45.67 |  |  | 140 |  | 42 |  | 10.53 |  | 2.25 | 11.8
2023-04-06 | 06:25 | A | 3D06A | Drum RR Brake - YRA |  | 23.84 | 33 |  |  |  | 1.73 |  |  |  | 2.55 |  | 140 | 42.5 |  |  | 140 |  | 42 |  |  |  |  | 11.6
2023-04-06 | 08:20 | A | 3D06B | Drum RR Brake - YRA |  | 25.53 | 33 |  |  |  | 1.6 |  |  |  | 2.58 |  | 140 | 39.71 |  |  | 140 |  | 43 |  |  |  |  | 11.2
2023-04-06 | 10:05 | A | 3D06A | Cylinder Block _ CMA |  | 27.67 | 35 |  |  |  | 1.68 |  |  |  | 2.58 |  | 140 | 32.84 |  |  | 140 |  | 44 |  |  |  |  | 13.4
2023-04-06 | 12:10 | A | 3D06A | Cylinder Block _ CMA | 8.72 | 30.35 | 35 |  |  |  | 1.64 | 64.12 | 1.86 | 2.57 | 2.57 |  | 140 | 28.82 |  |  | 140 |  | 43 |  | 10.58 |  | 2.26 | 12
2023-04-06 | 14:05 | B | 3D06A | Cylinder Block _ CMA |  | 32.07 | 36 |  |  |  | 1.54 |  |  |  | 2.58 |  | 140 | 23.36 |  |  | 140 |  | 44 |  |  |  |  | 10.6
2023-04-06 | 16:00 | B | 3D06A | Cylinder Block _ CMA |  | 32.58 | 34 |  |  |  | 1.55 |  |  |  | 2.56 |  | 140 | 19.02 |  |  | 140 |  | 41 |  |  |  |  | 12.3
2023-04-06 | 17:50 | B | 3D06A | Disk FR Brake - YJC |  | 32.48 | 34 |  |  |  | 1.63 |  |  |  | 2.6 |  | 140 | 18.76 |  |  | 140 |  | 42 |  |  |  |  | 14.8
2023-04-06 | 19:45 | B | 3D06B | Disk FR Brake - YJC |  | 31.52 | 35 |  |  |  | 1.67 |  |  |  | 2.58 |  | 140 | 22.85 |  |  | 140 |  | 43 |  |  |  |  | 11.6
2023-04-06 | 21:30 | B | 3D06A | Disk FR Brake - Model L YAD / YBA | 8.67 | 29.4 | 34 |  |  |  | 1.72 | 64 | 1.89 | 2.6 | 2.56 |  | 140 | 30.96 |  |  | 140 |  | 43 |  | 10.56 |  | 2.25 | 14
2023-04-06 | 22:40 | C | 3D06B | Disk FR Brake - Model L YAD / YBA |  | 28.84 | 35 |  |  |  | 1.69 |  |  |  | 2.57 |  | 140 | 29.18 |  |  | 140 |  | 42 |  |  |  |  | 13.2
2023-04-06 | 00:35 | C | 3D06B | Disk FR Brake - YJC |  | 26.54 | 36 |  |  |  | 1.64 |  |  |  | 2.58 |  | 140 | 36.55 |  |  | 140 |  | 42 |  |  |  |  | 10.7
2023-04-06 | 02:30 | C | 3D06A | Disk FR Brake - Model L YAD / YBA |  | 26.09 | 37 |  |  |  | 1.59 |  |  |  | 2.59 |  | 140 | 39.67 |  |  | 142 |  | 43 |  |  |  |  | 13.3
2023-04-06 | 04:20 | C | 3D06B | Disk FR Brake - YJC | 8.68 | 24.8 | 38 |  |  |  | 1.57 | 64.05 | 1.88 | 2.55 | 2.6 |  | 140 | 43.37 |  |  | 140 |  | 43 |  | 10.56 |  | 2.25 | 12.4
2023-04-07 | 06:20 | A | 3D06A | Disk RR Brake _Solid - YRA |  | 22.53 | 34 |  |  |  | 1.59 |  |  |  | 2.58 |  | 140 | 51.02 |  |  | 140 |  | 42 |  |  |  |  | 11.2
2023-04-07 | 08:15 | A | 3D07A | Disc, Front Brake,YL8 |  | 24.84 | 35 |  |  |  | 1.59 |  |  |  | 2.6 |  | 140 | 46.26 |  |  | 140 |  | 42 |  |  |  |  | 10.4
2023-04-07 | 10:10 | A | 3D07A | Disk FR Brake - YJC |  | 27.29 | 36 |  |  |  | 1.6 |  |  |  | 2.6 |  | 140 | 39.44 |  |  | 140 |  | 43 |  |  |  |  | 11
2023-04-07 | 12:05 | A | 3D07B | Disk FR Brake - YJC | 8.7 | 30.28 | 34 |  |  |  | 1.55 | 64.15 | 1.84 | 2.6 | 2.56 |  | 140 | 18.94 |  |  | 140 |  | 42 |  | 10.54 |  | 2.25 | 11.6
2023-04-07 | 14:10 | B | 3D07A | Drum RR Brake - YRA |  | 31.7 | 34 |  |  |  | 1.55 |  |  |  | 2.56 |  | 140 | 16.26 |  |  | 140 |  | 42 |  |  |  |  | 11.6
2023-04-07 | 16:05 | B | 3D07B | Drum RR Brake - YRA |  | 32.82 | 35 |  |  |  | 1.78 |  |  |  | 2.58 |  | 140 | 13.51 |  |  | 140 |  | 44 |  |  |  |  | 12.6
2023-04-07 | 18:02 | B | 23D07B | Disk FR Brake - YJC |  | 31.61 | 36 |  |  |  | 1.65 |  |  |  | 2.6 |  | 140 | 16.86 |  |  | 140 |  | 44 |  |  |  |  | 13.4
2023-04-07 | 20:00 | B | 3D07A | Drum RR Brake - YRA | 8.69 | 30.55 | 34 |  |  |  | 1.67 | 64.18 | 1.86 | 2.62 | 2.58 |  | 140 | 19.8 |  |  | 140 |  | 43 |  | 10.55 |  | 2.27 | 12
2023-04-07 | 22:05 | C | 23D05A | Crank Case |  | 28.2 | 35 |  |  |  | 1.71 |  |  |  | 2.56 |  | 140 | 25.26 |  |  | 140 |  | 43 |  |  |  |  | 13.2
2023-04-07 | 00:00 | C | 23D07F | Crank Case |  | 26.78 | 36 |  |  |  | 1.59 |  |  |  | 2.58 |  | 140 | 27.11 |  |  | 140 |  | 44 |  |  |  |  | 14.4
2023-04-07 | 01:50 | C | 3D07A | Cylinder Block Cast_new pattern |  | 25.67 | 35 |  |  |  | 1.55 |  |  |  | 2.56 |  | 140 | 30.92 |  |  | 140 |  | 43 |  |  |  |  | 12.8
2023-04-07 | 03:40 | C | 3D07A | Disk FR Brake - Model L YAD / YBA |  | 24.27 | 36 |  |  |  | 1.53 |  |  |  | 2.58 |  | 140 | 35.83 |  |  | 140 |  | 42 |  |  |  |  | 10.9
2023-04-07 | 05:30 | C | 3D07C | Disk FR Brake - YJC | 8.62 | 22.08 | 36 |  |  |  | 1.58 | 64.05 | 1.87 | 2.62 | 2.57 |  | 140 | 39.81 |  |  | 140 |  | 42 |  | 10.49 |  | 2.26 | 11.2
2023-04-08 | 06:25 | A | 3D08A | Disk FR Brake - YJC |  | 25.38 | 36 |  |  |  | 1.65 |  |  |  | 2.56 |  | 140 | 35.05 |  |  | 140 |  | 44 |  |  |  |  | 10.2
2023-04-08 | 08:20 | A | 3D08A | Disc,FR Brake (Cav 5&6 3&4)_ EFC |  | 25.38 | 34 |  |  |  | 1.57 |  |  |  | 2.58 |  | 140 | 35.05 |  |  | 140 |  | 42 |  |  |  |  | 10
2023-04-08 | 09:15 | A | 3D08A | Cylinder Block Cast_new pattern |  | 27.18 | 35 |  |  |  | 1.63 |  |  |  | 2.56 |  | 140 | 33.31 |  |  | 140 |  | 43 |  |  |  |  | 11.2
2023-04-08 | 12:10 | A | 3D08A | Drum Rear Brake (Cav 5 & 6)_YP8 | 8.6 | 30.74 | 34 |  |  |  | 1.6 | 64.03 | 1.8 | 2.64 | 2.56 |  | 140 | 20.78 |  |  | 140 |  | 41 |  | 10.4 |  | 2.26 | 10.8
2023-04-08 | 14:08 | B | 3D08A | Crank Case |  | 33.3 | 34 |  |  |  | 1.58 |  |  |  | 2.58 |  | 140 | 15.43 |  |  | 140 |  | 43 |  |  |  |  | 12.8
2023-04-08 | 16:05 | B | 3D08A | Disk FR Brake - YJC |  |  | 34 |  |  |  | 1.56 |  |  |  | 2.6 |  | 140 |  |  |  | 140 |  | 43 |  |  |  |  | 12.6
2023-04-08 | 18:02 | B | 3D08A | Cylinder Block _ CMA |  | 32.58 | 36 |  |  |  | 1.67 |  |  |  | 2.58 |  | 140 | 16.97 |  |  | 140 |  | 42 |  |  |  |  | 12
2023-04-08 | 20:00 | B | 3D08A | Drum RR Brake - YRA | 8.62 | 30.64 | 35 |  |  |  | 1.65 | 64.08 | 1.82 | 2.67 | 2.56 |  | 140 | 22.57 |  |  | 140 |  | 44 |  | 10.44 |  | 2.28 | 13.6
2023-04-08 | 22:00 | C | 3D08B | Disk FR Brake - YJC |  | 27.89 | 36 |  |  |  | 1.59 |  |  |  | 2.58 |  | 140 | 31.6 |  |  | 140 |  | 43 |  |  |  |  | 13.2
2023-04-08 | 23:50 | C | 23D08A | Disk FR Brake - YJC |  | 26.53 | 36 |  |  |  | 1.62 |  |  |  | 2.57 |  | 140 | 33.42 |  |  | 140 |  | 44 |  |  |  |  | 14.6
2023-04-08 | 01:40 | C | 3D08C | Disk FR Brake - YJC |  | 25.55 | 35 |  |  |  | 1.57 |  |  |  | 2.56 |  | 140 | 35.31 |  |  | 140 |  | 44 |  |  |  |  | 11.8
2023-04-08 | 03:35 | C | 23D08B | Cylinder Block Cast_new pattern |  | 23.59 | 36 |  |  |  | 1.53 |  |  |  | 2.57 |  | 140 | 39.55 |  |  | 140 |  | 43 |  |  |  |  | 11.4
2023-04-08 | 05:25 | C | 3D08B | Cylinder Block Cast_new pattern | 8.58 | 24.07 | 35 |  |  |  | 1.52 | 63.9 | 1.84 | 2.6 | 2.57 |  | 140 | 36.72 |  |  | 140 |  | 43 |  | 10.42 |  | 2.25 | 12.2
2023-04-09 | 06:30 | A | 3D09A | Drum Rear Brake (Cav 5 & 6)_YP8 |  | 23.13 | 35 |  |  |  | 1.55 |  |  |  | 2.58 |  | 140 | 37.75 |  |  | 140 |  | 43 |  |  |  |  | 10.2
2023-04-09 | 08:25 | A | 3D09A | Disk FR Brake - Model L YAD / YBA |  | 26.9 | 35 |  |  |  | 1.57 |  |  |  | 2.56 |  | 130 | 30.36 |  |  | 140 |  | 42 |  |  |  |  | 10.4
2023-04-09 | 10:20 | A | 3D09A | Disk FR Brake - Model L YAD / YBA |  | 30.49 | 36 |  |  |  | 1.65 |  |  |  | 2.58 |  | 140 | 24.92 |  |  | 140 |  | 43 |  |  |  |  | 11.5
2023-04-09 | 12:14 | A | 3D09A | Disk FR Brake - Model L YAD / YBA | 8.68 | 32.69 | 35 |  |  |  | 1.61 | 64.05 | 1.81 | 2.62 | 2.6 |  | 140 | 15.01 |  |  | 140 |  | 42 |  | 10.49 |  | 2.26 | 10.8
2023-04-09 | 14:10 | B | 3D09B | Disk FR Brake - Model L YAD / YBA |  | 34.78 | 35 |  |  |  | 1.59 |  |  |  | 2.58 |  | 140 | 13.26 |  |  | 140 |  | 43 |  |  |  |  | 12.8
2023-04-09 | 16:06 | B | 3D09B | Disk FR Brake - Model L YAD / YBA |  | 34.74 | 36 |  |  |  | 1.57 |  |  |  | 2.56 |  | 140 | 12.52 |  |  | 140 |  | 43 |  |  |  |  | 10.6
2023-04-09 | 18:02 | B | 3D09D | Disk FR Brake - Model L YAD / YBA |  | 33.8 | 35 |  |  |  | 1.6 |  |  |  | 2.58 |  | 130 | 14.56 |  |  | 140 |  | 44 |  |  |  |  | 14
2023-04-09 | 20:00 | B | 3D09D | Disk FR Brake - Model L YAD / YBA | 8.66 | 31.38 | 36 |  |  |  | 1.67 | 64.1 | 1.84 | 2.67 | 2.6 |  | 140 | 19.5 |  |  | 140 |  | 43 |  | 10.5 |  | 2.29 | 13.6
2023-04-09 | 22:00 | C | 3D09A | Disk FR Brake - YJC |  | 28.14 | 37 |  |  |  | 1.58 |  |  |  | 2.59 |  | 140 | 32.81 |  |  | 140 |  | 43 |  |  |  |  | 11.6
2023-04-09 | 23:50 | C | 3D09B | Disk FR Brake - YJC |  | 26.6 | 36 |  |  |  | 1.56 |  |  |  | 2.57 |  | 140 | 34.12 |  |  | 140 |  | 44 |  |  |  |  | 10.3
2023-04-09 | 01:45 | C | 3D09A | Cylinder Block Cast_new pattern |  | 25.61 | 36 |  |  |  | 1.61 |  |  |  | 2.58 |  | 140 | 30.86 |  |  | 140 |  | 43 |  |  |  |  | 10.8
2023-04-09 | 03:35 | C | 3D09A | Disk FR Brake - YJC |  | 24.9 | 37 |  |  |  | 1.59 |  |  |  | 2.59 |  | 140 | 35.11 |  |  | 140 |  | 44 |  |  |  |  | 11.2
2023-04-09 | 05:25 | C | 3D09B | Cylinder Block Cast_new pattern | 8.61 | 24.23 | 36 |  |  |  | 1.54 | 64 | 1.82 | 2.6 | 2.57 |  | 140 | 32.76 |  |  | 140 |  | 45 |  | 10.43 |  | 2.25 | 10.6
2023-04-10 | 06:25 | A | 3D10A | Cylinder Block Cast_new pattern |  | 23.54 | 35 |  |  |  | 1.61 |  |  |  | 2.58 |  | 150 | 36.18 |  |  | 140 |  | 41 |  |  |  |  | 11.8
2023-04-10 | 08:20 | A | 3D10B | Cylinder Block Cast_new pattern |  | 26.94 | 36 |  |  |  | 1.58 |  |  |  | 2.6 |  | 140 | 30.7 |  |  | 140 |  | 42 |  |  |  |  | 10.8
2023-04-10 | 10:15 | A | 3D10A | Disk FR Brake - YJC |  | 31.64 | 36 |  |  |  | 1.54 |  |  |  | 2.58 |  | 140 | 22.15 |  |  | 140 |  | 40 |  |  |  |  | 13.2
2023-04-10 | 12:10 | A | 3D10B | Disk FR Brake - YJC | 8.64 | 34.23 | 36 |  |  |  | 1.55 | 63.96 | 1.83 | 2.59 | 2.6 |  | 140 | 17.49 |  |  | 142 |  | 41 |  | 10.47 |  | 2.25 | 12.4
2023-04-10 | 14:08 | B | 3D10A | Cylinder Block _ BMG |  | 34.49 | 36 |  |  |  | 1.63 |  |  |  | 2.58 |  | 130 | 15.68 |  |  | 140 |  | 42 |  |  |  |  | 13
2023-04-10 | 16:02 | B | 3D10A | Cylinder Block _ BMG |  | 34.28 | 35 |  |  |  | 1.61 |  |  |  | 2.55 |  | 140 | 12.45 |  |  | 140 |  | 42 |  |  |  |  | 12
2023-04-10 | 18:05 | B | 3D10A | Drum RR Brake - YRA |  | 33.43 | 37 |  |  |  | 1.6 |  |  |  | 2.62 |  | 140 | 17.34 |  |  | 140 |  | 42 |  |  |  |  | 16
2023-04-10 | 20:09 | B | 23D10A | Drum RR Brake - YRA |  | 30.12 | 36 |  |  |  | 1.63 |  |  |  | 2.57 |  | 130 | 26.85 |  |  | 140 |  | 43 |  |  |  |  | 13.2
2023-04-10 | 21:37 | B | 3D10A | Disk FR Brake _ YHB | 8.62 | 29.29 | 35 |  |  |  | 1.65 | 63.96 | 1.82 | 2.61 | 2.53 |  | 140 | 29.26 |  |  | 140 |  | 42 |  | 10.44 |  | 2.27 | 12.4
2023-04-10 | 23:25 | C | 10D23A | Cylinder Block_Samsung |  | 28.4 | 37 |  |  |  | 1.63 |  |  |  | 2.58 |  | 140 | 28.15 |  |  | 140 |  | 43 |  |  |  |  | 10.4
2023-04-10 | 01:15 | C | 23DJA | Brake Disc _Cav 7:&8: (Model K) |  | 26.76 | 36 |  |  |  | 1.6 |  |  |  | 2.56 |  | 140 | 31.72 |  |  | 140 |  | 42 |  |  |  |  | 13.4
2023-04-10 | 02:46 | C | D10A | Cylinder Block_Samsung |  |  | 34 |  |  |  | 1.55 |  |  |  | 2.6 |  | 140 |  |  |  | 140 |  | 42 |  |  |  |  | 10.7
2023-04-10 | 04:25 | C | 3D10C | Disk FR Brake - YJC | 8.63 | 24.81 | 35 |  |  |  | 1.59 | 63.95 | 1.82 | 2.6 | 2.57 |  | 140 | 34.87 |  |  | 140 |  | 42 |  | 10.45 |  | 2.26 | 13.2
2023-04-11 | 06:25 | A | 3D11A | Cylinder Block_Samsung |  | 24.41 | 37 |  |  |  | 1.75 |  |  |  | 2.6 |  | 140 | 36.53 |  |  | 142 |  | 42 |  |  |  |  | 10.8
2023-04-11 | 08:15 | A | 3D11A | Cylinder Block_Samsung |  | 27.69 | 36 |  |  |  | 1.59 |  |  |  | 2.58 |  | 150 | 30.44 |  |  | 150 |  | 36 |  |  |  |  | 13.2
2023-04-11 | 10:15 | A | 3D11A | Cylinder Block _ CMA |  | 31.97 | 41 |  |  |  | 1.52 |  |  |  | 2.58 |  | 140 | 25.64 |  |  | 140 |  | 41 |  |  |  |  | 10.4
2023-04-11 | 12:10 | A | 3D11A | Drum RR Brake - YRA | 8.6 | 34.46 | 34 |  |  |  | 1.8 | 63.9 | 1.8 | 2.6 | 2.56 |  | 140 | 18.86 |  |  | 140 |  | 42 |  | 10.4 |  | 2.25 | 13.2
2023-04-11 | 14:07 | B | 3D11B | Drum RR Brake - YRA |  | 36.14 | 33 |  |  |  | 1.79 |  |  |  | 2.58 |  | 130 | 13.71 |  |  | 140 |  | 42 |  |  |  |  | 13.6
2023-04-11 | 16:05 | B | 3D11A | Drum Rear Brake (Cav 5 & 6)_YP8 |  | 36.23 | 36 |  |  |  | 1.73 |  |  |  | 2.56 |  | 130 | 14.37 |  |  | 140 |  | 43 |  |  |  |  | 12.4
2023-04-11 | 18:00 | B | 23D11A | Cylinder Block Cast_new pattern |  | 35.11 | 37 |  |  |  | 1.7 |  |  |  | 2.58 |  | 130 | 17.18 |  |  | 140 |  | 42 |  |  |  |  | 11.6
2023-04-11 | 19:55 | B | 3D11A | Cylinder Block Cast_new pattern |  | 34.45 | 35 |  |  |  | 1.65 |  |  |  | 2.6 |  | 140 | 19.53 |  |  | 140 |  | 42 |  |  |  |  | 14.8
2023-04-11 | 21:24 | B | 3D11A | Disk FR Brake - Model L YAD / YBA | 8.63 | 32.59 | 36 |  |  |  | 1.61 | 63.97 | 1.82 | 2.63 | 2.56 |  | 140 | 25.24 |  |  | 140 |  | 43 |  | 10.45 |  | 2.27 | 12.2
2023-04-11 | 23:20 | C | 3D11B | Cylinder Block_Samsung |  | 30.66 | 37 |  |  |  | 1.58 |  |  |  | 2.58 |  | 140 | 25.36 |  |  | 140 |  | 42 |  |  |  |  | 11.5
2023-04-11 | 01:15 | C | 3D11C | Cylinder Block Cast_new pattern |  | 30.06 | 36 |  |  |  | 1.67 |  |  |  | 2.56 |  | 140 | 25.28 |  |  | 140 |  | 42 |  |  |  |  | 12.4
2023-04-11 | 03:10 | C | 3D11A | Cylinder Block_Samsung |  | 28.58 | 36 |  |  |  | 1.63 |  |  |  | 2.6 |  | 140 | 30.9 |  |  | 140 |  | 43 |  |  |  |  | 11.7
2023-04-11 | 05:05 | C | 3D11D | Cylinder Block Cast_new pattern | 8.65 | 27.8 | 35 |  |  |  | 1.6 | 64.01 | 1.79 | 2.65 | 2.58 |  | 140 | 32.71 |  |  | 140 |  | 42 |  | 10.44 |  | 2.28 | 11.5
2023-04-12 | 06:20 | A | 3D11A | Cylinder Block Cast_new pattern |  | 28.22 | 36 |  |  |  | 1.74 |  |  |  | 2.58 |  | 150 | 30.93 |  |  | 140 |  | 43 |  |  |  |  | 12.6
2023-04-12 | 08:14 | A | 3D12A | Cylinder Block Cast_new pattern |  | 29.89 | 35 |  |  |  | 1.64 |  |  |  | 2.58 |  | 140 | 30.82 |  |  | 140 |  | 43 |  |  |  |  | 11.2
2023-04-12 | 11:12 | A | 3D12A | Cylinder Block Cast_new pattern |  | 33.39 | 37 |  |  |  | 1.53 |  |  |  | 2.58 |  | 140 | 23.14 |  |  | 140 |  | 40 |  |  |  |  | 13.2
2023-04-12 | 12:20 | A | 3D12A | Cylinder Block Cast_new pattern | 8.7 | 34.48 | 37 |  |  |  | 1.7 | 64.1 | 1.82 | 2.65 | 2.6 |  | 140 | 20.57 |  |  | 140 |  | 40 |  | 10.52 |  | 2.28 | 10
2023-04-12 | 14:15 | B | 3D12A | Drum RR Brake - YRA |  | 35.63 | 35 |  |  |  | 1.63 |  |  |  | 2.54 |  | 140 | 18.78 |  |  | 140 |  | 43 |  |  |  |  | 12.4
2023-04-12 | 16:10 | B | 3D12A | Cylinder Block _ CMA |  | 36.65 | 34 |  |  |  | 1.62 |  |  |  | 2.56 |  | 140 | 17.88 |  |  | 142 |  | 42 |  |  |  |  | 11.3
2023-04-12 | 18:20 | B | 3D12A | Cylinder Block _ CMA |  | 35.54 | 37 |  |  |  | 1.68 |  |  |  | 2.58 |  | 140 | 19.45 |  |  | 140 |  | 44 |  |  |  |  | 13.6
2023-04-12 | 20:10 | B | 3D12A | Disk FR Brake - YJC | 8.64 | 33.48 | 35 |  |  |  | 1.7 | 64 | 1.85 | 2.61 | 2.57 |  | 140 | 22.92 |  |  | 140 |  | 43 |  | 10.49 |  | 2.25 | 13.8
2023-04-12 | 22:10 | C | 3D12B | Disk FR Brake - YJC |  | 31.63 | 36 |  |  |  | 1.65 |  |  |  | 2.58 |  | 140 | 25.29 |  |  | 140 |  | 43 |  |  |  |  | 12.8
2023-04-12 | 00:08 | C | 3D12A | Disk FR Brake _ YHB |  | 31.1 | 35 |  |  |  | 1.61 |  |  |  | 2.56 |  | 140 | 26.56 |  |  | 140 |  | 42 |  |  |  |  | 13.2
2023-04-12 | 02:05 | C | 3D12A | Disk FR Brake - Model L YAD / YBA |  | 29.5 | 36 |  |  |  | 1.63 |  |  |  | 2.58 |  | 140 | 29.01 |  |  | 140 |  | 42 |  |  |  |  | 12.7
2023-04-12 | 04:00 | C | 3D12A | Cylinder Block _ BMG | 8.68 | 27.69 | 37 |  |  |  | 1.67 | 64.08 | 1.83 | 2.64 | 2.6 |  | 140 | 33.35 |  |  | 140 |  | 43 |  | 10.51 |  | 2.26 | 11.9
2023-04-13 | 06:20 | A | 3D12A | Disk FR Brake - YJC |  | 27.3 | 36 |  |  |  | 1.67 |  |  |  | 2.56 |  | 140 | 35.96 |  |  | 140 |  | 42 |  |  |  |  | 10.4
2023-04-13 | 08:17 | A | 3D13A | Drum RR Brake - YRA |  | 30.61 | 33 |  |  |  | 1.71 |  |  |  | 2.56 |  | 130 | 32.36 |  |  | 140 |  | 43 |  |  |  |  | 12.8
2023-04-13 | 10:18 | A | 3D13B | Drum RR Brake - YRA |  | 33.88 | 33 |  |  |  | 1.8 |  |  |  | 2.62 |  | 130 | 27.23 |  |  | 140 |  | 44 |  |  |  |  | 9.6
2023-04-13 | 12:15 | A | 3D12A | Drum RR Brake - YRA | 8.72 | 36.04 | 36 |  |  |  | 1.65 | 64.14 | 1.78 | 2.62 | 2.55 |  | 130 | 17.65 |  |  | 140 |  | 44 |  | 10.5 |  | 2.27 | 14
2023-04-13 | 14:10 | B | 3D13C | Disk FR Brake - YJC |  | 38.28 | 35 |  |  |  | 1.66 |  |  |  | 2.57 |  | 140 | 13.17 |  |  | 140 |  | 44 |  |  |  |  | 11.2
2023-04-13 | 16:08 | B | 3D13A | Disk FR Brake - Model L YAD / YBA |  | 39.11 | 35 |  |  |  | 1.71 |  |  |  | 2.56 |  | 140 | 11.95 |  |  | 140 |  | 45 |  |  |  |  | 15.1
2023-04-13 | 18:05 | B | 3D13A | Disk FR Brake, _Jazz (2CT)_Cav. 3 & 4 |  | 37.85 | 34 |  |  |  | 1.75 |  |  |  | 2.55 |  | 140 | 13.85 |  |  | 140 |  | 44 |  |  |  |  | 14.2
2023-04-13 | 20:00 | B | 3D13A | Cylinder Block _ CMA |  | 34.5 | 36 |  |  |  | 1.76 |  |  |  | 2.56 |  | 140 | 20.74 |  |  | 140 |  | 44 |  |  |  |  | 11.6
2023-04-13 | 21:30 | B | 3D13 | Cylinder Block _ CMA | 8.68 | 33.72 | 35 |  |  |  | 1.7 | 64.02 | 1.82 | 2.6 | 2.56 |  | 140 | 18.56 |  |  | 140 |  | 45 |  | 10.5 |  | 2.25 | 12
2023-04-13 | 23:25 | C | 3D13A | Cylinder Block _ CMA |  |  | 36 |  |  |  | 1.69 |  |  |  | 2.58 |  | 140 |  |  |  | 140 |  | 44 |  |  |  |  | 13.1
2023-04-13 | 01:20 | C | 3D13B | Disk FR Brake, _Jazz (2CT)_Cav. 3 & 4 |  | 30.89 | 36 |  |  |  | 1.73 |  |  |  | 2.6 |  | 130 | 22.89 |  |  | 140 |  | 42 |  |  |  |  | 12.9
2023-04-13 | 03:14 | C | 23DMA | Brake Disc _Cav 7:&8: (Model K) |  |  | 35 |  |  |  | 1.68 |  |  |  | 2.56 |  | 130 |  |  |  | 140 |  | 44 |  |  |  |  | 13.4
2023-04-13 | 05:00 | C | 3D13A | Disk FR Brake _ YHB | 8.7 | 28.3 | 36 |  |  |  | 1.65 | 64.11 | 1.81 | 2.65 | 2.58 |  | 130 | 30.06 |  |  | 140 |  | 43 |  | 10.51 |  | 2.29 | 13.7
2023-04-15 | 11:02 | A | 3D15A | Disk FR Brake _ YHB |  |  | 35 |  |  |  | 1.7 |  |  |  | 2.58 |  | 130 |  |  |  | 140 |  | 40 |  |  |  |  | 9.6
2023-04-15 | 12:30 | A | 3D15B | Disk FR Brake _ YHB | 8.66 |  | 35 |  |  |  | 1.69 | 64.2 | 1.79 | 2.66 | 2.6 |  | 130 |  |  |  | 140 |  | 44 |  | 10.45 |  | 2.28 | 10.4
2023-04-15 | 14:30 | B | 3D15A | Disk FR Brake _ YHB |  | 40.43 | 34 |  |  |  | 1.55 |  |  |  | 2.54 |  | 130 | 10.05 |  |  | 140 |  | 45 |  |  |  |  | 10.6
2023-04-15 | 16:22 | B | 3D15A | Drum RR Brake - YRA |  | 40.87 | 35 |  |  |  | 1.75 |  |  |  | 2.56 |  | 140 | 10.46 |  |  | 140 |  | 44 |  |  |  |  | 10.8
2023-04-15 | 18:20 | B | 3D15C | Drum RR Brake - YRA |  | 39.34 | 35 |  |  |  | 1.8 |  |  |  | 2.57 |  | 140 | 13.02 |  |  | 140 |  | 44 |  |  |  |  | 12.6
2023-04-15 | 20:15 | B | 3D15A | Drum RR Brake _ XBA ABS | 8.63 | 35.9 | 34 |  |  |  | 1.75 | 64 | 1.82 | 2.6 | 2.55 |  | 140 | 22.95 |  |  | 140 |  | 45 |  | 10.45 |  | 2.25 | 10.8
2023-04-16 | 07:55 | A | 3D16A | Disk FR Brake - Model L YAD / YBA |  | 30.98 | 37 |  |  |  | 1.77 |  |  |  | 2.56 |  | 140 | 29.55 |  |  | 140 |  | 43 |  |  |  |  | 13.6
2023-04-16 | 10:00 | A | 3D16A | Cylinder Block _ CMA |  | 37.7 | 35 |  |  |  | 1.59 |  |  |  | 2.58 |  | 140 | 21.52 |  |  | 140 |  | 45 |  |  |  |  | 12.8
2023-04-16 | 12:00 | A | 3D16A | Cylinder Block _ CMA | 8.7 | 39.24 | 35 |  |  |  | 1.61 | 64.15 | 1.8 | 2.6 | 2.55 |  | 140 | 17.56 |  |  | 140 |  | 45 |  | 10.5 |  | 2.27 | 12.8
2023-04-16 | 14:00 | B | 3D16A | HUB _Sigma |  | 40.91 | 35 |  |  |  | 1.65 |  |  |  | 2.58 |  | 140 | 15.47 |  |  | 140 |  | 44 |  |  |  |  | 12.8
2023-04-16 | 16:00 | B | 3D16A | Disk FR Brake - YJC |  | 41.07 | 36 |  |  |  | 1.69 |  |  |  | 2.56 |  | 140 | 15.16 |  |  | 140 |  | 44 |  |  |  |  | 13.4
2023-04-16 | 17:50 | B | 3D16B | Disk FR Brake - YJC |  | 39.32 | 35 |  |  |  | 1.75 |  |  |  | 2.6 |  | 140 | 15.85 |  |  | 140 |  | 43 |  |  |  |  | 11.2
2023-04-16 | 19:40 | B | 3D16B | Disk FR Brake - Model L YAD / YBA |  | 37.6 | 35 |  |  |  | 1.66 |  |  |  | 2.58 |  | 140 | 20.99 |  |  | 140 |  | 44 |  |  |  |  | 14
2023-04-16 | 21:20 | B | 3D16A | Disk FR Brake _ YHB | 8.72 | 34.35 | 36 |  |  |  | 1.61 | 64.2 | 1.8 | 2.63 | 2.6 |  | 140 | 27.04 |  |  | 140 |  | 44 |  | 10.52 |  | 2.26 | 11.8
2023-04-16 | 22:40 | C | 3D16A | Disk FR Brake _ YHB |  | 33.08 | 35 |  |  |  | 1.72 |  |  |  | 2.56 |  | 140 | 28.95 |  |  | 140 |  | 43 |  |  |  |  | 13
2023-04-16 | 00:35 | C | 3D16A | Drum RR Brake - YRA |  | 32.04 | 35 |  |  |  | 1.66 |  |  |  | 2.56 |  | 140 | 28.38 |  |  | 140 |  | 44 |  |  |  |  | 11.8
2023-04-16 | 02:30 | C | 3D16B | Drum RR Brake - YRA |  | 31.4 | 36 |  |  |  | 1.62 |  |  |  | 2.57 |  | 140 | 31.44 |  |  | 140 |  | 44 |  |  |  |  | 12.4
2023-04-16 | 04:25 | C | 3D16A | Disk FR Brake, _Jazz (2CT)_Cav. 3 & 4 | 8.65 |  | 35 |  |  |  | 1.67 | 64.05 | 1.82 | 2.6 | 2.56 |  | 140 |  |  |  | 140 |  | 43 |  | 10.47 |  | 2.25 | 12
2023-04-17 | 06:10 | A | 3D17A | Disk FR Brake, _Jazz (2CT)_Cav. 3 & 4 |  | 30.72 | 36 |  |  |  | 1.67 |  |  |  | 2.56 |  | 140 | 31.96 |  |  | 140 |  | 43 |  |  |  |  | 12.6
2023-04-17 | 08:09 | A | 3D17A | Disk FR Brake - YJC |  | 32.07 | 34 |  |  |  | 1.69 |  |  |  | 2.56 |  | 130 | 29.95 |  |  | 140 |  | 45 |  |  |  |  | 11.6
2023-04-17 | 10:05 | A | 3D17A | Disk FR Brake - YJC |  | 38.17 | 35 |  |  |  | 1.64 |  |  |  | 2.58 |  | 130 | 19 |  |  | 140 |  | 45 |  |  |  |  | 10.6
2023-04-17 | 11:26 | A | 3D17A | Disk FR Brake _ YHB |  | 38.17 | 36 |  |  |  | 1.66 |  |  |  | 2.58 |  | 140 | 19 |  |  | 140 |  | 44 |  |  |  |  | 12.4
2023-04-17 | 12:40 | A | 3D17A | Disk FR Brake - Model L YAD / YBA | 8.68 |  | 35 |  |  |  | 1.72 | 64.18 | 1.84 | 2.59 | 2.56 |  | 130 |  |  |  | 140 |  | 45 |  | 10.52 |  | 2.28 | 11.2
2023-04-17 | 14:00 | B | 3D17A | Disk FR Brake - Model L YAD / YBA |  | 41.25 | 35 |  |  |  | 1.58 |  |  |  | 2.54 |  | 140 | 14.39 |  |  | 140 |  | 43 |  |  |  |  | 13.6
2023-04-17 | 16:00 | B | 3D17B | Disk FR Brake - Model L YAD / YBA |  | 41.26 | 35 |  |  |  | 1.57 |  |  |  | 2.56 |  | 140 | 14.03 |  |  | 140 |  | 44 |  |  |  |  | 12.1
2023-04-17 | 17:55 | B | 3D17A | Disk FR Brake - YJC |  | 40.72 | 36 |  |  |  | 1.6 |  |  |  | 2.58 |  | 140 | 14.7 |  |  | 140 |  | 44 |  |  |  |  | 12.8
2023-04-17 | 19:50 | B | 3D17A | Drum RR Brake - YRA |  | 38.04 | 35 |  |  |  | 1.52 |  |  |  | 2.53 |  | 130 | 21.03 |  |  | 140 |  | 43 |  |  |  |  | 13.9
2023-04-17 | 21:40 | B | 23DQA | Brake Disc _Cav 7:&8: (Model K) | 8.64 | 35.26 | 35 |  |  |  | 1.59 | 64.22 | 1.81 | 2.56 | 2.52 |  | 130 | 27.61 |  |  | 140 |  | 43 |  | 10.45 |  | 2.27 | 12.4
2023-04-17 | 22:40 | C | 3D17A | Disk FR Brake, _Jazz (2CT)_Cav. 3 & 4 |  | 34.55 | 36 |  |  |  | 1.62 |  |  |  | 2.58 |  | 130 | 29.02 |  |  | 140 |  | 43 |  |  |  |  | 10.9
2023-04-17 | 00:35 | C | 3D17A | Disk FR Brake - YJC |  | 34.25 | 35 |  |  |  | 1.64 |  |  |  | 2.55 |  | 130 | 26.28 |  |  | 140 |  | 44 |  |  |  |  | 10.6
2023-04-17 | 02:25 | C | 3D17D | Disk FR Brake - YJC |  | 33.76 | 36 |  |  |  | 1.67 |  |  |  | 2.57 |  | 130 | 25.75 |  |  | 140 |  | 43 |  |  |  |  | 13.2
2023-04-17 | 04:20 | C | 3D17E | Disk FR Brake - YJC | 8.6 | 33.12 | 36 |  |  |  | 1.69 | 64.05 | 1.85 | 2.56 | 2.57 |  | 130 | 25.26 |  |  | 140 |  | 42 |  | 10.45 |  | 2.26 | 12.7
2023-04-19 | 06:25 | A | 3D19A | Cylinder Block _ CMA |  | 28.71 | 36 |  |  |  | 1.6 |  |  |  | 2.58 |  | 130 | 43.56 |  |  | 140 |  | 40 |  |  |  |  | 10.9
2023-04-19 | 08:10 | A | 3D19B | Cylinder Block _ CMA |  | 29.42 | 35 |  |  |  | 1.59 |  |  |  | 2.58 |  | 140 | 43.53 |  |  | 140 |  | 44 |  |  |  |  | 10.4
2023-04-19 | 10:10 | A | 3D19A | Disk FR Brake - YJC |  | 32.86 | 35 |  |  |  | 1.63 |  |  |  | 2.58 |  | 130 | 35.96 |  |  | 140 |  | 44 |  |  |  |  | 12.4
2023-04-19 | 12:05 | A | 3D19A | Disk FR Brake _ YHB | 8.66 | 36.62 | 35 |  |  |  | 1.58 | 64.1 | 1.78 | 2.64 | 2.56 |  | 140 | 28.37 |  |  | 140 |  | 45 |  | 10.44 |  | 2.25 | 10.4
2023-04-19 | 14:00 | B | 3D19B | Drum RR Brake - YRA |  | 39.24 | 32 |  |  |  | 1.55 |  |  |  | 2.58 |  | 130 | 20.83 |  |  | 140 |  | 45 |  |  |  |  | 12.5
2023-04-19 | 15:50 | B | 19D23A | Brake Disc, (Cav 7,8,9,10)Alto |  | 40.13 | 36 |  |  |  | 1.7 |  |  |  | 2.56 |  | 140 | 19.58 |  |  | 140 |  | 45 |  |  |  |  | 10.7
2023-04-19 | 17:44 | B | 23DSA | Brake Disc _Cav 7:&8: (Model K) |  | 36.59 | 35 |  |  |  | 1.69 |  |  |  | 2.6 |  | 140 | 29.11 |  |  | 140 |  | 44 |  |  |  |  | 11.8
2023-04-19 | 19:40 | B | 3D19A | Disk FR Brake - Model L YAD / YBA |  | 36.54 | 35 |  |  |  | 1.65 |  |  |  | 2.58 |  | 140 | 26.49 |  |  | 140 |  | 45 |  |  |  |  | 12.2
2023-04-19 | 21:30 | B | 3D19B | Disk FR Brake - Model L YAD / YBA | 8.65 | 34.91 | 36 |  |  |  | 1.71 | 64.18 | 1.81 | 2.66 | 2.56 |  | 140 | 27.72 |  |  | 140 |  | 44 |  | 10.46 |  | 2.27 | 10.4
2023-04-19 | 22:50 | C | 3D19A | Cylinder Block_Samsung |  | 33.81 | 37 |  |  |  | 1.78 |  |  |  | 2.59 |  | 140 | 31.48 |  |  | 140 |  | 45 |  |  |  |  | 12.5
2023-04-19 | 00:45 | C | 3D19C | Disk FR Brake - YJC |  | 30.75 | 36 |  |  |  | 1.69 |  |  |  | 2.58 |  | 140 | 42.34 |  |  | 140 |  | 43 |  |  |  |  | 12
2023-04-19 | 02:35 | C | 3D19C | Drum RR Brake - YRA |  | 29.63 | 34 |  |  |  | 1.7 |  |  |  | 2.56 |  | 140 | 46.15 |  |  | 140 |  | 44 |  |  |  |  | 11.2
2023-04-19 | 04:30 | C | 3D19D | Drum RR Brake - YRA | 8.62 | 28.71 | 35 |  |  |  | 1.72 | 64.05 | 1.8 | 2.6 | 2.56 |  | 140 | 49.32 |  |  | 140 |  |  |  | 10.42 |  | 2.26 | 12.8
2023-04-20 | 06:30 | A | 3D20A | Cylinder Block _ CMA |  | 28.02 | 34 |  |  |  | 1.68 |  |  |  | 2.56 |  | 140 | 49.3 |  |  | 140 |  | 45 |  |  |  |  | 9.6
2023-04-20 | 08:20 | A | 3D20B | Cylinder Block _ CMA |  | 30.57 | 35 |  |  |  | 1.68 |  |  |  | 2.56 |  | 130 | 42.81 |  |  | 140 |  | 44 |  |  |  |  | 12.3
2023-04-20 | 10:10 | A | 3D20A | Disk FR Brake - YJC |  | 33.01 | 36 |  |  |  | 1.66 |  |  |  | 2.56 |  | 140 | 35.19 |  |  | 140 |  | 45 |  |  |  |  | 12.4
2023-04-20 | 12:05 | A | 3d20a | Drum Rear Brake _ Jazz (2CT) _ Cav. 3 & 4 | 8.64 | 35.52 | 35 |  |  |  | 1.61 | 64.16 | 1.76 | 2.62 | 2.56 |  | 140 | 26.85 |  |  | 140 |  | 44 |  | 10.4 |  | 2.24 | 13.3
2023-04-20 | 14:00 | B | 3d20a | Disc, Front Brake,YL8 |  | 37.07 | 35 |  |  |  | 1.71 |  |  |  | 2.58 |  | 130 | 22.69 |  |  | 140 |  | 45 |  |  |  |  | 11.2
2023-04-20 | 17:50 | B | 3D20A | Disk FR Brake - Model L YAD / YBA |  | 37.38 | 34 |  |  |  | 1.81 |  |  |  | 2.56 |  | 140 | 24.75 |  |  | 140 |  | 46 |  |  |  |  | 11.6
2023-04-20 | 19:40 | B | 3D20C | Disk FR Brake - YJC |  | 30.88 | 36 |  |  |  | 1.79 |  |  |  | 2.58 |  | 140 | 34.67 |  |  | 140 |  | 43 |  |  |  |  | 10.2
2023-04-20 | 21:36 | B | 3D20A | Drum RR Brake - YRA | 8.68 | 31.7 | 35 |  |  |  | 1.75 | 64.18 | 1.78 | 2.66 | 2.56 |  | 140 | 33.66 |  |  | 140 |  | 45 |  | 10.46 |  | 2.26 | 12.2
2023-04-20 | 22:45 | C | 3D20A | Drum RR Brake - YRA |  | 31.74 | 36 |  |  |  | 1.71 |  |  |  | 2.58 |  | 140 | 33.81 |  |  | 140 |  | 45 |  |  |  |  | 12
2023-04-20 | 00:40 | C | 3D20B | Drum RR Brake - YRA |  | 29.99 | 36 |  |  |  | 1.73 |  |  |  | 2.57 |  | 140 | 39.36 |  |  | 140 |  | 44 |  |  |  |  | 12.7
2023-04-20 | 02:35 | C | 3D20A | Disk FR Brake _ YHB |  | 30.37 | 36 |  |  |  | 1.78 |  |  |  | 2.58 |  | 140 | 36.5 |  |  | 140 |  | 43 |  |  |  |  | 13.2
2023-04-20 | 04:30 | C | 3D20A | HUB _Sigma | 8.64 | 30.13 | 37 |  |  |  | 1.74 | 64.02 | 1.83 | 2.62 | 2.59 |  | 140 | 37.28 |  |  | 140 |  | 44 |  | 10.47 |  | 2.25 | 13.8
2023-04-21 | 06:25 | A | 3D21A | Disk FR Brake - YJC |  | 27.52 | 35 |  |  |  | 1.61 |  |  |  | 2.56 |  | 130 | 47.47 |  |  | 140 |  | 45 |  |  |  |  | 9.6
2023-04-21 | 08:20 | A | 3D21A | Drum RR Brake - YRA |  | 30.16 | 33 |  |  |  | 1.62 |  |  |  | 2.58 |  | 140 | 39.73 |  |  | 140 |  | 43 |  |  |  |  | 10.4
2023-04-21 | 10:10 | A | 3D21A | Disk FR Brake - YJC |  | 34.84 | 34 |  |  |  | 1.69 |  |  |  | 2.58 |  | 140 | 30.5 |  |  | 140 |  | 45 |  |  |  |  | 9.6
2023-04-21 | 12:10 | A | 3D21B | Disk FR Brake - YJC | 8.6 | 36.49 | 35 |  |  |  | 1.77 | 64.2 | 1.78 | 2.58 | 2.56 |  | 140 | 22.73 |  |  | 142 |  | 45 |  | 10.38 |  | 2.24 | 10.5
2023-04-21 | 14:00 | B | 3D21A | Disk FR Brake, _Jazz (2CT)_Cav. 3 & 4 |  | 36.18 | 34 |  |  |  | 1.76 |  |  |  | 2.58 |  | 130 | 16.34 |  |  |  |  | 45 |  |  |  |  | 10.6
2023-04-21 | 15:55 | B | 3D21A | Disk FR Brake _Vent _2VL |  | 38 | 36 |  |  |  | 1.66 |  |  |  | 2.58 |  | 140 | 16.13 |  |  | 140 |  | 48 |  |  |  |  | 10.2
2023-04-21 | 17:50 | B | 3D21A | Disc, Front Brake,YL8 |  | 38.13 | 35 |  |  |  | 1.59 |  |  |  | 2.56 |  | 140 | 13.84 |  |  | 140 |  | 47 |  |  |  |  | 11
2023-04-21 | 19:45 | B | 3D21A | Disk FR Brake _ YHB |  | 36.12 | 34 |  |  |  | 1.62 |  |  |  | 2.6 |  | 130 | 16.95 |  |  | 140 |  | 46 |  |  |  |  | 10.8
2023-04-21 | 21:30 | B | 3D21A | Disk FR Brake - Model L YAD / YBA | 8.62 | 34.93 | 35 |  |  |  | 1.68 | 64.25 | 1.79 | 2.6 | 2.58 |  | 140 | 25.23 |  |  | 140 |  | 46 |  | 10.41 |  | 2.26 | 10.4
2023-04-21 | 22:40 | C | 23DUA | Brake Disc _Cav 7:&8: (Model K) |  | 34.32 | 35 |  |  |  | 1.65 |  |  |  | 2.57 |  | 140 | 25.52 |  |  | 140 |  | 46 |  |  |  |  | 11.2
2023-04-21 | 00:35 | C | 3D21C | Drum RR Brake - YRA |  | 31.28 | 35 |  |  |  | 1.62 |  |  |  | 2.56 |  | 130 | 32.98 |  |  | 140 |  | 47 |  |  |  |  | 10.8
2023-04-21 | 02:30 | C | 3D21B | Disk FR Brake - YJC |  | 31.87 | 36 |  |  |  | 1.69 |  |  |  | 2.58 |  | 130 | 30.09 |  |  | 140 |  | 46 |  |  |  |  | 13.2
2023-04-21 | 04:20 | C | 3D21C | Disk FR Brake - YJC | 8.6 | 32.2 | 36 |  |  |  | 1.6 | 64.05 | 1.82 | 2.55 | 2.57 |  | 130 | 27.29 |  |  | 140 |  | 48 |  | 10.42 |  | 2.25 | 10.2
2023-04-22 | 06:26 | A | 3D22A | Disk FR Brake _ YHB |  | 30.41 | 34 |  |  |  | 1.64 |  |  |  | 2.58 |  | 140 | 29.97 |  |  | 140 |  | 46 |  |  |  |  | 9.9
2023-04-22 | 08:20 | A | 3D22B | HUB _Sigma |  | 31.44 | 35 |  |  |  | 1.73 |  |  |  | 2.58 |  | 130 | 29.21 |  |  | 140 |  | 45 |  |  |  |  | 9.6
2023-04-22 | 10:26 | A | 3D22A | Drum RR Brake - YRA |  | 34.7 | 33 |  |  |  | 1.55 |  |  |  | 2.58 |  | 130 | 24.39 |  |  | 140 |  | 45 |  |  |  |  | 10.4
2023-04-22 | 12:12 | A | 3D22A | Disk FR Brake - Model L YAD / YBA | 8.6 | 36.6 | 36 |  |  |  | 1.77 | 64.16 | 1.77 | 2.58 | 2.56 |  | 130 | 18.18 |  |  | 140 |  | 46 |  | 10.37 |  | 2.25 | 10.8
2023-04-22 | 14:10 | B | 3D22A | Disk FR Brake _Vent _2VL |  | 37.2 | 35 |  |  |  | 1.66 |  |  |  | 2.58 |  | 140 | 14.97 |  |  | 140 |  | 45 |  |  |  |  | 11.8
2023-04-22 | 16:00 | B | 3D22A | Disk FR Brake - YJC |  | 37.21 | 36 |  |  |  | 1.62 |  |  |  | 2.56 |  | 130 | 14.14 |  |  | 140 |  | 46 |  |  |  |  | 10.8
2023-04-22 | 17:00 | B | 3D22B | Drum RR Brake - YRA |  | 37.05 | 35 |  |  |  | 1.67 |  |  |  | 2.56 |  | 140 | 15 |  |  | 140 |  | 45 |  |  |  |  | 10.6
2023-04-22 | 19:55 | B | 3D22C | Drum RR Brake - YRA |  | 36.13 | 34 |  |  |  | 1.6 |  |  |  | 2.6 |  | 140 | 16.31 |  |  | 140 |  | 46 |  |  |  |  | 10.3
2023-04-22 | 21:40 | B | 3D22A | Disk FR Brake _ YHB | 8.65 | 33.87 | 35 |  |  |  | 1.69 | 64.2 | 1.77 | 2.6 | 2.58 |  | 140 | 21.63 |  |  | 140 |  | 45 |  | 10.42 |  | 2.27 | 12.2
2023-04-22 | 22:40 | C | 23DVA | Disk FR Brake _ YHB |  | 33.4 | 35 |  |  |  | 1.62 |  |  |  | 2.55 |  | 140 | 21.26 |  |  | 140 |  | 45 |  |  |  |  | 10
2023-04-22 | 00:30 | C | 3D22A | Drum RR Brake _ 2UA |  | 29.9 | 36 |  |  |  | 1.64 |  |  |  | 2.57 |  | 130 | 26.32 |  |  | 140 |  | 46 |  |  |  |  | 10.4
2023-04-22 | 02:25 | C | 3D22C | Disk FR Brake - YJC |  |  | 35 |  |  |  | 1.6 |  |  |  | 2.56 |  | 130 |  |  |  | 140 |  | 45 |  |  |  |  | 11.8
2023-04-22 | 04:20 | C | 3D22D | Drum RR Brake - YRA | 8.6 |  | 35 |  |  |  | 1.68 | 64.09 | 1.8 | 2.55 | 2.55 |  | 130 |  |  |  | 140 |  | 45 |  | 10.4 |  | 2.26 | 11
2023-04-24 | 11:55 | A | 3D24A | Cylinder Block _ CMA |  | 30.68 | 35 |  |  |  | 1.66 |  |  |  | 2.58 |  | 130 | 26.89 |  |  | 140 |  | 40 |  |  |  |  | 11.2
2023-04-24 | 13:52 | A | 3D24B | Cylinder Block _ CMA | 8.58 | 33.9 | 36 |  |  |  | 1.68 | 64.22 | 1.77 | 2.6 | 2.58 |  | 130 | 21.83 |  |  | 140 |  | 44 |  | 10.35 |  | 2.24 | 12.8
2023-04-24 | 15:32 | B | 3D24A | Cylinder Block _ BMG |  | 35.97 | 36 |  |  |  | 1.57 |  |  |  | 2.57 |  | 140 | 21.42 |  |  | 140 |  | 45 |  |  |  |  | 10.2
2023-04-24 | 17:28 | B | 3D24A | Disk FR Brake _ YHB |  | 36.28 | 35 |  |  |  | 1.74 |  |  |  | 2.57 |  | 140 | 21.49 |  |  | 140 |  | 45 |  |  |  |  | 10.5
2023-04-24 | 19:20 | B | 3D24A | Disk FR Brake - Model L YAD / YBA |  | 34.94 | 35 |  |  |  | 1.71 |  |  |  | 2.56 |  | 130 | 25.08 |  |  | 140 |  | 46 |  |  |  |  | 12.2
2023-04-24 | 21:10 | B | 23DXA | Brake Disc _Cav 7:&8: (Model K) | 8.55 | 33.13 | 36 |  |  |  | 1.68 | 64.05 | 1.8 | 2.56 | 2.57 |  | 130 | 27.45 |  |  | 140 |  | 46 |  | 10.35 |  | 2.25 | 11.6
2023-04-24 | 22:40 | C | 3D24A | Disk FR Brake - YJC |  | 31.59 | 37 |  |  |  | 1.64 |  |  |  | 2.54 |  | 130 | 29.21 |  |  | 140 |  | 46 |  |  |  |  | 11.9
2023-04-24 | 00:35 | C | 3D24B | Disk FR Brake - YJC |  | 31.18 | 34 |  |  |  | 1.79 |  |  |  | 2.56 |  | 130 | 32.38 |  |  | 140 |  | 45 |  |  |  |  | 12
2023-04-24 | 02:30 | C | 3D24A | Drum RR Brake - YRA |  | 29.93 | 36 |  |  |  | 1.6 |  |  |  | 2.58 |  | 130 | 34.24 |  |  | 140 |  | 45 |  |  |  |  | 10.9
2023-04-24 | 04:35 | C | 3D24B | Drum RR Brake - YRA | 8.57 | 28.22 | 35 |  |  |  | 1.63 | 64.23 | 1.76 | 2.58 | 2.54 |  | 130 | 37.37 |  |  | 140 |  | 44 |  | 10.33 |  | 2.26 | 11.9
2023-04-25 | 06:15 | A | 3D25A | Cylinder Block _ BMG |  | 29.88 | 37 |  |  |  | 1.6 |  |  |  | 2.6 |  | 140 | 33.64 |  |  | 140 |  | 45 |  |  |  |  | 10.2
2023-04-25 | 08:15 | A | 3D25B | Cylinder Block _ BMG |  | 29.88 | 36 |  |  |  | 1.72 |  |  |  | 2.6 |  | 140 | 33.64 |  |  | 140 |  | 44 |  |  |  |  | 11.6
2023-04-25 | 10:10 | A | 3D25A | Disk FR Brake - Model L YAD / YBA |  | 33.16 | 36 |  |  |  | 1.63 |  |  |  | 2.58 |  | 130 | 27.13 |  |  | 140 |  | 43 |  |  |  |  | 10.8
2023-04-25 | 11:50 | A | 3D25A | Disk FR Brake - YJC | 8.62 | 34.51 | 36 |  |  |  | 1.71 | 64.25 | 1.7 | 2.62 | 2.58 |  | 130 | 24.82 |  |  | 140 |  | 45 |  | 10.32 |  | 2.25 | 11.6
2023-04-25 | 15:30 | B | 3D25A | Disk FR Brake _ YHB |  | 36.15 | 34 |  |  |  | 1.79 |  |  |  | 2.55 |  | 140 | 20.16 |  |  | 140 |  | 46 |  |  |  |  | 11.4
2023-04-25 | 17:25 | B | 2D25B | Disk FR Brake _ YHB |  | 35.75 | 35 |  |  |  | 1.66 |  |  |  | 2.56 |  | 140 | 19.9 |  |  | 140 |  | 46 |  |  |  |  | 10.6
2023-04-25 | 19:20 | B | 3D25B | Disk FR Brake - YJC |  | 33.4 | 35 |  |  |  | 1.62 |  |  |  | 2.55 |  | 130 | 24.42 |  |  | 140 |  | 48 |  |  |  |  | 10.2
2023-04-25 | 21:10 | B | 3D25C | Disk FR Brake - YJC | 8.57 | 31.34 | 36 |  |  |  | 1.57 | 64.18 | 1.77 | 2.55 | 2.56 |  | 130 | 29.48 |  |  | 140 |  | 47 |  | 10.34 |  | 2.26 | 10
2023-04-25 | 22:40 | C | 3D25C | Disk FR Brake - YJC |  | 31.73 | 34 |  |  |  | 1.61 |  |  |  | 2.58 |  | 130 | 28.81 |  |  | 140 |  | 46 |  |  |  |  | 11.2
2023-04-25 | 00:35 | C | 3D25A | Disk FR Brake - YJC |  |  | 37 |  |  |  | 1.59 |  |  |  | 2.56 |  | 130 |  |  |  | 140 |  | 48 |  |  |  |  | 13
2023-04-25 | 02:30 | C | 3D25A | Disk FR Brake - YJC |  |  | 35 |  |  |  | 1.67 |  |  |  | 2.6 |  | 130 |  |  |  | 140 |  | 47 |  |  |  |  | 12.3
2023-04-25 | 04:25 | C | 3D25A | Disk FR Brake - YJC | 8.6 |  | 34 |  |  |  | 1.64 | 64.24 | 1.71 | 2.61 | 2.57 |  | 130 |  |  |  | 140 |  | 46 |  | 10.31 |  | 2.25 | 13.6
2023-04-26 | 06:25 | A | 3D26A | Disk FR Brake - Model L YAD / YBA |  | 31.08 | 35 |  |  |  | 1.56 |  |  |  | 2.58 |  | 140 | 32.66 |  |  | 140 |  | 44 |  |  |  |  | 13.2
2023-04-26 | 08:20 | A | 3D26A | Disk FR Brake - YJC |  | 32.18 | 36 |  |  |  | 1.74 |  |  |  | 2.6 |  | 130 | 32.23 |  |  | 140 |  | 45 |  |  |  |  | 12.4
2023-04-26 | 10:15 | A | 3D26A | Disk FR Brake _ YHB |  | 35.45 | 35 |  |  |  | 1.78 |  |  |  | 2.6 |  | 140 | 25.73 |  |  | 140 |  | 35 |  |  |  |  | 10
2023-04-26 | 12:10 | A | 3D26A | Disk FR Brake _ YHB | 8.6 | 36.74 | 36 |  |  |  | 1.56 | 64.22 | 1.7 | 2.57 | 2.58 |  | 140 | 20.18 |  |  | 140 |  | 46 |  | 10.3 |  | 2.26 | 11.6
2023-04-26 | 14:10 | B | 3D26A | Drum RR Brake - YRA |  | 37.81 | 34 |  |  |  | 1.64 |  |  |  | 2.55 |  | 130 | 17.46 |  |  | 140 |  | 44 |  |  |  |  | 13
2023-04-26 | 16:05 | B | 3D26C | Drum RR Brake - YRA |  | 38.23 | 36 |  |  |  | 1.6 |  |  |  | 2.56 |  | 140 | 17.19 |  |  | 140 |  | 47 |  |  |  |  | 10.8
2023-04-26 | 18:02 | B | 3D26A | Disk FR Brake, _Jazz (2CT)_Cav. 3 & 4 |  | 37.34 | 35 |  |  |  | 1.68 |  |  |  | 2.56 |  | 140 | 17.47 |  |  | 140 |  | 46 |  |  |  |  | 12.4
2023-04-26 | 19:55 | B | 3D26A | Drum RR Brake _ XBA ABS |  | 36.29 | 36 |  |  |  | 1.7 |  |  |  | 2.57 |  | 130 | 19.7 |  |  | 140 |  | 46 |  |  |  |  | 11.2
2023-04-26 | 21:40 | B | 3D26A | HUB _Sigma | 8.57 | 35.57 | 35 |  |  |  | 1.66 | 64.1 | 1.77 | 2.55 | 2.56 |  | 130 | 22.63 |  |  | 140 |  | 47 |  | 10.34 |  | 2.25 | 12
2023-04-26 | 22:50 | C | 3D26B | Disk FR Brake - Model L YAD / YBA |  | 34.97 | 37 |  |  |  | 1.63 |  |  |  | 2.56 |  | 130 | 24.61 |  |  | 140 |  | 47 |  |  |  |  | 11.8
2023-04-26 | 00:45 | C | 3D26B | Disk FR Brake - YJC |  | 32.52 | 35 |  |  |  | 1.69 |  |  |  | 2.58 |  | 130 | 28.72 |  |  | 140 |  | 48 |  |  |  |  | 10
2023-04-26 | 02:35 | C | 3D26C | Disk FR Brake - YJC |  | 31.95 | 34 |  |  |  | 1.59 |  |  |  | 2.6 |  | 140 | 30.31 |  |  | 140 |  | 46 |  |  |  |  | 14.2
2023-04-26 | 04:25 | C | 2D26B | Disk FR Brake, _Jazz (2CT)_Cav. 3 & 4 | 8.59 | 32.33 | 36 |  |  |  | 1.62 | 64.21 | 1.7 | 2.56 | 2.57 |  | 130 | 29.92 |  |  | 140 |  | 47 |  | 10.29 |  | 2.27 | 11.6
2023-04-27 | 06:30 | A | 3D27A | Drum RR Brake - YRA |  | 29.33 | 34 |  |  |  | 1.77 |  |  |  | 2.58 |  | 130 | 36.02 |  |  | 140 |  | 46 |  |  |  |  | 11.1
2023-04-27 | 08:22 | A | 3D27A | Drum RR Brake - YRA |  | 33.24 | 33 |  |  |  | 1.8 |  |  |  | 2.55 |  | 130 | 26.64 |  |  | 130 |  | 46 |  |  |  |  | 14.1
2023-04-27 | 10:20 | A | 3D27A | Disc,FR Brake (Cav 5&6 3&4)_ EFC |  | 35.36 | 35 |  |  |  | 1.63 |  |  |  | 2.56 |  | 130 | 21.77 |  |  | 140 |  | 45 |  |  |  |  | 10
2023-04-27 | 11:47 | A | 3D27A | Disk FR Brake - YJC | 8.58 | 36.38 | 37 |  |  |  | 1.73 | 64.18 | 1.68 | 2.63 | 2.62 |  | 140 | 19.59 |  |  | 140 |  | 46 |  | 10.26 |  | 2.25 | 11.9
2023-04-27 | 13:46 | B | 3D27A | Cylinder Block _ CMA |  | 39.22 | 36 |  |  |  | 1.56 |  |  |  | 2.56 |  | 140 | 15.21 |  |  | 140 |  | 46 |  |  |  |  | 12.6
2023-04-27 | 15:05 | B | 3D27A | Disk FR Brake - Model L YAD / YBA |  | 39.61 | 35 |  |  |  | 1.62 |  |  |  | 2.56 |  | 140 | 14.61 |  |  | 140 |  | 46 |  |  |  |  | 13.1
2023-04-27 | 16:15 | B | 3D27B | Drum RR Brake - YRA |  | 39.78 | 36 |  |  |  | 1.56 |  |  |  | 2.57 |  | 140 | 14.64 |  |  | 140 |  | 47 |  |  |  |  | 12.2
2023-04-27 | 18:10 | B | 3D27C | Drum RR Brake - YRA |  | 38.98 | 35 |  |  |  | 1.55 |  |  |  | 2.56 |  | 140 | 16.35 |  |  | 140 |  | 47 |  |  |  |  | 10.4
2023-04-27 | 20:05 | B | 23DA1A | Brake Disc _Cav 7:&8: (Model K) | 8.57 | 33.73 | 35 |  |  |  | 1.6 | 64.15 | 1.75 | 2.56 | 2.56 |  | 130 | 27.21 |  |  | 140 |  | 46 |  | 10.37 |  | 2.26 | 10.8
2023-04-27 | 22:30 | C | 3D27B | Cylinder Block _ CMA |  | 33.57 | 37 |  |  |  | 1.61 |  |  |  | 2.56 |  | 130 | 29.24 |  |  | 140 |  | 46 |  |  |  |  | 13.3
2023-04-27 | 00:25 | C | 3G27A | Disk FR Brake - YJC |  | 31.51 | 34 |  |  |  | 1.67 |  |  |  | 2.58 |  | 130 | 30.52 |  |  | 140 |  | 44 |  |  |  |  | 10.4
2023-04-27 | 02:20 | C | 3D27B | Disk FR Brake - YJC |  | 31.68 | 35 |  |  |  | 1.57 |  |  |  | 2.6 |  | 130 | 31.44 |  |  | 140 |  | 47 |  |  |  |  | 10.8
2023-04-27 | 04:15 | C | 3D27C | Disk FR Brake - YJC | 8.6 | 30.89 | 36 |  |  |  | 1.69 | 64.15 | 1.65 | 2.62 | 2.57 |  | 130 | 32.67 |  |  | 140 |  | 45 |  | 10.25 |  | 2.27 | 11.9
2023-04-28 | 06:25 | A | 3D28A | Cylinder Block _ CMA |  | 30.03 | 34 |  |  |  | 1.74 |  |  |  | 2.6 |  | 140 | 35.55 |  |  | 140 |  | 46 |  |  |  |  | 10.8
2023-04-28 | 08:20 | A | 3D28A | Cylinder Block_Samsung |  | 31.19 | 35 |  |  |  | 1.72 |  |  |  | 2.58 |  | 130 | 33.38 |  |  | 140 |  | 45 |  |  |  |  | 11.2
2023-04-28 | 10:15 | A | 3D28A | Disk FR Brake - Model L YAD / YBA |  | 32.68 | 35 |  |  |  | 1.56 |  |  |  | 2.58 |  | 130 | 30.12 |  |  | 140 |  | 45 |  |  |  |  | 11.6
2023-04-28 | 12:07 | A | 3D28A | Drum RR Brake - YRA | 8.6 | 35.27 | 33 |  |  |  | 1.77 | 64.26 | 1.67 | 2.6 | 2.54 |  | 130 | 26.77 |  |  | 140 |  | 47 |  | 10.27 |  | 2.25 | 12
2023-04-28 | 14:05 | B | 3D29A | Disk FR Brake - YJC |  | 36.33 | 36 |  |  |  | 1.55 |  |  |  | 2.56 |  |  | 24.76 |  |  | 140
2023-04-28 | 16:00 | B | 23DA2A | Brake Disc _Cav 7:&8: (Model K) |  | 36.37 | 38 |  |  |  | 1.64 |  |  |  | 2.58 |  | 130 | 22.07 |  |  | 140 |  | 44 |  |  |  |  | 12.6
2023-04-28 | 18:00 | B | 3D28A | Disk FR Brake, _Jazz (2CT)_Cav. 3 & 4 |  | 35.92 | 36 |  |  |  | 1.71 |  |  |  | 2.57 |  | 130 | 20.97 |  |  | 140 |  | 45 |  |  |  |  | 10.6
2023-04-28 | 19:50 | B | 3D28B | Drum RR Brake - YRA |  | 34.94 | 35 |  |  |  | 1.68 |  |  |  | 2.56 |  | 130 | 26.33 |  |  | 140 |  | 46 |  |  |  |  | 11
2023-04-28 | 21:35 | B | 3D28B | Disk FR Brake - YJC | 8.57 | 32.88 | 36 |  |  |  | 1.62 | 64.05 | 1.75 | 2.55 | 2.56 |  | 130 | 31.53 |  |  | 140 |  | 45 |  | 10.32 |  | 2.26 | 10.8
2023-04-28 | 22:45 | C | 3D28B | Disk FR Brake - Model L YAD / YBA |  | 32.33 | 36 |  |  |  | 1.64 |  |  |  | 2.58 |  | 130 | 30.39 |  |  | 140 |  | 46 |  |  |  |  | 10.2
2023-04-28 | 00:35 | C | 3D28C | Drum RR Brake - YRA |  | 31.04 | 34 |  |  |  | 1.58 |  |  |  | 2.56 |  | 130 | 33.37 |  |  | 140 |  | 46 |  |  |  |  | 13.4
2023-04-28 | 02:30 | C | 3D28H | Drum RR Brake - YRA |  | 32.45 | 35 |  |  |  | 1.69 |  |  |  | 2.6 |  | 130 | 32.51 |  |  | 140 |  | 48 |  |  |  |  | 12
2023-04-28 | 04:25 | C | 23DA2A | Brake Disc _Cav 7:&8: (Model K) | 8.59 | 31.02 | 34 |  |  |  | 1.66 | 64.25 | 1.67 | 2.59 | 2.57 |  | 130 | 32.98 |  |  | 140 |  | 47 |  | 10.26 |  | 2.24 | 12.7
2023-04-29 | 06:30 | A | 3D29A | Disk FR Brake_Vent - YRA |  | 29.04 | 34 |  |  |  | 1.72 |  |  |  | 2.58 |  | 140 | 37.72 |  |  | 140 |  | 46 |  |  |  |  | 10.2
2023-04-29 | 08:25 | A | 3D29A | Disk FR Brake - YJC |  | 29.37 | 34 |  |  |  | 1.73 |  |  |  | 2.6 |  | 140 | 40.39 |  |  | 140 |  | 44 |  |  |  |  | 12.4
2023-04-29 | 10:20 | A | 3D29A | Disk FR Brake - YJC |  | 29.91 | 35 |  |  |  | 1.64 |  |  |  | 2.58 |  | 140 | 41.09 |  |  | 140 |  | 46 |  |  |  |  | 11.2
2023-04-29 | 12:20 | A | 3D29A | Cylinder Block _ CMA | 8.64 | 33.57 | 36 |  |  |  | 1.62 | 64.2 | 1.69 | 2.64 | 2.58 |  | 140 | 33.05 |  |  | 140 |  | 46 |  | 10.33 |  | 2.27 | 9.6
2023-04-29 | 14:12 | B | 3D29A | Cylinder Block _ CMA |  | 34.7 | 35 |  |  |  | 1.75 |  |  |  | 2.54 |  | 130 | 30.36 |  |  | 140 |  | 46 |  |  |  |  | 9.8
2023-04-29 | 16:05 | B | 3D29A | Cylinder Block _ CMA |  |  | 33 |  |  |  | 1.77 |  |  |  | 2.54 |  | 130 |  |  |  | 140 |  | 46 |  |  |  |  | 10
2023-04-29 | 18:00 | B | 3D29A | Cylinder Block _ CMA |  |  | 35 |  |  |  | 1.77 |  |  |  | 2.56 |  | 130 |  |  |  | 140 |  | 46 |  |  |  |  | 12.2
2023-04-29 | 19:45 | B | 3D29C | Cylinder Block _ CMA |  |  | 34 |  |  |  | 1.69 |  |  |  | 2.55 |  | 130 |  |  |  | 140 |  | 45 |  |  |  |  | 10.2
2023-04-29 | 21:35 | B | 3D29A | Cylinder Block _ CMA | 8.6 |  | 35 |  |  |  | 1.74 | 64.05 | 1.75 | 2.59 | 2.56 |  | 130 |  |  |  | 140 |  | 46 |  | 10.35 |  | 2.26 | 10.5
2023-04-29 | 22:45 | C |  | Disk FR Brake - YJC |  |  | 35 |  |  |  | 1.61 |  |  |  | 2.56 |  | 130 |  |  |  | 140 |  | 48 |  |  |  |  | 10
2023-04-29 | 00:40 | C | 23DA3A | Brake Disc _Cav 7:&8: (Model K) |  |  | 38 |  |  |  | 1.67 |  |  |  | 2.58 |  | 130 |  |  |  | 140 |  | 44 |  |  |  |  | 10.4
2023-04-29 | 02:30 | C | 3D29A | Ring_Gotek |  |  | 36 |  |  |  | 1.63 |  |  |  | 2.6 |  | 130 |  |  |  | 140 |  | 47 |  |  |  |  | 12.7
2023-04-29 | 04:20 | C | 3D29A | Ring_Gotek | 8.62 |  | 34 |  |  |  | 1.67 | 64.19 | 1.69 | 2.62 | 2.57 |  | 130 |  |  |  | 140 |  | 46 |  | 10.31 |  | 2.25 | 10
2023-05-03 | 07:20 | A | 3E03A | Disk FR Brake_Vent - YRA |  | 26.22 | 35 |  |  |  | 1.66 |  |  |  | 2.58 |  | 130 | 67.34 |  |  | 140 |  | 44 |  |  |  |  | 10
2023-05-03 | 08:15 | A | 3E03B | Disk FR Brake_Vent - YRA |  | 27.94 | 35 |  |  |  | 1.8 |  |  |  | 2.58 |  | 130 | 62.02 |  |  | 140 |  | 43 |  |  |  |  | 10.4
2023-05-03 | 12:15 | A | 3E03B | Disk FR Brake_Vent - YRA | 8.6 | 31.54 | 33 |  |  |  | 1.82 | 64.15 | 1.72 | 2.61 | 2.56 |  | 130 | 49.22 |  |  | 140 |  | 43 |  | 10.32 |  | 2.27 | 10.6
2023-05-03 | 16:05 | B | 3E03A | Disk FR Brake - YJC |  | 26.08 | 35 |  |  |  | 1.76 |  |  |  | 2.57 |  | 130 | 67.85 |  |  | 140 |  | 44 |  |  |  |  | 10.9
2023-05-03 | 18:03 | B | 3E03B | Disk FR Brake - YJC |  | 26.76 | 36 |  |  |  | 1.71 |  |  |  | 2.56 |  | 130 | 63.38 |  |  | 140 |  | 44 |  |  |  |  | 12.4
2023-05-03 | 19:55 | B | 3E03C | Disk FR Brake - YJC |  | 27 | 35 |  |  |  | 1.68 |  |  |  | 2.56 |  | 130 | 64.62 |  |  | 140 |  | 46 |  |  |  |  | 10.6
2023-05-03 | 21:40 | B | 3E03A | Disk FR Brake - Model L YAD / YBA | 8.58 | 25.1 | 35 |  |  |  | 1.64 | 64 | 1.77 | 2.55 | 2.56 |  | 130 | 70.48 |  |  | 140 |  | 46 |  | 10.35 |  | 2.25 | 11
2023-05-03 | 23:35 | C | 3E03B | Disk FR Brake - Model L YAD / YBA |  | 25.64 | 35 |  |  |  | 1.61 |  |  |  | 2.56 |  | 130 | 69.44 |  |  | 140 |  | 45 |  |  |  |  | 14.2
2023-05-03 | 01:25 | C | 3E03A | Drum RR Brake - YRA |  | 24.81 | 34 |  |  |  | 1.59 |  |  |  | 2.58 |  | 130 | 74.89 |  |  | 140 |  | 46 |  |  |  |  | 13.7
2023-05-03 | 03:20 | C | 3E03B | Drum RR Brake - YRA |  | 23.66 | 35 |  |  |  | 1.64 |  |  |  | 2.6 |  | 130 | 80.13 |  |  | 140 |  | 46 |  |  |  |  | 12.9
2023-05-03 | 05:05 | C | 3D03D | Disk FR Brake - YJC | 8.62 |  | 35 |  |  |  | 1.68 | 64.19 | 1.74 | 2.6 | 2.56 |  | 130 |  |  |  | 140 |  | 45 |  | 10.36 |  | 2.28 | 11.4
2023-05-04 | 06:11 | A | 3E04A | Disk FR Brake - YJC |  | 24.54 | 35 |  |  |  | 1.61 |  |  |  | 2.6 |  | 130 | 75.85 |  |  | 140 |  | 45 |  |  |  |  | 13.6
2023-05-04 | 08:10 | A | 3E04A | Disk FR Brake _ YHB |  | 26.93 | 34 |  |  |  | 1.74 |  |  |  | 2.56 |  | 140 | 64.01 |  |  | 140 |  | 45 |  |  |  |  | 10.8
2023-05-04 | 10:10 | A | 3E04A/B | Disk FR Brake _ YHB |  | 28.69 | 35 |  |  |  | 1.79 |  |  |  | 2.6 |  | 130 | 58.17 |  |  | 140 |  | 47 |  |  |  |  | 10.9
2023-05-04 | 14:08 | A | 3E04A | Brake drum 14", Nissan set # 4 Cav. 7 & 8 | 8.64 | 33.94 | 34 |  |  |  | 1.78 | 64.3 | 1.7 | 2.66 | 2.58 |  |  | 39.11 |  |  | 140 |  | 48 |  | 10.34 |  | 2.27 | 10.8
2023-05-04 | 14:00 | B | 3E04B | Brake drum 14", Nissan set # 4 Cav. 7 & 8 |  | 33.45 | 35 |  |  |  | 1.77 |  |  |  | 2.58 |  | 140 | 39.39 |  |  |  |  | 46 |  |  |  |  | 10.8
2023-05-04 | 16:00 | B | 03E04A | Brake Disc, (Cav 7,8,9,10)Alto |  | 33.34 | 35 |  |  |  | 1.77 |  |  |  | 2.62 |  | 130 | 39.94 |  |  | 140 |  | 45 |  |  |  |  | 10.8
2023-05-04 | 17:35 | B | 3E04A | Drum Rear Brake _ Jazz (2CT) _ Cav. 3 & 4 |  | 33.1 | 34 |  |  |  | 1.64 |  |  |  | 2.55 |  | 130 | 40.02 |  |  | 140 |  | 46 |  |  |  |  | 10.8
2023-05-04 | 19:30 | B | 3E04C | Disk FR Brake _ YHB |  | 31.35 | 35 |  |  |  | 1.74 |  |  |  | 2.56 |  | 140 | 43.17 |  |  | 140 |  | 46 |  |  |  |  | 12.2
2023-05-04 | 21:25 | B | 3E04A | Disk FR Brake _Vent -Y9T_Domestic | 8.6 | 31.4 | 35 |  |  |  | 1.69 | 64.05 | 1.75 | 2.62 | 2.55 |  | 140 | 45.82 |  |  | 140 |  | 47 |  | 10.35 |  | 2.25 | 11.4
2023-05-04 | 23:20 | C | 3E04B | Disk FR Brake - YJC |  | 29.47 | 34 |  |  |  | 1.71 |  |  |  | 2.56 |  | 130 | 52.67 |  |  | 140 |  | 46 |  |  |  |  | 11
2023-05-04 | 01:15 | C | 3E04C | Disk FR Brake - YJC |  | 28.36 | 35 |  |  |  | 1.68 |  |  |  | 2.58 |  | 140 | 55.23 |  |  | 140 |  | 46 |  |  |  |  | 13.8
2023-05-04 | 03:10 | C | 3E04A | Disk FR Brake - Model L YAD / YBA |  | 29.07 | 34 |  |  |  | 1.64 |  |  |  | 2.6 |  | 140 | 54.73 |  |  | 140 |  | 45 |  |  |  |  | 10.8
2023-05-04 | 05:05 | C | 3E04B | Disk FR Brake - Model L YAD / YBA | 8.65 | 29.46 | 34 |  |  |  | 1.57 | 64.28 | 1.73 | 2.64 | 2.58 |  | 130 | 53.43 |  |  | 140 |  | 46 |  | 10.38 |  | 2.28 | 14.8
2023-05-05 | 06:20 | A | 3E05A | Disk FR Brake, _Jazz (2CT)_Cav. 3 & 4 |  | 30.26 | 34 |  |  |  | 1.73 |  |  |  | 2.58 |  | 140 | 51.55 |  |  | 140 |  | 45 |  |  |  |  | 11.6
2023-05-05 | 08:15 | A | 3E05A | Drum RR Brake _Y9T |  | 31.67 | 34 |  |  |  | 1.8 |  |  |  | 2.55 |  | 130 | 47.35 |  |  | 140 |  | 44 |  |  |  |  | 12
2023-05-05 | 09:46 | A | 3E05A | Drum RR Brake - YRA |  | 32.08 | 33 |  |  |  | 1.7 |  |  |  | 2.58 |  | 130 | 44.18 |  |  | 140 |  | 44 |  |  |  |  | 12.2
2023-05-05 | 11:02 | A | 3E05B | Drum RR Brake - YRA |  | 33.56 | 33 |  |  |  | 1.73 |  |  |  | 2.58 |  | 130 | 39.38 |  |  | 140 |  | 45 |  |  |  |  | 12
2023-05-05 | 13:34 | A | 3E05B | Drum RR Brake - YRA | 8.64 | 34.93 | 33 |  |  |  | 1.69 | 64.34 | 1.75 | 2.63 | 2.56 |  | 130 | 32.34 |  |  | 140 |  | 44 |  | 10.39 |  | 2.25 | 10
2023-05-05 | 14:20 | B | 3E05A | Disk FR Brake_Vent - YRA |  | 35.33 | 34 |  |  |  | 1.6 |  |  |  | 2.55 |  | 130 | 27.5 |  |  | 140 |  | 45 |  |  |  |  | 13.5
2023-05-05 | 16:15 | B | 23EEA | Brake Disc _Cav 7:&8: (Model K) |  | 35.63 | 34 |  |  |  | 1.78 |  |  |  | 2.55 |  | 140 | 28.46 |  |  | 140 |  | 46 |  |  |  |  | 10.4
2023-05-05 | 18:10 | B | 23EEA | Disk FR Brake_Vent - YRA |  | 35.22 | 35 |  |  |  | 1.74 |  |  |  | 2.56 |  | 130 | 30.67 |  |  | 140 |  | 47 |  |  |  |  | 9.6
2023-05-05 | 20:05 | B | 3E05B | Disk FR Brake_Vent - YRA | 8.57 | 33.71 | 35 |  |  |  | 1.69 | 64.02 | 1.79 | 2.54 | 2.55 |  | 130 | 34.78 |  |  | 140 |  | 45 |  | 10.36 |  | 2.26 | 10
2023-05-05 | 22:00 | C | 3E05A | Disk FR Brake - YJC |  | 31.59 | 35 |  |  |  | 1.62 |  |  |  | 2.56 |  | 130 | 40.34 |  |  | 140 |  | 44 |  |  |  |  | 10.4
2023-05-05 | 23:55 | C | 3E05B | Disk FR Brake - YJC |  | 30.97 | 36 |  |  |  | 1.59 |  |  |  | 2.58 |  | 140 | 41.89 |  |  | 140 |  | 44 |  |  |  |  | 11.8
2023-05-05 | 01:50 | C | 3E05B | Disk FR Brake, _Jazz (2CT)_Cav. 3 & 4 |  | 30.91 | 35 |  |  |  | 1.62 |  |  |  | 2.6 |  | 130 | 40.41 |  |  | 140 |  | 45 |  |  |  |  | 12.4
2023-05-05 | 03:40 | C | 3E05C | Disk FR Brake, _Jazz (2CT)_Cav. 3 & 4 |  | 29.49 | 36 |  |  |  | 1.58 |  |  |  | 2.58 |  | 140 | 43.86 |  |  | 140 |  | 45 |  |  |  |  | 10.8
2023-05-05 | 05:25 | C | 3E06A | Disk FR Brake - YJC | 8.62 | 29.07 | 35 |  |  |  | 1.66 | 64.31 | 1.79 | 2.61 | 2.58 |  | 130 | 47.98 |  |  | 140 |  | 44 |  | 10.41 |  | 2.27 | 11.2
2023-05-06 | 09:27 | A | 3E06A | Drum RR Brake _Y9T |  | 30.58 | 35 |  |  |  | 1.7 |  |  |  | 2.58 |  | 140 | 41 |  |  | 139 |  | 45 |  |  |  |  | 10.4
2023-05-06 | 08:15 | A | 3E06A | Drum RR Brake - YRA |  | 30.58 | 33 |  |  |  | 1.79 |  |  |  | 2.58 |  | 130 | 40.71 |  |  | 140 |  | 43 |  |  |  |  | 10.6
2023-05-06 | 10:10 | A | 3E06A | Drum RR Brake - YRA |  | 32.32 | 33 |  |  |  | 1.79 |  |  |  | 2.6 |  | 130 | 37.04 |  |  | 140 |  | 46 |  |  |  |  | 10
2023-05-06 | 12:10 | A | 3E06B | Drum RR Brake - YRA | 8.66 | 30.96 | 33 |  |  |  | 1.7 | 64.28 | 1.74 | 2.65 | 2.58 |  | 130 | 34.29 |  |  | 139 |  | 45 |  | 10.4 |  | 2.26 | 10
2023-05-06 | 14:00 | B | 23EFA | Brake Disc _Cav 7:&8: (Model K) |  | 34.71 | 34 |  |  |  | 1.72 |  |  |  | 2.55 |  | 140 | 28.3 |  |  | 140 |  | 44 |  |  |  |  | 11.6
2023-05-06 | 16:20 | B | 3E06A | Cylinder Block _ CMA |  | 36.82 | 36 |  |  |  | 1.75 |  |  |  | 2.56 |  | 140 | 24.56 |  |  | 140 |  | 46 |  |  |  |  | 10.2
2023-05-06 | 18:15 | B | 3E06 | Cylinder Block _ CMA |  | 36.18 | 35 |  |  |  | 1.7 |  |  |  | 2.55 |  | 140 | 27.29 |  |  | 140 |  | 45 |  |  |  |  | 9.8
2023-05-06 | 20:10 | B | 3E06A | Disk FR Brake - YJC | 8.62 | 34.66 | 34 |  |  |  | 1.77 | 64.1 | 1.79 | 2.59 | 2.55 |  | 140 | 31.71 |  |  | 140 |  | 46 |  | 10.41 |  | 2.25 | 9.6
2023-05-06 | 22:05 | C | 3E06B | Disk FR Brake - YJC |  | 33.25 | 36 |  |  |  | 1.73 |  |  |  | 2.56 |  | 140 | 33.26 |  |  | 140 |  | 45 |  |  |  |  | 11.7
2023-05-06 | 00:00 | C | 3E06C | Disk FR Brake - YJC |  | 32.51 | 35 |  |  |  | 1.69 |  |  |  | 2.58 |  | 130 | 34.88 |  |  | 140 |  | 44 |  |  |  |  | 10.4
2023-05-06 | 01:55 | C | 3E06D | Disk FR Brake - YJC |  | 31.52 | 36 |  |  |  | 1.68 |  |  |  | 2.6 |  | 140 | 35.2 |  |  | 140 |  | 45 |  |  |  |  | 14.2
2023-05-06 | 03:35 | C | 3E06A | Disk FR Brake _ YHB |  | 29.97 | 36 |  |  |  | 1.62 |  |  |  | 2.58 |  | 140 | 37.82 |  |  | 140 |  | 44 |  |  |  |  | 11.6
2023-05-06 | 05:20 | C | 3E06B | Disk FR Brake _ YHB | 8.65 | 29.96 | 35 |  |  |  | 1.67 | 64.27 | 1.78 | 2.63 | 2.57 |  | 130 | 37.05 |  |  | 140 |  | 45 |  | 10.43 |  | 2.27 | 10.9
2023-05-08 | 14:05 | B | 08E23A | Cylinder Block_Samsung |  | 36.75 | 39 |  |  |  | 1.7 |  |  |  | 2.56 |  | 130 | 34.25 |  |  | 140 |  | 43 |  |  |  |  | 10.8
2023-05-08 | 16:00 | B | 23EHA | Brake Disc _Cav 7:&8: (Model K) |  | 37.99 | 34 |  |  |  | 1.76 |  |  |  | 2.58 |  | 140 | 29.42 |  |  | 140 |  | 43 |  |  |  |  | 14.4
2023-05-08 | 17:55 | B | 23EHB | Brake Disc _Cav 7:&8: (Model K) |  | 38.67 | 34 |  |  |  | 1.74 |  |  |  | 2.6 |  | 140 | 26.09 |  |  | 140 |  | 44 |  |  |  |  | 11.2
2023-05-08 | 19:50 | B | 23EHB | Brake Disc _Cav 7:&8: (Model K) |  | 35.93 | 35 |  |  |  | 1.69 |  |  |  | 2.58 |  | 140 | 30.21 |  |  | 140 |  | 44 |  |  |  |  | 12.4
2023-05-08 | 21:35 | B | 3E08A | Disk FR Brake - Model L YAD / YBA | 8.62 | 33.63 | 35 |  |  |  | 1.71 | 64.2 | 1.78 | 2.65 | 2.56 |  | 140 | 30.27 |  |  | 140 |  | 45 |  | 10.4 |  | 2.26 | 10.6
2023-05-08 | 22:55 | C | 3E08A | Disk FR Brake - Model L YAD / YBA |  | 32.88 | 35 |  |  |  | 1.66 |  |  |  | 2.56 |  | 130 | 29.86 |  |  | 140 |  | 46 |  |  |  |  | 11.4
2023-05-08 | 00:45 | C | 3E08A | Disk FR Brake - YJC |  | 31.38 | 34 |  |  |  | 1.69 |  |  |  | 2.55 |  | 130 | 37.45 |  |  | 140 |  | 46 |  |  |  |  | 11
2023-05-08 | 02:40 | C | 3E08B | Disk FR Brake - YJC |  | 29.82 | 35 |  |  |  | 1.63 |  |  |  | 2.55 |  | 130 | 37.09 |  |  | 140 |  | 45 |  |  |  |  | 10.6
2023-05-08 | 04:35 | C | 3E08C | Disk FR Brake - YJC | 8.6 | 28.63 | 34 |  |  |  | 1.68 | 64.05 | 1.79 | 2.61 | 2.54 |  | 130 | 36.62 |  |  | 140 |  | 44 |  | 10.39 |  | 2.25 | 10.4
2023-05-09 | 06:18 | A | 3D09A | Disk FR Brake _ YHB |  | 27.49 | 36 |  |  |  | 1.73 |  |  |  | 2.58 |  | 140 | 39.79 |  |  | 140 |  | 45 |  |  |  |  | 10
2023-05-09 | 08:10 | A | 3D09A | Drum RR Brake _Y9T |  | 29.63 | 34 |  |  |  | 1.8 |  |  |  | 2.58 |  | 140 | 37.36 |  |  | 140 |  | 42 |  |  |  |  | 10.2
2023-05-09 | 13:43 | A | 3D09A | Drum RR Brake - YRA |  | 37.63 | 33 |  |  |  | 1.81 |  |  |  | 2.55 |  | 130 | 11.93 |  |  | 140 |  | 43 |  |  |  |  | 10.4
2023-05-09 | 12:05 | A | 3D09A | Drum RR Brake - YRA | 8.74 | 36.6 | 33 |  |  |  | 1.75 | 64.47 | 1.82 | 2.7 | 2.56 |  | 130 | 12.97 |  |  | 140 |  | 44 |  | 10.56 |  | 2.28 | 10.1
2023-05-09 | 14:05 | B | 3E09A | Disk FR Brake _ YHB |  | 38.58 | 36 |  |  |  | 1.8 |  |  |  | 2.56 |  | 130 | 11.23 |  |  | 140 |  | 45 |  |  |  |  | 11.6
2023-05-09 | 16:00 | B | 09E23A | Brake Disc, (Cav 7,8,9,10)Alto |  | 38.69 | 35 |  |  |  | 1.66 |  |  |  | 2.56 |  | 130 | 9.41 |  |  | 140 |  | 45 |  |  |  |  | 10.8
2023-05-09 | 17:55 | B | 3E09A | Disk FR Brake - Model L YAD / YBA |  | 38 | 35 |  |  |  | 1.72 |  |  |  | 2.58 |  | 130 | 10.61 |  |  |  |  | 44 |  |  |  |  | 10.4
2023-05-09 | 19:50 | B | 3E09A | Disk FR Brake - YJC |  | 35.93 | 34 |  |  |  | 1.69 |  |  |  | 2.58 |  | 130 | 15.75 |  |  | 140 |  | 44 |  |  |  |  | 11.2
2023-05-09 | 21:35 | B | 3E09A | Disk FR Brake - Model L YAD / YBA | 8.72 | 34.17 | 35 |  |  |  | 1.75 | 64.45 | 1.82 | 2.69 | 2.6 |  | 140 | 18.3 |  |  | 140 |  | 45 |  | 10.54 |  | 2.26 | 10.8
2023-05-09 | 22:45 | C | 3E09A | Disk FR Brake - Model L YAD / YBA |  | 33.73 | 34 |  |  |  | 1.7 |  |  |  | 2.54 |  | 140 | 19.93 |  |  | 140 |  | 46 |  |  |  |  | 11
2023-05-09 | 00:40 | C | 23EIA | Brake Disc _Cav 7:&8: (Model K) |  | 31.76 | 34 |  |  |  | 1.62 |  |  |  | 2.53 |  | 140 | 22.39 |  |  | 140 |  | 45 |  |  |  |  | 10.6
2023-05-09 | 02:35 | C | 3E09C | Disk FR Brake - YJC |  | 29.68 | 35 |  |  |  | 1.68 |  |  |  | 2.55 |  | 130 | 24.92 |  |  | 140 |  | 46 |  |  |  |  | 10.4
2023-05-09 | 04:25 | C | 3E09D | Disk FR Brake - YJC | 8.68 | 28.37 | 36 |  |  |  | 1.74 | 64.1 | 1.82 | 2.6 | 2.55 |  | 130 | 27.59 |  |  | 140 |  | 45 |  | 10.5 |  | 2.25 | 10
2023-05-10 | 06:25 | A | 3E10A | Disk FR Brake _ YHB |  | 33.33 | 36 |  |  |  | 1.7 |  |  |  | 2.58 |  | 130 | 17.36 |  |  | 140 |  | 45 |  |  |  |  | 10.8
2023-05-10 | 08:20 | A | 3E010A | Drum RR Brake _Y9T |  | 30.88 | 33 |  |  |  | 1.65 |  |  |  | 2.58 |  | 130 | 26.82 |  |  | 140 |  | 43 |  |  |  |  | 10.8
2023-05-10 | 10:15 | A | 3E10A | Drum RR Brake - YRA |  | 33.33 | 33 |  |  |  | 1.81 |  |  |  | 2.55 |  | 130 | 17.36 |  |  | 140 |  | 44 |  |  |  |  | 10.8
2023-05-10 | 12:10 | A | 3E10A | Drum RR Brake _ 2UA | 8.76 | 36.02 | 33 |  |  |  | 1.8 | 64.5 | 1.83 | 2.67 | 2.55 |  | 130 | 13.6 |  |  | 140 |  | 43 |  | 10.59 |  | 2.28 | 13.6
2023-05-10 | 14:05 | B | 3E10A | Disk FR Brake _Vent -Y9T_Domestic |  | 36.85 | 34 |  |  |  | 1.73 |  |  |  | 2.58 |  | 130 | 13.03 |  |  | 140 |  | 43 |  |  |  |  | 10
2023-05-10 | 16:05 | B | 3E10A | Disk FR Brake _Vent -Y9T_Domestic |  | 38.27 | 35 |  |  |  | 1.76 |  |  |  | 2.56 |  | 130 | 12.38 |  |  | 140 |  | 46 |  |  |  |  | 10.7
2023-05-10 | 18:03 | B | 10E23A | Brake Disc, (Cav 7,8,9,10)Alto |  | 37.95 | 35 |  |  |  | 1.58 |  |  |  | 2.6 |  | 140 | 12.99 |  |  | 140 |  | 44 |  |  |  |  | 13.2
2023-05-10 | 20:00 | B | 23EJA | Brake Disc _Cav 7:&8: (Model K) | 8.74 | 35.37 | 34 |  |  |  | 1.78 | 64.52 | 1.83 | 2.65 | 2.58 |  | 140 | 15.46 |  |  | 140 |  | 45 |  | 10.57 |  | 2.26 | 13.6
2023-05-10 | 22:10 | C | 3E10A | Disk FR Brake _ YHB |  | 33.65 | 35 |  |  |  | 1.68 |  |  |  | 2.56 |  | 130 | 16.9 |  |  | 140 |  | 46 |  |  |  |  | 11.4
2023-05-10 | 00:05 | C | 3E10B | Drum RR Brake _Y9T |  | 32.65 | 34 |  |  |  | 1.76 |  |  |  | 2.54 |  | 130 | 19.08 |  |  | 140 |  | 45 |  |  |  |  | 11.8
2023-05-10 | 02:03 | C | 3E10D | Drum RR Brake - YRA |  | 31.58 | 34 |  |  |  | 1.74 |  |  |  | 2.54 |  | 130 | 21.92 |  |  | 140 |  | 45 |  |  |  |  | 10.6
2023-05-10 | 03:55 | C | 3E10A | Disk FR Brake_Vent - YRA |  | 30.09 | 35 |  |  |  | 1.71 |  |  |  | 2.55 |  | 130 | 26.18 |  |  | 140 |  | 46 |  |  |  |  | 11.3
2023-05-10 | 05:35 | C | 3E10B | Disk FR Brake _ YHB | 8.72 | 28.66 | 34 |  |  |  | 1.77 | 64.15 | 1.82 | 2.62 | 2.55 |  | 130 | 27.12 |  |  | 140 |  | 44 |  | 10.54 |  | 2.25 | 12
2023-05-11 | 06:15 | A | 33E11A | Disk FR Brake - YJC |  | 29.95 | 34 |  |  |  | 1.8 |  |  |  | 2.58 |  | 130 | 26.05 |  |  | 140 |  | 44 |  |  |  |  | 11.2
2023-05-11 | 08:22 | A | 3E11A | Disk FR Brake - Model L YAD / YBA |  | 33.02 | 33 |  |  |  | 1.8 |  |  |  | 2.58 |  | 140 | 26.06 |  |  | 140 |  | 45 |  |  |  |  | 11.2
2023-05-11 | 10:20 | A | 3E11A | Drum RR Brake - YRA |  | 36.55 | 33 |  |  |  | 1.53 |  |  |  | 2.58 |  | 130 | 18.92 |  |  | 140 |  | 44 |  |  |  |  | 11.6
2023-05-11 | 12:10 | A | 3E11B | Drum RR Brake - YRA | 8.74 | 38.32 | 33 |  |  |  | 1.77 | 64.55 | 1.86 | 2.65 | 2.55 |  | 130 | 14.81 |  |  | 140 |  | 44 |  | 10.6 |  | 2.28 | 10.4
2023-05-11 | 14:10 | B | 3E11A | Disk FR Brake _ YHB |  | 39.83 | 35 |  |  |  | 1.75 |  |  |  | 2.56 |  | 140 | 12.55 |  |  | 140 |  | 44 |  |  |  |  | 13
2023-05-11 | 16:00 | B | 3E11B | Disk FR Brake _ YHB |  | 40.26 | 34 |  |  |  | 1.72 |  |  |  | 2.56 |  | 140 | 11.69 |  |  | 140 |  | 45 |  |  |  |  | 12.4
2023-05-11 | 17:55 | B | 23EKA | Brake Disc _Cav 7:&8: (Model K) |  | 40.18 | 33 |  |  |  | 1.79 |  |  |  | 2.58 |  | 130 | 11.08 |  |  | 140 |  | 45 |  |  |  |  | 10.4
2023-05-11 | 19:45 | B | 3E11A | Drum RR Brake _ 2UA |  | 37.73 | 34 |  |  |  | 1.81 |  |  |  | 2.6 |  | 130 | 16.68 |  |  | 140 |  | 44 |  |  |  |  | 12
2023-05-11 | 21:30 | B | 3E11A | Drum RR Brake _Y9T | 8.76 | 35.29 | 34 |  |  |  | 1.73 | 64.53 | 1.82 | 2.67 | 2.58 |  | 130 | 20.49 |  |  | 140 |  | 44 |  | 10.58 |  | 2.27 | 10.8
2023-05-11 | 22:45 | C | 3E11C | Drum RR Brake - YRA |  | 34.61 | 33 |  |  |  | 1.61 |  |  |  | 2.54 |  | 130 | 22.81 |  |  | 140 |  | 46 |  |  |  |  | 11.6
2023-05-11 | 00:40 | C | 3E11A | Disc, Front Brake,YL8 |  |  | 34 |  |  |  | 1.68 |  |  |  | 2.54 |  | 130 |  |  |  | 140 |  | 45 |  |  |  |  | 10.2
2023-05-11 | 02:35 | C | 3E11A | Disk FR Brake - YJC |  | 32.11 | 33 |  |  |  | 1.74 |  |  |  | 2.54 |  | 130 | 22.12 |  |  | 140 |  | 47 |  |  |  |  | 12.5
2023-05-11 | 04:30 | C | 3E11B | Disk FR Brake - Model L YAD / YBA | 8.7 | 30.9 | 35 |  |  |  | 1.71 | 64.15 | 1.85 | 2.63 | 2.55 |  | 130 | 24.46 |  |  | 140 |  | 46 |  | 10.55 |  | 2.26 | 9.6
2023-05-12 | 06:35 | A | 3E12A | Brake Disc _Cav 7:&8: (Model K) |  | 32.02 | 33 |  |  |  | 1.8 |  |  |  | 2.6 |  | 140 | 21.31 |  |  | 140 |  | 45 |  |  |  |  | 11.6
2023-05-12 | 08:25 | A | 3E12A | Disk FR Brake _ YHB |  | 36.02 | 34 |  |  |  | 1.69 |  |  |  | 2.55 |  | 140 | 19.12 |  |  | 140 |  | 45 |  |  |  |  | 12.8
2023-05-12 | 10:25 | A | 3E12A | M FW J30 |  | 39.93 | 33 |  |  |  | 1.62 |  |  |  | 2.58 |  | 140 | 13.47 |  |  | 140 |  | 44 |  |  |  |  | 12.7
2023-05-12 | 12:20 | A | 3E12A | Drum RR Brake - YRA | 8.76 | 42.08 | 33 |  |  |  | 1.8 | 64.6 | 1.88 | 2.65 | 2.56 |  |  | 11.3 |  |  | 140 |  | 46 |  | 10.64 |  | 2.27 | 12.4
2023-05-12 | 14:15 | B | 3e12b | Drum RR Brake - YRA |  | 43.19 | 33 |  |  |  | 1.82 |  |  |  | 2.56 |  | 130 | 9.79 |  |  | 140 |  | 45 |  |  |  |  | 11.2
2023-05-12 | 16:00 | B | 3E12A | Disk FR Brake_Vent - YRA |  | 42.89 | 35 |  |  |  | 1.64 |  |  |  | 2.58 |  | 130 | 9.71 |  |  | 140 |  | 46 |  |  |  |  | 10.2
2023-05-12 | 17:55 | B | 3E12A | Disk FR Brake - YJC |  | 42.84 | 35 |  |  |  | 1.59 |  |  |  | 2.58 |  | 130 | 10.65 |  |  | 140 |  | 45 |  |  |  |  | 14.4
2023-05-12 | 19:44 | B | 3E12A | Disc FR Brake _XBA |  | 40.82 | 35 |  |  |  | 1.62 |  |  |  | 2.6 |  | 130 | 15.63 |  |  | 140 |  | 46 |  |  |  |  | 12.2
2023-05-12 | 21:25 | B | 3E12A | Disc, Front Brake,YL8 | 8.75 | 39.31 | 34 |  |  |  | 1.57 | 64.58 | 1.89 | 2.63 | 2.58 |  | 140 | 20.66 |  |  | 140 |  | 45 |  | 10.64 |  | 2.25 | 11.6
2023-05-12 | 22:40 | C | 3E12A | Disc, Front Brake,YL8 |  | 38.07 | 35 |  |  |  | 1.64 |  |  |  | 2.56 |  | 140 | 23.85 |  |  | 140 |  | 45 |  |  |  |  | 12.8
2023-05-12 | 00:35 | C | 3E12B | Disc, Front Brake,YL8 |  | 37.34 | 35 |  |  |  | 1.82 |  |  |  | 2.56 |  | 140 | 24.79 |  |  | 140 |  | 46 |  |  |  |  | 13.4
2023-05-12 | 02:33 | C | 3E12B | Disk FR Brake_Vent - YRA |  | 36.2 | 34 |  |  |  | 1.73 |  |  |  | 2.55 |  | 130 | 24.99 |  |  | 140 |  | 45 |  |  |  |  | 12.2
2023-05-12 | 04:30 | C | 3E12A | Disk FR Brake_Vent - YRA | 8.72 | 35.87 | 35 |  |  |  | 1.7 | 64.2 | 1.82 | 2.64 | 2.56 |  | 130 | 25.47 |  |  | 140 |  | 44 |  | 10.54 |  | 2.26 | 11.4
2023-05-13 | 06:25 | A | 3E13A | Jymny Disc_1 &2 |  | 35.43 | 34 |  |  |  | 1.73 |  |  |  | 2.58 |  | 140 | 24.59 |  |  | 140 |  | 46 |  |  |  |  | 11.6
2023-05-13 | 08:20 | A | 3E13A | Drum RR Brake _Y9T |  | 38.71 | 35 |  |  |  | 1.73 |  |  |  | 2.58 |  | 130 | 20.1 |  |  | 140 |  | 46 |  |  |  |  | 12.8
2023-05-13 | 10:15 | A | 3E13A | Drum RR Brake - YRA |  | 40.63 | 33 |  |  |  | 1.78 |  |  |  | 2.58 |  | 130 | 17.68 |  |  | 140 |  | 47 |  |  |  |  | 10.8
2023-05-13 | 12:15 | A | 3E13B | Drum RR Brake - YRA | 8.78 | 42.86 | 33 |  |  |  | 1.55 | 64.7 | 1.92 | 2.62 | 2.58 |  | 140 | 15.27 |  |  | 140 |  | 45 |  | 10.7 |  | 2.26 | 10.9
2023-05-13 | 14:15 | B | 3E13A | Disk FR Brake _ YHB |  | 44.33 | 35 |  |  |  | 1.7 |  |  |  | 2.56 |  | 130 | 12.73 |  |  | 140 |  | 45 |  |  |  |  | 11.8
2023-05-13 | 16:25 | B | 3E13A | Disk FR Brake _Vent _2VL |  | 44.48 | 34 |  |  |  | 1.7 |  |  |  | 2.58 |  | 140 | 13.82 |  |  | 140 |  | 45 |  |  |  |  | 11.1
2023-05-13 | 18:15 | B | 3E13A | Disk FR Brake, _Jazz (2CT)_Cav. 3 & 4 | 8.77 | 42.69 | 35 |  |  |  | 1.71 | 64.2 | 1.92 | 2.61 | 2.6 |  | 140 | 14.18 |  |  | 140 |  | 46 |  | 10.69 |  | 2.27 | 10.4
2023-05-16 | 10:10 | A | 3E16A | Cylinder Block _ CMA |  | 34.71 | 35 |  |  |  | 1.79 |  |  |  | 2.58 |  | 140 | 28.77 |  |  | 140 |  | 44 |  |  |  |  | 10
2023-05-16 | 11:02 | A | 3E16A | Cylinder Block _ CMA |  | 35.28 | 36 |  |  |  | 1.75 |  |  |  | 2.6 |  | 140 | 27.14 |  |  | 140 |  | 43 |  |  |  |  | 9.5
2023-05-16 | 12:20 | A | 3E16B | Cylinder Block _ CMA | 8.78 | 38.39 | 33 |  |  |  | 1.58 | 64.53 | 1.9 | 2.67 | 2.58 |  | 130 | 20.67 |  |  | 140 |  | 46 |  | 10.68 |  | 2.28 | 11.2
2023-05-16 | 14:15 | B | 3E16A | Disk FR Brake _ YHB |  | 40.73 | 35 |  |  |  | 1.7 |  |  |  | 2.57 |  | 140 | 17.81 |  |  | 140 |  | 45 |  |  |  |  | 10.4
2023-05-16 | 16:10 | B | 3E16A | Disk FR Brake - YJC |  | 41.2 | 34 |  |  |  | 1.7 |  |  |  | 2.54 |  | 140 | 17.22 |  |  | 140 |  | 45 |  |  |  |  | 10.2
2023-05-16 | 18:05 | B | 3E16B | Disk FR Brake - YJC |  | 40.22 | 34 |  |  |  | 1.72 |  |  |  | 2.52 |  | 140 | 19.39 |  |  | 140 |  | 47 |  |  |  |  | 10.4
2023-05-16 | 20:00 | B | 3E16A | Disk FR Brake _Vent _2VL |  | 38.6 | 35 |  |  |  | 1.63 |  |  |  | 2.58 |  | 130 | 21.54 |  |  | 140 |  | 46 |  |  |  |  | 10.8
2023-05-16 | 21:50 | B | 3E16B | Disk FR Brake, _Jazz (2CT)_Cav. 3 & 4 | 8.75 | 37.75 | 34 |  |  |  | 1.69 | 64.48 | 1.87 | 2.65 | 2.52 |  | 130 | 22.54 |  |  | 140 |  | 46 |  | 10.62 |  | 2.27 | 11.2
2023-05-16 | 23:45 | C | 23EPA | Brake Disc _Cav 7:&8: (Model K) |  | 36.84 | 36 |  |  |  | 1.72 |  |  |  | 2.56 |  | 140 | 24.46 |  |  | 140 |  | 45 |  |  |  |  | 12.2
2023-05-16 | 01:35 | C | 3E16A | Disk FR Brake _ YHB |  |  | 35 |  |  |  | 1.7 |  |  |  | 2.58 |  | 140 |  |  |  | 140 | [6 empty] | 10.4
2023-05-16 | 03:20 | C | 3E16C | Disk FR Brake _ YHB |  | 34.08 | 34 |  |  |  | 1.73 |  |  |  | 2.58 |  | 140 | 28.81 |  |  |  |  | 45 |  |  |  |  | 11.6
2023-05-16 | 05:10 | C | 3E16A | Drum RR Brake - YRA | 8.76 | 33.14 | 36 |  |  |  | 1.68 | 64.65 | 1.87 | 2.67 | 2.6 |  | 140 | 32.08 |  |  | 140 |  | 43 |  | 10.63 |  | 2.27 | 11.6
2023-05-17 | 06:20 | A | 3E17A | Drum RR Brake - YRA |  | 33.89 | 33 |  |  |  | 1.79 |  |  |  | 2.55 |  | 130 | 31.96 |  |  | 139 |  | 46 |  |  |  |  | 10
2023-05-17 | 08:15 | A | 3E17B | Drum RR Brake - YRA |  |  | 33 |  |  |  | 1.73 |  |  |  | 2.55 |  | 140 |  |  |  | 139 |  | 45 |  |  |  |  | 9.6
2023-05-17 | 10:15 | A | 3E17A | Disk FR Brake - YJC |  | 38.16 | 35 |  |  |  | 1.54 |  |  |  | 2.58 |  | 140 | 24.41 |  |  | 140 |  | 46 |  |  |  |  | 9.2
2023-05-17 | 12:20 | A | 3E17B | Disk FR Brake - YJC | 8.8 | 40.11 | 34 |  |  |  | 1.59 | 64.6 | 1.95 | 2.65 | 2.57 |  | 140 | 22.48 |  |  | 139 |  | 45 |  | 10.75 |  | 2.27 | 9.8
2023-05-17 | 14:15 | B | 3E17A | Disk FR Brake - Model L YAD / YBA |  | 42.72 | 33 |  |  |  | 1.59 |  |  |  | 2.52 |  | 140 | 20.85 |  |  | 140 |  | 46 |  |  |  |  | 11.7
2023-05-17 | 16:15 | B | 3E17B | Drum RR Brake - YRA |  | 41.27 | 36 |  |  |  | 1.6 |  |  |  | 2.57 |  | 140 | 20.42 |  |  | 140 |  | 47 |  |  |  |  | 12
2023-05-17 | 17:01 | B | 3E17C | Drum RR Brake - YRA |  | 40.73 | 36 |  |  |  | 1.74 |  |  |  | 2.58 |  | 130 | 21.99 |  |  | 140 |  | 47 |  |  |  |  | 12.8
2023-05-17 | 18:50 | B | 3E17D | Drum RR Brake - YRA |  | 40.14 | 37 |  |  |  | 1.88 |  |  |  | 2.62 |  | 140 | 20.51 |  |  | 140 |  | 43 |  |  |  |  | 10.5
2023-05-17 | 20:45 | B | 17E23A | Brake Disc, (Cav 7,8,9,10)Alto | 8.76 | 39.07 | 36 |  |  |  | 1.79 | 64.5 | 1.92 | 2.67 | 2.58 |  | 140 | 26.65 |  |  | 140 |  | 43 |  | 10.68 |  | 2.29 | 11.2
2023-05-17 | 22:40 | C | 3E17A | Drum Rear Brake _ Jazz (2CT) _ Cav. 3 & 4 |  | 37.95 | 36 |  |  |  | 1.74 |  |  |  | 2.58 |  | 140 | 30.97 |  |  | 140 |  | 45 |  |  |  |  | 10.2
2023-05-17 | 00:35 | C | 3E17B | Disk FR Brake - Model L YAD / YBA |  | 34.35 | 34 |  |  |  | 1.8 |  |  |  | 2.59 |  | 140 | 34.34 |  |  | 140 |  | 46 |  |  |  |  | 11.6
2023-05-17 | 02:25 | C | 23EQA | Brake Disc _Cav 7:&8: (Model K) |  | 28.82 | 34 |  |  |  | 1.74 |  |  |  | 2.6 |  | 140 | 51.78 |  |  | 140 |  | 44 |  |  |  |  | 10.9
2023-05-17 | 04:20 | C | 3E17B | Disk FR Brake _ YHB | 8.77 | 27.15 | 35 |  |  |  | 1.77 | 64.48 | 1.86 | 2.65 | 2.58 |  | 140 | 56.63 |  |  | 140 |  | 43 |  | 10.63 |  | 2.29 | 11.2
2023-05-18 | 06:25 | A | 3E18A | Disk FR Brake _ YHB |  | 30.79 | 36 |  |  |  | 1.71 |  |  |  | 2.6 |  | 140 | 44.48 |  |  | 140 |  | 45 |  |  |  |  | 10.2
2023-05-18 | 08:20 | A | 3E18A | Disc,FR Brake (Cav 5&6 3&4)_ EFC |  | 31.31 | 35 |  |  |  | 1.8 |  |  |  | 2.58 |  | 140 | 46.08 |  |  | 140 |  | 44 |  |  |  |  | 11.2
2023-05-18 | 10:20 | A | 3E18A | Drum RR Brake - YRA |  | 33.15 | 33 |  |  |  | 1.71 |  |  |  | 2.56 |  | 140 | 39.39 |  |  | 140 |  | 45 |  |  |  |  | 13.7
2023-05-18 | 12:20 | A | 3E18B | Drum RR Brake - YRA | 8.8 | 36.51 | 33 |  |  |  | 1.78 | 64.62 | 1.93 | 2.68 | 2.54 |  | 130 | 31.12 |  |  | 140 |  | 43 |  | 10.73 |  | 2.27 | 10.8
2023-05-18 | 14:15 | B | 3E18A | Brake drum 14", Nissan set # 4 Cav. 7 & 8 |  | 38.48 | 36 |  |  |  | 1.71 |  |  |  | 2.55 |  | 140 | 29.64 |  |  | 140 |  | 45 |  |  |  |  | 10
2023-05-18 | 16:20 | B | 3E18A | Drum RR Brake _ 2UA |  | 37.13 | 35 |  |  |  | 1.74 |  |  |  | 2.54 |  | 140 | 29.89 |  |  | 140 |  | 46 |  |  |  |  | 10.4
2023-05-18 | 17:55 | B | 3E18A | Drum RR Brake _ 2UA |  | 36.7 | 36 |  |  |  | 1.77 |  |  |  | 2.57 |  | 140 | 28.38 |  |  | 140 |  | 43 |  |  |  |  | 11.5
2023-05-18 | 19:55 | B | 3E18B | Disk FR Brake - YJC |  | 35.07 | 35 |  |  |  | 1.76 |  |  |  | 2.54 |  | 130 | 37.21 |  |  | 140 |  | 45 |  |  |  |  | 12.4
2023-05-18 | 21:54 | B | 3E18A | Ring_Gotek | 8.76 | 33.7 | 34 |  |  |  | 1.8 | 64.58 | 1.91 | 2.64 | 2.52 |  | 140 | 41.08 |  |  | 140 |  | 44 |  | 10.67 |  | 2.26 | 11.8
2023-05-18 | 23:50 | C | 3E18A | Disk FR Brake _ YHB |  | 32.15 | 36 |  |  |  | 1.81 |  |  |  | 2.58 |  | 140 | 45.88 |  |  | 140 |  | 45 |  |  |  |  | 10.4
2023-05-18 | 01:45 | C | 23ERA | Brake Disc _Cav 7:&8: (Model K) |  | 31.91 | 35 |  |  |  | 1.75 |  |  |  | 2.56 |  | 140 | 45.22 |  |  | 140 |  | 43 |  |  |  |  | 11.6
2023-05-18 | 03:40 | C | 3E18A | M FW J30 |  | 31.46 | 36 |  |  |  | 1.8 |  |  |  | 2.6 |  | 140 | 45.72 |  |  | 140 |  | 42 |  |  |  |  | 13.6
2023-05-18 | 05:25 | C | 3E18A | Disk FR Brake _Vent -Y9T_Domestic | 8.78 | 30.59 | 35 |  |  |  | 1.75 | 64.6 | 1.84 | 2.67 | 2.58 |  | 140 | 47.91 |  |  | 140 |  | 44 |  | 10.62 |  | 2.28 | 11.4
2023-05-19 | 06:15 | A | 3E19A | Disk FR Brake - YJC |  | 30.26 | 35 |  |  |  | 1.8 |  |  |  | 2.6 |  | 140 | 48.18 |  |  | 140 |  | 45 |  |  |  |  | 10.4
2023-05-19 | 08:10 | A | 3E19A | Drum RR Brake - YRA |  | 31.12 | 33 |  |  |  | 1.63 |  |  |  | 2.57 |  | 130 | 46.91 |  |  | 140 |  | 44 |  |  |  |  | 10.6
2023-05-19 | 10:05 | A | 3E19B | Drum RR Brake - YRA |  | 34.01 | 33 |  |  |  | 1.69 |  |  |  | 2.57 |  | 130 | 36.13 |  |  | 140 |  | 46 |  |  |  |  | 10.2
2023-05-19 | 12:00 | A | 3E19A | Disk FR Brake _ YHB | 8.84 | 36.5 | 45 |  |  |  | 1.68 | 64.93 | 2 | 2.69 | 2.6 |  | 140 | 25.95 |  |  | 140 |  | 45 |  | 10.84 |  | 2.28 | 12.4
2023-05-19 | 14:00 | B | 3E19A | Disk FR Brake - YJC |  | 37.78 | 34 |  |  |  | 1.8 |  |  |  | 2.58 |  | 140 | 21.67 |  |  | 140 |  | 46 |  |  |  |  | 13.1
2023-05-19 | 15:55 | B | 3E19C | Disk FR Brake - YJC | 8.82 | 38.34 | 35 |  |  |  | 1.77 | 64.95 | 1.99 | 2.65 | 2.57 |  | 130 | 22 |  |  | 140 |  | 46 |  | 10.81 |  | 2.27 | 10.3
2023-05-19 | 03:35 | C | 3E19D | Disk FR Brake - YJC |  | 32.6 | 35 |  |  |  | 1.74 |  |  |  | 2.58 |  | 140 | 34.69 |  |  | 140 |  | 43 |  |  |  |  | 11.4
2023-05-19 | 05:30 | C | 3E19E | Disk FR Brake - YJC | 8.8 | 31.62 | 34 |  |  |  | 1.8 | 64.89 | 1.92 | 2.66 | 2.6 |  | 140 | 38.04 |  |  | 140 |  | 42 |  | 10.72 |  | 2.29 | 12
2023-05-22 | 14:20 | B | 3E22A | Cylinder Block _ CMA |  | 42.37 | 36 |  |  |  | 1.73 |  |  |  | 2.57 |  | 140 | 17.87 |  |  | 140 |  | 44 |  |  |  |  | 10.4
2023-05-22 | 16:20 | B | 3E22A | Disk FR Brake _ YHB |  | 43.72 | 35 |  |  |  | 1.69 |  |  |  | 2.54 |  | 140 | 16.56 |  |  | 140 |  | 45 |  |  |  |  | 12.8
2023-05-22 | 18:10 | B | 3E22A | Disk FR Brake_Vent - YRA |  | 43.47 | 35 |  |  |  | 1.71 |  |  |  | 2.54 |  | 130 | 15.87 |  |  | 140 |  | 45 |  |  |  |  | 11.6
2023-05-22 | 20:15 | B | 3E22A | Disk FR Brake - YJC | 8.75 | 41.37 | 34 |  |  |  | 1.62 | 64.75 | 1.9 | 2.67 | 2.58 |  | 140 | 15.65 |  |  | 140 |  | 45 |  | 10.65 |  | 2.26 | 13.4
2023-05-22 | 22:10 | C | 3E22B | Disk FR Brake - YJC |  | 39.67 | 35 |  |  |  | 1.59 |  |  |  | 2.58 |  | 140 | 18.75 |  |  | 140 |  | 45 |  |  |  |  | 11.3
2023-05-22 | 00:05 | C | 3E22A | Disk FR Brake - Model L YAD / YBA |  | 39.73 |  |  |  |  | 1.7 |  |  |  | 2.56 |  | 140 | 20.93 |  |  | 140 |  | 46 |  |  |  |  | 10.5
2023-05-22 | 02:00 | C | 3E22A | Disk FR Brake - YJC |  | 36.34 | 36 |  |  |  | 1.76 |  |  |  | 2.6 |  | 140 | 24.92 |  |  | 140 |  | 47 |  |  |  |  | 10.8
2023-05-22 | 03:55 | C | 3E22C | Disk FR Brake _ YHB |  | 36.35 | 35 |  |  |  | 1.72 |  |  |  | 2.58 |  | 140 | 24.46 |  |  | 140 |  | 46 |  |  |  |  | 12.4
2023-05-22 | 05:40 | C | 3E22D | Disk FR Brake _ YHB | 8.77 | 35.45 | 34 |  |  |  | 1.71 | 64.78 | 1.85 | 2.69 | 2.57 |  | 140 | 25.14 |  |  | 140 |  | 44 |  | 10.62 |  | 2.28 | 12.8
2023-05-23 | 06:20 | A | 3E23A | Disk FR Brake _ YHB |  | 36.03 | 35 |  |  |  | 1.72 |  |  |  | 2.58 |  | 140 | 25.13 |  |  | 140 |  | 46 |  |  |  |  | 12.6
2023-05-23 | 08:15 | A | 3E23A | Disk FR Brake - YJC |  | 38.91 | 36 |  |  |  | 1.64 |  |  |  | 2.6 |  | 140 | 24.41 |  |  | 140 |  | 47 |  |  |  |  | 10.2
2023-05-23 | 09:54 | A | 3E23A | Disk FR Brake - YJC |  | 40.32 | 35 |  |  |  | 1.64 |  |  |  | 2.58 |  | 140 | 24.74 |  |  | 140 |  | 35 |  |  |  |  | 12.8
2023-05-23 | 13:00 | A | 3E23A | Disk FR Brake - Model L YAD / YBA | 8.66 |  | 33 |  |  |  | 1.61 | 64.57 | 1.96 | 2.63 | 2.58 |  | 140 |  |  |  | 140 |  | 47 |  | 10.62 |  | 2.26 | 10
2023-05-23 | 13:25 | A | 3E23A | Disk FR Brake_Vent - YRA |  | 43.23 | 35 |  |  |  | 1.74 |  |  |  | 2.58 |  | 140 | 19.95 |  |  | 140 |  | 46 |  |  |  |  | 14.1
2023-05-23 | 14:34 | B | 3E23A | Drum RR Brake - YRA |  | 44.04 | 34 |  |  |  | 1.62 |  |  |  | 2.52 |  | 130 | 18.27 |  |  | 140 |  | 45 |  |  |  |  | 13.1
2023-05-23 | 16:12 | B | 3E23B | Drum RR Brake - YRA |  | 43.32 | 33 |  |  |  | 1.76 |  |  |  | 2.51 |  | 130 | 17.63 |  |  | 140 |  | 47 |  |  |  |  | 11.6
2023-05-23 | 18:10 | B | 3E23A | Disk FR Brake _Vent -Y9T_Domestic |  | 40.77 | 35 |  |  |  | 1.8 |  |  |  | 2.57 |  | 140 | 19.07 |  |  | 140 |  | 44 |  |  |  |  | 12.8
2023-05-23 | 20:12 | B | 3E23C | Disk FR Brake - YJC |  | 38.69 | 36 |  |  |  | 1.65 |  |  |  | 2.59 |  | 140 | 20.3 |  |  | 140 |  | 42 |  |  |  |  | 10.8
2023-05-23 | 21:45 | B | 3E23D | Disk FR Brake - YJC | 8.68 | 39.83 | 35 |  |  |  | 1.71 | 64.52 | 1.93 | 2.66 | 2.55 |  | 130 | 19.42 |  |  | 140 |  | 42 |  | 10.61 |  | 2.25 | 11.2
2023-05-23 | 23:45 | C | 3E23B | Cylinder Block _ BMG |  | 39 | 36 |  |  |  | 1.69 |  |  |  | 2.58 |  | 140 | 23.68 |  |  | 140 |  | 43 |  |  |  |  | 10.6
2023-05-23 | 01:40 | C | 3E23B | Disk FR Brake _ YHB |  | 36.46 | 34 |  |  |  | 1.74 |  |  |  | 2.6 |  | 140 | 34.02 |  |  | 140 |  | 44 |  |  |  |  | 10.2
2023-05-23 | 03:25 | C | 3E23B | Disk FR Brake - Model L YAD / YBA |  | 34.41 | 35 |  |  |  | 1.67 |  |  |  | 2.56 |  | 140 | 37.87 |  |  | 140 |  | 45 |  |  |  |  | 11.4
2023-05-23 | 05:20 | C | 3E23B | Disk FR Brake_Vent - YRA | 8.69 |  | 36 |  |  |  | 1.65 | 64.59 | 1.94 | 2.68 | 2.58 |  | 140 |  |  |  | 140 |  | 47 |  | 10.63 |  | 2.27 | 11.2
2023-05-24 | 06:16 | A | 3E24A | Disk FR Brake, _Jazz (2CT)_Cav. 3 & 4 |  | 33.32 | 34 |  |  |  | 1.8 |  |  |  | 2.58 |  | 140 | 42.32 |  |  | 140 |  | 46 |  |  |  |  | 12.4
2023-05-24 | 08:15 | A | 3E24A | Disk FR Brake _ YHB |  | 34.54 | 33 |  |  |  | 1.77 |  |  |  | 2.56 |  | 130 | 37.79 |  |  | 140 |  | 47 |  |  |  |  | 10.4
2023-05-24 | 10:15 | A | 3E24A | Disk FR Brake - YJC |  | 36.42 | 34 |  |  |  | 1.59 |  |  |  | 2.58 |  | 140 | 34.99 |  |  | 140 |  | 48 |  |  |  |  | 10
2023-05-24 | 12:10 | A | 3E24A | Disk FR Brake - Model L YAD / YBA | 8.7 | 38.75 | 33 |  |  |  | 1.53 | 64.54 | 1.9 | 2.61 | 2.58 |  | 140 | 29.61 |  |  | 140 |  | 46 |  | 10.6 |  | 2.28 | 10.7
2023-05-24 | 14:07 | B | 3E24A | Drum RR Brake - YRA |  | 38.7 | 32 |  |  |  | 1.6 |  |  |  | 2.52 |  | 130 | 27.68 |  |  | 140 |  | 47 |  |  |  |  | 11.2
2023-05-24 | 16:05 | B | 3E24A | Drum RR Brake _ 2UA |  | 38.23 | 33 |  |  |  | 1.74 |  |  |  | 2.54 |  | 130 | 28.34 |  |  | 140 |  | 46 |  |  |  |  | 11.1
2023-05-24 | 18:10 | B | 3E24B | Drum RR Brake - YRA |  | 35.81 | 35 |  |  |  | 1.8 |  |  |  | 2.57 |  | 140 | 32.57 |  |  | 140 |  | 42 |  |  |  |  | 13.2
2023-05-24 | 20:12 | B | 23EXA | Brake Disc _Cav 7:&8: (Model K) |  | 32.36 | 34 |  |  |  | 1.82 |  |  |  | 2.55 |  | 140 | 40.92 |  |  | 140 |  | 43 |  |  |  |  | 12.8
2023-05-24 | 21:50 | B | 3E24A | Disk FR Brake, _Jazz (2CT)_Cav. 3 & 4 | 8.74 | 31.91 | 34 |  |  |  | 1.76 | 64.48 | 1.92 | 2.64 | 2.53 |  | 130 | 42.29 |  |  | 140 |  | 42 |  | 10.66 |  | 2.25 | 11.6
2023-05-24 | 23:45 | C | 3E24C | Drum RR Brake - YRA |  | 30.94 | 33 |  |  |  | 1.8 |  |  |  | 2.58 |  | 130 | 42.08 |  |  | 140 |  | 46 |  |  |  |  | 10.2
2023-05-24 | 01:40 | C | 3E24A | Disk FR Brake _Vent -Y9T_Domestic |  | 30.48 | 35 |  |  |  | 1.69 |  |  |  | 2.58 |  | 140 | 43.66 |  |  | 140 |  | 45 |  |  |  |  | 10.8
2023-05-24 | 03:25 | C | 3E24D | Disk FR Brake - YJC |  | 31.08 | 34 |  |  |  | 1.7 |  |  |  | 2.58 |  | 130 | 44.71 |  |  | 140 | [6 empty] | 10.4
2023-05-24 | 05:20 | C | 3E24B | Disk FR Brake _ YHB | 8.73 | 30.6 | 35 |  |  |  | 1.81 | 64.7 | 1.92 | 2.66 | 2.58 |  | 140 | 44.54 |  |  | 140 |  | 46 |  | 10.65 |  | 2.26 | 10.4
2023-05-25 | 06:45 | A | 3E25A | Disk FR Brake _ YHB |  | 29.77 | 34 |  |  |  | 1.55 |  |  |  | 2.58 |  | 140 | 45.99 |  |  | 140 |  | 44 |  |  |  |  | 10.8
2023-05-25 | 08:20 | A | 3E25A | Drum RR Brake - YRA |  | 32.29 | 33 |  |  |  | 1.73 |  |  |  | 2.58 |  | 130 | 40.82 |  |  | 140 |  | 47 |  |  |  |  | 11.6
2023-05-25 | 10:43 | A | 3E25A | Drum RR Brake _ XBA ABS |  | 35.1 | 36 |  |  |  | 1.63 |  |  |  | 2.58 |  | 140 | 34.18 |  |  | 140 |  | 45 |  |  |  |  | 11.6
2023-05-25 | 11:55 | A | 3E25A | Disk FR Brake - YJC | 8.74 | 35.61 | 35 |  |  |  | 1.57 | 64.6 | 1.92 | 2.6 | 2.56 |  | 140 | 33.15 |  |  | 140 |  | 45 |  | 10.66 |  | 2.27 | 14.4
2023-05-25 | 13:50 | B | 3E25A | Brake Disc _Cav 7:&8: (Model K) |  |  | 36 |  |  |  | 1.59 |  |  |  | 2.58 |  | 140 |  |  |  | 140 |  | 45 |  |  |  |  | 10
2023-05-25 | 15:40 | B | 3E25A | Disk FR Brake - Model L YAD / YBA |  | 37.18 | 35 |  |  |  | 1.55 |  |  |  | 2.56 |  | 140 | 28.73 |  |  | 140 |  | 45 |  |  |  |  | 14.4
2023-05-25 | 17:35 | B | 3E25B | Disk FR Brake _ YHB |  | 37.7 | 36 |  |  |  | 1.6 |  |  |  | 2.59 |  | 140 | 30.35 |  |  | 140 |  | 44 |  |  |  |  | 12.4
2023-05-25 | 19:30 | B | 3E25B | Drum RR Brake - YRA |  | 33.16 | 35 |  |  |  | 1.66 |  |  |  | 2.54 |  | 140 | 39.31 |  |  | 140 |  | 43 |  |  |  |  | 11.6
2023-05-25 | 21:20 | B | 3E25C | Drum RR Brake - YRA | 8.68 | 30.43 | 35 |  |  |  | 1.62 | 64.54 | 1.91 | 2.64 | 2.55 |  | 130 | 48.11 |  |  | 140 |  | 43 |  | 10.59 |  | 2.28 | 12
2023-05-25 | 23:15 | C | 3E25B | Disk FR Brake - Model L YAD / YBA |  | 29.16 | 33 |  |  |  | 1.77 |  |  |  | 2.58 |  | 130 | 50.99 |  |  | 140 |  | 45 |  |  |  |  | 10.4
2023-05-25 | 01:10 | C | 3E25A | Disc-FR-Brake 14" _Nissan (Cavity 7 & 8 ) |  | 29.86 | 33 |  |  |  | 1.69 |  |  |  | 2.56 |  | 140 | 47.4 |  |  | 140 |  | 46 |  |  |  |  | 10.8
2023-05-25 | 03:05 | C | 3E25A | Drum RR Brake _Y9T |  | 28.35 | 34 |  |  |  | 1.74 |  |  |  | 2.6 |  | 140 | 50.79 |  |  | 140 |  | 45 |  |  |  |  | 10.5
2023-05-25 | 05:00 | C | 3E25D | Drum RR Brake - YRA | 8.71 | 27.78 | 34 |  |  |  | 1.83 | 64.58 | 1.9 | 2.61 | 2.58 |  | 130 | 52.05 |  |  | 140 |  | 46 |  | 10.61 |  | 2.26 | 10.8
2023-05-26 | 06:35 | A | 3E26A | Drum RR Brake - YRA |  | 27.47 | 35 |  |  |  | 1.68 |  |  |  | 2.56 |  | 140 | 56.25 |  |  | 140 |  | 45 |  |  |  |  | 12.4
2023-05-26 | 08:20 | A | 3E26A | Disk FR Brake - YJC |  | 29.12 | 35 |  |  |  | 1.71 |  |  |  | 2.58 |  | 140 | 49.36 |  |  | 140 |  | 45 |  |  |  |  | 11.2
2023-05-26 | 10:18 | A | 3E26A | Disk FR Brake _ YHB |  | 31.64 | 36 |  |  |  | 1.63 |  |  |  | 2.58 |  | 140 | 42.13 |  |  | 140 |  | 44 |  |  |  |  | 12.4
2023-05-26 | 13:25 | A | 3E26A | Drum Rear Brake _ Jazz (2CT) _ Cav. 3 & 4 | 8.74 | 35.02 | 35 |  |  |  | 1.58 | 64.53 | 1.91 | 2.65 | 2.56 |  | 130 | 33.44 |  |  | 140 |  | 45 |  | 10.65 |  | 2.28 | 10.4
2023-05-26 | 14:06 | B | 3E26B | Drum RR Brake - YRA |  | 34.5 | 35 |  |  |  | 1.68 |  |  |  | 2.57 |  | 140 | 32.74 |  |  | 140 |  | 44 |  |  |  |  | 14.7
2023-05-26 | 16:00 | B | 3E26B | Drum RR Brake - YRA |  | 36.35 | 36 |  |  |  | 1.71 |  |  |  | 2.58 |  | 140 | 30.28 |  |  | 140 |  | 45 |  |  |  |  | 12.8
2023-05-26 | 18:12 | B | 3E26A | Disc-FR-Brake 14" _Nissan (Cavity 7 & 8 ) |  | 36.32 | 35 |  |  |  | 1.77 |  |  |  | 2.54 |  | 140 | 28.76 |  |  | 140 |  | 44 |  |  |  |  | 10.8
2023-05-26 | 20:12 | B | 3E26C | Drum RR Brake - YRA | 8.73 | 35.13 | 36 |  |  |  | 1.65 | 64.75 | 1.93 | 2.69 | 2.57 |  | 140 | 36.37 |  |  | 140 |  | 43 |  | 10.66 |  | 2.29 | 12.5
2023-05-26 | 21:50 | C | 3E26A | Disk FR Brake - Model L YAD / YBA |  | 34.61 | 33 |  |  |  | 1.79 |  |  |  | 2.58 |  | 130 | 38.09 |  |  | 140 |  | 46 |  |  |  |  | 11.2
2023-05-26 | 23:55 | C | 3E26C | Disk FR Brake - YJC | 8.7 |  | 34 |  |  |  | 1.73 | 64.66 | 1.92 | 2.68 | 2.6 |  | 140 |  |  |  | 140 |  | 48 |  | 10.62 |  | 2.27 | 10
2023-05-30 | 09:35 | A | 3EA3A | Brake Disc _Cav 7:&8: (Model K) |  | 29.9 | 35 |  |  |  | 1.69 |  |  |  | 2.6 |  | 140 | 57.91 |  |  | 140 |  | 43 |  |  |  |  | 10
2023-05-30 | 11:29 | A | 3E30A | Disk FR Brake - YJC |  | 33.35 | 36 |  |  |  | 1.6 |  |  |  | 2.58 |  | 130 | 45.8 |  |  | 140 |  | 45 |  |  |  |  | 10.4
2023-05-30 |  | A | 3E30B | Disk FR Brake - YJC | 8.7 |  | 35 |  |  |  | 1.84 | 64.5 | 1.9 | 2.58 | 2.56 |  | 130 |  |  |  | 140 |  | 43 |  | 10.6 |  | 2.26 | 11.6
2023-05-30 | 14:20 | B | 3E30A | Disk FR Brake - Model L YAD / YBA |  | 35.81 | 35 |  |  |  | 1.84 |  |  |  | 2.55 |  | 140 | 37.46 |  |  | 140 |  | 44 |  |  |  |  | 12
2023-05-30 | 16:10 | B | 3E30A | Disk FR Brake - Model L YAD / YBA |  | 36.93 | 35 |  |  |  | 1.68 |  |  |  | 2.54 |  | 140 | 35.33 |  |  | 140 |  | 46 |  |  |  |  | 12
2023-05-30 | 18:15 | B | 3E30A | Disk FR Brake _ YHB |  | 30.7 | 36 |  |  |  | 1.72 |  |  |  | 2.56 |  | 140 | 55.6 |  |  | 140 |  | 44 |  |  |  |  | 13.2
2023-05-30 | 20:00 | B | 23EA4B | Brake Disc _Cav 7:&8: (Model K) |  | 29.6 | 34 |  |  |  | 1.8 |  |  |  | 2.53 |  | 140 | 59.17 |  |  | 140 |  | 45 |  |  |  |  | 11.3
2023-05-30 | 21:30 | B | 3E30B | Disk FR Brake _ YHB | 8.67 | 28.23 | 35 |  |  |  | 1.82 | 64.15 | 1.88 | 2.55 | 2.55 |  | 140 | 65.38 |  |  | 140 |  | 45 |  | 10.55 |  | 2.25 | 12.8
2023-05-30 | 23:25 | C | 3E30D | Disk FR Brake - YJC |  | 27.44 | 36 |  |  |  | 1.78 |  |  |  | 2.58 |  | 130 | 70.27 |  |  | 140 |  | 44 |  |  |  |  | 11.7
2023-05-30 | 01:20 | C | 3E30A | Disk FR Brake - YJC |  |  | 36 |  |  |  | 1.81 |  |  |  | 2.6 |  | 140 |  |  |  | 140 |  | 44 |  |  |  |  | 13.2
2023-05-30 | 03:15 | C | 3E30A | Disc,FR Brake (Cav 5&6 3&4)_ EFC |  | 27.3 | 35 |  |  |  | 1.77 |  |  |  | 2.58 |  | 140 | 70.1 |  |  | 140 |  | 45 |  |  |  |  | 10.8
2023-05-30 | 05:00 | C | 3E30C | Disk FR Brake _Vent -Y9T_Domestic | 8.69 |  | 36 |  |  |  | 1.75 | 64.48 | 1.89 | 2.59 | 2.56 |  | 140 |  |  |  | 140 |  | 44 |  | 10.58 |  | 2.28 | 11.2
2023-06-01 | 11:10 | A | 3F01A | Cylinder Block _ BMG |  | 27.88 | 36 |  |  |  | 1.57 |  |  |  | 2.62 |  | 140 | 63.31 |  |  | 140 |  | 44 |  |  |  |  | 10
2023-06-01 | 12:15 | A | 3F01B | Cylinder Block _ BMG | 8.68 | 31.62 | 36 |  |  |  | 1.74 | 64.55 | 1.92 | 2.62 | 2.6 |  | 140 | 50.75 |  |  | 140 |  | 46 |  | 10.6 |  | 2.27 | 11.2
2023-06-01 | 14:10 | B | 3F01A | Disk FR Brake_Vent - YRA |  | 33.47 | 34 |  |  |  | 1.7 |  |  |  | 2.56 |  | 130 | 48.25 |  |  | 140 |  | 46 |  |  |  |  | 10
2023-06-01 | 16:05 | B | 3F01A | Disk FR Brake - YJC |  | 32.67 | 35 |  |  |  | 1.65 |  |  |  | 2.55 |  | 130 | 52.9 |  |  | 140 |  | 45 |  |  |  |  | 10.8
2023-06-01 | 18:03 | B | 3F01A | Drum RR Brake - YRA |  | 31.58 | 34 |  |  |  | 1.66 |  |  |  | 2.54 |  | 130 | 49.47 |  |  | 140 |  | 43 |  |  |  |  | 11.2
2023-06-01 | 20:00 | B | 3F01B | Drum RR Brake - YRA |  | 31.2 | 34 |  |  |  | 1.68 |  |  |  | 2.55 |  | 130 | 50.77 |  |  | 140 |  | 44 |  |  |  |  | 12
2023-06-01 | 21:30 | B | 3F01A | Disk FR Brake _ YHB | 8.63 | 31 | 35 |  |  |  | 1.72 | 64.15 | 1.91 | 2.6 | 2.55 |  | 130 | 52.43 |  |  | 140 |  | 45 |  | 10.54 |  | 2.25 | 10.9
2023-06-01 | 23:25 | C | 3F01A | Disk FR Brake - YJC |  | 29.61 | 35 |  |  |  | 1.77 |  |  |  | 2.58 |  | 130 | 52.65 |  |  | 140 |  | 47 |  |  |  |  | 10.4
2023-06-01 | 01:20 | C | 3F01B | Disk FR Brake_Vent - YRA |  | 28.54 | 36 |  |  |  | 1.75 |  |  |  | 2.56 |  | 130 | 54.45 |  |  | 140 |  | 47 |  |  |  |  | 10.6
2023-06-01 | 03:10 | C | 3F01B | Drum RR Brake _Y9T |  | 27.38 | 35 |  |  |  | 1.69 |  |  |  | 2.58 |  | 140 | 58.34 |  |  | 140 | [6 empty] | 12
2023-06-01 | 05:05 | C | 3F01D | Drum RR Brake - YRA | 8.69 | 26.38 | 34 |  |  |  | 1.95 | 64.52 | 1.99 | 2.65 | 2.58 |  | 140 | 62.55 |  |  |  |  | 46 |  | 10.68 |  | 2.26 | 10.3
2023-06-02 | 06:20 | A | 3E02A | Disk FR Brake - YJC |  | 27.16 | 34 |  |  |  | 1.57 |  |  |  | 2.57 |  | 130 | 63 |  |  | 140 |  | 45 |  |  |  |  | 12.4
2023-06-02 | 08:15 | A | 3E02B | Disk FR Brake - YJC |  | 29.59 | 34 |  |  |  | 1.71 |  |  |  | 2.55 |  | 140 | 49.46 |  |  | 140 |  | 47 |  |  |  |  | 11.6
2023-06-02 | 10:15 | A | 3F02A | Disk FR Brake - Model L YAD / YBA |  | 32.47 | 35 |  |  |  | 1.79 |  |  |  | 2.58 |  | 140 | 38.74 |  |  | 140 |  | 46 |  |  |  |  | 10.8
2023-06-02 | 12:10 | A | 3F02A | Disk FR Brake - YJC | 8.66 | 35.66 | 34 |  |  |  | 1.67 | 65.3 | 1.87 | 2.6 | 2.58 |  | 140 | 32.68 |  |  | 140 |  | 45 |  | 10.53 |  | 2.27 | 10
2023-06-02 | 14:05 | B | 3F02A | Brake drum 14", Nissan set # 4 Cav. 7 & 8 |  | 35.61 | 34 |  |  |  | 1.65 |  |  |  | 2.54 |  | 140 | 34.28 |  |  | 140 |  | 47 |  |  |  |  | 11.6
2023-06-02 | 16:00 | B | 3F02A | Drum RR Brake _Y9T |  | 36.32 | 33 |  |  |  | 1.76 |  |  |  | 2.54 |  | 140 | 35.74 |  |  | 140 |  | 46 |  |  |  |  | 10.5
2023-06-02 | 17:50 | B | 3F02A | Drum RR Brake _ XBA ABS |  | 36.02 | 34 |  |  |  | 1.75 |  |  |  | 2.54 |  | 130 | 36.77 |  |  | 140 |  | 45 |  |  |  |  | 13.5
2023-06-02 | 19:40 | B | 23FBA | Brake Disc _Cav 7:&8: (Model K) |  | 34.07 | 35 |  |  |  | 1.72 |  |  |  | 2.55 |  | 130 | 41.69 |  |  | 140 |  | 44 |  |  |  |  | 10.9
2023-06-02 | 21:30 | B | 3F02A | Brake drum 14", Nissan set # 4 Cav. 7 & 8 | 8.62 | 32.94 | 34 |  |  |  | 1.7 | 64.15 | 1.9 | 2.6 | 2.54 |  | 130 | 45.22 |  |  | 140 |  | 43 |  | 10.52 |  | 2.25 | 11.2
2023-06-02 | 23:21 | C | 3f02c | Disk FR Brake - YJC |  | 32 | 35 |  |  |  | 1.67 |  |  |  | 2.55 |  | 140 | 46.62 |  |  | 140 |  | 44 |  |  |  |  | 12
2023-06-02 | 01:05 | C | 3f02a | Drum RR Brake _ 2UA |  | 31.17 | 34 |  |  |  | 1.72 |  |  |  | 2.52 |  | 140 | 50.78 |  |  | 140 |  | 44 |  |  |  |  | 12.4
2023-06-02 | 03:00 | C | 3f02b | Drum RR Brake _ 2UA |  | 30.14 | 35 |  |  |  | 1.75 |  |  |  | 2.55 |  | 140 | 53.73 |  |  | 140 |  | 44 |  |  |  |  | 11.7
2023-06-02 | 04:50 | C | 3f02a | Disk FR Brake _ YHB | 8.64 | 29.28 | 36 |  |  |  | 1.8 | 64.22 | 1.92 | 2.64 | 2.58 |  | 140 | 57.6 |  |  | 140 |  | 44 |  | 10.56 |  | 2.27 | 12
2023-06-03 | 06:15 | A | 3F03A | Cylinder Block _ CMA |  | 29.04 | 35 |  |  |  | 1.61 |  |  |  | 2.58 |  | 140 | 60.38 |  |  | 140 |  | 45 |  |  |  |  | 11.6
2023-06-03 | 08:15 | A | 3F03B | Cylinder Block _ CMA |  | 31.46 | 35 |  |  |  | 1.71 |  |  |  | 2.58 |  | 140 | 50.22 |  |  | 140 |  | 44 |  |  |  |  | 9.6
2023-06-03 | 10:15 | A | YJC | Disk FR Brake - YJC |  | 34.06 | 34 |  |  |  | 1.67 |  |  |  | 2.58 |  | 130 | 42.08 |  |  | 140 |  | 45 |  |  |  |  | 10.4
2023-06-03 | 12:10 | A | 3F03A | Disk FR Brake - Model L YAD / YBA | 8.64 | 36.42 | 35 |  |  |  | 1.69 | 64.4 | 1.86 | 2.58 | 2.58 |  | 140 | 34.49 |  |  | 140 |  | 46 |  | 10.5 |  | 2.25 | 10.7
2023-06-03 | 14:10 | B | 23FCA | Brake Disc _Cav 7:&8: (Model K) |  | 37.88 | 36 |  |  |  | 1.76 |  |  |  | 2.56 |  | 140 | 27.68 |  |  | 140 |  | 44 |  |  |  |  | 11.6
2023-06-03 | 16:05 | B | 3F03A | Drum RR Brake - YRA |  | 37.91 | 34 |  |  |  | 1.8 |  |  |  | 2.55 |  | 130 | 29.16 |  |  | 140 |  | 46 |  |  |  |  | 13.2
2023-06-03 | 18:02 | B | 3F03B | Drum RR Brake - YRA |  | 37.12 | 34 |  |  |  | 1.73 |  |  |  | 2.53 |  | 130 | 30.88 |  |  | 140 |  | 44 |  |  |  |  | 10.6
2023-06-03 | 20:00 | B | 3F03B | Disk FR Brake - YJC |  | 36.4 | 36 |  |  |  | 1.75 |  |  |  | 2.56 |  | 130 | 29.66 |  |  | 140 |  | 44 |  |  |  |  | 11
2023-06-03 | 21:30 | B | 3F03A | Disk FR Brake _ YHB | 8.61 | 35.33 | 35 |  |  |  | 1.7 | 64.2 | 1.8 | 2.56 | 2.55 |  | 130 | 32.6 |  |  | 140 |  | 45 |  | 10.41 |  | 2.26 | 11.2
2023-06-03 | 23:20 | C | 3F03C | Disk FR Brake - YJC |  | 34.79 | 35 |  |  |  | 1.73 |  |  |  | 2.57 |  | 130 | 34.66 |  |  | 140 |  | 45 |  |  |  |  | 10.6
2023-06-03 | 01:10 | C | 3F03B | Disk FR Brake - Model L YAD / YBA |  | 32.77 | 34 |  |  |  | 1.8 |  |  |  | 2.52 |  | 130 | 43.38 |  |  | 140 |  | 46 |  |  |  |  | 10
2023-06-03 | 03:00 | C | 3F03C | Drum RR Brake - YRA |  | 32.18 | 35 |  |  |  | 1.83 |  |  |  | 2.56 |  | 130 | 43.47 |  |  | 140 |  | 45 |  |  |  |  | 11.7
2023-06-03 | 05:00 | C | 3F03D | Disk FR Brake - YJC | 8.62 |  | 34 |  |  |  | 1.79 | 64.48 | 1.89 | 2.62 | 2.53 |  | 140 |  |  |  | 140 |  | 44 |  | 10.51 |  | 2.29 | 12.4
2023-06-05 | 12:30 | A | 3F05A | Cylinder Block _ BMG |  | 35.75 | 38 |  |  |  | 1.66 |  |  |  | 2.62 |  | 140 | 36.42 |  |  | 140 |  | 44 |  |  |  |  | 10
2023-06-05 | 13:50 | A | 3E05A | Cylinder Block _ BMG |  | 37.72 | 37 |  |  |  | 1.79 |  |  |  | 2.58 |  | 140 | 30.31 |  |  | 140 |  | 45 |  |  |  |  | 9.2
2023-06-05 | 15:50 | B | 23FEA | Brake Disc _Cav 7:&8: (Model K) |  | 38.46 | 35 |  |  |  | 1.78 |  |  |  | 2.55 |  | 140 | 29.05 |  |  | 140 |  | 43 |  |  |  |  | 10.4
2023-06-05 | 20:35 | B | 3F05A | Disk FR Brake - YJC | 8.62 | 37.2 | 36 |  |  |  | 1.75 | 64.1 | 1.8 | 2.58 | 2.55 |  | 140 | 34.24 |  |  | 140 |  | 44 |  | 10.42 |  | 2.25 | 11
2023-06-05 | 22:30 | C | 3F05A | Disk FR Brake - Model L YAD / YBA |  | 34.84 | 37 |  |  |  | 1.72 |  |  |  | 2.58 |  | 140 | 43.77 |  |  | 140 |  | 45 |  |  |  |  | 12.6
2023-06-05 | 00:25 | C | 3F05A | Disk FR Brake _ YHB |  | 32.26 | 36 |  |  |  | 1.65 |  |  |  | 2.56 |  | 140 | 44.28 |  |  | 140 |  | 43 |  |  |  |  | 11.5
2023-06-05 | 02:20 | C | 3F05B | Disk FR Brake - YJC |  | 33.59 | 35 |  |  |  | 1.68 |  |  |  | 2.6 |  | 140 | 37.07 |  |  | 140 |  | 45 |  |  |  |  | 10.8
2023-06-05 | 04:15 | C | 3F05B | Drum RR Brake - YRA | 8.68 | 31.86 | 36 |  |  |  | 1.74 | 64.25 | 1.8 | 2.6 | 2.58 |  | 140 | 37.25 |  |  | 140 |  | 44 |  | 10.48 |  | 2.27 | 12.6
2023-06-06 | 06:15 | A | 3F05A | Drum RR Brake - YRA |  | 31.51 | 34 |  |  |  | 1.6 |  |  |  | 2.58 |  | 130 | 40.73 |  |  | 140 |  | 45 |  |  |  |  | 12.3
2023-06-06 | 08:20 | A | 3F06A | Disk FR Brake_Vent - YRA |  | 33.59 | 35 |  |  |  | 1.62 |  |  |  | 2.58 |  | 140 | 38.33 |  |  | 140 |  | 45 |  |  |  |  | 12
2023-06-06 | 10:15 | A | 3F06A | Drum RR Brake _Y9T |  | 37.33 | 34 |  |  |  | 1.8 |  |  |  | 2.55 |  | 140 | 33.1 |  |  | 140 |  | 44 |  |  |  |  | 11.2
2023-06-06 | 12:10 | A | 3F06A | Drum RR Brake - YRA | 8.62 | 38.75 | 33 |  |  |  | 1.69 | 64.06 | 1.76 | 2.57 | 2.58 |  | 130 | 30.04 |  |  | 140 |  | 45 |  | 10.38 |  | 2.26 | 10
2023-06-06 | 14:00 | B | 3F06A | Disk FR Brake _ YHB |  | 39.39 | 34 |  |  |  | 1.72 |  |  |  | 2.58 |  | 130 | 23.85 |  |  | 140 |  | 47 |  |  |  |  | 11.1
2023-06-06 | 16:00 | B | 3F06A | Ring_Gotek |  | 39.89 | 34 |  |  |  | 1.75 |  |  |  | 2.58 |  | 140 | 22.67 |  |  | 140 |  | 48 |  |  |  |  | 10.4
2023-06-06 | 17:55 | B | 3F06A | Disk FR Brake _Vent -Y9T_Domestic |  | 39.54 | 36 |  |  |  | 1.72 |  |  |  | 2.6 |  | 140 | 27.11 |  |  | 140 |  | 45 |  |  |  |  | 10.8
2023-06-06 | 19:50 | B | 3F06A | Disk FR Brake - YJC | 8.65 | 37.79 | 35 |  |  |  | 1.76 | 64.12 | 1.8 | 2.59 | 2.56 |  | 140 | 25.88 |  |  | 140 |  | 43 |  | 10.45 |  | 2.28 | 12
2023-06-06 | 22:30 | C | 3F06C | Disk FR Brake - YJC |  | 35.32 | 35 |  |  |  | 1.74 |  |  |  | 2.55 |  | 140 | 28.4 |  |  | 140 |  | 44 |  |  |  |  | 11.6
2023-06-06 | 00:20 | C | 3F06A | Brake drum 14", Nissan set # 4 Cav. 7 & 8 |  | 34.02 | 36 |  |  |  | 1.76 |  |  |  | 2.55 |  | 140 | 32.54 |  |  | 140 |  | 45 |  |  |  |  | 12.6
2023-06-06 | 02:15 | C | 3F06A | Disk FR Brake - Model L YAD / YBA |  | 32.93 | 34 |  |  |  | 1.78 |  |  |  | 2.54 |  | 140 | 36.22 |  |  | 140 |  | 46 |  |  |  |  | 13.8
2023-06-06 | 04:10 | C | 3F06B | Disk FR Brake_Vent - YRA | 8.6 | 31.74 | 35 |  |  |  | 1.69 | 64.05 | 1.82 | 2.58 | 2.55 |  | 140 | 38.64 |  |  | 140 |  | 45 |  | 10.42 |  | 2.25 | 14.2
2023-06-07 | 06:30 | A | 3F07A | Disk FR Brake - YJC |  | 30.98 | 36 |  |  |  | 1.63 |  |  |  | 2.58 |  | 130 | 41.44 |  |  | 140 |  | 46 |  |  |  |  | 13.7
2023-06-07 | 08:25 | A | 3F07A | Disk FR Brake _ YHB |  | 33.72 | 35 |  |  |  | 1.78 |  |  |  | 2.57 |  | 140 | 35.36 |  |  | 140 |  | 45 |  |  |  |  | 10.4
2023-06-07 | 10:15 | A | 3F07A | Disc-FR-Brake 14" _Nissan (Cavity 7 & 8 ) |  | 36.18 | 36 |  |  |  | 1.79 |  |  |  | 2.58 |  | 140 | 28.37 |  |  | 140 |  | 36 |  |  |  |  | 13.2
2023-06-07 | 11:05 | A | 3F07A | Disc-FR-Brake 14" _Nissan (Cavity 7 & 8 ) |  | 37.4 | 36 |  |  |  | 1.57 |  |  |  | 2.56 |  | 130 | 24.76 |  |  | 140 |  | 47 |  |  |  |  | 12.6
2023-06-07 | 12:25 | A | 3F07A | Brake Disc _Cav 7:&8: (Model K) | 8.64 | 37.41 | 34 |  |  |  | 1.7 | 64.1 | 1.77 | 2.6 | 2.58 |  | 140 | 23.7 |  |  | 140 |  | 44 |  | 10.41 |  | 2.25 | 14.8
2023-06-07 | 14:20 | B | 3F07B | Disk FR Brake - YJC |  | 39.05 | 35 |  |  |  | 1.67 |  |  |  | 2.56 |  | 140 | 20.67 |  |  | 140 |  | 47 |  |  |  |  | 14.8
2023-06-07 | 16:15 | B | 3F07C | Disk FR Brake - YJC |  | 39.88 | 36 |  |  |  | 1.64 |  |  |  | 2.58 |  | 140 | 20.32 |  |  | 140 |  | 45 |  |  |  |  | 11.2
2023-06-07 | 18:09 | B | 3F07A | Ring_Gotek |  | 39.6 | 36 |  |  |  | 1.72 |  |  |  | 2.6 |  | 140 | 20.85 |  |  | 140 |  | 44 |  |  |  |  | 13.1
2023-06-07 | 20:05 | B | 3F07C | Disk FR Brake _ YHB | 8.66 | 37.62 | 37 |  |  |  | 1.76 | 64.18 | 1.77 | 2.62 | 2.58 |  | 140 | 24.57 |  |  | 140 |  | 46 |  | 10.43 |  | 2.26 | 14.5
2023-06-07 | 22:10 | C | 3F07B | Disk FR Brake _Vent -Y9T_Domestic |  | 35.97 | 35 |  |  |  | 1.65 |  |  |  | 2.55 |  | 140 | 27.12 |  |  | 140 |  | 45 |  |  |  |  | 11.6
2023-06-07 | 00:05 | C | 3F07D | Disk FR Brake - YJC |  | 35.57 | 35 |  |  |  | 1.67 |  |  |  | 2.54 |  | 140 | 29.71 |  |  | 140 |  | 47 |  |  |  |  | 10.4
2023-06-07 | 02:00 | C | 3F07A | Brake Disc _Cav 7:&8: (Model K) |  | 35.27 | 33 |  |  |  | 1.75 |  |  |  | 2.54 |  | 140 | 31.52 |  |  | 140 |  | 46 |  |  |  |  | 12.8
2023-06-07 | 03:50 | C | 3F07A | Brake Disc _Cav 7:&8: (Model K) |  | 32.92 | 34 |  |  |  | 1.68 |  |  |  | 2.54 |  | 140 | 36.65 |  |  | 140 |  | 45 |  |  |  |  | 14
2023-06-07 | 05:35 | C | 3F07B | Brake Disc _Cav 7:&8: (Model K) | 8.62 | 31.64 | 35 |  |  |  | 1.72 | 64.05 | 1.8 | 2.59 | 2.55 |  | 140 | 39.39 |  |  | 140 |  | 46 |  | 10.42 |  | 2.25 | 11.4
2023-06-08 | 06:35 | A | 3F08A | Disk FR Brake - YJC |  | 31.75 | 35 |  |  |  | 1.67 |  |  |  | 2.57 |  | 140 | 39.88 |  |  | 140 |  | 45 |  |  |  |  | 12
2023-06-08 | 08:30 | A | 3F08A | Disk FR Brake _ YHB |  | 34.67 | 35 |  |  |  | 1.79 |  |  |  | 2.58 |  | 140 | 34.06 |  |  | 140 |  | 47 |  |  |  |  | 10.8
2023-06-08 | 10:24 | A | 3F08A | Disk FR Brake _ YHB |  |  | 35 |  |  |  | 1.8 |  |  |  | 2.57 |  | 140 |  |  |  | 140 |  | 45 |  |  |  |  | 11.2
2023-06-08 | 12:15 | A | 3F08A | Drum RR Brake - YRA | 8.65 | 39.74 | 34 |  |  |  | 1.73 | 64.08 | 1.71 | 2.63 | 2.56 |  | 140 | 23.15 |  |  | 140 |  | 46 |  | 10.36 |  | 2.26 | 10.4
2023-06-08 | 14:10 | B | 3F08B | Disk FR Brake - YJC |  | 40.8 | 35 |  |  |  | 1.8 |  |  |  | 2.58 |  | 130 | 22.46 |  |  | 140 |  | 44 |  |  |  |  | 11.6
2023-06-08 | 16:05 | B | 3F08A | Cylinder Block _ BMG |  | 40.57 | 36 |  |  |  | 1.74 |  |  |  | 2.62 |  | 140 | 22.1 |  |  | 140 |  | 46 |  |  |  |  | 13.7
2023-06-08 | 18:00 | B | 3F08A | Cylinder Block _ BMG |  | 39.55 | 37 |  |  |  | 1.75 |  |  |  | 2.58 |  | 140 | 22.32 |  |  | 140 |  | 45 |  |  |  |  | 11.6
2023-06-08 | 20:00 | B | 23FHA | Brake Disc _Cav 7:&8: (Model K) | 8.67 | 38.81 | 35 |  |  |  | 1.77 | 64.11 | 1.72 | 2.65 | 2.6 |  | 140 | 24.47 |  |  | 140 |  | 44 |  | 10.39 |  | 2.28 | 12.8
2023-06-08 | 22:20 | C | 3F08B | Disk FR Brake _ YHB |  | 37.5 | 35 |  |  |  | 1.79 |  |  |  | 2.55 |  | 140 | 25.25 |  |  | 140 |  | 45 |  |  |  |  | 11.2
2023-06-08 | 00:18 | C | 3F08A | Disk FR Brake - Model L YAD / YBA |  | 35.75 | 35 |  |  |  | 1.78 |  |  |  | 2.56 |  | 140 | 30.13 |  |  | 140 |  | 46 |  |  |  |  | 11.6
2023-06-08 | 02:15 | C | 3F08A | Disk FR Brake - Model L YAD / YBA |  | 35.58 | 37 |  |  |  | 1.68 |  |  |  | 2.57 |  | 140 | 37.1 |  |  | 140 |  | 46 |  |  |  |  | 11.2
2023-06-08 | 04:10 | C | 3F08A | Brake drum 14", Nissan set # 4 Cav. 7 & 8 | 8.62 | 33.77 | 36 |  |  |  | 1.73 | 64.02 | 1.77 | 2.61 | 2.56 |  | 140 | 43.04 |  |  | 140 |  | 45 |  | 10.39 |  | 2.25 | 10.8
2023-06-09 | 06:20 | A | 3F09A | Brake drum 14", Nissan set # 4 Cav. 7 & 8 |  | 34.34 | 35 |  |  |  | 1.7 |  |  |  | 2.58 |  | 140 | 42.02 |  |  | 140 |  | 43 |  |  |  |  | 11.6
2023-06-09 | 06:18 | A | 3F09A | Disk FR Brake - YJC |  | 34.34 | 35 |  |  |  | 1.81 |  |  |  | 2.58 |  | 130 | 42.02 |  |  | 140 |  | 45 |  |  |  |  | 12.4
2023-06-09 | 10:15 | A | 3F09A | Drum RR Brake _Y9T |  | 39.09 | 33 |  |  |  | 1.73 |  |  |  | 2.6 |  | 130 | 32.29 |  |  | 140 |  | 45 |  |  |  |  | 10.6
2023-06-09 | 12:12 | A | 3F09A | Drum RR Brake - YRA | 8.62 | 40.46 | 34 |  |  |  | 1.68 | 64.32 | 1.7 | 2.57 | 2.58 |  | 130 | 28.28 |  |  | 140 |  | 45 |  | 10.32 |  | 2.25 | 11.1
2023-06-09 | 14:10 | B | 3F09A | Disc-FR-Brake 14" _Nissan (Cavity 7 & 8 ) |  | 40.91 | 35 |  |  |  | 1.72 |  |  |  | 2.58 |  | 140 | 28.11 |  |  | 140 |  | 46 |  |  |  |  | 11.6
2023-06-09 | 16:05 | B | 3F09A | Disk FR Brake_Vent - YRA |  | 41.14 | 36 |  |  |  | 1.74 |  |  |  | 2.58 |  | 130 | 28.53 |  |  | 140 |  | 45 |  |  |  |  | 10.4
2023-06-09 | 18:00 | B | 3F09A | Disk FR Brake_Vent - YRA |  |  | 35 |  |  |  | 1.75 |  |  |  | 2.6 |  | 140 |  |  |  | 140 |  | 44 |  |  |  |  | 11.4
2023-06-09 | 19:50 | B | 3F09A | Disk FR Brake _Vent -Y9T_Domestic |  | 37.94 | 37 |  |  |  | 1.77 |  |  |  | 2.58 |  | 140 | 31.36 |  |  | 140 |  | 45 |  |  |  |  | 12.3
2023-06-09 | 21:40 | B | 3F09A | Cylinder Block _ CMA | 8.66 | 36.7 | 35 |  |  |  | 1.72 | 64.38 | 1.72 | 2.6 | 2.56 |  | 130 | 31.89 |  |  | 140 |  | 46 |  | 10.38 |  | 2.27 | 10.8
2023-06-09 | 22:50 | C | 3F09A | Cylinder Block _ CMA |  | 36.31 | 35 |  |  |  | 1.7 |  |  |  | 2.55 |  | 130 | 30.45 |  |  | 140 |  | 44 |  |  |  |  | 10
2023-06-09 | 00:40 | C | 3F09. | Cylinder Block _ CMA |  | 35.34 | 36 |  |  |  | 1.64 |  |  |  | 2.56 |  | 130 | 30.58 |  |  | 140 |  | 45 |  |  |  |  | 12
2023-06-09 | 02:35 | C | 3F09A | Disk FR Brake - Model L YAD / YBA |  | 34.53 | 36 |  |  |  | 1.72 |  |  |  | 2.56 |  | 140 | 33.06 |  |  | 140 |  | 45 |  |  |  |  | 12.1
2023-06-09 | 04:35 | C | 3F09C | Disk FR Brake - YJC | 8.6 | 35.08 | 35 |  |  |  | 1.68 | 64.15 | 1.76 | 2.56 | 2.55 |  | 140 | 33.79 |  |  | 140 |  | 46 |  | 10.36 |  | 2.26 | 11.2
2023-06-10 | 06:25 | A | 3F10A | Disk FR Brake_Vent - YRA |  | 35.98 | 35 |  |  |  | 1.69 |  |  |  | 2.58 |  | 130 | 33.96 |  |  | 140 |  | 46 |  |  |  |  | 11.2
2023-06-10 | 08:30 | A | 3F10A | Drum RR Brake - YRA |  | 37.22 | 33 |  |  |  | 1.74 |  |  |  | 2.55 |  | 130 | 35.49 |  |  | 140 |  | 45 |  |  |  |  | 11.6
2023-06-10 | 10:20 | A | 3F10B | Drum RR Brake - YRA |  | 38.28 | 35 |  |  |  | 1.71 |  |  |  | 2.6 |  | 140 | 38.05 |  |  | 140 |  | 47 |  |  |  |  | 11.2
2023-06-10 | 12:15 | A | 3F10A | Disk FR Brake, _Jazz (2CT)_Cav. 3 & 4 | 8.64 | 41.2 | 35 |  |  |  | 1.78 | 64.28 | 1.73 | 2.6 | 2.58 |  | 130 | 29.93 |  |  | 140 |  | 46 |  | 10.37 |  | 2.26 | 10.8
2023-06-10 | 14:10 | B | 3F10A | Disc-FR-Brake 14" _Nissan (Cavity 7 & 8 ) |  | 42.91 | 34 |  |  |  | 1.68 |  |  |  | 2.58 |  | 130 | 25.09 |  |  | 140 |  | 47 |  |  |  |  | 10.6
2023-06-10 | 16:05 | B | 3F10A | Cylinder Block _ CMA |  | 43.99 | 37 |  |  |  | 1.63 |  |  |  | 2.56 |  | 130 | 20.46 |  |  | 140 |  | 47 |  |  |  |  | 10.4
2023-06-10 | 18:00 | B | 3F10A | Disk FR Brake _ YHB |  | 38.9 | 36 |  |  |  | 1.65 |  |  |  | 2.58 |  | 140 | 28.8 |  |  | 140 |  | 45 |  |  |  |  | 11.5
2023-06-10 | 19:55 | B | 3F10A | Disk FR Brake - YJC |  | 38.07 | 35 |  |  |  | 1.7 |  |  |  | 2.6 |  | 140 | 27.64 |  |  | 140 |  | 46 |  |  |  |  | 12.3
2023-06-10 | 21:40 | B | 3F10A | Disk FR Brake - Model L YAD / YBA | 8.66 | 36.47 | 35 |  |  |  | 1.68 | 64.32 | 1.74 | 2.63 | 2.58 |  | 140 | 32.53 |  |  | 140 |  | 46 |  | 10.4 |  | 2.28 | 11.4
2023-06-10 | 22:45 | B | 3F10A | Disk FR Brake - Model L YAD / YBA |  | 36.21 | 35 |  |  |  | 1.72 |  |  |  | 2.55 |  | 130 | 32.84 |  |  | 140 |  | 47 |  |  |  |  | 14
2023-06-10 | 00:40 | C | 3F10C | Disk FR Brake - YJC |  | 35.38 | 36 |  |  |  | 1.65 |  |  |  | 2.56 |  | 130 | 35.71 |  |  | 140 |  | 46 |  |  |  |  | 12.8
2023-06-10 | 02:35 | C | 3F10B | Disk FR Brake _ YHB |  | 31.37 | 35 |  |  |  | 1.74 |  |  |  | 2.55 |  | 140 | 50.06 |  |  | 140 |  | 45 |  |  |  |  | 11.2
2023-06-10 | 04:25 | C | 3F10B | Disk FR Brake - Model L YAD / YBA | 8.63 | 30.7 | 35 |  |  |  | 1.72 | 64.15 | 1.78 | 2.59 | 2.54 |  | 140 | 55.07 |  |  | 140 |  | 46 |  | 10.41 |  | 2.25 | 11
2023-06-12 | 10:10 | A | 3F12A | Brake Disc _Cav 7:&8: (Model K) |  | 40.5 | 39 |  |  |  | 1.57 |  |  |  | 2.58 |  | 140 | 31 |  |  | 140 |  | 46 |  |  |  |  | 10.3
2023-06-12 | 12:05 | A | 3F12A | Brake Disc _Cav 7:&8: (Model K) | 8.58 | 41 | 37 |  |  |  | 1.83 | 64.2 | 1.79 | 2.55 | 2.56 |  | 130 | 31 |  |  | 140 |  | 46 |  | 10.37 |  | 2.26 | 10.4
2023-06-12 | 14:00 | B | 23FLA | Brake Disc _Cav 7:&8: (Model K) |  | 40.36 | 36 |  |  |  | 1.75 |  |  |  | 2.56 |  | 140 | 30.8 |  |  | 140 |  | 44 |  |  |  |  | 12.6
2023-06-12 | 16:00 | B | 3F12A | Disk FR Brake - Model L YAD / YBA |  | 40.95 | 37 |  |  |  | 1.8 |  |  |  | 2.58 |  | 140 | 30.12 |  |  | 140 |  | 45 |  |  |  |  | 12.5
2023-06-12 | 18:00 | B | 3F12A | Disk FR Brake _ YHB |  | 40.15 | 36 |  |  |  | 1.82 |  |  |  | 2.56 |  | 140 | 33.43 |  |  | 140 |  | 46 |  |  |  |  | 13.6
2023-06-12 | 20:00 | B | 3F12A | Disk FR Brake _ YHB |  |  | 37 |  |  |  | 1.78 |  |  |  | 2.57 |  | 140 |  |  |  | 140 |  | 45 |  |  |  |  | 14
2023-06-12 | 21:30 | B | 3F12A | Disk FR Brake - YJC | 8.57 | 39 | 36 |  |  |  | 1.71 | 64.05 | 1.76 | 2.55 | 2.56 |  | 140 | 36.2 |  |  | 140 |  | 46 |  | 10.33 |  | 2.25 | 11.8
2023-06-12 | 23:25 | C | 3F12B | Disk FR Brake - YJC |  | 38.72 | 37 |  |  |  | 1.65 |  |  |  | 2.58 |  | 130 | 37.15 |  |  | 140 |  | 45 |  |  |  |  | 12.5
2023-06-12 | 01:20 | C | 3F12B | Disk FR Brake - Model L YAD / YBA |  | 37.48 | 35 |  |  |  | 1.7 |  |  |  | 2.56 |  | 140 | 39.54 |  |  | 140 |  | 44 |  |  |  |  | 13.8
2023-06-12 | 03:15 | C | 3F12C | Disk FR Brake - YJC |  | 36.14 | 34 |  |  |  | 1.77 |  |  |  | 2.6 |  | 140 | 42.03 |  |  | 140 |  | 46 |  |  |  |  | 12.5
2023-06-12 | 05:10 | C | 3F12A | Disc-FR-Brake 14" _Nissan (Cavity 7 & 8 ) | 8.6 | 35.84 | 36 |  |  |  | 1.69 | 64.25 | 1.79 | 2.57 | 2.58 |  | 140 | 39.24 |  |  | 140 |  | 45 |  | 10.39 |  | 2.28 | 11.4
2023-06-18 | 14:20 | B | 3F18A | Brake Disc _Cav 7:&8: (Model K) |  | 37.5 | 36 |  |  |  | 1.74 |  |  |  | 2.62 |  | 130 | 43.49 |  |  | 140 |  | 42 |  |  |  |  | 12.4
2023-06-18 | 15:30 | B | 3F18A | Brake Disc _Cav 7:&8: (Model K) |  | 36.8 | 37 |  |  |  | 1.72 |  |  |  | 2.64 |  | 130 | 49.51 |  |  | 140 |  | 43 |  |  |  |  | 14
2023-06-18 | 17:40 | B | 3F18A | Disk FR Brake - Model L YAD / YBA |  | 37.35 | 37 |  |  |  | 1.75 |  |  |  | 2.56 |  | 130 | 46.52 |  |  | 140 |  | 44 |  |  |  |  | 13.5
2023-06-18 | 19:50 | B | 3F18A | Disk FR Brake, _Jazz (2CT)_Cav. 3 & 4 |  | 35.48 | 36 |  |  |  | 1.77 |  |  |  | 2.58 |  | 140 | 49.71 |  |  | 140 |  | 43 |  |  |  |  | 13.7
2023-06-18 | 21:20 | B | 3F18A | Disk FR Brake, _Jazz (2CT)_Cav. 3 & 4 | 8.6 | 34.62 | 35 |  |  |  | 1.59 | 64.05 | 1.77 | 2.58 | 2.55 |  | 140 | 52.39 |  |  | 140 |  | 45 |  | 10.37 |  | 2.26 | 10.2
2023-06-18 | 22:20 | C | 3F18A | Disk FR Brake, _Jazz (2CT)_Cav. 3 & 4 |  | 33.86 | 36 |  |  |  | 1.55 |  |  |  | 2.56 |  | 140 | 55.1 |  |  | 140 |  | 46 |  |  |  |  | 11.2
2023-06-18 | 00:15 | C | 3F18A | Disk FR Brake _Vent -Y9T_Domestic |  | 32.75 | 36 |  |  |  | 1.61 |  |  |  | 2.56 |  | 140 | 56.02 |  |  | 140 |  | 45 |  |  |  |  | 11.6
2023-06-18 | 02:30 | C | 3F18A | Disk FR Brake - YJC |  | 32.57 | 35 |  |  |  | 1.59 |  |  |  | 2.55 |  | 140 | 57.69 |  |  | 140 |  | 46 |  |  |  |  | 11
2023-06-18 | 04:20 | C | 3F18B | Disk FR Brake - YJC | 8.62 | 32.58 | 37 |  |  |  | 1.63 | 64.1 | 1.78 | 2.58 | 2.57 |  | 130 | 58.95 |  |  | 140 |  | 37 |  | 10.4 |  | 2.25 | 12.7
2023-06-19 | 06:35 | A | 3F18A | Disk FR Brake - YJC |  | 31.22 | 34 |  |  |  | 1.65 |  |  |  | 2.6 |  | 140 | 69.43 |  |  | 140 |  | 45 |  |  |  |  | 10.7
2023-06-19 | 08:27 | A | 3F19A | Disk FR Brake - YJC |  | 30.73 | 34 |  |  |  | 1.59 |  |  |  | 2.58 |  | 140 | 75.6 |  |  | 140 |  | 44 |  |  |  |  | 11.9
2023-06-19 | 10:15 | A | 3F19A | Disk FR Brake_Vent - YRA |  | 31.84 | 35 |  |  |  | 1.76 |  |  |  | 2.58 |  | 140 | 69.13 |  |  | 140 |  | 45 |  |  |  |  | 11.9
2023-06-19 | 12:17 | A | 3f19a | Disk FR Brake_Vent - YRA | 8.68 | 33.16 | 35 |  |  |  | 1.62 | 64.14 | 1.68 | 2.62 | 2.6 |  | 140 | 61.25 |  |  | 140 |  | 45 |  | 10.36 |  | 2.28 | 12.06
2023-06-19 | 14:20 | B | 3F19A | Disk FR Brake _ YHB |  | 35.25 | 37 |  |  |  | 1.65 |  |  |  | 2.57 |  | 140 | 54.24 |  |  | 140 |  | 44 |  |  |  |  | 11.6
2023-06-19 | 16:20 | B | 23FSA | Brake Disc _Cav 7:&8: (Model K) |  | 31.62 | 36 |  |  |  | 1.7 |  |  |  | 2.56 |  | 140 | 67 |  |  | 140 |  | 45 |  |  |  |  | 13.6
2023-06-19 | 18:15 | B | 3F19A | Disc-FR-Brake 14" _Nissan (Cavity 7 & 8 ) |  | 32.72 | 35 |  |  |  | 1.68 |  |  |  | 2.55 |  | 140 | 60.84 |  |  | 140 |  | 44 |  |  |  |  | 14.8
2023-06-19 | 20:10 | B | 3F19A | Disk FR Brake _Vent -Y9T_Domestic | 8.64 | 32.57 | 36 |  |  |  | 1.65 | 64.05 | 1.73 | 2.59 | 2.56 |  | 140 | 60.11 |  |  | 140 |  | 45 |  | 10.37 |  | 2.26 | 14
2023-06-19 | 22:05 | C | 3F19C | Disk FR Brake - YJC |  | 32.62 | 37 |  |  |  | 1.61 |  |  |  | 2.58 |  | 130 | 60.67 |  |  | 140 |  | 45 |  |  |  |  | 12.6
2023-06-19 | 00:00 | C | 3F19D | Disk FR Brake - YJC |  | 32.17 | 36 |  |  |  | 1.57 |  |  |  | 2.58 |  | 140 | 64.25 |  |  | 140 |  | 44 |  |  |  |  | 11.9
2023-06-19 | 01:55 | C | 3F19A | Disk FR Brake - YJC |  |  | 35 |  |  |  | 1.59 |  |  |  | 2.56 |  | 130 |  |  |  | 140 |  | 45 |  |  |  |  | 12.4
2023-06-19 | 03:50 | C | 3F19B | Disk FR Brake_Vent - YRA |  | 31.85 | 36 |  |  |  | 1.63 |  |  |  | 2.6 |  | 140 | 66.34 |  |  | 140 |  | 44 |  |  |  |  | 13.2
2023-06-19 | 05:40 | C | 3F19B | Disk FR Brake _ YHB | 8.67 | 31.59 | 35 |  |  |  | 1.67 | 64.18 | 1.72 | 2.61 | 2.58 |  | 140 | 67.45 |  |  | 140 |  | 45 |  | 10.39 |  | 2.27 | 11.4
2023-06-20 | 06:35 | A | 3F20A | Disk FR Brake _ YHB |  | 30.84 | 35 |  |  |  | 1.71 |  |  |  | 2.6 |  | 140 | 78.26 |  |  | 140 |  | 45 |  |  |  |  | 13.2
2023-06-20 | 08:35 | A | 3F20A | Disk FR Brake - YJC |  | 32.06 | 37 |  |  |  | 1.85 |  |  |  | 2.64 |  | 130 | 72.12 |  |  | 140 |  | 45 |  |  |  |  | 9.2
2023-06-20 | 10:28 | A | 3F20A | M FW J30 |  | 35.59 | 36 |  |  |  | 1.7 |  |  |  | 2.56 |  | 130 | 54.69 |  |  | 140 |  | 45 |  |  |  |  | 10.4
2023-06-20 | 12:20 | A | 3F20A | M FW J30 | 8.62 | 36.99 | 35 |  |  |  | 1.62 | 64.3 | 1.71 | 2.59 | 2.58 |  | 140 | 51.05 |  |  | 140 |  | 45 |  | 10.33 |  | 2.26 | 12.4
2023-06-20 | 14:15 | B | 3F20A | Disc, Front Brake,YL8 |  | 38.64 | 36 |  |  |  | 1.67 |  |  |  | 2.6 |  | 140 | 45.15 |  |  | 140 |  | 45 |  |  |  |  | 12
2023-06-20 | 16:10 | B | 3F20A | Disk FR Brake _ YHB |  | 38.65 | 36 |  |  |  | 1.81 |  |  |  | 2.58 |  | 140 | 41.94 |  |  | 140 |  | 47 |  |  |  |  | 11.4
2023-06-20 | 18:10 | B | 3F20A | Disk FR Brake _ YHB |  | 39.6 | 37 |  |  |  | 1.7 |  |  |  | 2.57 |  | 140 | 41.22 |  |  | 140 |  | 46 |  |  |  |  | 14
2023-06-20 | 20:05 | B | 23FTA | Brake Disc _Cav 7:&8: (Model K) | 8.6 | 37.76 | 36 |  |  |  | 1.72 | 64.1 | 1.75 | 2.57 | 2.56 |  | 140 | 47.89 |  |  | 140 |  | 45 |  | 10.35 |  | 2.26 | 12.8
2023-06-20 | 22:00 | C | 3F20A | Drum RR Brake _ 2UA |  | 34.48 | 37 |  |  |  | 1.68 |  |  |  | 2.58 |  | 140 | 54.88 |  |  | 140 |  | 45 |  |  |  |  | 13.2
2023-06-20 | 23:55 | C | 3F20A | Drum RR Brake _Y9T |  | 33.94 | 37 |  |  |  | 1.71 |  |  |  | 2.56 |  | 140 | 57.38 |  |  | 140 |  | 46 |  |  |  |  | 14.2
2023-06-20 | 01:45 | C | 3F20B | Disk FR Brake _ YHB |  | 33.66 | 36 |  |  |  | 1.69 |  |  |  | 2.6 |  | 140 | 57.7 |  |  | 140 |  | 46 |  |  |  |  | 13.7
2023-06-20 | 03:40 | C | 3F20B | Drum RR Brake - YRA |  | 35.42 | 36 |  |  |  | 1.65 |  |  |  | 2.58 |  | 140 | 50.92 |  |  | 140 |  | 45 |  |  |  |  | 12.2
2023-06-20 | 05:35 | C | 3F20B | Drum RR Brake - YRA | 8.65 |  | 35 |  |  |  | 1.72 | 64.25 | 1.73 | 2.6 | 2.6 |  | 140 |  |  |  | 140 |  | 46 |  | 10.38 |  | 2.28 | 11.8
2023-06-21 | 06:25 | A | 3F21A | Drum RR Brake - YRA |  | 31.92 | 35 |  |  |  | 1.6 |  |  |  | 2.56 |  | 140 | 68.89 |  |  | 140 |  | 46 |  |  |  |  | 12.8
2023-06-21 | 08:20 | A | 3F21A | Disk FR Brake - Model L YAD / YBA |  | 30.8 | 34 |  |  |  | 1.73 |  |  |  | 2.58 |  | 130 | 74.19 |  |  | 140 |  | 45 |  |  |  |  | 12.4
2023-06-21 | 10:15 | A | 3F21A | Disk FR Brake - YJC |  |  | 35 |  |  |  | 1.84 |  |  |  | 2.56 |  | 140 |  |  |  | 140 |  | 46 |  |  |  |  | 14.4
2023-06-21 | 12:12 | A | 3F21A | Brake drum 14", Nissan set # 4 Cav. 7 & 8 | 8.64 | 34.35 | 34 |  |  |  | 1.8 | 64.4 | 1.73 | 2.63 | 2.56 |  | 140 | 60.69 |  |  | 140 |  | 46 |  | 10.37 |  | 2.29 | 10
2023-06-21 | 14:10 | B | 3F21A | Brake Disc _Cav 7:&8: (Model K) |  |  | 34 |  |  |  | 1.78 |  |  |  | 2.55 |  | 130 |  |  |  | 140 |  | 47 |  |  |  |  | 12
2023-06-21 | 16:15 | B | 3F21A | Disk FR Brake _ YHB |  | 39.38 | 37 |  |  |  | 1.69 |  |  |  | 2.58 |  | 140 | 45.93 |  |  | 140 |  | 46 |  |  |  |  | 14
2023-06-21 | 18:15 | B | 3F21A | Drum RR Brake _Y9T |  | 36.01 | 36 |  |  |  | 1.64 |  |  |  | 2.56 |  | 140 | 52.2 |  |  | 140 |  | 45 |  |  |  |  | 13.8
2023-06-21 | 20:10 | B | 3F21A | Drum RR Brake - YRA | 8.62 | 35.53 | 35 |  |  |  | 1.65 | 64.15 | 1.76 | 2.6 | 2.56 |  | 140 | 51.83 |  |  | 140 |  | 46 |  | 10.38 |  | 2.26 | 11.6
2023-06-21 | 22:05 | C | 3F21A | M FW J30 |  | 33.45 | 36 |  |  |  | 1.7 |  |  |  | 2.58 |  | 140 | 61 |  |  | 140 |  | 45 |  |  |  |  | 12
2023-06-21 | 00:00 | C | 3F21A | Disc, Front Brake,YL8 |  | 32.98 | 35 |  |  |  | 1.69 |  |  |  | 2.56 |  | 140 | 65.73 |  |  | 140 |  | 46 |  |  |  |  | 13.2
2023-06-21 | 01:50 | C | 3F21B | Disk FR Brake - Model L YAD / YBA |  | 34.57 | 36 |  |  |  | 1.72 |  |  |  | 2.58 |  | 140 | 60.96 |  |  | 140 |  | 45 |  |  |  |  | 12.7
2023-06-21 | 03:40 | C | 3F21C | Drum RR Brake - YRA |  | 33.73 | 34 |  |  |  | 1.77 |  |  |  | 2.6 |  | 140 | 65.5 |  |  | 140 |  | 45 |  |  |  |  | 12.9
2023-06-21 | 05:35 | C | 3F21E | Drum RR Brake - YRA | 8.65 | 31.76 | 35 |  |  |  | 1.7 | 64.38 | 1.74 | 2.65 | 2.58 |  | 130 | 76.61 |  |  | 140 |  | 46 |  | 10.39 |  | 2.28 | 11.4
2023-06-22 | 06:25 | A | 3F22A | Drum RR Brake - YRA |  | 32.35 | 34 |  |  |  | 1.64 |  |  |  | 2.55 |  | 130 | 74.04 |  |  | 140 |  | 45 |  |  |  |  | 11.6
2023-06-22 | 08:20 | A | 3F22A | Drum RR Brake - YRA |  | 35.7 | 35 |  |  |  | 1.62 |  |  |  | 2.58 |  | 140 | 57.78 |  |  | 140 |  | 46 |  |  |  |  | 11.6
2023-06-22 | 10:18 | A | 3F22A | Brake Disc _Cav 7:&8: (Model K) |  | 36.22 | 36 |  |  |  | 1.82 |  |  |  | 2.56 |  | 140 | 52.88 |  |  | 140 |  | 46 |  |  |  |  | 14.4
2023-06-22 | 12:15 | A | 3F22A | Cylinder Block _ BMG | 8.7 | 36.44 | 35 |  |  |  | 1.69 | 64.56 | 1.82 | 2.6 | 2.58 |  | 140 | 52.64 |  |  | 140 |  | 46 |  | 10.52 |  | 2.28 | 11.2
2023-06-22 | 14:10 | B | 3F22A | Disk FR Brake _Vent -Y9T_Domestic |  | 37.43 | 34 |  |  |  | 1.71 |  |  |  | 2.54 |  | 140 | 49.77 |  |  | 140 |  | 44 |  |  |  |  | 9.8
2023-06-22 | 16:05 | B | 3F22B | Drum RR Brake _Y9T |  | 38.78 | 34 |  |  |  | 1.74 |  |  |  | 2.55 |  | 130 | 47.57 |  |  | 140 |  | 45 |  |  |  |  | 11.4
2023-06-22 | 18:05 | B | 3F22B | Drum RR Brake - YRA |  | 39.06 | 35 |  |  |  | 1.7 |  |  |  | 2.55 |  | 130 | 48 |  |  | 140 |  | 46 |  |  |  |  | 10.6
2023-06-22 | 20:00 | B | 3F22B | Disk FR Brake _ YHB | 8.65 | 37.39 | 36 |  |  |  | 1.78 | 64.2 | 1.83 | 2.62 | 2.56 |  | 140 | 54.23 |  |  | 140 |  | 46 |  | 10.48 |  | 2.26 | 12
2023-06-22 | 22:00 | C | 3F22B | Drum RR Brake - YRA |  | 36.88 | 35 |  |  |  | 1.8 |  |  |  | 2.58 |  | 130 | 56.8 |  |  | 140 |  | 45 |  |  |  |  | 14
2023-06-22 | 23:50 | C | 3F22C | Drum RR Brake - YRA |  | 37.48 | 36 |  |  |  | 1.7 |  |  |  | 2.56 |  | 130 | 55.73 |  |  | 140 |  | 46 |  |  |  |  | 13.6
2023-06-22 | 01:45 | C | 3F22A | Drum RR Brake _ 2UA |  | 38.14 | 34 |  |  |  | 1.76 |  |  |  | 2.58 |  | 140 | 53.88 |  |  | 140 |  | 45 |  |  |  |  | 12
2023-06-22 | 03:35 | C | 3F22B | Drum RR Brake _ 2UA |  | 37 | 35 |  |  |  | 1.76 |  |  |  | 2.6 |  | 140 | 52.98 |  |  | 140 |  | 43 |  |  |  |  | 14
2023-06-22 | 05:20 | C | 3F22A | Disk FR Brake - Model L YAD / YBA | 8.71 | 34.82 | 35 |  |  |  | 1.69 | 64.54 | 1.82 | 2.65 | 2.58 |  | 140 | 60.52 |  |  | 140 |  | 45 |  | 10.53 |  | 2.27 | 11.4
2023-06-23 | 06:20 | A | 3F23A | Disk FR Brake - Model L YAD / YBA |  | 34.7 | 35 |  |  |  | 1.63 |  |  |  | 2.58 |  | 140 | 57.04 |  |  | 140 |  | 44 |  |  |  |  | 13.2
2023-06-23 | 08:18 | A | 3F23A | Disk FR Brake_Vent - YRA |  | 36.01 | 34 |  |  |  | 1.75 |  |  |  | 2.55 |  | 140 | 51.29 |  |  | 140 |  | 47 |  |  |  |  | 10.4
2023-06-23 | 10:16 | A | 3F23A | Disc-FR-Brake 14" _Nissan (Cavity 7 & 8 ) |  | 35.78 | 35 |  |  |  | 1.76 |  |  |  | 2.58 |  | 140 | 51.47 |  |  | 140 |  | 46 |  |  |  |  | 10.8
2023-06-23 | 12:10 | A | 3F23A | Disk FR Brake - YJC | 8.74 | 37.54 | 37 |  |  |  | 1.86 | 64.67 | 1.87 | 2.65 | 2.58 |  | 130 | 47.38 |  |  | 140 |  | 47 |  | 10.61 |  | 2.29 | 10.4
2023-06-23 | 14:05 | B | 3F23A | Disk FR Brake, _Jazz (2CT)_Cav. 3 & 4 |  | 39.42 | 36 |  |  |  | 1.73 |  |  |  | 2.58 |  | 140 | 45.37 |  |  | 140 |  | 46 |  |  |  |  | 10
2023-06-23 | 16:27 | B | 3F23A | Disk FR Brake, _Jazz (2CT)_Cav. 3 & 4 |  |  | 35 |  |  |  | 1.7 |  |  |  | 2.58 |  | 140 |  |  |  | 140 |  | 45 |  |  |  |  | 10.6
2023-06-23 | 17:55 | B | 3F23C | Disk FR Brake _Vent -Y9T_Domestic |  | 39.53 | 36 |  |  |  | 1.67 |  |  |  | 2.58 |  | 140 | 42.7 |  |  | 140 |  | 45 |  |  |  |  | 11.2
2023-06-23 | 19:50 | B | 3F23B | Disk FR Brake - YJC |  | 37.9 | 36 |  |  |  | 1.67 |  |  |  | 2.6 |  | 130 | 51.57 |  |  | 140 |  | 46 |  |  |  |  | 11.8
2023-06-23 | 21:40 | B | 3F23B | Disk FR Brake - YJC | 8.7 |  | 36 |  |  |  | 1.62 | 64.25 | 1.83 | 2.63 | 2.56 |  | 130 |  |  |  | 140 |  | 45 |  | 10.53 |  | 2.26 | 11
2023-06-26 | 10:25 | A | 3F26A | Disk FR Brake - Model L YAD / YBA |  | 33.32 | 38 |  |  |  | 1.57 |  |  |  | 2.58 |  | 130 | 65.6 |  |  | 140 |  | 45 |  |  |  |  | 10.8
2023-06-26 | 12:00 | A | 3F26A | Disk FR Brake - Model L YAD / YBA | 8.7 | 34.33 | 36 |  |  |  | 1.64 | 64.7 | 1.85 | 2.68 | 2.58 |  | 140 | 58.65 |  |  | 140 |  | 44 |  | 10.55 |  | 2.29 | 10.8
2023-06-26 | 14:30 | B | 3F26A | Disk FR Brake - YJC |  | 33.02 | 35 |  |  |  | 1.55 |  |  |  | 2.58 |  | 140 | 67.53 |  |  | 140 |  | 45 |  |  |  |  | 13.2
2023-06-26 | 16:25 | B | 3F26B | Disk FR Brake - YJC |  | 33.65 | 35 |  |  |  | 1.56 |  |  |  | 2.56 |  | 140 | 64.06 |  |  | 140 |  | 45 |  |  |  |  | 12.8
2023-06-26 | 18:20 | B | 3F26A | Disk FR Brake, _Jazz (2CT)_Cav. 3 & 4 |  | 34.12 | 34 |  |  |  | 1.62 |  |  |  | 2.57 |  | 130 | 59.47 |  |  | 140 |  | 46 |  |  |  |  | 11.6
2023-06-26 | 20:15 | B | 3F26A | Disk FR Brake_Vent - YRA | 8.69 | 33.48 | 34 |  |  |  | 1.7 | 64.68 | 1.86 | 2.69 | 2.58 |  | 140 | 62.3 |  |  | 140 |  | 45 |  | 10.54 |  | 2.28 | 12
2023-06-26 | 22:15 | C | 3F26A | Disk FR Brake _ YHB |  |  | 35 |  |  |  | 1.72 |  |  |  | 2.56 |  | 140 |  |  |  | 140 |  | 45 |  |  |  |  | 12.3
2023-06-26 | 00:12 | C | 3F26B | Disk FR Brake _ YHB |  |  | 36 |  |  |  | 1.69 |  |  |  | 2.57 |  | 140 |  |  |  | 140 |  | 44 |  |  |  |  | 11.7
2023-06-26 | 02:10 | C | 3F26A | Disk FR Brake _Vent -Y9T_Domestic |  |  | 37 |  |  |  | 1.66 |  |  |  | 2.58 |  | 140 |  |  |  | 140 |  | 43 |  |  |  |  | 12.4
2023-06-26 | 04:05 | C | 3F26D | Disk FR Brake - YJC | 8.67 |  | 37 |  |  |  | 1.68 | 64.35 | 1.84 | 2.65 | 2.59 |  | 140 |  |  |  | 140 |  | 44 |  | 10.51 |  | 2.25 | 11.9
2023-06-27 | 06:25 | A | 3F27A | Disk FR Brake - Model L YAD / YBA |  | 30.82 | 36 |  |  |  | 1.77 |  |  |  | 2.6 |  | 130 | 83.5 |  |  | 140 |  | 47 |  |  |  |  | 10.4
2023-06-27 | 08:20 | A | 3F27A | Disk FR Brake, _Jazz (2CT)_Cav. 3 & 4 |  | 31.45 | 35 |  |  |  | 1.58 |  |  |  | 2.6 |  | 130 | 82.45 |  |  | 140 |  | 46 |  |  |  |  | 13.2
2023-06-27 | 10:10 | A | 3F27A | Disk FR Brake, _Jazz (2CT)_Cav. 3 & 4 |  | 34.42 | 35 |  |  |  | 1.68 |  |  |  | 2.56 |  | 130 | 59.74 |  |  | 140 |  | 46 |  |  |  |  | 9.6
2023-06-27 | 12:10 | A | 3F27A | Brake Disc _Cav 7:&8: (Model K) | 8.74 | 36.42 | 35 |  |  |  | 1.65 | 64.65 | 1.86 | 2.74 | 2.58 |  | 140 | 53.68 |  |  | 140 |  | 46 |  | 10.6 |  | 2.28 | 9.9
2023-06-27 | 14:05 | B | 23FA2A | Disk FR Brake _ YHB |  | 37.91 | 35 |  |  |  | 1.65 |  |  |  | 2.58 |  | 140 | 48.51 |  |  | 140 |  | 45 |  |  |  |  | 14.8
2023-06-27 | 16:00 | B | 3F27A | Drum Rear Brake _ Jazz (2CT) _ Cav. 3 & 4 |  | 38.26 | 36 |  |  |  | 1.7 |  |  |  | 2.6 |  | 140 | 48.12 |  |  | 140 |  | 46 |  |  |  |  | 11.8
2023-06-27 | 17:58 | B | 3F27A | Disk FR Brake _ YHB |  | 38.14 | 35 |  |  |  | 1.66 |  |  |  | 2.56 |  | 140 | 48.13 |  |  | 140 |  | 45 |  |  |  |  | 12.2
2023-06-27 | 19:50 | B | 3F27B | Disk FR Brake _ YHB |  | 36.16 | 36 |  |  |  | 1.64 |  |  |  | 2.58 |  | 140 | 59.53 |  |  | 140 |  | 46 |  |  |  |  | 11.2
2023-06-27 | 21:40 | B | 3F27A | Disk FR Brake - YJC | 8.71 | 35.88 | 35 |  |  |  | 1.69 | 64.67 | 1.92 | 2.74 | 2.6 |  | 130 | 60.3 |  |  | 140 |  | 46 |  | 10.62 |  | 2.27 | 10.4
2023-06-27 | 22:40 | C | 3F27B | Disk FR Brake - YJC |  | 35.99 | 36 |  |  |  | 1.65 |  |  |  | 2.56 |  | 140 | 59.9 |  |  | 140 |  | 45 |  |  |  |  | 11.3
2023-06-27 | 00:30 | C | 3F27C | Disk FR Brake - YJC |  | 36.05 | 36 |  |  |  | 1.69 |  |  |  | 2.57 |  | 140 | 59.39 |  |  | 140 |  | 46 |  |  |  |  | 12.5
2023-06-27 | 02:25 | C | 3F27A | Disk FR Brake - Model L YAD / YBA |  | 34.82 | 37 |  |  |  | 1.62 |  |  |  | 2.58 |  | 140 | 59.96 |  |  | 140 |  | 45 |  |  |  |  | 11.7
2023-06-27 | 04:20 | C | 3F27A | Brake drum 14", Nissan set # 4 Cav. 7 & 8 | 8.7 | 35.21 | 36 |  |  |  | 1.74 | 64.45 | 1.89 | 2.69 | 2.57 |  | 140 | 57.45 |  |  | 140 |  | 47 |  | 10.59 |  | 2.26 | 12
2023-06-28 | 06:35 | A | 3F28A | Drum RR Brake - YRA |  | 34.84 | 34 |  |  |  | 1.78 |  |  |  | 2.58 |  | 130 | 58.87 |  |  | 140 |  | 48 |  |  |  |  | 12
2023-06-28 | 08:30 | A | 3F28B | Drum RR Brake - YRA |  | 36.68 | 33 |  |  |  | 1.63 |  |  |  | 2.58 |  | 130 | 54.24 |  |  | 140 |  | 47 |  |  |  |  | 12
2023-06-28 | 10:30 | A | 3F28C | Drum RR Brake - YRA |  | 38.46 | 34 |  |  |  | 1.76 |  |  |  | 2.58 |  | 130 | 51.06 |  |  | 140 |  | 48 |  |  |  |  | 12.8
2023-06-28 | 12:20 | A | 3F28A | Disk FR Brake_Vent - YRA | 8.74 | 38.78 | 35 |  |  |  | 1.7 | 64.6 | 1.88 | 2.75 | 2.58 |  | 140 | 49.51 |  |  | 140 |  | 47 |  | 10.62 |  | 2.28 | 12
2023-06-28 | 14:15 | B | 3F28A | Disk FR Brake - Model L YAD / YBA |  | 33.25 | 35 |  |  |  | 1.69 |  |  |  | 2.58 |  | 140 | 65.16 |  |  | 140 |  | 46 |  |  |  |  | 12
2023-06-28 | 16:10 | B | 3F28A | Disk FR Brake - YJC |  | 32.68 | 35 |  |  |  | 1.83 |  |  |  | 2.56 |  | 140 | 68.15 |  |  | 140 |  | 45 |  |  |  |  | 11.5
2023-06-28 | 18:09 | B | 3F28A | Disk FR Brake _ YHB |  | 32.91 | 34 |  |  |  | 1.8 |  |  |  | 2.6 |  | 140 | 68.68 |  |  | 140 |  | 45 |  |  |  |  | 10.6
2023-06-28 | 20:05 | B | 3F28B | Disk FR Brake _ YHB | 8.72 | 33.04 | 35 |  |  |  | 1.69 | 64.62 | 1.96 | 2.73 | 2.58 |  | 140 | 69.62 |  |  | 140 |  | 45 |  | 10.64 |  | 2.27 | 11.6
2023-06-28 | 22:05 | C | 3F28B | Disk FR Brake_Vent - YRA |  | 32.2 | 34 |  |  |  | 1.73 |  |  |  | 2.55 |  | 140 | 78.68 |  |  | 140 |  | 46 |  |  |  |  | 11.2
2023-06-28 | 00:05 | C | 3F28B | Disk FR Brake - Model L YAD / YBA |  | 32.73 | 36 |  |  |  | 1.75 |  |  |  | 2.56 |  | 130 | 76.91 |  |  | 140 |  | 45 |  |  |  |  | 11.6
2023-06-28 | 01:55 | C | 3F28B | Disk FR Brake _Vent -Y9T_Domestic |  | 32.73 | 37 |  |  |  | 1.7 |  |  |  | 2.58 |  | 140 | 77.44 |  |  | 140 |  | 44 |  |  |  |  | 11.9
2023-06-28 | 03:45 | C | 3F28B | Disk FR Brake - YJC |  | 33.08 | 36 |  |  |  | 1.74 |  |  |  | 2.56 |  | 140 | 74.45 |  |  | 140 |  | 45 |  |  |  |  | 12.4
2023-06-28 | 05:40 | C | 3F28C | Disk FR Brake - YJC | 8.72 | 32.08 | 36 |  |  |  | 1.69 | 64.45 | 1.86 | 2.7 | 2.57 |  | 140 | 80.56 |  |  | 140 |  | 46 |  | 10.58 |  | 2.25 | 11.2
2023-06-29 | 06:25 | A | 3F29A | Disk FR Brake _ YHB |  | 33.67 | 35 |  |  |  | 1.58 |  |  |  | 2.6 |  | 140 | 71.09 |  |  | 140 |  | 45 |  |  |  |  | 10
2023-06-29 | 08:25 | A | 3F29A | Drum RR Brake - YRA |  | 34.58 | 35 |  |  |  | 1.68 |  |  |  | 2.6 |  | 130 | 61.2 |  |  | 130 |  | 46 |  |  |  |  | 14
2023-06-29 | 10:15 | A | 3F29A | Drum RR Brake - YRA |  | 32.77 | 34 |  |  |  | 1.69 |  |  |  | 2.56 |  | 130 | 65.95 |  |  | 140 |  | 46 |  |  |  |  | 10.8
2023-06-29 | 12:15 | A | 3F29B | Drum RR Brake - YRA | 8.7 | 33.8 | 33 |  |  |  | 1.76 | 64.55 | 1.9 | 2.67 | 2.55 |  | 130 | 65.72 |  |  | 140 |  | 47 |  | 10.6 |  | 2.29 | 12
2023-06-29 | 14:10 | B | 3F29B | Drum RR Brake - YRA |  | 35.57 | 33 |  |  |  | 1.71 |  |  |  | 2.58 |  | 140 | 59.51 |  |  | 140 |  | 48 |  |  |  |  | 10.2
2023-06-29 | 16:05 | B | 3F29A | Disk FR Brake - YJC | 8.72 | 37.25 | 35 |  |  |  | 1.72 | 64.57 | 1.92 | 2.68 | 2.6 |  | 130 | 52.41 |  |  | 140 |  | 47 |  | 10.62 |  | 2.27 | 12
2023-07-04 | 08:10 | A | 3G04A | Disk FR Brake - YJC |  | 34.38 | 37 |  |  |  | 1.73 |  |  |  | 2.62 |  | 130 | 60.56 |  |  | 140 |  | 43 |  |  |  |  | 12.8
2023-07-04 | 10:00 | A | 3G04B | Disk FR Brake - YJC |  | 36.47 | 35 |  |  |  | 1.61 |  |  |  | 2.6 |  | 140 | 54.46 |  |  | 140 |  | 45 |  |  |  |  | 12.6
2023-07-04 | 12:00 | A | 04G23A | Brake Disc, (Cav 7,8,9,10)Alto | 8.74 | 38.34 | 36 |  |  |  | 1.59 | 64.44 | 1.88 | 2.6 | 2.58 |  | 140 | 51.06 |  |  | 140 |  | 43 |  | 10.62 |  | 2.26 | 10.2
2023-07-04 | 14:00 | A | 3G04A | Brake drum 14", Nissan set # 4 Cav. 7 & 8 |  | 36.89 | 36 |  |  |  | 1.7 |  |  |  | 2.58 |  | 130 | 47.91 |  |  | 140 |  | 44 |  |  |  |  | 10.4
2023-07-04 | 17:51 | B | 3G04A | Disk FR Brake_Vent - YRA |  | 35.58 | 35 |  |  |  | 1.6 |  |  |  | 2.58 |  | 140 | 52.17 |  |  | 140 |  | 45 |  |  |  |  | 12.7
2023-07-04 | 21:35 | B | 3G04A | Disk FR Brake - Model L YAD / YBA | 8.73 | 34.58 | 36 |  |  |  | 1.78 | 64.49 | 1.88 | 2.59 | 2.54 |  | 140 | 59.34 |  |  | 140 |  | 45 |  | 10.61 |  | 2.25 | 15.9
2023-07-04 | 22:45 | C | 3G04A | Disk FR Brake - Model L YAD / YBA |  | 34.47 | 35 |  |  |  | 1.75 |  |  |  | 2.56 |  | 140 | 62.86 |  |  | 140 |  | 44 |  |  |  |  | 13.7
2023-07-04 | 00:25 | C | 3G04C | Disk FR Brake - YJC |  | 34.52 | 37 |  |  |  | 1.6 |  |  |  | 2.58 |  | 140 | 65.46 |  |  | 140 |  | 44 |  |  |  |  | 11.2
2023-07-04 | 02:20 | C | 3G04D | Disk FR Brake - YJC |  | 34.59 | 37 |  |  |  | 1.66 |  |  |  | 2.59 |  | 140 | 68.28 |  |  | 140 |  | 45 |  |  |  |  | 10.6
2023-07-04 | 04:15 | C | 3G04A | Disk FR Brake _ YHB | 8.7 | 34.27 | 36 |  |  |  | 1.73 | 64.35 | 1.86 | 2.58 | 2.56 |  | 130 | 67.23 |  |  | 140 |  | 44 |  | 10.56 |  | 2.25 | 12
2023-07-05 | 06:15 | A | 3G05A | Brake Disc _Cav 7:&8: (Model K) |  | 33.81 | 37 |  |  |  | 1.74 |  |  |  | 2.6 |  | 140 | 69.88 |  |  | 140 |  | 46 |  |  |  |  | 14
2023-07-05 | 07:15 | A | 3G05A | Brake drum 14", Nissan set # 4 Cav. 7 & 8 |  | 34.02 | 36 |  |  |  | 1.8 |  |  |  | 2.6 |  | 140 | 68.28 |  |  | 140 |  | 45 |  |  |  |  | 13.6
2023-07-05 | 10:25 | A | 3g05a | Disk FR Brake _ YHB |  | 37.06 | 36 |  |  |  | 1.79 |  |  |  | 2.58 |  | 140 | 56.4 |  |  | 140 |  | 45 |  |  |  |  | 11.9
2023-07-05 | 12:20 | A | 3G05A | Disk FR Brake - Model L YAD / YBA | 8.74 | 38.25 | 37 |  |  |  | 1.66 | 64.4 | 1.92 | 2.7 | 2.58 |  | 130 | 50.22 |  |  | 140 |  | 46 |  | 10.66 |  | 2.28 | 10
2023-07-05 | 14:12 | B | 3G05A | Jymny Disc_1 &2 |  | 38.73 | 34 |  |  |  | 1.68 |  |  |  | 2.56 |  | 130 | 49.39 |  |  | 140 |  | 47 |  |  |  |  | 11.9
2023-07-05 | 16:05 | B | 3G05A | Disk FR Brake - YJC |  | 39.56 | 35 |  |  |  | 1.74 |  |  |  | 2.6 |  | 140 | 47.02 |  |  | 140 |  | 46 |  |  |  |  | 13.2
2023-07-05 | 18:00 | B | 3G05A | Drum RR Brake - YRA |  | 34.95 | 37 |  |  |  | 1.63 |  |  |  | 2.56 |  | 140 | 59.24 |  |  | 140 |  | 45 |  |  |  |  | 12.1
2023-07-05 | 19:35 | B | 3G05A | Ring_Gotek |  | 35.91 | 37 |  |  |  | 1.77 |  |  |  | 2.55 |  | 140 | 52.38 |  |  | 140 |  | 45 |  |  |  |  | 10
2023-07-05 | 21:20 | B | 3G05B | Disk FR Brake - YJC | 8.73 | 35.01 | 34 |  |  |  | 1.56 | 64.3 | 1.9 | 2.69 | 2.6 |  | 140 | 49 |  |  | 140 |  | 47 |  | 10.63 |  | 2.27 | 14
2023-07-05 | 22:45 | C | 3G05A | Disk FR Brake, _Jazz (2CT)_Cav. 3 & 4 |  | 34.41 | 37 |  |  |  | 1.58 |  |  |  | 2.59 |  | 140 | 56.15 |  |  | 140 |  | 46 |  |  |  |  | 10.3
2023-07-05 | 00:40 | C | 3G05B | Disk FR Brake _ YHB |  | 35.37 | 38 |  |  |  | 1.64 |  |  |  | 2.58 |  | 140 | 60.16 |  |  | 140 |  | 46 |  |  |  |  | 10
2023-07-05 | 02:35 | C | 3G05C | Disk FR Brake - YJC |  | 35.05 | 36 |  |  |  | 1.6 |  |  |  | 2.57 |  | 140 | 63.39 |  |  | 140 |  | 47 |  |  |  |  | 11.4
2023-07-05 | 04:25 | C | 3G05D | Disk FR Brake - YJC | 8.73 | 34.4 | 35 |  |  |  | 1.69 | 64.3 | 1.88 | 2.68 | 2.56 |  | 140 | 66.08 |  |  | 140 |  | 46 |  | 10.61 |  | 2.26 | 12
2023-07-06 | 06:31 | A | 3G06A | Disk FR Brake - YJC |  | 33.96 | 35 |  |  |  | 1.7 |  |  |  | 2.58 |  | 130 | 67 |  |  | 140 |  | 45 |  |  |  |  | 12.4
2023-07-06 | 08:35 | A | 3G06A | Brake Disc _Cav 7:&8: (Model K) |  | 35.05 | 35 |  |  |  | 1.83 |  |  |  | 2.58 |  | 140 | 62.78 |  |  | 140 |  | 44 |  |  |  |  | 10.6
2023-07-06 | 10:30 | A | 3G06A | Disk FR Brake_Vent - YRA |  | 35.71 | 36 |  |  |  | 1.82 |  |  |  | 2.58 |  | 140 | 57.42 |  |  | 140 |  | 45 |  |  |  |  | 10.4
2023-07-06 | 12:25 | A | 3G06A | Disk FR Brake _ YHB | 8.74 | 33.96 | 37 |  |  |  | 1.74 | 64.65 | 1.96 | 2.75 | 2.64 |  | 130 | 63.7 |  |  | 140 |  | 45 |  | 10.7 |  | 2.29 | 10.8
2023-07-06 | 14:28 | B | 3G06A | Jymny Disc_1 &2 |  | 34.77 | 36 |  |  |  | 1.69 |  |  |  | 2.58 |  | 130 | 58.74 |  |  | 140 |  | 44 |  |  |  |  | 10
2023-07-06 | 16:15 | B | 3G06A | Cylinder Block _ BMG |  | 34.77 | 36 |  |  |  | 1.74 |  |  |  | 2.55 |  | 140 | 57.7 |  |  | 140 |  | 46 |  |  |  |  | 10.7
2023-07-06 | 18:05 | B | 3G06 | Cylinder Block _ BMG |  | 34.3 | 34 |  |  |  | 1.73 |  |  |  | 2.58 |  | 130 | 58.43 |  |  | 140 |  | 45 |  |  |  |  | 10.3
2023-07-06 | 19:55 | B | 3G06A | Disc-FR-Brake 14" _Nissan (Cavity 7 & 8 ) |  | 34.48 | 35 |  |  |  | 1.57 |  |  |  | 2.57 |  | 130 | 59.47 |  |  | 140 |  | 44 |  |  |  |  | 10.9
2023-07-06 | 21:25 | B | 3G06A | Disk FR Brake, _Jazz (2CT)_Cav. 3 & 4 | 8.73 | 34.55 | 35 |  |  |  | 1.77 | 64.63 | 2 | 2.74 | 2.6 |  | 130 | 60.87 |  |  | 140 |  | 46 |  | 10.73 |  | 2.27 | 10
2023-07-06 | 22:30 | C | 3G06A | Disk FR Brake _Vent -Y9T_Domestic |  | 33.82 | 34 |  |  |  | 1.69 |  |  |  | 2.55 |  | 140 | 63.85 |  |  | 140 |  | 45 |  |  |  |  | 10.3
2023-07-06 | 00:25 | C | 3G06A | Disk FR Brake - YJC |  | 32.92 | 36 |  |  |  | 1.77 |  |  |  | 2.57 |  | 130 | 68.08 |  |  | 140 |  | 44 |  |  |  |  | 10
2023-07-06 | 02:20 | C | 3G06B | Disk FR Brake - YJC |  | 32.92 | 35 |  |  |  | 1.68 |  |  |  | 2.56 |  | 130 | 68.38 |  |  | 140 |  | 47 |  |  |  |  | 11.6
2023-07-06 | 04:15 | C | 3G06A | Disk FR Brake - Model L YAD / YBA | 8.72 | 33.43 | 36 |  |  |  | 1.67 | 64.6 | 1.95 | 2.72 | 2.57 |  | 130 | 67.57 |  |  | 140 |  | 47 |  | 10.67 |  | 2.26 | 11.2
2023-07-07 | 06:25 | A | 3G07A | Disk FR Brake_Vent - YRA |  | 33.27 | 35 |  |  |  | 1.76 |  |  |  | 2.58 |  | 130 | 66.27 |  |  | 140 |  | 45 |  |  |  |  | 13.1
2023-07-07 | 09:30 | A | 3G07A | Disk FR Brake _ YHB |  | 34.64 | 35 |  |  |  | 1.59 |  |  |  | 2.58 |  | 130 | 61.32 |  |  | 140 |  | 45 |  |  |  |  | 9.6
2023-07-07 | 10:20 | A | 3G07A | Disk FR Brake _ YHB |  | 35.49 | 36 |  |  |  | 1.8 |  |  |  | 2.6 |  | 130 | 59.94 |  |  | 140 |  | 46 |  |  |  |  | 10.2
2023-07-07 | 12:15 | A | 3G07A | Disk FR Brake, _Jazz (2CT)_Cav. 3 & 4 | 8.72 | 37.47 | 37 |  |  |  | 1.73 | 64.6 | 1.9 | 2.68 | 2.6 |  | 140 | 52.63 |  |  | 140 |  | 47 |  | 10.62 |  | 2.27 | 10
2023-07-07 | 14:10 | B | 3G07A | Drum RR Brake _Y9T |  | 38.2 | 34 |  |  |  | 1.65 |  |  |  | 2.56 |  | 140 | 50.35 |  |  | 140 |  | 48 |  |  |  |  | 12.4
2023-07-07 | 16:10 | B | 3G07A | Drum RR Brake - YRA |  | 39.31 | 34 |  |  |  | 1.69 |  |  |  | 2.58 |  | 130 | 48.2 |  |  | 140 |  | 46 |  |  |  |  | 11.2
2023-07-07 | 18:05 | B | 3G07C | Drum RR Brake - YRA |  | 38.23 | 38 |  |  |  | 1.54 |  |  |  | 2.55 |  | 130 | 51.28 |  |  | 140 |  | 47 |  |  |  |  | 10.2
2023-07-07 | 19:45 | B | 3G07A | Disk FR Brake - YJC | 8.7 | 37.94 | 36 |  |  |  | 1.6 | 64.59 | 1.9 | 2.67 | 2.6 |  | 140 | 51.51 |  |  | 140 |  | 45 |  | 10.6 |  | 2.28 | 12.7
2023-07-07 | 21:30 | B | 3G07B | Disk FR Brake - YJC |  |  | 36 |  |  |  | 1.67 |  |  |  | 2.54 |  | 140 |  |  |  | 140 |  | 47 |  |  |  |  | 13.1
2023-07-07 | 22:45 | C | 3G07D | Disk FR Brake _ YHB |  |  | 37 |  |  |  | 1.76 |  |  |  | 2.59 |  | 140 |  |  |  | 140 |  | 46 |  |  |  |  | 12.4
2023-07-07 | 00:35 | C | 3G07E | Disk FR Brake _ YHB |  |  | 37 |  |  |  | 1.74 |  |  |  | 2.58 |  | 130 |  |  |  | 140 |  | 47 |  |  |  |  | 10.4
2023-07-07 | 02:30 | C | 23GGA | Brake Disc _Cav 7:&8: (Model K) |  |  | 36 |  |  |  | 1.67 |  |  |  | 2.57 |  | 140 |  |  |  | 140 |  | 46 |  |  |  |  | 11.7
2023-07-07 | 04:25 | C | 3G07A | Brake drum 14", Nissan set # 4 Cav. 7 & 8 | 8.68 |  | 36 |  |  |  | 1.75 | 63.45 | 1.85 | 2.65 | 2.57 |  | 140 |  |  |  | 140 |  | 47 |  | 10.53 |  | 2.26 | 10.8
2023-07-08 | 08:30 | A | 3G08A | Disk FR Brake - Model L YAD / YBA |  | 31.31 | 35 |  |  |  | 1.8 |  |  |  | 2.58 |  | 140 | 79.82 |  |  | 140 |  | 45 |  |  |  |  | 13.6
2023-07-08 | 10:15 | A | 3G08A | Drum RR Brake _Y9T |  | 33.6 | 34 |  |  |  | 1.76 |  |  |  | 2.55 |  | 130 | 71.01 |  |  | 140 |  | 45 |  |  |  |  | 11.2
2023-07-08 | 12:10 | A | 3G08A | Drum RR Brake - YRA | 8.76 | 34.26 | 33 |  |  |  | 1.65 | 64.56 | 1.88 | 2.72 | 2.54 |  | 130 | 67.88 |  |  | 140 |  | 46 |  | 10.64 |  | 2.28 | 10.4
2023-07-08 | 14:05 | B | 3G08A | Disk FR Brake _Vent -Y9T_Domestic |  | 35.46 | 35 |  |  |  | 1.8 |  |  |  | 2.56 |  | 130 | 61.2 |  |  | 140 |  | 46 |  |  |  |  | 12.3
2023-07-08 | 16:15 | B | 3G08A | Disc-FR-Brake 14" _Nissan (Cavity 7 & 8 ) |  | 35.66 | 35 |  |  |  | 1.59 |  |  |  | 2.58 |  | 130 | 62.03 |  |  | 140 |  | 44 |  |  |  |  | 10.2
2023-07-08 | 18:15 | B | 3G08A | Disk FR Brake _ YHB |  | 35.42 | 36 |  |  |  | 1.74 |  |  |  | 2.55 |  | 130 | 63.03 |  |  | 140 |  | 47 |  |  |  |  | 11.2
2023-07-08 | 19:55 | B | 3G08A | Disk FR Brake _ YHB | 8.75 | 35.04 | 34 |  |  |  | 1.63 | 64.55 | 1.88 | 2.71 | 2.6 |  | 140 | 64.98 |  |  | 140 |  | 45 |  | 10.63 |  | 2.27 | 10.1
2023-07-08 | 21:30 | B | 3G08B | Disk FR Brake - YJC |  | 34.42 | 33 |  |  |  | 1.78 |  |  |  | 2.57 |  | 140 | 64.19 |  |  | 140 |  | 45 |  |  |  |  | 10.8
2023-07-08 | 22:50 | C | 3G08C | Disk FR Brake - YJC |  | 33.72 | 35 |  |  |  | 1.73 |  |  |  | 2.56 |  | 140 | 68.71 |  |  | 140 |  | 48 |  |  |  |  | 11.2
2023-07-08 | 00:45 | C | 3G08D | Disk FR Brake - YJC |  | 33.65 | 36 |  |  |  | 1.69 |  |  |  | 2.58 |  | 130 | 67.97 |  |  | 140 |  | 46 |  |  |  |  | 12
2023-07-08 | 02:35 | C | 3G08B | Disk FR Brake _ YHB |  | 33.81 | 37 |  |  |  | 1.81 |  |  |  | 2.58 |  | 140 | 67.79 |  |  | 140 |  | 47 |  |  |  |  | 11.8
2023-07-08 | 04:30 | C | 3G08C | Drum RR Brake - YRA | 8.76 | 33.53 | 36 |  |  |  | 1.75 | 64.4 | 1.85 | 2.7 | 2.57 |  | 140 | 67.93 |  |  | 140 |  | 47 |  | 10.61 |  | 2.27 | 12.4
2023-07-10 | 10:28 | A | 3G10A | Cylinder Block _ CMA |  | 31.64 | 37 |  |  |  | 1.6 |  |  |  | 2.58 |  | 140 | 78.64 |  |  | 130 |  | 44 |  |  |  |  | 12.8
2023-07-10 | 12:25 | A | 3G10B | Cylinder Block _ CMA | 8.78 | 31.41 | 37 |  |  |  | 1.71 | 64.65 | 1.9 | 2.68 | 2.6 |  | 130 | 81.6 |  |  | 140 |  | 45 |  | 10.68 |  | 2.28 | 14.8
2023-07-10 | 14:10 | B | 3G10A | Disk FR Brake - Model L YAD / YBA |  | 31.15 | 35 |  |  |  | 1.77 |  |  |  | 2.58 |  | 130 | 88.89 |  |  | 140 |  | 44 |  |  |  |  | 12.9
2023-07-10 | 16:05 | B | 3G10A | Drum RR Brake _Y9T |  | 30.42 | 33 |  |  |  | 1.71 |  |  |  | 2.54 |  | 130 | 87.09 |  |  | 140 |  | 45 |  |  |  |  | 13.2
2023-07-10 | 18:05 | B | 3G10A | Drum RR Brake - YRA |  | 30.76 | 34 |  |  |  | 1.65 |  |  |  | 2.55 |  | 130 | 87.84 |  |  | 140 |  | 45 |  |  |  |  | 12.7
2023-07-10 | 20:00 | B | 3G10C | Drum RR Brake - YRA | 8.74 | 31.25 | 34 |  |  |  | 1.69 | 64.35 | 1.88 | 2.66 | 2.55 |  | 140 | 73.24 |  |  | 140 |  | 44 |  | 10.62 |  | 2.26 | 14
2023-07-10 | 21:55 | C | 23GJA | Brake Disc _Cav 7:&8: (Model K) |  | 31.15 | 35 |  |  |  | 1.64 |  |  |  | 2.58 |  | 130 | 73.1 |  |  | 140 |  | 45 |  |  |  |  | 12.4
2023-07-10 | 23:50 | C | 3G10A | Disk FR Brake - YJC |  | 29.02 | 36 |  |  |  | 1.67 |  |  |  | 2.56 |  | 140 | 88.37 |  |  | 140 |  | 45 |  |  |  |  | 13.6
2023-07-10 | 01:45 | C | 3G10B | Disk FR Brake - YJC |  | 29.14 | 35 |  |  |  | 1.59 |  |  |  | 2.6 |  | 130 | 88.8 |  |  | 140 |  | 44 |  |  |  |  | 14.8
2023-07-10 | 03:30 | C | 3G10C | Disk FR Brake - YJC |  | 29.15 | 36 |  |  |  | 1.64 |  |  |  | 2.58 |  | 130 | 89.65 |  |  | 140 |  | 45 |  |  |  |  | 14
2023-07-10 | 05:25 | C | 3G10A | Disc-FR-Brake 14" _Nissan (Cavity 7 & 8 ) | 8.69 | 29.07 | 35 |  |  |  | 1.7 | 64.63 | 1.97 | 2.77 | 2.6 |  | 130 | 90.79 |  |  | 140 |  | 44 |  | 10.66 |  | 2.27 | 12.8
2023-07-11 | 06:35 | A | 3G11A | Disc-FR-Brake 14" _Nissan (Cavity 7 & 8 ) |  | 29.5 | 36 |  |  |  | 1.55 |  |  |  | 2.6 |  | 140 | 87.88 |  |  | 140 |  | 44 |  |  |  |  | 11.6
2023-07-11 | 08:25 | A | 3G11A | Jymny Disc_1 &2 |  | 29.3 | 35 |  |  |  | 1.63 |  |  |  | 2.58 |  | 140 | 85.38 |  |  | 140 |  | 45 |  |  |  |  | 12.8
2023-07-11 | 09:45 | A | 3G11A | Cylinder Block _ BMG |  | 29.18 | 35 |  |  |  | 1.79 |  |  |  | 2.58 |  | 130 | 85.58 |  |  | 140 |  | 44 |  |  |  |  | 12
2023-07-11 | 11:40 | A | 3G11B | Cylinder Block _ BMG | 8.76 | 31.52 | 36 |  |  |  | 1.74 | 64.7 | 1.94 | 2.6 | 2.58 |  | 130 | 66.8 |  |  | 140 |  | 45 |  | 10.7 |  | 2.26 | 11.7
2023-07-11 | 13:30 | A | 3G11A | Disk FR Brake - Model L YAD / YBA |  | 33.77 | 37 |  |  |  | 1.8 |  |  |  | 2.62 |  | 140 | 60.08 |  |  | 140 |  | 44 |  |  |  |  | 10.8
2023-07-11 | 15:25 | B | 23GKA | Brake Disc _Cav 7:&8: (Model K) |  | 34.85 | 36 |  |  |  | 1.6 |  |  |  | 2.57 |  | 130 | 57.32 |  |  | 140 |  | 46 |  |  |  |  | 11.6
2023-07-11 | 17:25 | B | 11G23A | Brake Disc, (Cav 7,8,9,10)Alto |  | 35.19 | 36 |  |  |  | 1.75 |  |  |  | 2.58 |  | 130 | 56.52 |  |  | 140 |  | 46 |  |  |  |  | 12.9
2023-07-11 | 19:10 | B | 3G11A | Drum RR Brake _ XBA ABS |  | 35.12 | 35 |  |  |  | 1.69 |  |  |  | 2.56 |  | 130 | 57.3 |  |  | 140 |  | 47 |  |  |  |  | 11.8
2023-07-11 | 21:15 | B | 3G11A | Disc-FR-Brake 14" _Nissan (Cavity 7 & 8 ) | 8.73 | 34.74 | 35 |  |  |  | 1.71 | 64.45 | 1.92 | 2.58 | 2.57 |  | 140 | 62.74 |  |  | 140 |  | 47 |  | 10.65 |  | 2.25 | 13.2
2023-07-11 | 23:15 | C | 3G11A | Disk FR Brake _Vent -Y9T_Domestic |  | 33.01 | 36 |  |  |  | 1.77 |  |  |  | 2.58 |  | 140 | 70.37 |  |  | 140 |  | 46 |  |  |  |  | 12.6
2023-07-11 | 01:00 | C | 3G11A | Disk FR Brake - YJC |  | 33.93 | 35 |  |  |  | 1.75 |  |  |  | 2.56 |  | 140 | 67.26 |  |  | 140 |  | 46 |  |  |  |  | 12.4
2023-07-11 | 03:00 | C | 3G11C | Disk FR Brake - YJC |  | 32.39 | 36 |  |  |  | 1.79 |  |  |  | 2.58 |  | 140 | 74.93 |  |  | 140 |  | 47 |  |  |  |  | 12.4
2023-07-11 | 04:55 | C | 3G11B | Disk FR Brake - Model L YAD / YBA | 8.75 | 32.06 | 35 |  |  |  | 1.76 | 64.68 | 1.99 | 2.62 | 2.56 |  | 140 | 76.05 |  |  | 140 |  | 46 |  | 10.69 |  | 2.28 | 13.7
2023-07-12 | 06:40 | A | 3G12A | Disk FR Brake _ YHB |  | 31.83 | 35 |  |  |  | 1.58 |  |  |  | 2.6 |  | 130 | 77.69 |  |  | 140 |  | 45 |  |  |  |  | 12.4
2023-07-12 | 08:25 | A | 23GKA | Brake Disc _Cav 7:&8: (Model K) |  | 33.34 | 37 |  |  |  | 1.83 |  |  |  | 2.6 |  | 130 | 69.58 |  |  | 140 |  | 45 |  |  |  |  | 14.2
2023-07-12 | 10:22 | A | 3G12A | Brake drum 14", Nissan set # 4 Cav. 7 & 8 |  | 35.92 | 36 |  |  |  | 1.8 |  |  |  | 2.58 |  | 130 | 57.26 |  |  | 140 |  | 44 |  |  |  |  | 11.2
2023-07-12 | 12:03 | A | 3g12b | Brake drum 14", Nissan set # 4 Cav. 7 & 8 | 8.78 | 35.93 | 35 |  |  |  | 1.83 | 64.78 | 1.95 | 2.71 | 2.6 |  | 140 | 57.83 |  |  | 140 |  | 46 |  | 10.73 |  | 2.28 | 12.8
2023-07-12 | 14:00 | B | 3G12A | Drum RR Brake - YRA |  | 35.92 | 34 |  |  |  | 1.71 |  |  |  | 2.56 |  | 130 | 57.81 |  |  | 140 |  | 46 |  |  |  |  | 12.1
2023-07-12 | 16:00 | B | 3G12B | Drum RR Brake - YRA |  | 36.83 | 33 |  |  |  | 1.75 |  |  |  | 2.55 |  | 130 | 57.85 |  |  | 140 |  | 46 |  |  |  |  | 10.8
2023-07-12 | 17:55 | B | 3G12A | Disk FR Brake - YJC |  | 36.96 | 35 |  |  |  | 1.74 |  |  |  | 2.57 |  | 140 | 56.44 |  |  | 140 |  | 46 |  |  |  |  | 10.4
2023-07-12 | 19:45 | B | 3G12A | Disc, Front Brake,YL8 |  | 36.07 | 34 |  |  |  | 1.7 |  |  |  | 2.55 |  | 130 | 59.1 |  |  | 140 |  | 45 |  |  |  |  | 12.2
2023-07-12 | 21:35 | B | 3G12A | Disk FR Brake _ YHB | 8.74 | 34.64 | 35 |  |  |  | 1.81 | 64.65 | 1.92 | 2.7 | 2.56 |  | 130 | 63.68 |  |  | 140 |  | 46 |  | 10.66 |  | 2.26 | 12.8
2023-07-12 | 23:30 | C | 3G12A | Disk FR Brake, _Jazz (2CT)_Cav. 3 & 4 |  | 34.39 | 36 |  |  |  | 1.78 |  |  |  | 2.6 |  | 140 | 63.04 |  |  | 140 |  | 45 |  |  |  |  | 11.7
2023-07-12 | 01:20 | C | 3G12A | Drum RR Brake _ 2UA |  | 33.51 | 35 |  |  |  | 1.82 |  |  |  | 2.58 |  | 140 | 68.29 |  |  | 140 |  | 47 |  |  |  |  | 10.4
2023-07-12 | 03:15 | C | 3G12A | Disk FR Brake - Model L YAD / YBA |  | 31.97 | 34 |  |  |  | 1.81 |  |  |  | 2.57 |  | 140 | 76.98 |  |  | 140 |  | 46 |  |  |  |  | 11.1
2023-07-12 | 05:10 | C | 3G12B | Disk FR Brake - YJC | 8.77 | 32.2 | 35 |  |  |  | 1.75 | 64.73 | 2 | 2.69 | 2.58 |  | 140 | 74.91 |  |  | 140 |  | 47 |  | 10.7 |  | 2.29 | 10.7
2023-07-13 | 06:30 | A | 3G13A | Disk FR Brake - YJC |  | 31.89 | 36 |  |  |  | 1.8 |  |  |  | 2.58 |  | 130 | 77.56 |  |  | 140 |  | 45 |  |  |  |  | 12.4
2023-07-13 | 08:25 | A | 3G13A | Disk FR Brake _ YHB |  | 33.96 | 35 |  |  |  | 1.8 |  |  |  | 2.58 |  | 130 | 70.62 |  |  | 140 |  | 46 |  |  |  |  | 12.4
2023-07-13 | 10:20 | A | 3G13A | Disk FR Brake_Vent - YRA |  | 35.74 | 36 |  |  |  | 1.73 |  |  |  | 2.62 |  | 130 | 61.59 |  |  | 140 |  | 47 |  |  |  |  | 12.4
2023-07-13 | 12:15 | A | 3G13A | Drum RR Brake - YRA | 8.8 | 37.1 | 34 |  |  |  | 1.79 | 64.82 | 2 | 2.75 | 2.56 |  | 130 | 54.92 |  |  | 140 |  | 46 |  | 10.8 |  | 2.3 | 13.2
2023-07-13 | 14:10 | B | 3G13A | Drum RR Brake - YRA |  | 38.37 | 34 |  |  |  | 1.6 |  |  |  | 2.55 |  | 140 | 52.89 |  |  | 140 |  | 46 |  |  |  |  | 12
2023-07-13 | 16:05 | B | 3G13B | Drum RR Brake - YRA |  | 38.9 | 33 |  |  |  | 1.71 |  |  |  | 2.54 |  | 130 | 47.81 |  |  | 140 |  | 47 |  |  |  |  | 10.9
2023-07-13 | 18:05 | B | 3G13A | Drum Rear Brake _ Jazz (2CT) _ Cav. 3 & 4 |  | 38.74 | 35 |  |  |  | 1.74 |  |  |  | 2.57 |  | 140 | 51.49 |  |  | 140 |  | 47 |  |  |  |  | 11.2
2023-07-13 | 20:05 | B | 3G13A | Disk FR Brake _Vent -Y9T_Export | 8.76 | 35.47 | 35 |  |  |  | 1.75 | 64.75 | 1.98 | 2.72 | 2.56 |  | 140 | 60.3 |  |  | 140 |  | 46 |  | 10.74 |  | 2.28 | 11.8
2023-07-13 | 22:00 | C | 3G13B | Disk FR Brake _ YHB |  | 35.08 | 35 |  |  |  | 1.73 |  |  |  | 2.58 |  | 140 | 63.34 |  |  | 140 |  | 46 |  |  |  |  | 12.3
2023-07-13 | 23:50 | C | 3G13B | Disk FR Brake - YJC |  |  | 34 |  |  |  | 1.77 |  |  |  | 2.56 |  | 130 |  |  |  | 140 |  | 46 |  |  |  |  | 11.5
2023-07-13 | 01:40 | C | 3G13B | Disk FR Brake_Vent - YRA |  |  | 35 |  |  |  | 1.82 |  |  |  | 2.6 |  | 130 |  |  |  | 140 |  | 47 |  |  |  |  | 10.2
2023-07-13 | 03:35 | C | 3G13A | Disk FR Brake - Model L YAD / YBA |  | 33.73 | 34 |  |  |  | 1.78 |  |  |  | 2.58 |  | 140 | 68.74 |  |  | 140 |  | 46 |  |  |  |  | 11.3
2023-07-13 | 05:20 | C | 3G13D | Drum RR Brake - YRA | 8.74 | 33.83 | 35 |  |  |  | 1.74 | 64.78 | 2.18 | 2.74 | 2.58 |  | 130 | 67.23 |  |  | 140 |  | 46 |  | 10.78 |  | 2.29 | 10.8
2023-07-14 | 06:25 | A | 3G14A | Drum RR Brake - YRA |  | 33.54 | 35 |  |  |  | 1.75 |  |  |  | 2.56 |  | 130 | 68.16 |  |  | 140 |  | 47 |  |  |  |  | 10.8
2023-07-14 | 08:22 | A | 3G14B | Drum RR Brake - YRA |  | 34.65 | 33 |  |  |  | 1.7 |  |  |  | 2.54 |  | 130 | 65.62 |  |  | 140 |  | 45 |  |  |  |  | 11.2
2023-07-14 | 10:25 | A | 3G14A | Disk FR Brake _Vent -Y9T_Domestic |  | 35.47 | 34 |  |  |  | 1.77 |  |  |  | 2.56 |  | 130 | 60.92 |  |  | 140 |  | 46 |  |  |  |  | 10.6
2023-07-14 | 12:10 | A | 3G14A | Disk FR Brake - YJC | 8.8 |  | 35 |  |  |  | 1.8 | 64.78 | 1.98 | 2.73 | 2.56 |  | 130 |  |  |  | 140 |  | 45 |  | 10.78 |  | 2.3 | 9.8
2023-07-14 | 14:13 | B | 3G14A | M FW J30 |  | 39.06 | 37 |  |  |  | 1.71 |  |  |  | 2.58 |  | 140 | 46.55 |  |  | 140 |  | 45 |  |  |  |  | 12.1
2023-07-14 | 16:10 | B | 3G14A | Disk FR Brake _ YHB |  | 37.64 | 35 |  |  |  | 1.7 |  |  |  | 2.56 |  | 130 | 53.41 |  |  | 140 |  | 46 |  |  |  |  | 10.4
2023-07-14 | 18:10 | B | 3G14A | Cylinder Block _ CMA |  | 37.93 | 34 |  |  |  | 1.8 |  |  |  | 2.55 |  | 130 | 52.4 |  |  | 140 |  | 46 |  |  |  |  | 11.6
2023-07-14 | 20:05 | B | 3G14A | Drum RR Brake _Y9T |  | 36.1 | 36 |  |  |  | 1.72 |  |  |  | 2.57 |  | 130 | 56.29 |  |  | 140 |  | 45 |  |  |  |  | 10.2
2023-07-14 | 21:35 | B | 3G14A | HONDA 2LT DRUM | 8.77 | 35.75 | 35 |  |  |  | 1.7 | 64.65 | 1.96 | 2.7 | 2.56 |  | 130 | 60.5 |  |  | 140 |  | 46 |  | 10.73 |  | 2.28 | 11
2023-07-14 | 23:30 | C | 3G14A | Jymny Disc_1 &2 |  | 35.62 | 36 |  |  |  | 1.74 |  |  |  | 2.58 |  | 130 | 64.13 |  |  | 140 |  | 46 |  |  |  |  | 11.4
2023-07-14 | 01:25 | C | 3G14A | Disk FR Brake_Vent - YRA |  | 33.72 | 35 |  |  |  | 1.78 |  |  |  | 2.56 |  | 130 | 58.88 |  |  | 140 |  | 45 |  |  |  |  | 12.6
2023-07-14 | 03:20 | C | 3G14A | Disk FR Brake_Vent - YRA |  | 33.8 | 36 |  |  |  | 1.82 |  |  |  | 2.6 |  | 130 | 60.96 |  |  | 140 |  | 45 |  |  |  |  | 12.8
2023-07-14 | 05:10 | C | 3G14B | Disk FR Brake _ YHB | 8.79 | 33.68 | 37 |  |  |  | 1.75 | 64.73 | 1.96 | 2.72 | 2.58 |  | 130 | 64.54 |  |  | 140 |  | 44 |  | 10.75 |  | 2.27 | 13.7
2023-07-15 | 06:30 | A | 3G15A | Disk FR Brake - YJC |  | 33.31 | 38 |  |  |  | 1.72 |  |  |  | 2.58 |  | 130 | 66.01 |  |  | 140 |  | 45 |  |  |  |  | 14
2023-07-15 | 08:25 | A | 3G15B | Disk FR Brake - YJC |  | 35.29 | 35 |  |  |  | 1.78 |  |  |  | 2.56 |  | 130 | 58.05 |  |  | 140 |  | 43 |  |  |  |  | 10.2
2023-07-15 | 10:20 | A | 3G215A | Disk FR Brake - Model L YAD / YBA |  |  | 37 |  |  |  | 1.69 |  |  |  | 2.6 |  | 120 |  |  |  | 140 |  | 43 |  |  |  |  | 10.2
2023-07-15 | 12:15 | A | 3G15A | Brake Disc _Cav 7:&8: (Model K) | 8.78 | 36.89 | 38 |  |  |  | 1.79 | 64.84 | 2.04 | 2.75 | 2.62 |  | 130 | 52.6 |  |  | 140 |  | 44 |  | 10.82 |  | 2.28 | 10.5
2023-07-15 | 14:10 | B | 3H15A | Disk FR Brake _ YHB |  | 37.78 | 36 |  |  |  | 1.62 |  |  |  | 2.57 |  | 130 | 50.39 |  |  | 140 |  | 43 |  |  |  |  | 10.8
2023-07-15 | 16:05 | B | 3G15A | Mahindra Bolero |  | 35.74 | 37 |  |  |  | 1.79 |  |  |  | 2.58 |  | 120 | 56.9 |  |  | 140 |  | 44 |  |  |  |  | 11.2
2023-07-15 | 18:05 | B | 3G15B | Disk FR Brake - YJC |  | 34.09 | 38 |  |  |  | 1.69 |  |  |  | 2.59 |  | 130 | 63.83 |  |  | 140 |  | 46 |  |  |  |  | 12
2023-07-15 | 20:05 | B | 3G15B | Disk FR Brake - Model L YAD / YBA | 8.75 | 34.1 | 36 |  |  |  | 1.67 | 64.7 | 2 | 2.72 | 2.58 |  | 130 | 65.2 |  |  | 140 |  | 46 |  | 10.75 |  | 2.27 | 11.8
2023-07-15 | 22:05 | C | 3G15C | Disk FR Brake - Model L YAD / YBA |  | 33.23 | 37 |  |  |  | 1.72 |  |  |  | 2.56 |  | 130 | 69.34 |  |  | 140 |  | 45 |  |  |  |  | 11.5
2023-07-15 | 00:00 | C | 23GOB | Brake Disc _Cav 7:&8: (Model K) |  | 33.81 | 37 |  |  |  | 1.74 |  |  |  | 2.58 |  | 130 | 60.71 |  |  | 140 |  | 45 |  |  |  |  | 10.7
2023-07-15 | 01:55 | C | 3G15C | Disk FR Brake - YJC |  | 33.72 | 36 |  |  |  | 1.77 |  |  |  | 2.57 |  | 130 | 61.28 |  |  | 140 |  | 46 |  |  |  |  | 10.9
2023-07-15 | 03:50 | C | 3G15A | Drum RR Brake - YRA | 8.71 | 32.82 | 37 |  |  |  | 1.68 | 64.8 | 2.07 | 2.76 | 2.58 |  | 130 | 68.18 |  |  | 140 |  | 45 |  | 10.78 |  | 2.26 | 11.2
2023-07-19 | 09:45 | A | 3G19A | Cylinder Block _ CMA |  | 33.57 | 40 |  |  |  | 1.76 |  |  |  | 2.64 |  | 120 | 72.12 |  |  | 140 |  | 40 |  |  |  |  | 10
2023-07-19 | 11:10 | A | 3G20A | Cylinder Block _ CMA |  | 35.95 | 38 |  |  |  | 1.7 |  |  |  | 2.6 |  | 130 | 61.82 |  |  | 140 |  | 44 |  |  |  |  | 10.4
2023-07-19 | 13:10 | A | 03GUA | Brake Disc _Cav 7:&8: (Model K) | 8.82 | 37.65 | 36 |  |  |  | 1.67 | 64.82 | 2 | 2.62 | 2.58 |  | 130 | 52.34 |  |  | 140 |  | 45 |  | 10.82 |  | 2.27 | 9.8
2023-07-19 | 15:00 | B | 3G19A | Jymny Disc_1 &2 |  |  | 35 |  |  |  | 1.79 |  |  |  | 2.56 |  | 130 |  |  |  | 140 |  | 45 |  |  |  |  | 10
2023-07-19 | 17:00 | B | 3G19A | Disk FR Brake - Model L YAD / YBA |  | 39.17 | 37 |  |  |  | 1.72 |  |  |  | 2.6 |  | 130 | 47.68 |  |  | 140 |  | 46 |  |  |  |  | 10.6
2023-07-19 | 18:55 | B | 3G19B | Disk FR Brake - Model L YAD / YBA |  | 38.69 | 36 |  |  |  | 1.68 |  |  |  | 2.57 |  | 130 | 49.46 |  |  | 140 |  | 47 |  |  |  |  | 10.2
2023-07-19 | 20:50 | B | 3G19A | Disk FR Brake - YJC | 8.75 | 36.95 | 35 |  |  |  | 1.69 | 64.85 | 2.11 | 2.65 | 2.56 |  | 130 | 53.98 |  |  | 140 |  | 46 |  | 10.81 |  | 2.29 | 10.8
2023-07-19 | 22:30 | C | 3G19B | Disk FR Brake - YJC |  | 35.52 | 36 |  |  |  | 1.73 |  |  |  | 2.57 |  | 130 | 59.45 |  |  | 140 |  | 46 |  |  |  |  | 11.4
2023-07-19 | 00:20 | C | 3G19A | Disk FR Brake _ YHB |  | 35.61 | 36 |  |  |  | 1.77 |  |  |  | 2.58 |  | 140 | 60.1 |  |  | 140 |  | 47 |  |  |  |  | 11.2
2023-07-19 | 02:15 | C | 3G19B | Disk FR Brake _ YHB |  | 35.29 | 35 |  |  |  | 1.74 |  |  |  | 2.56 |  | 130 | 61.65 |  |  | 140 |  | 46 |  |  |  |  | 12
2023-07-19 | 04:10 | C | 23GSB | Brake Disc _Cav 7:&8: (Model K) | 8.76 | 34.86 | 36 |  |  |  | 1.62 | 64.75 | 1.98 | 2.6 | 2.57 |  | 130 | 64.13 |  |  | 140 |  | 47 |  | 10.74 |  | 2.26 | 10.6
2023-07-20 | 05:35 | A | 23GUA | Brake Disc _Cav 7:&8: (Model K) |  |  | 36 |  |  |  | 1.67 |  |  |  | 2.58 |  | 130 |  |  |  | 140 |  | 45 |  |  |  |  | 10.6
2023-07-20 | 08:30 | A | 3G20A | Disk FR Brake, _Jazz (2CT)_Cav. 3 & 4 |  | 35.91 | 37 |  |  |  | 1.65 |  |  |  | 2.62 |  | 130 | 57.36 |  |  | 140 |  | 45 |  |  |  |  | 10.2
2023-07-20 | 10:25 | A | 3G20A | Cylinder Block _ CMA |  | 38.04 | 35 |  |  |  | 1.73 |  |  |  | 2.58 |  | 130 | 52.7 |  |  | 140 |  | 46 |  |  |  |  | 10
2023-07-20 | 12:20 | A | 3G20B | Cylinder Block _ CMA | 8.84 | 39.86 | 37 |  |  |  | 1.79 | 64.88 | 2.04 | 2.75 | 2.62 |  | 140 | 47.34 |  |  | 140 |  | 44 |  | 10.88 |  | 2.3 | 9.8
2023-07-20 | 14:15 | B | 3G20A | Drum RR Brake _ 2UA |  | 40.23 | 35 |  |  |  | 1.71 |  |  |  | 2.58 |  | 130 | 45.19 |  |  | 140 |  | 46 |  |  |  |  | 10.8
2023-07-20 | 16:10 | B | 3G20A | Drum Rear Brake _ Jazz (2CT) _ Cav. 3 & 4 |  | 41.31 | 36 |  |  |  | 1.7 |  |  |  | 2.57 |  | 130 | 42.83 |  |  | 140 |  | 45 |  |  |  |  | 10.2
2023-07-20 | 18:08 | B | 3G20A | Jymny Disc_1 &2 |  | 39.49 | 35 |  |  |  | 1.79 |  |  |  | 2.6 |  | 130 | 45.01 |  |  | 140 |  | 46 |  |  |  |  | 11.4
2023-07-20 | 20:05 | B | 3G20A | Disk FR Brake - YJC | 8.82 | 36.66 | 35 |  |  |  | 1.75 | 64.86 | 2.26 | 2.73 | 2.58 |  | 130 | 55.72 |  |  | 140 |  | 47 |  | 10.86 |  | 2.28 | 12
2023-07-20 | 22:05 | C | 3G20B | Disk FR Brake - YJC |  | 36.15 | 37 |  |  |  | 1.64 |  |  |  | 2.59 |  | 130 | 58.78 |  |  | 140 |  | 46 |  |  |  |  | 11
2023-07-20 | 00:05 | C | 3G20C | Disk FR Brake - YJC |  | 36.11 | 37 |  |  |  | 1.67 |  |  |  | 2.59 |  | 130 | 60.33 |  |  | 140 |  | 47 |  |  |  |  | 11.6
2023-07-20 | 01:55 | C | 3G20A | Disk FR Brake - Model L YAD / YBA |  | 35.56 | 36 |  |  |  | 1.69 |  |  |  | 2.58 |  | 130 | 61.45 |  |  | 140 |  | 47 |  |  |  |  | 12
2023-07-20 | 03:45 | C | 3G20A | Disk FR Brake_Vent - YRA |  | 35.14 | 37 |  |  |  | 1.72 |  |  |  | 2.59 |  | 130 | 64.02 |  |  | 140 |  | 47 |  |  |  |  | 10.8
2023-07-20 | 05:35 | C | 3G20A | Drum RR Brake - YRA | 8.8 | 35.51 | 36 |  |  |  | 1.71 | 64.8 | 2 | 2.72 | 2.58 |  | 130 | 61.65 |  |  | 140 |  | 47 |  | 10.8 |  | 2.28 | 11.4
2023-07-21 | 06:35 | A | 3G21A | Drum RR Brake - YRA |  | 35.56 | 34 |  |  |  | 1.79 |  |  |  | 2.55 |  | 130 | 61.39 |  |  | 140 |  | 46 |  |  |  |  | 10.6
2023-07-21 | 08:30 | A | 3G21B | Drum RR Brake - YRA |  | 37.85 | 34 |  |  |  | 1.74 |  |  |  | 2.56 |  | 120 | 56.55 |  |  | 140 |  | 46 |  |  |  |  | 10.3
2023-07-21 | 10:20 | A | 3G21A | Disk FR Brake _ YHB |  | 39.84 | 36 |  |  |  | 1.78 |  |  |  | 2.58 |  | 130 | 49.97 |  |  | 140 |  | 45 |  |  |  |  | 9.8
2023-07-21 | 12:15 | A | 3G21B | Disk FR Brake _ YHB | 8.84 | 41.45 | 36 |  |  |  | 1.7 | 64.92 | 2.02 | 2.74 | 2.57 |  | 120 | 42.52 |  |  | 140 |  | 45 |  | 10.9 |  | 2.28 | 10
2023-07-21 | 14:12 | B | 3G21B | Disk FR Brake, _Jazz (2CT)_Cav. 3 & 4 |  | 42.54 | 35 |  |  |  | 1.76 |  |  |  | 2.58 |  | 130 | 40.48 |  |  | 140 |  | 46 |  |  |  |  | 10.6
2023-07-21 | 16:10 | B | 3G21A | Disk FR Brake_Vent - YRA |  | 42.37 | 35 |  |  |  | 1.77 |  |  |  | 2.56 |  | 140 | 41.47 |  |  | 140 |  | 45 |  |  |  |  | 10.4
2023-07-21 | 18:10 | B | 3G21A | Disk FR Brake - Model L YAD / YBA |  | 40.88 | 35 |  |  |  | 1.67 |  |  |  | 2.6 |  | 140 | 44.95 |  |  | 140 |  | 46 |  |  |  |  | 10.7
2023-07-21 | 20:05 | B | 3G21A | Cylinder Block _ BMG | 8.82 | 38.61 | 36 |  |  |  | 1.63 | 64.9 | 2.27 | 2.72 | 2.58 |  | 130 | 51.89 |  |  | 140 |  | 45 |  | 10.89 |  | 2.3 | 11.2
2023-07-21 | 22:05 | C | 3G21A | Cylinder Block _ BMG |  | 38.39 | 37 |  |  |  | 1.72 |  |  |  | 2.58 |  | 130 | 53.34 |  |  | 140 |  | 46 |  |  |  |  | 10.8
2023-07-21 | 00:03 | C | 3G21 | Cylinder Block _ BMG |  | 37.78 | 36 |  |  |  | 1.67 |  |  |  | 2.58 |  | 130 | 56.35 |  |  | 140 |  | 47 |  |  |  |  | 10.2
2023-07-21 | 02:00 | C | 3G21A | Disk FR Brake - YJC |  | 36.31 | 35 |  |  |  | 1.74 |  |  |  | 2.56 |  | 130 | 60.61 |  |  | 140 |  | 46 |  |  |  |  | 9.6
2023-07-21 | 03:50 | C | 3G21B | Disk FR Brake - YJC |  | 36.74 | 36 |  |  |  | 1.71 |  |  |  | 2.58 |  | 130 | 59.33 |  |  | 140 |  | 46 |  |  |  |  | 10.8
2023-07-21 | 05:35 | C | 3G21B | Disk FR Brake - Model L YAD / YBA | 8.8 | 35.82 | 37 |  |  |  | 1.75 | 64.8 | 2 | 2.7 | 2.59 |  | 130 | 62.78 |  |  | 140 |  | 47 |  | 10.8 |  | 2.27 | 10.2
2023-07-22 | 06:35 | A | 3G22A | Disk FR Brake - Model L YAD / YBA |  | 35.67 | 36 |  |  |  | 1.8 |  |  |  | 2.58 |  | 130 | 63.03 |  |  | 140 |  | 45 |  |  |  |  | 10.4
2023-07-22 | 08:30 | A | 3G22A | Disk FR Brake_Vent - YRA |  | 38.2 | 35 |  |  |  | 1.78 |  |  |  | 2.58 |  | 130 | 54.35 |  |  | 140 |  | 47 |  |  |  |  | 11.6
2023-07-22 | 10:25 | A | 3G22A | Disk FR Brake - YJC |  | 39.92 | 35 |  |  |  | 1.78 |  |  |  | 2.58 |  | 130 | 49.17 |  |  | 140 |  | 47 |  |  |  |  | 11.6
2023-07-22 | 12:20 | A | 3G22B | Disk FR Brake - YJC | 8.86 | 40.41 | 37 |  |  |  | 1.72 | 64.96 | 2.08 | 2.75 | 2.58 |  | 130 | 48.24 |  |  | 140 |  | 46 |  | 10.94 |  | 2.28 | 10.2
2023-07-22 | 14:15 | B | 3G22C | Disk FR Brake - YJC |  | 40.48 | 37 |  |  |  | 1.59 |  |  |  | 2.58 |  | 130 | 47.1 |  |  | 140 |  | 47 |  |  |  |  | 10.2
2023-07-22 | 16:10 | B | 3G22A | Brake drum 14", Nissan set # 4 Cav. 7 & 8 |  | 40.81 | 36 |  |  |  | 1.71 |  |  |  | 2.57 |  | 130 | 42.89 |  |  | 140 |  | 46 |  |  |  |  | 10.1
2023-07-22 | 18:05 | B | 3G22A | Drum RR Brake - YRA |  | 40.16 | 35 |  |  |  | 1.74 |  |  |  | 2.58 |  | 130 | 44.6 |  |  | 140 |  | 47 |  |  |  |  | 13.2
2023-07-22 | 20:05 | B | 3G22A | Cylinder Block _ BMG | 8.85 | 39.39 | 36 |  |  |  | 1.69 | 64.94 | 2.07 | 2.76 | 2.6 |  | 130 | 47.92 |  |  | 140 |  | 47 |  | 10.92 |  | 2.27 | 12.4
2023-07-22 | 22:05 | C | 3G22B | Cylinder Block _ BMG |  | 38.22 | 37 |  |  |  | 1.74 |  |  |  | 2.59 |  | 130 | 52.13 |  |  | 140 |  | 46 |  |  |  |  | 10.2
2023-07-22 | 23:55 | C | 3G22B | Disk FR Brake_Vent - YRA |  | 37.83 | 37 |  |  |  | 1.68 |  |  |  | 2.59 |  | 130 | 52.56 |  |  | 140 |  | 47 |  |  |  |  | 10.9
2023-07-22 | 01:50 | C | 3G22A | Jymny Disc_1 &2 |  | 36.82 | 36 |  |  |  | 1.66 |  |  |  | 2.58 |  | 130 | 54.25 |  |  | 140 |  | 48 |  |  |  |  | 12.4
2023-07-22 | 03:45 | C | 3G22A | Disk FR Brake _ YHB |  | 37.65 | 37 |  |  |  | 1.75 |  |  |  | 2.59 |  | 130 | 53.2 |  |  | 140 |  | 47 |  |  |  |  | 12.9
2023-07-22 | 05:30 | C | 3G22A | DISC FR BRAKE - 2SJ | 8.82 | 36.92 | 36 |  |  |  | 1.69 | 64.9 | 2.03 | 2.72 | 2.58 |  | 130 | 55.26 |  |  | 140 |  | 47 |  | 10.85 |  | 2.27 | 11.6
2023-07-24 | 11:40 | A | 3G24A | Cylinder Block _ CMA |  | 37.98 | 38 |  |  |  | 1.57 |  |  |  | 2.64 |  | 130 | 48.79 |  |  | 140 |  | 43 |  |  |  |  | 11.6
2023-07-24 | 13:35 | A | 3G24A | Cylinder Block _ BMG | 8.84 |  | 36 |  |  |  | 1.75 | 65.02 | 2.09 | 2.71 | 2.58 |  | 120 |  |  |  | 140 |  | 47 |  | 10.93 |  | 2.27 | 10.8
2023-07-24 | 15:40 | B | 3G24A | Cylinder Block _ BMG |  | 40.94 | 36 |  |  |  | 1.71 |  |  |  | 2.58 |  | 130 | 42.09 |  |  | 140 |  | 45 |  |  |  |  | 10.4
2023-07-24 | 17:35 | B | 3G24A | Disk FR Brake_Vent - YRA |  | 41.33 | 37 |  |  |  | 1.64 |  |  |  | 2.56 |  | 130 | 41.52 |  |  | 140 |  | 45 |  |  |  |  | 10.5
2023-07-24 | 19:20 | B | 3G24A | Disk FR Brake _Vent -Y9T_Domestic | 8.83 | 39.71 | 37 |  |  |  | 1.59 | 65.01 | 2.07 | 2.7 | 2.55 |  | 130 | 47.66 |  |  | 140 |  | 46 |  | 10.9 |  | 2.26 | 11
2023-07-24 | 21:15 | B | 3G24B | Disk FR Brake - YJC |  | 38.14 | 35 |  |  |  | 1.73 |  |  |  | 2.57 |  | 130 | 49.95 |  |  | 140 |  | 45 |  |  |  |  | 10
2023-07-24 | 23:05 | C | 3G24C | Disk FR Brake - YJC |  | 37.2 | 36 |  |  |  | 1.71 |  |  |  | 2.56 |  | 130 | 53.75 |  |  | 140 |  | 46 |  |  |  |  | 9.8
2023-07-24 | 00:55 | C | 3G24B | Disk FR Brake - Model L YAD / YBA |  | 37.18 | 35 |  |  |  | 1.68 |  |  |  | 2.56 |  | 130 | 54.56 |  |  | 140 |  | 45 |  |  |  |  | 10.4
2023-07-24 | 02:50 | C | 3G24A | Disk FR Brake _ YHB |  | 36.85 | 37 |  |  |  | 1.72 |  |  |  | 2.58 |  | 130 | 57.56 |  |  | 140 |  | 45 |  |  |  |  | 10
2023-07-24 | 04:40 | C | 3G24B | Disk FR Brake _ YHB | 8.8 | 35.51 | 36 |  |  |  | 1.74 | 64.97 | 2.02 | 2.7 | 2.57 |  | 130 | 63.17 |  |  | 140 |  | 46 |  | 10.82 |  | 2.26 | 10.6
2023-07-25 | 06:35 | A | 3G25A | Drum RR Brake - YRA |  | 35.28 | 34 |  |  |  | 1.77 |  |  |  | 2.55 |  | 130 | 64.48 |  |  | 140 |  | 45 |  |  |  |  | 11.4
2023-07-25 | 08:30 | A | 3G25B | Drum RR Brake - YRA |  | 36.42 | 34 |  |  |  | 1.72 |  |  |  | 2.58 |  | 120 | 61.4 |  |  | 140 |  | 46 |  |  |  |  | 10.8
2023-07-25 | 10:25 | A | 3G25A | Drum RR Brake _ 2UA |  | 38.85 | 33 |  |  |  | 1.79 |  |  |  | 2.55 |  | 130 | 49.96 |  |  | 140 |  | 45 |  |  |  |  | 12.4
2023-07-25 | 12:20 | A | 3G25A | Disk FR Brake_Vent - YRA | 8.84 | 40.56 | 35 |  |  |  | 1.79 | 65.14 | 2.11 | 2.72 | 2.58 |  | 130 | 47.36 |  |  | 140 |  | 45 |  | 10.95 |  | 2.28 | 10.6
2023-07-25 | 14:15 | B | 3G25A | Disc-FR-Brake 14" _Nissan (Cavity 7 & 8 ) |  | 40.18 | 36 |  |  |  | 1.68 |  |  |  | 2.58 |  | 130 | 48.43 |  |  | 140 |  | 44 |  |  |  |  | 10.4
2023-07-25 | 16:13 | B | 25G23A | Brake Disc, (Cav 7,8,9,10)Alto |  | 39.53 | 37 |  |  |  | 1.61 |  |  |  | 2.56 |  | 130 | 48.15 |  |  | 140 |  | 45 |  |  |  |  | 10.9
2023-07-25 | 17:55 | B | 3G25A | Disk FR Brake _ YHB |  | 39.67 | 35 |  |  |  | 1.72 |  |  |  | 2.55 |  | 130 | 50.33 |  |  | 140 |  | 45 |  |  |  |  | 11.1
2023-07-25 | 19:45 | B | 3G25A | Drum RR Brake _Y9T | 8.83 | 38.21 | 36 |  |  |  | 1.74 | 65.13 | 2.1 | 2.71 | 2.57 |  | 130 | 55.75 |  |  | 140 |  | 46 |  | 10.93 |  | 2.29 | 10.6
2023-07-25 | 21:35 | B | 3G25A | HONDA 2LT DRUM |  | 36.6 | 38 |  |  |  | 1.77 |  |  |  | 2.6 |  | 130 | 53.35 |  |  | 140 |  | 45 |  |  |  |  | 12
2023-07-25 | 23:30 | C | 3G25A | Disk FR Brake - YJC |  | 35.98 | 36 |  |  |  | 1.71 |  |  |  | 2.57 |  | 130 | 55.59 |  |  | 140 |  | 46 |  |  |  |  | 11.5
2023-07-25 | 01:20 | C | 3G25B | Disc-FR-Brake 14" _Nissan (Cavity 7 & 8 ) |  | 35.76 | 37 |  |  |  | 1.66 |  |  |  | 2.58 |  | 130 | 60.22 |  |  | 140 |  | 45 |  |  |  |  | 10.7
2023-07-25 | 03:15 | C | 3G25A | Disk FR Brake, _Jazz (2CT)_Cav. 3 & 4 |  | 35.56 | 35 |  |  |  | 1.64 |  |  |  | 2.56 |  | 130 | 58.74 |  |  | 140 |  | 44 |  |  |  |  | 10.2
2023-07-25 | 05:10 | C | 3G25B | Disk FR Brake_Vent - YRA | 8.8 | 33.65 | 36 |  |  |  | 1.53 | 65 | 2.08 | 2.7 | 2.56 |  | 130 | 64.23 |  |  | 140 |  | 46 |  | 10.88 |  | 2.27 | 9.8
2023-07-26 | 06:15 | A | 3G26A | Disk FR Brake_Vent - YRA |  | 33.24 | 36 |  |  |  | 1.77 |  |  |  | 2.58 |  | 130 | 62.88 |  |  | 140 |  | 45 |  |  |  |  | 9.6
2023-07-26 | 08:10 | A | 3G26A | Disk FR Brake _Vent -Y9T_Domestic |  | 32.76 | 35 |  |  |  | 1.75 |  |  |  | 2.6 |  | 130 | 65.67 |  |  | 140 |  | 46 |  |  |  |  | 10.8
2023-07-26 | 10:10 | A | 26G23A | Brake Disc, (Cav 7,8,9,10)Alto |  | 33.69 | 37 |  |  |  | 1.68 |  |  |  | 2.58 |  | 130 | 61.31 |  |  | 140 |  | 46 |  |  |  |  | 9.8
2023-07-26 | 12:07 | A | 3G26A | Disk FR Brake - Model L YAD / YBA | 8.84 | 33.5 | 36 |  |  |  | 1.71 | 65.1 | 2.09 | 2.75 | 2.58 |  | 130 | 63.16 |  |  | 140 |  | 47 |  | 10.93 |  | 2.28 | 10
2023-07-26 | 14:05 | B | 3G26A | Disk FR Brake _ YHB |  | 35 | 37 |  |  |  | 1.7 |  |  |  | 2.58 |  | 130 | 55.94 |  |  | 140 |  | 46 |  |  |  |  | 9.2
2023-07-26 | 16:00 | B | 3G26A | Brake drum 14", Nissan set # 4 Cav. 7 & 8 |  | 36.03 | 37 |  |  |  | 1.76 |  |  |  | 2.56 |  | 130 | 52.82 |  |  | 140 |  | 47 |  |  |  |  | 9.8
2023-07-26 | 17:50 | B | 3G26B | Brake drum 14", Nissan set # 4 Cav. 7 & 8 |  | 36.47 | 36 |  |  |  | 1.78 |  |  |  | 2.6 |  | 130 | 52.01 |  |  | 140 |  | 46 |  |  |  |  | 10.2
2023-07-26 | 19:45 | B | 3G26A | Disk FR Brake_Vent - YRA | 8.83 | 35.31 | 34 |  |  |  | 1.82 | 65.09 | 2.08 | 2.74 | 2.6 |  | 130 | 57.73 |  |  | 140 |  | 46 |  | 10.91 |  | 2.27 | 9.9
2023-07-26 | 21:25 | B | 3G26A | Drum RR Brake - YRA |  | 35.25 | 38 |  |  |  | 1.66 |  |  |  | 2.55 |  | 130 | 58.69 |  |  | 140 |  | 46 |  |  |  |  | 9.7
2023-07-26 | 22:45 | C | 3G26A | Cylinder Block _ CMA |  | 33.93 | 35 |  |  |  | 1.75 |  |  |  | 2.56 |  | 130 | 61.84 |  |  | 140 |  | 47 |  |  |  |  | 10.6
2023-07-26 | 00:35 | C | 3G26C | Drum RR Brake - YRA |  | 33.37 | 35 |  |  |  | 1.78 |  |  |  | 2.56 |  | 130 | 63.81 |  |  | 140 |  | 46 |  |  |  |  | 11.2
2023-07-26 | 02:30 | C | 3G26A | Cylinder Block _ CMA |  | 32.68 | 36 |  |  |  | 1.69 |  |  |  | 2.58 |  | 130 | 62.86 |  |  | 140 |  | 46 |  |  |  |  | 10.4
2023-07-26 | 04:20 | C | 3G26B | Disk FR Brake _ YHB | 8.8 | 32.42 | 37 |  |  |  | 1.77 | 65.07 | 2.04 | 2.72 | 2.58 |  | 130 | 60.87 |  |  | 140 |  | 45 |  | 10.84 |  | 2.26 | 10
2023-07-27 | 06:25 | A | 3G27A | Disk FR Brake _ YHB |  | 33.03 | 35 |  |  |  | 1.72 |  |  |  | 2.6 |  | 130 | 60.34 |  |  | 140 |  | 45 |  |  |  |  | 10.8
2023-07-27 | 08:20 | A | 3G27 | Disk FR Brake _Vent -Y9T_Domestic |  | 33.46 | 38 |  |  |  | 1.56 |  |  |  | 2.64 |  | 130 | 63.4 |  |  | 140 |  | 45 |  |  |  |  | 9.2
2023-07-27 | 12:10 | A | 3G27A | Disk FR Brake - Model L YAD / YBA | 8.82 | 38.38 | 37 |  |  |  | 1.68 | 65.06 | 2.08 | 2.7 | 2.6 |  | 130 | 49.11 |  |  | 140 |  | 46 |  | 10.9 |  | 2.26 | 10
2023-07-27 | 14:00 | B | 23GA1A | Brake Disc _Cav 7:&8: (Model K) |  | 33.64 | 35 |  |  |  | 1.8 |  |  |  | 2.58 |  | 130 | 67.66 |  |  | 140 |  | 47 |  |  |  |  | 9.9
2023-07-27 | 16:00 | B | 3G27A | Cylinder Block _ BMG |  | 33.51 | 35 |  |  |  | 1.81 |  |  |  | 2.56 |  | 130 | 68.15 |  |  | 140 |  | 46 |  |  |  |  | 10
2023-07-27 | 17:50 | B | 3G27A | Cylinder Block _ CMA |  | 33.32 | 37 |  |  |  | 1.77 |  |  |  | 2.55 |  | 130 | 66.81 |  |  | 140 |  | 46 |  |  |  |  | 9.8
2023-07-27 | 19:45 | B | 3G27D | Disk FR Brake - YJC | 8.81 | 33.18 | 34 |  |  |  | 1.8 | 65.06 | 2.08 | 2.69 | 2.6 |  | 130 | 68.41 |  |  | 140 |  | 45 |  | 10.89 |  | 2.27 | 9.3
2023-07-27 | 21:30 | B | 3G27E | Disk FR Brake - YJC |  | 32.6 | 36 |  |  |  | 1.73 |  |  |  | 2.54 |  | 130 | 73.6 |  |  | 140 |  | 46 |  |  |  |  | 10.4
2023-07-27 | 22:55 | C | 3G27A | Drum RR Brake - YRA |  | 32.03 | 35 |  |  |  | 1.8 |  |  |  | 2.56 |  | 130 | 76.52 |  |  | 140 |  | 45 |  |  |  |  | 9.7
2023-07-27 | 00:30 | C | 3G27B | Drum RR Brake - YRA |  | 32.11 | 36 |  |  |  | 1.74 |  |  |  | 2.57 |  | 130 | 76.65 |  |  | 140 |  | 46 |  |  |  |  | 11.4
2023-07-27 | 02:25 | C | 3G27C | Disk FR Brake _ YHB |  | 31.67 | 37 |  |  |  | 1.81 |  |  |  | 2.59 |  | 130 | 75.83 |  |  | 140 |  | 46 |  |  |  |  | 10.6
2023-07-27 | 04:05 | C | 3G27A | DISC FR BRAKE - 2SJ | 8.8 | 31.13 | 37 |  |  |  | 1.71 | 65 | 2.05 | 2.69 | 2.59 |  | 130 | 78.52 |  |  | 140 |  | 46 |  | 10.85 |  | 2.26 | 11.2
2023-07-28 | 06:16 | A | 3G28A | Disk FR Brake - Model L YAD / YBA |  | 31.69 | 35 |  |  |  | 1.73 |  |  |  | 2.58 |  | 130 | 75.2 |  |  | 140 |  | 45 |  |  |  |  | 9.8
2023-07-28 | 08:10 | A | 23G2A | Brake Disc _Cav 7:&8: (Model K) |  | 32.39 | 37 |  |  |  | 1.68 |  |  |  | 2.6 |  | 140 | 70.78 |  |  | 140 |  | 44 |  |  |  |  | 11.2
2023-07-28 | 10:05 | A | 3G28A | Disk FR Brake - YJC |  | 34.39 | 36 |  |  |  | 1.66 |  |  |  | 2.58 |  | 130 | 61.13 |  |  | 130 |  | 45 |  |  |  |  | 12
2023-07-28 | 13:48 | A | 3G28A | Drum RR Brake - YRA | 8.84 | 35.41 | 35 |  |  |  | 1.69 | 64.78 | 2.02 | 2.7 | 2.55 |  | 130 | 55.98 |  |  | 140 |  | 45 |  | 10.86 |  | 2.27 | 13.6
2023-07-28 | 14:00 | B | 3G28A | Drum RR Brake - YRA |  | 36.09 | 33 |  |  |  | 1.75 |  |  |  | 2.58 |  | 130 | 55.69 |  |  | 140 |  | 46 |  |  |  |  | 11.6
2023-07-28 | 15:45 | B | 3G28A | Drum RR Brake _ 2UA |  | 36.09 | 34 |  |  |  | 1.76 |  |  |  | 2.56 |  | 130 | 55.69 |  |  | 140 |  | 45 |  |  |  |  | 11.2
2023-07-28 | 17:40 | B | 3G28A | Drum RR Brake _ XBA ABS |  | 36.81 | 36 |  |  |  | 1.58 |  |  |  | 2.55 |  | 130 | 52.17 |  |  | 140 |  | 45 |  |  |  |  | 11.9
2023-07-28 | 19:35 | B | 3G28C | Disk FR Brake - YJC | 8.83 | 33.72 | 35 |  |  |  | 1.63 | 64.78 | 2.02 | 2.71 | 2.57 |  | 130 | 62.2 |  |  | 140 |  | 47 |  | 10.85 |  | 2.26 | 9.9
2023-07-28 | 21:30 | B | 23GA2B | Brake Disc _Cav 7:&8: (Model K) |  | 32.15 | 37 |  |  |  | 1.61 |  |  |  | 2.6 |  | 130 | 68.99 |  |  | 140 |  | 46 |  |  |  |  | 10.6
2023-07-28 | 22:30 | C | 3G28A | Ring_Gotek |  | 30.91 | 36 |  |  |  | 1.58 |  |  |  | 2.58 |  | 130 | 74.91 |  |  | 140 |  | 45 |  |  |  |  | 10.4
2023-07-28 | 00:25 | C | 3G28B | Disk FR Brake - Model L YAD / YBA |  | 31.17 | 37 |  |  |  | 1.6 |  |  |  | 2.59 |  | 130 | 75.74 |  |  | 140 |  | 47 |  |  |  |  | 9.6
2023-07-28 | 02:20 | C | 3G28D | Disk FR Brake - YJC |  | 31.11 | 37 |  |  |  | 1.56 |  |  |  | 2.59 |  | 130 | 77.92 |  |  | 140 |  | 46 |  |  |  |  | 10.2
2023-07-28 | 04:10 | C | 3G28B | Disk FR Brake _ YHB | 8.8 | 31.77 | 38 |  |  |  | 1.69 | 64.75 | 2 | 2.7 | 2.6 |  | 130 | 74.11 |  |  | 140 |  | 47 |  | 10.8 |  | 2.26 | 10.4
2023-07-29 | 06:30 | A | 3G29A | Disc-FR-Brake 14" _Nissan (Cavity 7 & 8 ) |  | 31.85 | 37 |  |  |  | 1.73 |  |  |  | 2.58 |  | 130 | 74.1 |  |  | 140 |  | 47 |  |  |  |  | 10.4
2023-07-29 | 08:20 | A | 3G29A | Jymny Disc_1 &2 |  | 32.76 | 34 |  |  |  | 1.7 |  |  |  | 2.56 |  | 140 | 70.79 |  |  | 140 |  | 45 |  |  |  |  | 10.6
2023-07-29 | 10:15 | A | 3G29A | Disk FR Brake, _Jazz (2CT)_Cav. 3 & 4 |  | 35.05 | 35 |  |  |  | 1.65 |  |  |  | 2.58 |  | 130 | 61.63 |  |  | 140 |  | 46 |  |  |  |  | 10
2023-07-29 | 12:10 | A | 3G29A | Disk FR Brake_Vent - YRA | 8.82 | 35.26 | 35 |  |  |  | 1.57 | 64.7 | 1.97 | 2.69 | 2.58 |  | 130 | 58.83 |  |  | 140 |  | 45 |  | 10.81 |  | 2.26 | 9.6
2023-07-29 | 14:05 | B | 3G29A | Disk FR Brake - YJC |  | 34.66 | 37 |  |  |  | 1.6 |  |  |  | 2.58 |  | 130 | 61.52 |  |  | 140 |  | 45 |  |  |  |  | 8.4
2023-07-29 | 16:00 | B | 3G29A | Drum RR Brake - YRA |  | 34.34 | 34 |  |  |  | 1.57 |  |  |  | 2.55 |  | 130 | 62.05 |  |  | 140 |  | 46 |  |  |  |  | 9.5
2023-07-29 | 17:55 | B | 3G29B | Drum RR Brake - YRA | 8.84 | 34.11 | 33 |  |  |  | 1.59 | 64.66 | 1.97 | 2.68 | 2.58 |  | 130 | 63.3 |  |  | 140 |  | 46 |  | 10.79 |  | 2.26 | 10.1
2023-08-01 | 10:35 | A | 3H01A | Disk FR Brake _ YHB |  | 33.15 | 35 |  |  |  | 1.64 |  |  |  | 2.58 |  | 130 | 65.68 |  |  | 140 |  | 43 |  |  |  |  | 8.6
2023-08-01 | 12:30 | A | 3H01A | Disk FR Brake - Model L YAD / YBA | 8.76 | 34.96 | 34 |  |  |  | 1.57 | 64.6 | 1.99 | 2.67 | 2.58 |  | 130 | 61.24 |  |  | 140 |  | 46 |  | 10.75 |  | 2.26 | 10
2023-08-01 | 14:25 | B | 3H01A | Disk FR Brake _Vent -Y9T_Domestic |  | 35.53 | 36 |  |  |  | 1.59 |  |  |  | 2.56 |  | 130 | 57.2 |  |  | 140 |  | 45 |  |  |  |  | 10.2
2023-08-01 | 16:25 | B | 3G25B | Disk FR Brake - YJC |  | 36.33 | 35 |  |  |  | 1.58 |  |  |  | 2.57 |  | 130 | 52.01 |  |  | 140 |  | 46 |  |  |  |  | 10.3
2023-08-01 | 18:20 | B | 3H01A | Disk FR Brake_Vent - YRA |  | 35.55 | 35 |  |  |  | 1.54 |  |  |  | 2.56 |  | 130 | 57.99 |  |  | 140 |  | 46 |  |  |  |  | 10.8
2023-08-01 | 20:15 | B | 3H01A | Disk FR Brake, _Jazz (2CT)_Cav. 3 & 4 | 8.73 | 35.3 | 36 |  |  |  | 1.52 | 64.55 | 1.98 | 2.65 | 2.56 |  | 130 | 56.35 |  |  | 140 |  | 45 |  | 10.71 |  | 2.27 | 10.4
2023-08-01 | 22:10 | C | 3H01A | Brake drum 14", Nissan set # 4 Cav. 7 & 8 |  | 34.45 | 38 |  |  |  | 1.5 |  |  |  | 2.58 |  | 130 | 59.54 |  |  | 140 |  | 45 |  |  |  |  | 10.2
2023-08-01 | 00:05 | C | 3H01B | Brake drum 14", Nissan set # 4 Cav. 7 & 8 |  | 33.82 | 37 |  |  |  | 1.53 |  |  |  | 2.57 |  | 130 | 64.1 |  |  | 140 |  | 45 |  |  |  |  | 11.2
2023-08-01 | 02:00 | C | 3H01B | Disk FR Brake _ YHB |  | 32.96 | 36 |  |  |  | 1.51 |  |  |  | 2.6 |  | 130 | 68.57 |  |  | 140 |  | 46 |  |  |  |  | 10.8
2023-08-01 | 03:50 | C | 3H01B | Disk FR Brake - Model L YAD / YBA |  | 32.73 | 37 |  |  |  | 1.54 |  |  |  | 2.57 |  | 130 | 70.77 |  |  | 140 |  | 45 |  |  |  |  | 11
2023-08-01 | 05:40 | C | 3H01B | Disk FR Brake - Model L YAD / YBA | 8.75 | 32.55 | 37 |  |  |  | 1.52 | 64.62 | 2.01 | 2.67 | 2.56 |  | 130 | 68.43 |  |  | 140 |  | 45 |  | 10.74 |  | 2.28 | 13
2023-08-02 | 06:35 | A | 3H02A | Disk FR Brake - Model L YAD / YBA |  | 32.45 | 36 |  |  |  | 1.68 |  |  |  | 2.58 |  | 130 | 68.47 |  |  | 140 |  | 45 |  |  |  |  | 14
2023-08-02 | 08:30 | A | 3H02A | Disk FR Brake - YJC |  | 33.27 | 36 |  |  |  | 1.6 |  |  |  | 2.56 |  | 130 | 66.44 |  |  | 140 |  | 45 |  |  |  |  | 9
2023-08-02 | 10:15 | A | 3H02A | Cylinder Block _ CMA |  | 34.64 | 35 |  |  |  | 1.65 |  |  |  | 2.58 |  | 140 | 62.32 |  |  | 140 |  | 45 |  |  |  |  | 9.6
2023-08-02 | 12:10 | A | 3H02B | Cylinder Block _ CMA | 8.76 | 35.73 | 35 |  |  |  | 1.55 | 64.48 | 1.98 | 2.65 | 2.56 |  | 130 | 59.58 |  |  | 140 |  | 45 |  | 10.74 |  | 2.25 | 9.8
2023-08-02 | 14:20 | B | 3H02A | Drum Rear Brake _ Jazz (2CT) _ Cav. 3 & 4 |  | 35.55 | 35 |  |  |  | 1.65 |  |  |  | 2.57 |  | 130 | 56.28 |  |  | 140 |  | 46 |  |  |  |  | 14.4
2023-08-02 | 16:18 | B | 23HBA | Brake Disc _Cav 7:&8: (Model K) |  | 34.82 | 36 |  |  |  | 1.61 |  |  |  | 2.58 |  | 130 | 58.8 |  |  | 140 |  | 45 |  |  |  |  | 10.6
2023-08-02 | 18:15 | B | 3H02A | Disc,FR Brake (Cav 5&6 3&4)_ EFC |  | 34.33 | 36 |  |  |  | 1.67 |  |  |  | 2.57 |  | 130 | 63.2 |  |  | 140 |  | 46 |  |  |  |  | 9.2
2023-08-02 | 20:10 | B | 3H02A | Disk FR Brake _ YHB | 8.72 | 33.53 | 35 |  |  |  | 1.77 | 64.4 | 1.95 | 2.63 | 2.56 |  | 130 | 63.66 |  |  | 140 |  | 45 |  | 10.67 |  | 2.26 | 10.4
2023-08-02 | 22:05 | C | 3H02B | Disk FR Brake - Model L YAD / YBA |  | 31.68 | 37 |  |  |  | 1.69 |  |  |  | 2.57 |  | 130 | 78.06 |  |  | 140 |  | 45 |  |  |  |  | 10.7
2023-08-02 | 00:00 | C | 3H02A | Drum RR Brake _ 2UA |  | 32.25 | 36 |  |  |  | 1.64 |  |  |  | 2.58 |  | 130 | 71.8 |  |  | 140 |  | 45 |  |  |  |  | 10.3
2023-08-02 | 01:55 | C | 3H02A | Drum RR Brake _Y9T |  | 32.12 | 35 |  |  |  | 1.58 |  |  |  | 2.58 |  | 130 | 73.04 |  |  | 140 |  | 46 |  |  |  |  | 10.4
2023-08-02 | 03:45 | C | 3H02C | Disk FR Brake - YJC |  | 32.05 | 37 |  |  |  | 1.64 |  |  |  | 2.57 |  | 130 | 76.1 |  |  | 140 |  | 45 |  |  |  |  | 10.2
2023-08-02 | 05:35 | C | 3H02B | Disk FR Brake _ YHB | 8.75 | 32.25 | 36 |  |  |  | 1.67 | 64.46 | 1.94 | 2.66 | 2.59 |  | 130 | 73.9 |  |  | 140 |  | 46 |  | 10.7 |  | 2.29 | 10.6
2023-08-03 | 06:35 | A | 3H03A | Disk FR Brake _ YHB |  | 32 | 36 |  |  |  | 1.66 |  |  |  | 2.59 |  | 130 | 74.79 |  |  | 140 |  | 45 |  |  |  |  | 11.5
2023-08-03 | 08:30 | A | 3H03A | Disk FR Brake - YJC |  | 32.22 | 37 |  |  |  | 1.64 |  |  |  | 2.6 |  | 130 | 70.58 |  |  | 140 |  | 46 |  |  |  |  | 10.8
2023-08-03 | 10:25 | A | 3H03A | Disc-FR-Brake 14" _Nissan (Cavity 7 & 8 ) |  | 33.41 | 36 |  |  |  | 1.66 |  |  |  | 2.62 |  | 130 | 65.39 |  |  | 140 |  | 46 |  |  |  |  | 10
2023-08-03 | 12:15 | A | 3H03A | Disk FR Brake, _Jazz (2CT)_Cav. 3 & 4 | 8.74 | 33.69 | 37 |  |  |  | 1.73 | 64.7 | 2 | 2.63 | 2.6 |  | 140 | 64.21 |  |  | 140 |  | 45 |  | 10.74 |  | 2.25 | 10.3
2023-08-03 | 14:10 | B | 3H03A | Disk FR Brake - Model L YAD / YBA |  | 34.92 | 36 |  |  |  | 1.66 |  |  |  | 2.6 |  | 130 | 61.66 |  |  | 140 |  | 44 |  |  |  |  | 10.4
2023-08-03 | 16:05 | B | 23HCA | Brake Disc _Cav 7:&8: (Model K) |  | 36.39 | 37 |  |  |  | 1.59 |  |  |  | 2.59 |  | 130 | 58.52 |  |  | 140 |  | 46 |  |  |  |  | 10
2023-08-03 | 18:05 | B | 3H03B | Disc-FR-Brake 14" _Nissan (Cavity 7 & 8 ) |  | 33.5 | 37 |  |  |  | 1.62 |  |  |  | 2.6 |  | 130 | 68.38 |  |  | 140 |  | 45 |  |  |  |  | 9.8
2023-08-03 | 20:05 | B | 3H03A | Disk FR Brake _ YHB | 8.71 | 32.76 | 38 |  |  |  | 1.69 | 64.62 | 1.98 | 2.6 | 2.6 |  | 130 | 69.45 |  |  | 140 |  | 46 |  | 10.69 |  | 2.26 | 10.1
2023-08-03 | 22:05 | C | 3H03. | Cylinder Block _ CMA |  | 33.33 | 37 |  |  |  | 1.66 |  |  |  | 2.58 |  | 130 | 73.4 |  |  | 140 |  | 45 |  |  |  |  | 10.4
2023-08-03 | 00:00 | C | 3H03B | Disk FR Brake _Vent -Y9T_Domestic |  | 33.66 | 38 |  |  |  | 1.61 |  |  |  | 2.59 |  | 130 | 67.3 |  |  | 140 |  | 46 |  |  |  |  | 10
2023-08-03 | 01:50 | C | 3H03B | Disk FR Brake - YJC |  | 33.24 | 37 |  |  |  | 1.67 |  |  |  | 2.57 |  | 130 | 69.85 |  |  | 140 |  | 46 |  |  |  |  | 11.6
2023-08-03 | 03:40 | C | 3H03B | Disk FR Brake - Model L YAD / YBA |  | 32.64 | 38 |  |  |  | 1.65 |  |  |  | 2.59 |  | 130 | 71.03 |  |  | 140 |  | 47 |  |  |  |  | 10.9
2023-08-03 | 05:35 | C | 3H03B | Disk FR Brake _ YHB | 8.72 | 31.76 | 37 |  |  |  | 1.62 | 64.68 | 2 | 2.61 | 2.56 |  | 130 | 69.92 |  |  | 140 |  | 46 |  | 10.72 |  | 2.27 | 10.6
2023-08-04 | 06:35 | A | 23HKA | Brake Disc _Cav 7:&8: (Model K) |  | 31.86 | 36 |  |  |  | 1.66 |  |  |  | 2.6 |  | 130 | 68.92 |  |  | 140 |  | 46 |  |  |  |  | 11.2
2023-08-04 | 08:30 | A | 3H04A | Disk FR Brake _ YHB |  | 32.24 | 35 |  |  |  | 1.82 |  |  |  | 2.58 |  | 130 | 68.13 |  |  | 140 |  | 46 |  |  |  |  | 10.3
2023-08-04 | 10:20 | A | 3H04A | Drum Rear Brake _ Jazz (2CT) _ Cav. 3 & 4 |  | 32.97 | 35 |  |  |  | 1.59 |  |  |  | 2.57 |  | 130 | 65.84 |  |  | 140 |  | 47 |  |  |  |  | 10
2023-08-04 | 12:15 | A | 3H04A | Drum RR Brake _ 2UA | 8.69 | 33.83 | 33 |  |  |  | 1.71 | 64.41 | 1.92 | 2.61 | 2.64 |  | 140 | 62.93 |  |  | 140 |  | 45 |  | 10.62 |  | 2.24 | 11.8
2023-08-04 | 14:15 | B | 3H04B | Drum RR Brake - YRA |  | 34.9 | 35 |  |  |  | 1.77 |  |  |  | 2.57 |  | 130 | 60.29 |  |  | 140 |  | 44 |  |  |  |  | 10.4
2023-08-04 | 16:10 | B | 3H04A | DISC FR BRAKE - 2SJ |  | 35.68 | 36 |  |  |  | 1.6 |  |  |  | 2.58 |  | 130 | 58.8 |  |  | 140 |  | 46 |  |  |  |  | 10
2023-08-04 | 18:10 | B | 3H04A | Disk FR Brake - YJC |  | 35.78 | 37 |  |  |  | 1.64 |  |  |  | 2.59 |  | 130 | 59.73 |  |  | 140 |  | 46 |  |  |  |  | 9.6
2023-08-04 | 20:05 | B | 3H04A | Drum RR Brake _ XBA ABS | 8.65 | 34.29 | 37 |  |  |  | 1.62 | 64.35 | 1.9 | 2.6 | 2.6 |  | 130 | 66.59 |  |  | 140 |  | 46 |  | 10.55 |  | 2.26 | 9.8
2023-08-04 | 22:05 | C | 3H04B | Disk FR Brake _ YHB |  | 33.88 | 36 |  |  |  | 1.6 |  |  |  | 2.6 |  | 130 | 68.79 |  |  | 140 |  | 45 |  |  |  |  | 10.2
2023-08-04 | 23:55 | C | 3H04A | Disk FR Brake - Model L YAD / YBA |  | 33.93 | 37 |  |  |  | 1.57 |  |  |  | 2.58 |  | 130 | 68.8 |  |  | 140 |  | 45 |  |  |  |  | 10
2023-08-04 | 01:50 | C | 3H04C | Drum RR Brake - YRA |  | 33.94 | 36 |  |  |  | 1.63 |  |  |  | 2.57 |  | 130 | 70.28 |  |  | 140 |  | 44 |  |  |  |  | 10.4
2023-08-04 | 03:40 | C | 3H04D | Drum RR Brake - YRA |  | 33.6 | 35 |  |  |  | 1.69 |  |  |  | 2.59 |  | 130 | 72.2 |  |  | 140 |  | 45 |  |  |  |  | 11.6
2023-08-04 | 05:35 | C | 3H04B | Disk FR Brake - YJC | 8.67 | 32.77 | 36 |  |  |  | 1.65 | 64.39 | 2 | 2.62 | 2.6 |  | 130 | 71.03 |  |  | 140 |  | 46 |  | 10.6 |  | 2.27 | 10.8
2023-08-05 | 06:35 | A | 3H05A | Disk FR Brake - YJC |  | 32.68 | 36 |  |  |  | 1.55 |  |  |  | 2.6 |  | 130 | 68.22 |  |  | 140 |  | 44 |  |  |  |  | 9.6
2023-08-05 | 08:30 | A | 3H05A | DISC FR BRAKE - 2SJ |  |  | 35 |  |  |  | 1.66 |  |  |  | 2.58 |  | 130 | [5 empty] | 45 |  |  |  |  | 9.8
2023-08-05 | 10:26 | A | 3H05A | Ring_Gotek |  | 33.45 | 37 |  |  |  | 1.6 |  |  |  | 2.62 |  | 130 | 63.82 |  |  | 140 |  | 44 |  |  |  |  | 10
2023-08-05 | 12:20 | A | 3H05B | Disk FR Brake - YJC | 8.66 | 34.54 | 37 |  |  |  | 1.55 | 64.34 | 1.92 | 2.59 | 2.64 |  | 140 | 61.16 |  |  | 140 |  | 45 |  | 10.58 |  | 2.26 | 9
2023-08-05 | 14:18 | B | 3H05A | Disk FR Brake _ YHB |  | 35.18 | 38 |  |  |  | 1.64 |  |  |  | 2.59 |  | 130 | 58.47 |  |  | 140 |  | 45 |  |  |  |  | 10.8
2023-08-05 | 16:15 | B | 3H05A | Drum RR Brake _Y9T |  | 35.97 | 34 |  |  |  | 1.68 |  |  |  | 2.56 |  | 130 | 58.44 |  |  | 140 |  | 44 |  |  |  |  | 10
2023-08-05 | 18:15 | B | 3H05A | Cylinder Block _ CMA |  | 36.28 | 35 |  |  |  | 1.58 |  |  |  | 2.57 |  | 130 | 58.1 |  |  | 140 |  | 45 |  |  |  |  | 9.6
2023-08-05 | 20:10 | B | 3H05A | Disk FR Brake - Model L YAD / YBA | 8.64 | 35.83 | 34 |  |  |  | 1.56 | 64.3 | 1.9 | 2.57 | 2.56 |  | 130 | 60.46 |  |  | 140 |  | 46 |  | 10.54 |  | 2.25 | 10.2
2023-08-05 | 22:05 | C | 3H05A | Jymny Disc_1 &2 |  | 35.42 | 36 |  |  |  | 1.59 |  |  |  | 2.56 |  | 130 | 63.87 |  |  | 140 |  | 46 |  |  |  |  | 10
2023-08-05 | 00:00 | C | 3H05A | Drum RR Brake _ 2UA |  | 35.36 | 34 |  |  |  | 1.55 |  |  |  | 2.59 |  | 130 | 63.64 |  |  | 140 |  | 45 |  |  |  |  | 11.4
2023-08-05 | 01:50 | C | 3H05B | Disk FR Brake - YJC |  | 35.01 | 35 |  |  |  | 1.59 |  |  |  | 2.58 |  | 130 | 60.55 |  |  | 140 |  | 46 |  |  |  |  | 10.7
2023-08-05 | 03:45 | C | 3H05B | Disk FR Brake - Model L YAD / YBA |  | 34.07 | 36 |  |  |  | 1.63 |  |  |  | 2.56 |  | 130 | 60.89 |  |  | 140 |  | 47 |  |  |  |  | 10.2
2023-08-05 | 05:35 | C | 3H05B | Disk FR Brake _ YHB | 8.67 | 32.8 | 36 |  |  |  | 1.58 | 64.35 | 1.96 | 2.58 | 2.6 |  | 130 | 63.56 |  |  | 140 |  | 46 |  | 10.56 |  | 2.28 | 11.4
2023-08-08 | 10:05 | A | 3H08A | Disk FR Brake - Model L YAD / YBA |  | 32.11 | 39 |  |  |  | 1.6 |  |  |  | 2.58 |  | 130 | 60.2 |  |  | 140 |  | 40 |  |  |  |  | 9.8
2023-08-08 | 11:55 | A | 3h08a | Disc, Front Brake,YL8 |  | 33.16 | 37 |  |  |  | 1.54 |  |  |  | 2.58 |  | 140 | 57.81 |  |  | 140 |  | 44 |  |  |  |  | 8
2023-08-08 | 13:50 | A | 3H08A | Disk FR Brake - YJC | 8.68 | 35.2 | 38 |  |  |  | 1.8 | 64.2 | 1.88 | 2.64 | 2.58 |  | 140 | 52.82 |  |  | 140 |  | 44 |  | 10.56 |  | 2.28 | 9.8
2023-08-08 | 15:40 | B | 23HHA | Brake Disc _Cav 7:&8: (Model K) |  | 36.67 | 35 |  |  |  | 1.61 |  |  |  | 2.58 |  | 140 | 49.95 |  |  | 140 |  | 45 |  |  |  |  | 10
2023-08-08 | 17:35 | B | 3H08A | Disk FR Brake _ YHB |  | 36.58 | 37 |  |  |  | 1.59 |  |  |  | 2.57 |  | 140 | 50.27 |  |  | 140 |  | 45 |  |  |  |  | 9.8
2023-08-08 | 19:30 | B | 3H08B | Disk FR Brake _ YHB |  | 35.06 | 36 |  |  |  | 1.57 |  |  |  | 2.6 |  | 140 | 56.13 |  |  | 140 |  | 45 |  |  |  |  | 10.4
2023-08-08 | 21:25 | B | 3H08B | Disk FR Brake - Model L YAD / YBA | 8.65 | 34.3 | 37 |  |  |  | 1.6 | 64.25 | 1.95 | 2.6 | 2.58 |  | 140 | 59.8 |  |  | 140 |  | 46 |  | 10.55 |  | 2.29 | 10.2
2023-08-08 | 22:40 | C | 3H08A | Jymny Disc_1 &2 |  | 33.98 | 37 |  |  |  | 1.55 |  |  |  | 2.59 |  | 140 | 58.24 |  |  | 140 |  | 46 |  |  |  |  | 9.7
2023-08-08 | 00:30 | C | 3H08A | HONDA 2LT DRUM |  | 33.08 | 37 |  |  |  | 1.53 |  |  |  | 2.6 |  | 140 | 59.04 |  |  | 140 |  | 47 |  |  |  |  | 10.3
2023-08-08 | 02:25 | C | 3H08A | Disc,FR Brake (Cav 5&6 3&4)_ EFC |  | 32.28 | 38 |  |  |  | 1.56 |  |  |  | 2.6 |  | 140 | 61.9 |  |  | 140 |  | 47 |  |  |  |  | 10.4
2023-08-08 | 04:15 | C | 3H08C | Disk FR Brake - Model L YAD / YBA | 8.66 | 31.88 | 38 |  |  |  | 1.52 | 64.15 | 1.9 | 2.6 | 2.6 |  | 140 | 62.48 |  |  | 140 |  | 46 |  | 10.56 |  | 2.26 | 10
2023-08-09 | 06:35 | A | 3H09A | Disk FR Brake - YJC |  | 31.42 | 40 |  |  |  | 1.57 |  |  |  | 2.58 |  | 130 | 64.34 |  |  | 140 |  | 45 |  |  |  |  | 8.9
2023-08-09 | 07:05 | A | 3H09A | Disk FR Brake - YJC |  | 32 | 39 |  |  |  | 1.56 |  |  |  | 2.6 |  | 130 | 62.84 |  |  | 140 |  | 45 |  |  |  |  | 9.7
2023-08-09 | 08:25 | A | 3H09B | Disk FR Brake - YJC |  | 32.64 | 37 |  |  |  | 1.61 |  |  |  | 2.58 |  | 140 | 60.65 |  |  | 140 |  | 45 |  |  |  |  | 10.1
2023-08-09 | 09:30 | A | 3H09B | Disk FR Brake - YJC |  | 34.13 | 36 |  |  |  | 1.57 |  |  |  | 2.58 |  | 140 | 56.58 |  |  | 140 |  | 44 |  |  |  |  | 9.6
2023-08-09 | 11:25 | A | 3H09A | Disk FR Brake _ YHB |  | 35.2 | 36 |  |  |  | 1.59 |  |  |  | 2.6 |  | 140 | 53.73 |  |  | 140 |  | 45 |  |  |  |  | 10
2023-08-09 | 13:25 | A | 3H09B | Disk FR Brake _ YHB | 8.68 | 36.97 | 37 |  |  |  | 1.56 | 64.4 | 1.94 | 2.6 | 2.64 |  | 140 | 49.13 |  |  | 140 |  | 46 |  | 10.62 |  | 2.25 | 10.8
2023-08-09 | 15:20 | B | 3H09A | Jymny Disc_1 &2 |  | 38.39 | 36 |  |  |  | 1.65 |  |  |  | 2.56 |  | 130 | 45.13 |  |  | 140 |  | 45 |  |  |  |  | 8.2
2023-08-09 | 17:15 | B | 3H09A | Drum RR Brake - YRA |  | 37.79 | 34 |  |  |  | 1.69 |  |  |  | 2.57 |  | 130 | 46.27 |  |  | 140 |  | 46 |  |  |  |  | 9.6
2023-08-09 | 19:10 | B | 3H09A | HUB _Sigma |  | 36.8 | 35 |  |  |  | 1.7 |  |  |  | 2.59 |  | 130 | 48.7 |  |  | 140 |  | 46 |  |  |  |  | 9.1
2023-08-09 | 21:05 | B | 3H09A | Ring_Gotek | 8.67 | 35.16 | 36 |  |  |  | 1.68 | 64.43 | 2.05 | 2.64 | 2.58 |  | 130 | 51.49 |  |  | 140 |  | 45 |  | 10.65 |  | 2.27 | 10.2
2023-08-09 | 22:35 | C | 3H09A | Disk FR Brake - Model L YAD / YBA |  | 34.76 | 36 |  |  |  | 1.54 |  |  |  | 2.58 |  | 130 | 53.07 |  |  | 140 |  | 44 |  |  |  |  | 9.8
2023-08-09 | 00:25 | C | 3H09A | Disk FR Brake_Vent - YRA |  | 34.67 | 37 |  |  |  | 1.66 |  |  |  | 2.6 |  | 130 | 53.87 |  |  | 140 |  | 45 |  |  |  |  | 10.1
2023-08-09 | 02:20 | C | 3H09B | Disk FR Brake_Vent - YRA |  | 33.46 | 38 |  |  |  | 1.57 |  |  |  | 2.6 |  | 130 | 55.55 |  |  | 140 |  | 43 |  |  |  |  | 9.4
2023-08-09 | 04:15 | C | 09H23A | Brake Disc, (Cav 7,8,9,10)Alto | 8.65 | 32.72 | 37 |  |  |  | 1.69 | 64.37 | 1.95 | 2.62 | 2.59 |  | 140 | 58.09 |  |  | 140 |  | 45 |  | 10.6 |  | 2.26 | 9.6
2023-08-10 | 06:30 | A | 3H10A | Disk FR Brake _ YHB |  | 31.88 | 37 |  |  |  | 1.56 |  |  |  | 2.62 |  | 140 | 62.1 |  |  | 140 |  | 46 |  |  |  |  | 10
2023-08-10 | 08:20 | A | 3H10A | Drum RR Brake _ 2SJ |  | 32.86 | 36 |  |  |  | 1.62 |  |  |  | 2.56 |  | 130 | 60.61 |  |  | 140 |  | 44 |  |  |  |  | 8.6
2023-08-10 | 10:15 | A | 3H10A | Disk FR Brake, _Jazz (2CT)_Cav. 3 & 4 |  | 34.88 | 37 |  |  |  | 1.67 |  |  |  | 2.6 |  | 130 | 55.7 |  |  | 140 |  | 45 |  |  |  |  | 9.8
2023-08-10 | 12:10 | A | 3H10A | Drum RR Brake - YRA | 8.64 | 36.04 | 35 |  |  |  | 1.81 | 64.32 | 1.86 | 2.58 | 2.56 |  | 130 | 53.58 |  |  | 140 |  | 44 |  | 10.5 |  | 2.27 | 10.4
2023-08-10 | 14:05 | B | 3H10A | Drum RR Brake - YRA |  | 37.56 | 35 |  |  |  | 1.7 |  |  |  | 2.6 |  | 130 | 48.72 |  |  | 140 |  | 46 |  |  |  |  | 10
2023-08-10 | 15:15 | B | 3H10A | Cylinder Block _ CMA |  | 38.5 | 36 |  |  |  | 1.75 |  |  |  | 2.57 |  | 130 | 45.76 |  |  | 140 |  | 47 |  |  |  |  | 10.6
2023-08-10 | 16:10 | B | 3H10A | Cylinder Block _ CMA |  |  | 35 |  |  |  | 1.6 |  |  |  | 2.58 |  | 130 |  |  |  | 140 |  | 47 |  |  |  |  | 13.6
2023-08-10 | 18:05 | B | 3H10A | Disk FR Brake _Vent -Y9T_Export |  | 37.22 | 35 |  |  |  | 1.68 |  |  |  | 2.59 |  | 140 | 48.52 |  |  | 140 |  | 48 |  |  |  |  | 10
2023-08-10 | 20:00 | B | 3H10A | Disk FR Brake _ YHB | 8.66 | 32.95 | 36 |  |  |  | 1.66 | 64.35 | 1.87 | 2.6 | 2.57 |  | 130 | 66.52 |  |  | 140 |  | 47 |  | 10.52 |  | 2.28 | 10.8
2023-08-10 | 22:05 | C | 3H10A | Disk FR Brake _ YHB |  | 32.22 | 36 |  |  |  | 1.62 |  |  |  | 2.6 |  | 130 | 70.87 |  |  | 140 |  | 48 |  |  |  |  | 11.3
2023-08-10 | 00:03 | C | 23HJA | Brake Disc _Cav 7:&8: (Model K) |  | 33.89 | 37 |  |  |  | 1.56 |  |  |  | 2.6 |  | 130 | 61.25 |  |  | 140 |  | 48 |  |  |  |  | 11.7
2023-08-10 | 01:55 | C | 3H10A | Disk FR Brake - YJC |  | 33.35 | 38 |  |  |  | 1.52 |  |  |  | 2.62 |  | 130 | 62.37 |  |  | 140 |  | 49 |  |  |  |  | 10.8
2023-08-10 | 03:45 | C | 3H10B | Disk FR Brake - YJC |  | 33.04 | 36 |  |  |  | 1.54 |  |  |  | 2.58 |  | 130 | 61.1 |  |  | 140 |  | 50 |  |  |  |  | 10.2
2023-08-10 | 05:35 | C | 3H10A | Cylinder Block _ BMG | 8.61 | 31.62 | 37 |  |  |  | 1.52 | 64.25 | 1.85 | 2.56 | 2.59 |  | 130 | 63.42 |  |  | 140 |  | 49 |  | 10.46 |  | 2.26 | 10.6
2023-08-11 | 06:35 | A | 3H11A | Disk FR Brake - Model L YAD / YBA |  | 31.61 | 35 |  |  |  | 1.67 |  |  |  | 2.62 |  | 140 | 62.72 |  |  | 140 |  | 44 |  |  |  |  | 13
2023-08-11 | 08:35 | A | 3H11A | Disk FR Brake_Vent - YRA |  | 33.11 | 36 |  |  |  | 1.62 |  |  |  | 2.58 |  | 130 | 59.14 |  |  | 140 |  | 45 |  |  |  |  | 11.2
2023-08-11 | 10:30 | A | 3H11A | Disk FR Brake _ YHB |  | 33.74 | 35 |  |  |  | 1.68 |  |  |  | 2.58 |  | 140 | 58.64 |  |  | 140 |  | 46 |  |  |  |  | 10.4
2023-08-11 | 12:20 | A | 3H11B | Disk FR Brake - Model L YAD / YBA | 8.68 | 35.75 | 34 |  |  |  | 1.68 | 64.15 | 1.84 | 2.57 | 2.58 |  | 130 | 52.45 |  |  | 140 |  | 47 |  | 10.52 |  | 2.25 | 10
2023-08-11 | 14:15 | B | 3H11A | DISC FR BRAKE - 2SJ |  | 36.74 | 37 |  |  |  | 1.72 |  |  |  | 2.59 |  | 130 | 48.76 |  |  | 140 |  | 47 |  |  |  |  | 9.6
2023-08-11 | 16:10 | B | 3H11A | Disk FR Brake _Vent -Y9T_Domestic |  | 37.21 | 36 |  |  |  | 1.62 |  |  |  | 2.6 |  | 130 | 46.39 |  |  | 140 |  | 46 |  |  |  |  | 10.2
2023-08-11 | 18:08 | B | 3H11A | Disk FR Brake - YJC |  | 37.63 | 36 |  |  |  | 1.65 |  |  |  | 2.59 |  | 130 | 44.95 |  |  | 140 |  | 45 |  |  |  |  | 9.8
2023-08-11 | 20:04 | B | 3H11A | Brake drum 14", Nissan set # 4 Cav. 7 & 8 | 8.67 | 36.03 | 37 |  |  |  | 1.6 | 64.2 | 1.89 | 2.59 | 2.58 |  | 130 | 50.15 |  |  | 140 |  | 47 |  | 10.54 |  | 2.28 | 10.8
2023-08-11 | 22:05 | C | 3H11B | Brake drum 14", Nissan set # 4 Cav. 7 & 8 |  | 35.05 | 38 |  |  |  | 1.63 |  |  |  | 2.6 |  | 130 | 52.38 |  |  | 140 |  | 47 |  |  |  |  | 10.4
2023-08-11 | 00:05 | C | 23HKA | Brake Disc _Cav 7:&8: (Model K) |  | 33.49 | 37 |  |  |  | 1.56 |  |  |  | 2.59 |  | 130 | 54.89 |  |  | 140 |  | 48 |  |  |  |  | 11.2
2023-08-11 | 01:50 | C | 3H11A | DISC FR BRAKE - 2SJ |  | 33.03 | 38 |  |  |  | 1.62 |  |  |  | 2.6 |  | 130 | 55.23 |  |  | 140 |  | 48 |  |  |  |  | 11.7
2023-08-11 | 03:40 | C | 3H11B | Disk FR Brake _ YHB |  | 32.91 | 36 |  |  |  | 1.67 |  |  |  | 2.59 |  | 140 | 55.66 |  |  | 140 |  | 47 |  |  |  |  | 12
2023-08-11 | 05:30 | C | 3H11A | Drum RR Brake - YRA | 8.65 | 32.71 | 37 |  |  |  | 1.6 | 64.15 | 1.85 | 2.56 | 2.6 |  | 140 | 55.47 |  |  | 140 |  | 48 |  | 10.5 |  | 2.27 | 11.2
2023-08-12 | 06:35 | A | 3H12A | Drum RR Brake - YRA |  | 32.24 | 33 |  |  |  | 1.58 |  |  |  | 2.58 |  | 130 | 56.11 |  |  | 140 |  | 46 |  |  |  |  | 10
2023-08-12 | 08:25 | A | 3H12B | Drum RR Brake - YRA |  | 33.67 | 34 |  |  |  | 1.59 |  |  |  | 2.56 |  | 130 | 53.62 |  |  | 140 |  | 44 |  |  |  |  | 10
2023-08-12 | 10:20 | A | 3H12A | Disk FR Brake - Model L YAD / YBA |  | 35.32 | 36 |  |  |  | 1.64 |  |  |  | 2.58 |  | 140 | 50.98 |  |  | 140 |  | 45 |  |  |  |  | 10.2
2023-08-12 | 12:05 | A | 3h12a | Cylinder Block _ BMG | 8.62 | 36.5 | 36 |  |  |  | 1.56 | 64.12 | 1.85 | 2.59 | 2.55 |  | 130 | 46.29 |  |  | 140 |  | 45 |  | 10.47 |  | 2.26 | 8.2
2023-08-12 | 14:00 | B | 3G12A | Cylinder Block _ BMG |  | 37.7 | 35 |  |  |  | 1.58 |  |  |  | 2.59 |  | 130 | 41.9 |  |  | 140 |  | 46 |  |  |  |  | 9.8
2023-08-12 | 15:55 | B | 3H12A | Disk FR Brake _Vent _2VL |  | 39.03 | 36 |  |  |  | 1.58 |  |  |  | 2.58 |  | 130 | 38.08 |  |  | 140 |  | 45 |  |  |  |  | 10
2023-08-12 | 17:45 | B | 3H12A | HONDA 2LT DRUM |  | 39.12 | 36 |  |  |  | 1.77 |  |  |  | 2.6 |  | 130 | 37.71 |  |  | 140 |  | 45 |  |  |  |  | 12
2023-08-12 | 19:35 | B | 23HLA | Brake Disc _Cav 7:&8: (Model K) |  | 37.55 | 35 |  |  |  | 1.69 |  |  |  | 2.56 |  | 130 | 43.29 |  |  | 140 |  | 46 |  |  |  |  | 11.2
2023-08-12 | 21:30 | B | 3H12A | Disk FR Brake _Vent -Y9T_Domestic | 8.64 | 36.64 | 36 |  |  |  | 1.63 | 64.18 | 1.85 | 2.61 | 2.59 |  | 130 | 43.67 |  |  | 140 |  | 45 |  | 10.5 |  | 2.27 | 10
2023-08-12 | 22:35 | C | 3H12A | Disk FR Brake - YJC |  | 36.02 | 37 |  |  |  | 1.68 |  |  |  | 2.59 |  | 130 | 45.37 |  |  | 140 |  | 46 |  |  |  |  | 9.2
2023-08-12 | 00:30 | C | 3H12B | Disk FR Brake - YJC |  | 35.36 | 36 |  |  |  | 1.61 |  |  |  | 2.59 |  | 130 | 48.75 |  |  | 140 |  | 47 |  |  |  |  | 9.6
2023-08-12 | 02:25 | C | 3H12B | Disk FR Brake - Model L YAD / YBA |  | 34.07 | 36 |  |  |  | 1.64 |  |  |  | 2.58 |  | 130 | 52.04 |  |  | 140 |  | 48 |  |  |  |  | 10
2023-08-12 | 04:20 | C | 3H12A | Brake drum 14", Nissan set # 4 Cav. 7 & 8 | 8.6 | 32.86 | 37 |  |  |  | 1.69 | 64.15 | 1.85 | 2.58 | 2.6 |  | 130 | 55.41 |  |  | 140 |  | 46 |  | 10.45 |  | 2.27 | 10.2
2023-08-13 | 06:25 | A | 3H13A | Cylinder Block _ CMA |  | 32.16 | 37 |  |  |  | 1.72 |  |  |  | 2.64 |  | 130 | 58.44 |  |  | 140 |  | 46 |  |  |  |  | 13.6
2023-08-13 | 08:21 | A | 3H13A | Cylinder Block _ BMG |  | 32.99 | 36 |  |  |  | 1.6 |  |  |  | 2.62 |  | 130 | 57.35 |  |  | 140 |  | 46 |  |  |  |  | 13.6
2023-08-13 | 10:10 | A | 3H13A | Disc, Front Brake,YL8 |  | 34.85 | 36 |  |  |  | 1.73 |  |  |  | 2.6 |  | 130 | 52.95 |  |  | 140 |  | 45 |  |  |  |  | 12
2023-08-13 | 12:00 | A | 3H13A | Disk FR Brake - Model L YAD / YBA | 8.62 | 35.95 | 35 |  |  |  | 1.83 | 64.08 | 1.83 | 2.6 | 2.56 |  | 140 | 49.96 |  |  | 140 |  | 45 |  | 10.45 |  | 2.27 | 9.2
2023-08-13 | 14:16 | B | 3H13A | Disc-FR-Brake 14" _Nissan (Cavity 7 & 8 ) |  | 37.17 | 35 |  |  |  | 1.7 |  |  |  | 2.54 |  | 130 | 46.97 |  |  | 140 |  | 44 |  |  |  |  | 12.7
2023-08-13 | 15:40 | B | 3H13A | Disk FR Brake _ YHB |  | 37.85 | 35 |  |  |  | 1.67 |  |  |  | 2.55 |  | 130 | 43.93 |  |  | 140 |  | 45 |  |  |  |  | 12.8
2023-08-13 | 17:35 | B | 3H13A | Disk FR Brake _Vent -Y9T_Domestic |  | 37.52 | 35 |  |  |  | 1.7 |  |  |  | 2.52 |  | 130 | 44.21 |  |  | 140 |  | 45 |  |  |  |  | 11.4
2023-08-13 | 18:20 | B | 3H13A | Disk FR Brake - YJC |  | 36.95 | 36 |  |  |  | 1.64 |  |  |  | 2.58 |  | 140 | 44.17 |  |  | 140 |  | 44 |  |  |  |  | 10.8
2023-08-13 | 19:50 | B | 3H13B | Disk FR Brake - YJC |  | 36.35 | 37 |  |  |  | 1.69 |  |  |  | 2.59 |  | 130 | 44.79 |  |  | 140 |  | 46 |  |  |  |  | 14.1
2023-08-13 | 21:00 | B | 3E13A | Disk FR Brake_Vent - YRA |  | 35.1 | 36 |  |  |  | 1.71 |  |  |  | 2.55 |  | 140 | 49.88 |  |  | 140 |  | 45 |  |  |  |  | 12.6
2023-08-13 | 21:40 | B | 3E13A | Disk FR Brake_Vent - YRA | 8.59 | 35.07 | 35 |  |  |  | 1.64 | 64.12 | 1.83 | 2.63 | 2.52 |  | 130 | 49.96 |  |  | 140 |  | 44 |  | 10.42 |  | 2.31 | 11.8
2023-08-13 | 22:30 | C | 3H13A | Disk FR Brake_Vent - YRA |  | 34.52 | 37 |  |  |  | 1.62 |  |  |  | 2.6 |  | 130 | 51.67 |  |  | 140 |  | 46 |  |  |  |  | 10.6
2023-08-13 | 00:05 | C | 3H13B | Disk FR Brake_Vent - YRA |  | 33.61 | 36 |  |  |  | 1.59 |  |  |  | 2.58 |  | 130 | 55.25 |  |  | 140 |  | 47 |  |  |  |  | 10.8
2023-08-13 | 01:45 | C | 3H13B | Disk FR Brake - Model L YAD / YBA |  | 33.67 | 36 |  |  |  | 1.65 |  |  |  | 2.58 |  | 130 | 55.35 |  |  | 140 |  | 48 |  |  |  |  | 10.4
2023-08-13 | 03:30 | C | 3H13A | Drum RR Brake - YRA |  | 32.99 | 36 |  |  |  | 1.61 |  |  |  | 2.59 |  | 130 | 56.58 |  |  | 140 |  | 48 |  |  |  |  | 11.4
2023-08-13 | 05:00 | C | 3H13A | Brake drum 14", Nissan set # 4 Cav. 7 & 8 | 8.6 | 32.22 | 38 |  |  |  | 1.71 | 64.05 | 1.8 | 2.58 | 2.6 |  | 130 | 58.86 |  |  | 140 |  | 48 |  | 10.4 |  | 2.26 | 11.8
2023-08-17 | 10:08 | A | 3H17A | Disk FR Brake - Model L YAD / YBA |  |  | 36 |  |  |  | 1.68 |  |  |  | 2.6 |  | 130 |  |  |  | 140 |  | 41 |  |  |  |  | 9.6
2023-08-17 | 12:05 | A | 23HNA | Brake Disc _Cav 7:&8: (Model K) | 8.58 |  | 36 |  |  |  | 1.79 | 64.04 | 1.83 | 2.62 | 2.58 |  | 130 |  |  |  | 140 |  | 43 |  | 10.41 |  | 2.27 | 10
2023-08-17 | 14:00 | B | 3H17A | Disk FR Brake _ YHB |  |  | 37 |  |  |  | 1.7 |  |  |  | 2.6 |  | 130 |  |  |  | 140 |  | 46 |  |  |  |  | 10.2
2023-08-17 | 15:55 | B | 3H17B | Disk FR Brake _ YHB |  |  | 37 |  |  |  | 1.73 |  |  |  | 2.58 |  | 130 |  |  |  | 140 |  | 46 |  |  |  |  | 12.4
2023-08-17 | 17:45 | B | 3H17C | Disk FR Brake - Model L YAD / YBA |  |  | 39 |  |  |  | 1.67 |  |  |  | 2.59 |  | 130 |  |  |  | 140 |  | 45 |  |  |  |  | 10.9
2023-08-17 | 19:35 | B | 3H17A | DISC FR BRAKE - 2SJ | 8.57 |  | 35 |  |  |  | 1.62 | 64.05 | 1.62 | 2.61 | 2.58 |  | 130 |  |  |  | 140 |  | 45 |  | 10.19 |  | 2.27 | 10.4
2023-08-17 | 21:25 | B | 3H17B | DISC FR BRAKE - 2SJ |  |  | 35 |  |  |  | 1.67 |  |  |  | 2.58 |  | 130 |  |  |  | 140 |  | 46 |  |  |  |  | 10
2023-08-17 | 22:45 | C | 3H17A | Disc-FR-Brake 14" _Nissan (Cavity 7 & 8 ) |  |  | 37 |  |  |  | 1.73 |  |  |  | 2.6 |  | 130 |  |  |  | 140 |  | 46 |  |  |  |  | 9.8
2023-08-17 | 00:35 | C | 3H17B | Disc-FR-Brake 14" _Nissan (Cavity 7 & 8 ) |  |  | 36 |  |  |  | 1.75 |  |  |  | 2.59 |  | 130 |  |  |  | 140 |  | 47 |  |  |  |  | 9.6
2023-08-17 | 02:30 | C | 17H23A | Brake Disc, (Cav 7,8,9,10)Alto |  |  | 36 |  |  |  | 1.78 |  |  |  | 2.59 |  | 130 |  |  |  | 140 |  | 46 |  |  |  |  | 9.8
2023-08-17 | 04:20 | C | 3H17A | Drum RR Brake - YRA | 8.56 |  | 35 |  |  |  | 1.72 | 64.02 | 1.8 | 2.6 | 2.57 |  | 130 |  |  |  | 140 |  | 46 |  | 10.36 |  | 2.26 | 10.2
2023-08-18 | 06:25 | A | 3H18A | Drum RR Brake - YRA |  |  | 33 |  |  |  | 1.8 |  |  |  | 2.56 |  | 130 |  |  |  | 140 |  | 45 |  |  |  |  | 14.1
2023-08-18 | 08:25 | A | 3H18A | Disk FR Brake - Model L YAD / YBA |  |  | 36 |  |  |  | 1.73 |  |  |  | 2.6 |  | 130 |  |  |  | 140 |  | 44 |  |  |  |  | 10.2
2023-08-18 | 10:20 | A | 23HOA | Brake Disc _Cav 7:&8: (Model K) |  |  | 36 |  |  |  | 1.62 |  |  |  | 2.58 |  | 130 |  |  |  | 140 |  | 46 |  |  |  |  | 10.5
2023-08-18 | 12:13 | A | 3H18A | Disk FR Brake _Vent -Y9T_Domestic | 8.62 | 36 | 37 |  |  |  | 1.74 | 64.11 | 1.85 | 2.64 | 2.58 |  | 140 | 50.53 |  |  | 140 |  | 47 |  | 10.47 |  | 2.26 | 9.8
2023-08-18 | 14:10 | B | 3H18A | Disk FR Brake - YJC |  | 37.65 | 35 |  |  |  | 1.78 |  |  |  | 2.58 |  | 130 | 46.86 |  |  | 140 |  | 46 |  |  |  |  | 10.2
2023-08-18 | 16:05 | B | 3H18C | Disk FR Brake - YJC |  | 37.67 | 36 |  |  |  | 1.7 |  |  |  | 2.59 |  | 130 | 46.6 |  |  | 140 |  | 45 |  |  |  |  | 10
2023-08-18 | 18:15 | B | 3H18A | Disk FR Brake_Vent - YRA |  | 37.18 | 37 |  |  |  | 1.76 |  |  |  | 2.6 |  | 130 | 46.41 |  |  | 140 |  | 47 |  |  |  |  | 12.8
2023-08-18 | 19:50 | B | 3H18A | Disc FR Brake _XBA | 8.61 | 36.75 | 35 |  |  |  | 1.66 | 64.15 | 1.85 | 2.63 | 2.57 |  | 130 | 49.61 |  |  | 140 |  | 47 |  | 10.46 |  | 2.27 | 10.5
2023-08-18 | 21:40 | B | 3H18A | Disk FR Brake _ YHB |  | 36.5 | 37 |  |  |  | 1.58 |  |  |  | 2.6 |  | 130 | 52.75 |  |  | 140 |  | 45 |  |  |  |  | 9.9
2023-08-18 | 22:40 | C | 3H18A | Disk FR Brake _ YHB |  | 36.15 | 36 |  |  |  | 1.69 |  |  |  | 2.58 |  | 130 | 54.26 |  |  | 140 |  | 46 |  |  |  |  | 9.7
2023-08-18 | 00:35 | C | 3H18B | Disk FR Brake - Model L YAD / YBA |  | 36.04 | 38 |  |  |  | 1.68 |  |  |  | 2.6 |  | 130 | 56.68 |  |  | 140 |  | 48 |  |  |  |  | 10
2023-08-18 | 02:30 | C | 3H18A | Jymny Disc_1 &2 |  | 35.1 | 38 |  |  |  | 1.6 |  |  |  | 2.6 |  | 130 | 60.05 |  |  | 140 |  | 48 |  |  |  |  | 9.5
2023-08-18 | 04:20 | C | 3H18B | Jymny Disc_1 &2 | 8.6 | 34.42 | 39 |  |  |  | 1.57 | 64.1 | 1.83 | 2.62 | 2.63 |  | 130 | 62.47 |  |  | 140 |  | 47 |  | 10.43 |  | 2.27 | 9.8
2023-08-19 | 06:30 | A | 3H19A | Disk FR Brake, _Jazz (2CT)_Cav. 3 & 4 |  | 29.39 | 35 |  |  |  | 1.81 |  |  |  | 2.58 |  | 130 | 81.39 |  |  | 140 |  | 46 |  |  |  |  | 9.8
2023-08-19 | 08:25 | A | 3H18A | Brake Disc _Cav 7:&8: (Model K) |  | 30.64 | 37 |  |  |  | 1.6 |  |  |  | 2.62 |  | 130 | 79.4 |  |  | 140 |  | 45 |  |  |  |  | 10
2023-08-19 | 10:20 | A | 3H19A | Disc-FR-Brake 13" _Nissan |  | 30.93 | 36 |  |  |  | 1.68 |  |  |  | 2.62 |  | 140 | 78.03 |  |  | 140 |  | 45 |  |  |  |  | 10.3
2023-08-19 | 12:10 | A | 3H19A | Disk FR Brake - Model L YAD / YBA | 8.66 | 33 | 36 |  |  |  | 1.67 | 64.08 | 1.84 | 2.62 | 2.6 |  | 130 | 72.42 |  |  | 140 |  | 46 |  | 10.5 |  | 2.27 | 9.8
2023-08-19 | 14:10 | B | 3H19A | Disk FR Brake _Vent -Y9T_Domestic |  | 36.59 | 35 |  |  |  | 1.74 |  |  |  | 2.6 |  | 130 | 57.32 |  |  | 140 |  | 47 |  |  |  |  | 10.3
2023-08-19 | 16:05 | B | 3H19A | Disk FR Brake - YJC |  | 38.24 | 37 |  |  |  | 1.63 |  |  |  | 2.59 |  | 130 | 51.61 |  |  | 140 |  | 46 |  |  |  |  | 10.8
2023-08-19 | 17:55 | B | 3H19B | Disk FR Brake - YJC |  | 38.39 | 35 |  |  |  | 1.69 |  |  |  | 2.58 |  | 130 | 51.01 |  |  | 140 |  | 46 |  |  |  |  | 10
2023-08-19 | 19:45 | B | 3H19A | Drum RR Brake _Y9T | 8.65 | 36.55 | 35 |  |  |  | 1.77 | 64.09 | 1.84 | 2.61 | 2.55 |  | 130 | 57.61 |  |  | 140 |  | 45 |  | 10.49 |  | 2.26 | 10.1
2023-08-19 | 21:35 | B | 3H19A | Drum RR Brake - YRA |  | 36.12 | 34 |  |  |  | 1.72 |  |  |  | 2.57 |  | 130 | 59.19 |  |  | 140 |  | 43 |  |  |  |  | 13.3
2023-08-19 | 22:40 | C | 3H19B | Drum RR Brake - YRA |  | 35.39 | 34 |  |  |  | 1.75 |  |  |  | 2.57 |  | 130 | 62.58 |  |  | 140 |  | 44 |  |  |  |  | 13
2023-08-19 | 00:30 | C | 3H19A | Disk FR Brake _ YHB |  | 34.87 | 36 |  |  |  | 1.69 |  |  |  | 2.58 |  | 130 | 62.69 |  |  | 140 |  | 46 |  |  |  |  | 10.8
2023-08-19 | 02:25 | C | 3H19A | HONDA 2LT DRUM |  | 34.54 | 37 |  |  |  | 1.61 |  |  |  | 2.6 |  | 130 | 64.59 |  |  | 140 |  | 45 |  |  |  |  | 10
2023-08-19 | 04:20 | C | 3H19B | Disk FR Brake, _Jazz (2CT)_Cav. 3 & 4 | 8.64 | 34.52 | 36 |  |  |  | 1.64 | 64.05 | 1.82 | 2.6 | 2.59 |  | 130 | 65.51 |  |  | 140 |  | 46 |  | 10.46 |  | 2.27 | 9.6
2023-08-22 | 14:00 | A | 3H22A | Cylinder Block _ BMG |  | 35.88 | 42 |  |  |  | 1.59 |  |  |  | 2.64 |  | 130 | 57.82 |  |  | 140 |  | 39 |  |  |  |  | 12.7
2023-08-22 | 15:55 | B | 3H22A | Disk FR Brake - Model L YAD / YBA |  | 36.75 | 40 |  |  |  | 1.57 |  |  |  | 2.62 |  | 130 | 57.6 |  |  | 140 |  | 45 |  |  |  |  | 13
2023-08-22 | 17:45 | B | 3H22A | Drum RR Brake _ 2UA |  | 36.96 | 35 |  |  |  | 1.63 |  |  |  | 2.57 |  |  | 56.7 |  |  | 140 |  | 47 |  |  |  |  | 12
2023-08-22 | 19:30 | B | 3H22A | Disk FR Brake _ YHB |  | 34.02 | 36 |  |  |  | 1.7 |  |  |  | 2.58 |  | 130 | 61.85 |  |  | 140 |  | 47 |  |  |  |  | 12.8
2023-08-22 | 21:20 | B | 3H22B | Disk FR Brake _ YHB | 8.65 | 31.96 | 37 |  |  |  | 1.74 | 64.05 | 1.85 | 2.61 | 2.6 |  | 130 | 70.39 |  |  | 140 |  | 45 |  | 10.5 |  | 2.26 | 12.2
2023-08-22 | 22:40 | C | 3H22B | Disk FR Brake _ YHB |  | 31.35 | 38 |  |  |  | 1.75 |  |  |  | 2.6 |  | 130 | 72.48 |  |  | 140 |  | 45 |  |  |  |  | 11.1
2023-08-22 | 00:30 | C | 3H22B | Disk FR Brake - Model L YAD / YBA |  | 31.72 | 36 |  |  |  | 1.79 |  |  |  | 2.58 |  | 130 | 69.4 |  |  | 140 |  | 46 |  |  |  |  | 14
2023-08-22 | 02:25 | C | 3H22A | Jymny Disc_1 &2 |  | 31.77 | 35 |  |  |  | 1.69 |  |  |  | 2.59 |  | 130 | 68.85 |  |  | 140 |  | 46 |  |  |  |  | 12
2023-08-22 | 04:20 | C | 3H22B | Jymny Disc_1 &2 | 8.64 | 31.38 | 35 |  |  |  | 1.65 | 64.04 | 1.85 | 2.6 | 2.57 |  | 130 | 76.27 |  |  | 140 |  | 45 |  | 10.49 |  | 2.27 | 11.2
2023-08-23 | 06:20 | A | 23HWA | Brake Disc _Cav 7:&8: (Model K) |  | 31.68 | 37 |  |  |  | 1.76 |  |  |  | 2.64 |  | 140 | 77.05 |  |  | 140 |  | 45 |  |  |  |  | 10.4
2023-08-23 | 08:15 | A | 3H23A | DISC FR BRAKE - 2SJ |  | 32.62 | 37 |  |  |  | 1.55 |  |  |  | 2.62 |  | 140 | 69.34 |  |  | 140 |  | 44 |  |  |  |  | 9.8
2023-08-23 | 08:35 | A | 3H23A | Drum RR Brake _ 2SJ |  | 32.65 | 38 |  |  |  | 1.72 |  |  |  | 2.64 |  | 140 | 68.89 |  |  | 140 |  | 44 |  |  |  |  | 10
2023-08-23 | 10:00 | A | 3H23A | DISC FR BRAKE - 2SJ |  | 32.79 | 37 |  |  |  | 1.81 |  |  |  | 2.6 |  | 130 | 64.23 |  |  | 140 |  | 45 |  |  |  |  | 11.6
2023-08-23 | 11:45 | A | 3h23a | Disk FR Brake - Model L YAD / YBA | 8.58 | 33.01 | 36 |  |  |  | 1.7 | 63.87 | 1.78 | 2.66 | 2.58 |  | 130 | 64.3 |  |  | 140 |  | 45 |  | 10.36 |  | 2.28 | 10.4
2023-08-23 | 13:40 | A | 3H23A | Drum RR Brake - YRA |  | 32.5 | 35 |  |  |  | 1.63 |  |  |  | 2.6 |  | 130 | 70.08 |  |  | 140 |  | 44 |  |  |  |  | 10.7
2023-08-23 | 15:35 | B | 3H23A | Drum RR Brake - YRA |  | 32.75 | 35 |  |  |  | 1.72 |  |  |  | 2.57 |  | 130 | 68.42 |  |  | 140 |  | 46 |  |  |  |  | 10.3
2023-08-23 | 17:30 | B | 3H23B | Drum RR Brake - YRA |  | 32.85 | 33 |  |  |  | 1.73 |  |  |  | 2.56 |  | 130 | 69.78 |  |  | 140 |  | 44 |  |  |  |  | 9.2
2023-08-23 | 19:20 | B | 3H23A | Brake drum 14", Nissan set # 4 Cav. 7 & 8 |  | 32.62 | 35 |  |  |  | 1.77 |  |  |  | 2.57 |  | 130 | 72.68 |  |  | 140 |  | 43 |  |  |  |  | 9.6
2023-08-23 | 21:15 | B | 3H23B | Brake drum 14", Nissan set # 4 Cav. 7 & 8 | 8.56 | 32.47 | 37 |  |  |  | 1.79 | 63.85 | 1.75 | 2.65 | 2.6 |  | 130 | 72.46 |  |  | 140 |  | 45 |  | 10.31 |  | 2.27 | 9.8
2023-08-23 | 22:35 | C | 3H23A | Disk FR Brake, _Jazz (2CT)_Cav. 3 & 4 |  | 33.21 | 38 |  |  |  | 1.57 |  |  |  | 2.6 |  | 130 | 69.38 |  |  | 140 |  | 46 |  |  |  |  | 9.6
2023-08-23 | 00:30 | C | 3H23B | Disk FR Brake, _Jazz (2CT)_Cav. 3 & 4 |  | 33.93 | 36 |  |  |  | 1.63 |  |  |  | 2.59 |  | 130 | 60.89 |  |  | 140 |  | 46 |  |  |  |  | 8.9
2023-08-23 | 02:30 | C | 3H23A | Disk FR Brake - YJC |  | 31.83 | 36 |  |  |  | 1.75 |  |  |  | 2.56 |  | 130 | 61.71 |  |  | 140 |  | 45 |  |  |  |  | 9.5
2023-08-23 | 04:20 | C | 3H23B | Disk FR Brake - YJC | 8.57 | 31.67 | 37 |  |  |  | 1.56 | 63.86 | 1.74 | 2.64 | 2.59 |  | 130 | 61.56 |  |  | 140 |  | 46 |  | 10.31 |  | 2.27 | 11.2
2023-08-24 | 06:20 | A | 3H24A | Disk FR Brake _ YHB |  | 30.05 | 38 |  |  |  | 1.58 |  |  |  | 2.62 |  | 140 | 67.83 |  |  | 140 |  | 46 |  |  |  |  | 10.8
2023-08-24 | 08:15 | A | 3H24A | Disk FR Brake - Model L YAD / YBA |  | 31.62 | 37 |  |  |  | 1.62 |  |  |  | 2.6 |  | 140 | 61.64 |  |  | 140 |  | 45 |  |  |  |  | 10.2
2023-08-24 | 10:12 | A | 3H24A | Disk FR Brake - Model L YAD / YBA |  | 33.41 | 36 |  |  |  | 1.68 |  |  |  | 2.6 |  | 130 | 55.32 |  |  | 140 |  | 46 |  |  |  |  | 12
2023-08-24 | 12:00 | A | 3H24A | Drum RR Brake - YRA | 8.6 | 34.95 | 33 |  |  |  | 1.64 | 63.8 | 1.75 | 2.62 | 2.56 |  | 130 | 50.48 |  |  | 140 |  | 45 |  | 10.35 |  | 2.25 | 10.4
2023-08-24 | 13:59 | A | 3H24B | Drum RR Brake - YRA |  | 36.65 | 33 |  |  |  | 1.56 |  |  |  | 2.58 |  | 130 | 46.95 |  |  | 140 |  | 46 |  |  |  |  | 9.8
2023-08-24 | 15:45 | B | 3H24A | Jymny Disc_1 &2 |  | 36.46 | 34 |  |  |  | 1.76 |  |  |  | 2.56 |  | 120 | 47.14 |  |  | 140 |  | 46 |  |  |  |  | 13.2
2023-08-24 | 17:40 | B | 3H24A | HONDA 2LT DRUM |  | 36.7 | 35 |  |  |  | 1.7 |  |  |  | 2.57 |  | 130 | 46.82 |  |  | 140 |  | 45 |  |  |  |  | 14.7
2023-08-24 | 19:30 | B | 3H24B | HONDA 2LT DRUM |  | 36.05 | 36 |  |  |  | 1.61 |  |  |  | 2.58 |  | 130 | 49.5 |  |  | 140 |  | 45 |  |  |  |  | 9.6
2023-08-24 | 21:20 | B | 3H24A | Cylinder Block _ BMG | 8.58 | 34.65 | 35 |  |  |  | 1.58 | 63.77 | 1.73 | 2.6 | 2.57 |  | 130 | 52.92 |  |  | 140 |  | 46 |  | 10.31 |  | 2.27 | 9.8
2023-08-24 | 22:45 | C | 3H24A | Cylinder Block _ BMG |  | 34.53 | 35 |  |  |  | 1.65 |  |  |  | 2.6 |  | 130 | 52.96 |  |  | 140 |  | 45 |  |  |  |  | 9.2
2023-08-24 | 00:40 | C | 3H24A | Drum RR Brake _ 2UA |  | 33.79 | 37 |  |  |  | 1.75 |  |  |  | 2.59 |  | 130 | 54.37 |  |  | 140 |  | 45 |  |  |  |  | 9.5
2023-08-24 | 02:30 | C | 3H24B | Jymny Disc_1 &2 |  | 33.57 | 35 |  |  |  | 1.65 |  |  |  | 2.56 |  | 130 | 54.7 |  |  | 140 |  | 46 |  |  |  |  | 9.8
2023-08-24 | 04:25 | C | 3H24B | Disk FR Brake _ YHB | 8.59 | 32.24 | 37 |  |  |  | 1.71 | 63.79 | 1.74 | 2.61 | 2.56 |  | 130 | 57.81 |  |  | 140 |  | 46 |  | 10.33 |  | 2.26 | 11.2
2023-08-25 | 06:30 | A | 3H25A | Disk FR Brake _ YHB |  | 30.4 | 36 |  |  |  | 1.67 |  |  |  | 2.6 |  | 130 | 64.89 |  |  | 140 |  | 46 |  |  |  |  | 11.6
2023-08-25 | 08:25 | A | 3H25A | HONDA 2LT DRUM |  | 32.62 | 35 |  |  |  | 1.81 |  |  |  | 2.58 |  | 130 | 58.37 |  |  | 140 |  | 44 |  |  |  |  | 10.4
2023-08-25 | 10:20 | A | 3H25B | HONDA 2LT DRUM |  | 33.63 | 37 |  |  |  | 1.68 |  |  |  | 2.6 |  | 130 | 55.23 |  |  | 140 |  | 45 |  |  |  |  | 10.5
2023-08-25 | 12:15 | A | 3H25C | HONDA 2LT DRUM | 8.62 | 34.78 | 35 |  |  |  | 1.67 | 63.84 | 1.78 | 2.6 | 2.62 |  | 140 | 52.67 |  |  | 140 |  | 46 |  | 10.4 |  | 2.25 | 14
2023-08-25 | 13:55 | A | 3H25A | Drum RR Brake _ 2UA |  | 36.02 | 35 |  |  |  | 1.84 |  |  |  | 2.6 |  | 140 | 49.05 |  |  | 140 |  | 44 |  |  |  |  | 10.4
2023-08-25 | 14:00 | A | 3H25A | Disk FR Brake - YJC |  | 36.6 | 38 |  |  |  | 1.69 |  |  |  | 2.64 |  | 130 | 47.94 |  |  | 140 |  | 45 |  |  |  |  | 13.2
2023-08-25 | 15:55 | B | 3H25B | Disk FR Brake - YJC |  | 38.1 | 38 |  |  |  | 1.74 |  |  |  | 2.6 |  | 130 | 43.64 |  |  | 140 |  | 46 |  |  |  |  | 11.6
2023-08-25 | 17:45 | B | 3H25A | Disk FR Brake - Model L YAD / YBA |  | 38.6 | 35 |  |  |  | 1.64 |  |  |  | 2.58 |  | 130 | 42.07 |  |  | 140 |  | 45 |  |  |  |  | 11.2
2023-08-25 | 19:40 | B | 3H25A | Brake drum 14", Nissan set # 4 Cav. 7 & 8 |  | 37.15 | 34 |  |  |  | 1.73 |  |  |  | 2.57 |  | 130 | 46.25 |  |  | 140 |  | 45 |  |  |  |  | 10.8
2023-08-25 | 21:30 | B | 3H25A | Disc-FR-Brake 14" _Nissan (Cavity 7 & 8 ) | 8.6 | 35.85 | 36 |  |  |  | 1.65 | 63.8 | 1.75 | 2.58 | 2.58 |  | 130 | 48.4 |  |  | 140 |  | 45 |  | 10.35 |  | 2.27 | 10.2
2023-08-25 | 22:40 | C | 3H25A | Disk FR Brake_Vent - YRA |  | 35.6 | 36 |  |  |  | 1.64 |  |  |  | 2.6 |  | 130 | 49.99 |  |  | 140 |  | 45 |  |  |  |  | 12.2
2023-08-25 | 00:35 | C | 3H25B | Disk FR Brake_Vent - YRA |  | 34.72 | 38 |  |  |  | 1.57 |  |  |  | 2.59 |  | 130 | 50.68 |  |  | 140 |  | 45 |  |  |  |  | 10.9
2023-08-25 | 02:25 | C | 3H25B | Disk FR Brake _ YHB |  | 33.85 | 37 |  |  |  | 1.58 |  |  |  | 2.59 |  | 130 | 52.16 |  |  | 140 |  | 46 |  |  |  |  | 12
2023-08-25 | 04:20 | C | 3H25B | Disk FR Brake - Model L YAD / YBA | 8.61 | 33.26 | 37 |  |  |  | 1.62 | 63.82 | 1.88 | 2.59 | 2.56 |  | 130 | 53.16 |  |  | 140 |  | 45 |  | 10.49 |  | 2.26 | 14
2023-08-26 | 06:35 | A | 3H26A | Disk FR Brake _ YHB |  | 31.87 | 36 |  |  |  | 1.78 |  |  |  | 2.6 |  | 140 | 57.01 |  |  | 140 |  | 45 |  |  |  |  | 10.8
2023-08-26 | 08:15 | A | 3H26A | Drum RR Brake - YRA |  | 33.08 | 34 |  |  |  | 1.7 |  |  |  | 2.54 |  | 140 | 53.6 |  |  | 140 |  | 45 |  |  |  |  | 10.4
2023-08-26 | 10:00 | A | 3H26B | Drum RR Brake - YRA |  | 33.79 | 33 |  |  |  | 1.67 |  |  |  | 2.56 |  | 130 | 51.92 |  |  | 140 |  | 43 |  |  |  |  | 11.9
2023-08-26 | 12:00 | A | 3H26A | Disk FR Brake_Vent - YRA | 8.62 | 34.8 | 37 |  |  |  | 1.59 | 63.78 | 1.74 | 2.64 | 2.58 |  | 130 | 49.2 |  |  | 140 |  | 45 |  | 10.36 |  | 2.26 | 11.9
2023-08-26 | 14:03 | B | 3H26A | Disk FR Brake - Model L YAD / YBA |  | 37.39 | 36 |  |  |  | 1.68 |  |  |  | 2.59 |  | 140 | 42.44 |  |  | 140 |  | 43 |  |  |  |  | 10.8
2023-08-26 | 15:55 | B | 3H26A | HONDA 2LT DRUM |  | 38.22 | 37 |  |  |  | 1.62 |  |  |  | 2.6 |  | 130 | 39.61 |  |  | 140 |  | 45 |  |  |  |  | 10.4
2023-08-26 | 17:45 | B | 3H26A | HONDA 2LT DRUM |  | 38.11 | 36 |  |  |  | 1.65 |  |  |  | 2.58 |  | 130 | 39.51 |  |  | 140 |  | 45 |  |  |  |  | 11.8
2023-08-26 | 19:35 | B | 3H26B | Disk FR Brake - Model L YAD / YBA |  | 36.69 | 37 |  |  |  | 1.69 |  |  |  | 2.6 |  | 130 | 43.97 |  |  | 140 |  | 46 |  |  |  |  | 10.6
2023-08-26 | 21:25 | B | 3H26A | Cylinder Block _ BMG | 8.6 | 35.92 | 36 |  |  |  | 1.64 | 63.75 | 1.72 | 2.62 | 2.58 |  | 130 | 45.96 |  |  | 140 |  | 45 |  | 10.32 |  | 2.27 | 9.6
2023-08-26 | 22:40 | C | 3H26A | DISC FR BRAKE - 2SJ |  | 35.13 | 35 |  |  |  | 1.73 |  |  |  | 2.59 |  | 130 | 47.12 |  |  | 140 |  | 45 |  |  |  |  | 10.1
2023-08-26 | 00:35 | C | 3H26B | DISC FR BRAKE - 2SJ |  | 33.66 | 37 |  |  |  | 1.61 |  |  |  | 2.58 |  | 130 | 48.41 |  |  | 140 |  | 46 |  |  |  |  | 11.2
2023-08-26 | 02:25 | C | 3H26B | Disk FR Brake _ YHB |  | 32.48 | 36 |  |  |  | 1.7 |  |  |  | 2.57 |  | 130 | 52.43 |  |  | 140 |  | 45 |  |  |  |  | 10.9
2023-08-26 | 04:20 | C | 3H26C | Drum RR Brake - YRA | 8.61 | 31.47 | 36 |  |  |  | 1.77 | 63.77 | 1.74 | 2.63 | 2.57 |  | 130 | 55.17 |  |  | 140 |  | 46 |  | 10.35 |  | 2.28 | 11.6