## Sheet-1
PreparedSand
Date | Time | Shift | Heat No. | Component Id | Active Clay (%) | Ambient Temperature (C) | Compactability (%) | Cone Jolt Test (no) | Dry Compression Strength (kg/cm2) | Friability Index (%) | GCS (kg/cm2) | GFN/AFS (no) | Inert Fines (%) | LOI (%) | Moisture (%) | Oolitics (%) | Permeability (no) | Relative Humidity (%) | Shatter Index No. (No) | Shear Strength (kg/cm2) | Specimen Weight (gm) | Split Strength (psi) | Temp. of Sand after mix.(C) | Temp. of Sand before mix.(C) | Total Clay (%) | Volatile Combustible Matter - VCM (%) | Volatile Matter (%) | Wet Tensile Strength (gm/cm2) | pH Value (no)
2021-01-02 | 23:15 | C |  | 29 | 8.95 |  | 39 |  | 2.59 | 7.56 | 1.96 | 53.07 | 3.09 | 5.15 | 3.22 |  | 140 |  | 80.12 | 0.62 | 144.34 |  | 39 |  | 12.04 |  | 3.18 | 18.4
2021-01-02 | 00:10 | C |  | 29 |  |  | 38 |  |  |  | 1.97 |  |  |  | 3.16 | [5 empty] | 144.3 |  | 40
2021-01-02 | 01:00 | C |  | 9 |  |  | 37 |  |  |  | 2.02 |  |  |  | 3.1 |  | 135 |  |  |  | 144.27 |  | 40
2021-01-02 | 02:05 | C |  | 9 |  |  | 38 |  |  |  | 1.98 |  |  |  | 3.17 |  |  |  |  | 0.63 | 144.34 |  | 40
2021-01-02 | 03:10 | C |  | 9 |  |  | 39 |  |  |  | 1.94 |  |  |  | 3.21 |  | 140 |  |  |  | 144.3 |  | 40
2021-01-02 | 04:15 | C |  | 9 |  |  | 38 |  |  |  | 1.96 |  |  |  | 3.15 | [5 empty] | 144.37 |  | 40
2021-01-02 | 05:05 | C |  | 9 |  |  | 40 |  |  |  | 1.9 |  |  |  | 3.28 |  | 135 |  |  | 0.62 | 144.37 |  | 39
2021-01-02 | 06:15 | C |  | 9 |  |  | 39 |  |  |  | 1.92 |  |  |  | 3.2 | [5 empty] | 144.36 |  | 39
2021-01-03 | 07:25 | A |  | 13 | 8.95 |  | 39 |  | 2.64 | 8.44 | 1.95 | 53.78 | 3.19 | 5.21 | 3.25 |  | 135 |  | 81.04 | 0.64 | 144.44 |  | 41 |  | 12.14 |  | 3.2 | 19.8
2021-01-03 | 08:00 | A |  | 13 |  |  | 38 |  |  |  | 2.07 |  |  | 5.26 | 3.18 | [5 empty] | 144.4 |  | 42 |  |  |  |  | 18.8
2021-01-03 | 09:00 | A |  | 13 |  |  | 39 |  |  |  | 2.01 |  |  |  | 3.26 |  | 140 |  |  | 0.65 | 144.45 |  | 41
2021-01-03 | 10:20 | A |  | 9 |  |  | 39 |  |  |  | 1.97 |  |  |  | 3.24 | [5 empty] | 144.44 |  | 42
2021-01-03 | 11:25 | A |  | 29 |  |  | 39 |  |  |  | 1.94 |  |  |  | 3.27 |  |  |  |  | 0.62 | 144.46 |  | 42
2021-01-03 | 12:15 | A |  | 29 |  |  | 38 |  |  |  | 1.94 |  |  |  | 3.18 |  | 140 |  |  |  | 144.4 |  | 41
2021-01-03 | 13:25 | A |  | 28 |  |  | 38 |  |  |  | 1.99 |  |  |  | 3.2 |  |  |  |  | 0.59 | 144.45 |  | 42
2021-01-03 | 14:15 | A |  | 28 |  |  | 40 |  |  |  | 1.92 |  |  |  | 3.32 |  | 135 |  |  |  | 144.48 |  | 42
2021-01-03 | 15:30 | B |  | 28 |  |  | 39 |  |  |  | 1.97 |  |  |  | 3.26 | [5 empty] | 144.45 |  | 41
2021-01-03 | 16:30 | B |  | 28 |  |  | 39 |  |  |  | 1.95 |  |  |  | 3.24 |  | 140 |  |  | 0.62 | 144.41 |  | 40
2021-01-03 | 17:25 | B |  | 13 |  |  | 38 |  |  |  | 2.04 |  |  |  | 3.19 | [5 empty] | 144.4 |  | 42
2021-01-03 | 18:20 | B |  | 13 |  |  | 38 |  |  |  | 2 |  |  |  | 3.21 |  | 140 |  |  |  | 144.43 |  | 42
2021-01-03 | 19:15 | B |  | 44 |  |  | 39 |  | 2.59 | 8.56 | 1.91 |  |  |  | 3.2 |  | 135 |  | 80.65 | 0.63 | 144.4 |  | 41
2021-01-03 | 20:20 | B |  | 9 |  |  | 39 |  |  |  | 1.96 |  |  |  | 3.26 | [5 empty] | 144.39 |  | 42
2021-01-03 | 21:15 | B |  | 9 |  |  | 39 |  |  |  | 1.99 |  |  |  | 3.18 |  |  |  |  | 0.62 | 144.42 |  | 41
2021-01-03 | 22:25 | B |  | 9 |  |  | 39 |  |  |  | 2.01 |  |  |  | 3.22 |  | 140 |  |  |  | 144.42 |  | 40
2021-01-03 | 23:20 | C |  | 9 |  |  | 39 |  |  |  | 1.98 |  |  |  | 3.21 | [5 empty] | 144.47 |  | 41
2021-01-03 | 00:15 | C |  | 9 |  |  | 39 |  |  |  | 2.01 |  |  |  | 3.24 |  |  |  |  | 0.63 | 144.4 |  | 41
2021-01-03 | 01:20 | C |  | 9 | 8.92 |  | 39 |  |  |  | 1.94 |  | 3.2 | 5.25 | 3.27 |  | 140 |  |  |  | 144.41 |  | 41 |  | 12.12 |  | 3.22 | 20.2
2021-01-03 | 02:25 | C |  | 9 |  |  | 38 |  |  |  | 1.97 |  |  | 5.28 | 3.21 |  | 145 |  |  |  | 144.39 |  | 42 |  |  |  |  | 21
2021-01-03 | 03:20 | C |  | 9 |  |  | 37 |  |  |  | 2.08 |  |  |  | 3.15 |  |  |  |  | 0.62 | 144.42 |  | 43
2021-01-03 | 04:25 | C |  | 9 |  |  | 37 |  |  |  | 2.01 |  |  |  | 3.2 |  | 140 |  |  |  | 144.45 |  | 42
2021-01-03 | 05:00 | C |  | 9 |  |  | 38 |  |  |  | 1.98 |  |  |  | 3.21 | [5 empty] | 144.4 |  | 43
2021-01-03 | 06:15 | C |  | 9 |  |  | 38 |  |  |  | 1.95 |  |  |  | 3.2 |  | 140 |  |  | 0.64 | 144.38 |  | 42
2021-01-04 | 07:20 | A |  | 29 |  |  | 38 |  | 2.61 | 7.9 | 1.96 | 53.44 |  |  | 3.17 |  |  |  | 81.46 |  | 144.42 |  | 43
2021-01-04 | 08:25 | A |  | 29 |  |  | 39 |  |  |  | 1.94 |  |  |  | 3.28 |  |  |  |  | 0.62 | 144.38 |  | 42
2021-01-04 | 09:15 | A |  | 12 |  |  | 38 |  |  |  | 2.04 |  |  |  | 3.21 |  | 145 |  |  |  | 144.43 |  | 42
2021-01-04 | 10:20 | A |  | 13 |  |  | 38 |  |  |  | 2.08 |  |  |  | 3.2 |  | 140 |  |  | 0.58 | 144.45 |  | 43
2021-01-04 | 11:15 | A |  | 9 |  |  | 39 |  |  |  | 2.01 |  |  |  | 3.27 | [5 empty] | 144.47 |  | 42
2021-01-04 | 12:20 | A |  | 45 |  |  | 38 |  |  |  | 2.1 |  |  |  | 3.18 |  |  |  |  | 0.63 | 144.44 |  | 43
2021-01-04 | 13:20 | A |  | 29 |  |  | 38 |  |  |  | 2.03 |  |  |  | 3.21 |  | 140 |  |  |  | 144.45 |  | 42
2021-01-04 | 14:10 | A |  | 9 |  |  | 39 |  |  |  | 1.99 |  |  |  | 3.25 |  |  |  |  | 0.59 | 144.47 |  | 42
2021-01-04 | 15:15 | B |  | 9 |  |  | 38 |  |  |  | 2.01 |  |  |  | 3.19 |  | 140 |  |  |  | 144.4 |  | 43
2021-01-04 | 16:30 | B |  | 33 |  |  | 39 |  |  |  | 1.91 |  |  |  | 3.24 |  |  |  |  | 0.61 | 144.45 |  | 42
2021-01-04 | 17:25 | B |  | 12 |  |  | 38 |  |  |  | 1.98 |  |  |  | 3.2 | [5 empty] | 144.42 |  | 43
2021-01-04 | 18:20 | B |  | 24 |  |  | 39 |  |  |  | 1.95 |  |  |  | 3.26 |  | 135 |  |  | 0.62 | 144.49 |  | 42
2021-01-04 | 19:35 | B |  | 24 |  |  | 39 |  | 2.64 | 7.84 | 1.92 |  |  |  | 3.23 |  |  |  | 81.04 |  | 144.46 |  | 42
2021-01-04 | 20:30 | B |  | 9 |  |  | 38 |  |  |  | 1.96 |  |  |  | 3.17 |  | 140 |  |  | 0.61 | 144.44 |  | 43
2021-01-04 | 21:15 | B |  | 29 |  |  | 38 |  |  |  | 1.91 |  |  |  | 3.18 | [5 empty] | 144.42 |  | 42
2021-01-04 | 22:25 | B |  | 29 |  |  | 39 |  |  |  | 1.86 |  |  |  | 3.22 |  | 135 |  |  | 0.6 | 144.48 |  | 42
2021-01-04 | 23:10 | C |  | 19 |  |  | 38 |  |  |  | 1.93 |  |  |  | 3.16 | [5 empty] | 144.42 |  | 42
2021-01-04 | 00:15 | C |  | 45 | 8.9 |  | 38 |  |  |  | 1.97 |  | 3.16 | 5.3 | 3.24 |  | 135 |  |  |  | 144.36 |  | 42 |  | 12.06 |  | 3.25 | 21.2
2021-01-04 | 00:45 | C |  | 9 |  |  | 37 |  |  |  | 2.02 |  |  | 5.35 | 3.15 |  | 135 |  |  | 0.66 | 144.41 |  | 43 |  |  |  |  | 20.4
2021-01-04 | 01:55 | C |  | 13 |  |  | 39 |  |  |  | 1.95 |  |  |  | 3.27 |  | 140 |  |  |  | 144.39 |  | 42
2021-01-04 | 02:50 | C |  | 44 |  |  | 39 |  |  |  | 1.99 |  |  |  | 3.3 |  | 145 |  |  | 0.65 | 144.42 |  | 41
2021-01-04 | 03:20 | C |  | 11 |  |  | 40 |  |  |  | 1.97 |  |  |  | 3.35 |  | 140 |  |  |  | 144.4 |  | 41
2021-01-04 | 04:15 | C |  | 11 |  |  | 38 |  |  |  | 2.05 |  |  |  | 3.17 | [5 empty] | 144.38 |  | 43
2021-01-04 | 05:20 | C |  | 29 |  |  | 39 |  |  |  | 1.94 |  |  |  | 3.24 |  |  |  |  | 0.63 | 144.35 |  | 42
2021-01-04 | 06:10 | C |  | 13 |  |  | 38 |  |  |  | 2.02 |  |  |  | 3.21 |  | 140 |  |  |  | 144.42 |  | 42
2021-01-05 | 07:25 | A |  | 45 |  |  | 39 |  | 2.59 | 7.66 | 1.98 | 53.87 |  |  | 3.25 |  |  |  | 81.16 |  | 144.4 |  | 43
2021-01-05 | 08:24 | A |  | 45 |  |  | 38 |  |  |  | 2.01 |  |  |  | 3.19 |  |  |  |  | 0.62 | 144.38 |  | 42
2021-01-05 | 09:20 | A |  | 9 |  |  | 39 |  |  |  | 1.92 |  |  |  | 3.26 |  | 135 |  |  |  | 144.46 |  | 42
2021-01-05 | 13:25 | A |  | 9 |  |  | 38 |  |  |  | 1.96 |  |  |  | 3.22 | [5 empty] | 144.44 |  | 43
2021-01-05 | 14:21 | A |  | 13 |  |  | 37 |  |  |  | 1.95 |  |  |  | 3.11 |  | 140 |  |  | 0.61 | 144.4 |  | 43
2021-01-05 | 15:18 | B |  | 11 |  |  | 39 |  |  |  | 1.9 |  |  |  | 3.23 | [5 empty] | 144.47 |  | 42
2021-01-05 | 16:29 | B |  | 29 |  |  | 38 |  |  |  | 1.93 |  |  |  | 3.17 |  | 145 |  |  | 0.62 | 144.41 |  | 42
2021-01-05 | 17:25 | B |  | 29 |  |  | 40 |  |  |  | 1.94 |  |  |  | 3.35 | [5 empty] | 144.52 |  | 41
2021-01-05 | 18:31 | B |  | 29 |  |  | 37 |  |  |  | 1.96 |  |  |  | 3.15 |  | 140 |  |  | 0.62 | 144.4 |  | 43
2021-01-05 | 19:30 | B |  | 29 |  |  | 39 |  | 2.61 | 8.11 | 1.91 |  |  |  | 3.23 |  |  |  | 80.9 |  | 144.46 |  | 42
2021-01-05 | 20:10 | B |  | 29 |  |  | 38 |  |  |  | 1.93 |  |  |  | 3.19 |  | 135 |  |  | 0.63 | 144.38 |  | 42
2021-01-05 | 21:30 | B |  | 29 |  |  | 37 |  |  |  | 1.95 |  |  |  | 3.12 | [5 empty] | 144.35 |  | 43
2021-01-05 | 22:30 | B |  | 29 |  |  | 39 |  |  |  | 1.91 |  |  |  | 3.22 |  | 135 |  |  |  | 144.45 |  | 42
2021-01-06 | 07:38 | A |  | 11 | 8.88 |  | 38 |  | 2.63 | 7.94 | 1.99 | 53.75 | 3.27 | 5.41 | 3.18 |  | 140 |  | 80.46 | 0.61 | 144.38 |  | 42 |  | 12.15 |  | 3.32 | 20.4
2021-01-06 | 09:25 | A |  | 11 |  |  | 39 |  |  |  | 1.95 |  |  | 5.46 | 3.25 | [5 empty] | 144.41 |  | 42
2021-01-06 | 10:27 | A |  | 9 |  |  | 38 |  |  |  | 2.01 |  |  |  | 3.14 |  | 135 |  |  | 0.65 | 144.4 |  | 43
2021-01-06 | 11:30 | A |  | 9 |  |  | 39 |  |  |  | 1.98 |  |  |  | 3.24 | [5 empty] | 144.41 |  | 42
2021-01-06 | 12:29 | A |  | 9 |  |  | 38 |  |  |  | 2.03 |  |  |  | 3.17 |  | 140 |  |  |  | 144.39 |  | 43
2021-01-06 | 13:21 | A |  | 9 |  |  | 38 |  |  |  | 2.07 |  |  |  | 3.22 |  |  |  |  | 0.66 | 144.42 |  | 42
2021-01-06 | 14:18 | A |  | 2 |  |  | 37 |  |  |  | 1.99 |  |  |  | 3.14 |  | 135 |  |  |  | 144.4 |  | 43
2021-01-06 | 15:30 | B |  | 25 |  |  | 40 |  |  |  | 1.96 |  |  |  | 3.32 |  | 140 |  |  |  | 144.41 |  | 42
2021-01-06 | 16:25 | B |  | 25 |  |  | 40 |  |  |  | 1.95 |  |  |  | 3.28 |  |  |  |  | 0.62 | 144.38 |  | 43
2021-01-06 | 17:18 | B |  | 25 |  |  | 39 |  |  |  | 1.99 |  |  |  | 3.25 | [5 empty] | 144.35 |  | 42
2021-01-06 | 18:25 | B |  | 11 |  |  | 39 |  |  |  | 2.04 |  |  |  | 3.24 |  | 140 |  |  |  | 144.39 |  | 42
2021-01-06 | 19:25 | B |  | 11 |  |  | 38 |  | 2.61 | 8.12 | 2.05 |  |  |  | 3.18 |  |  |  | 81.04 | 0.64 | 144.42 |  | 42
2021-01-06 | 20:25 | B |  | 45 |  |  | 39 |  |  |  | 1.94 |  |  |  | 3.25 | [5 empty] | 144.4 |  | 41
2021-01-06 | 21:30 | B |  | 45 |  |  | 40 |  |  |  | 1.9 |  |  |  | 3.29 |  | 135 |  |  | 0.63 | 144.44 |  | 41
2021-01-06 | 22:20 | B |  | 33 |  |  | 38 |  |  |  | 1.91 |  |  |  | 3.19 | [5 empty] | 144.46 |  | 42
2021-01-06 | 23:30 | C |  | 9 |  |  | 38 |  |  |  | 1.99 |  |  |  | 3.17 |  |  |  |  | 0.59 | 144.41 |  | 42
2021-01-06 | 00:35 | C |  | 9 |  |  | 39 |  |  |  | 1.96 |  |  |  | 3.25 |  | 135 |  |  |  | 144.38 |  | 41
2021-01-06 | 01:40 | C |  | 9 |  |  | 38 |  |  |  | 1.99 |  |  |  | 3.18 | [5 empty] | 144.47 |  | 42
2021-01-06 | 02:45 | C |  | 9 |  |  | 39 |  |  |  | 1.94 |  |  |  | 3.21 |  | 140 |  |  | 0.58 | 144.42 |  | 42
2021-01-06 | 03:25 | C |  | 2 |  |  | 40 |  |  |  | 1.92 |  |  |  | 3.33 | [5 empty] | 144.44 |  | 41
2021-01-06 | 04:35 | C |  | 9 |  |  | 37 |  |  |  | 2.05 |  |  |  | 3.15 |  |  |  |  | 0.6 | 144.46 |  | 42
2021-01-06 | 05:40 | C |  | 2 |  |  | 38 |  |  |  | 2.02 |  |  |  | 3.18 |  | 140 |  |  |  | 144.44 |  | 42
2021-01-06 | 06:35 | C |  | 9 |  |  | 39 |  |  |  | 1.97 |  |  |  | 3.25 | [5 empty] | 144.47 |  | 41
2021-01-07 | 07:25 | A |  | 9 | 8.93 |  | 39 |  | 2.58 | 7.56 | 1.97 | 52.02 | 3.03 | 5.27 | 3.25 |  | 140 |  | 80.42 |  | 144.42 |  | 42 |  | 11.96 |  | 3.27 | 21.2
2021-01-07 | 08:18 | A |  | 33 |  |  | 40 |  |  |  | 1.93 |  |  | 5.32 | 3.32 |  | 140 |  |  | 0.63 | 144.4 |  | 41 |  |  |  |  | 21
2021-01-07 | 09:25 | A |  | 31 |  |  | 38 |  |  |  | 2.03 |  |  |  | 3.18 |  | 135 |  |  |  | 144.39 |  | 42 |  |  |  |  | 20.8
2021-01-07 | 10:31 | A |  | 25 |  |  | 40 |  |  |  | 1.95 |  |  |  | 3.35 |  | 140 |  |  | 0.64 | 144.41 |  | 40
2021-01-07 | 11:29 | A |  | 25 |  |  | 40 |  |  |  | 1.96 |  |  |  | 3.3 | [5 empty] | 144.38 |  | 41
2021-01-07 | 12:27 | A |  | 18 |  |  | 39 |  |  |  | 1.93 |  |  |  | 3.27 |  | 140 |  |  | 0.62 | 144.42 |  | 42
2021-01-07 | 12:45 | A |  | 43 |  |  | 38 |  |  |  | 1.97 |  |  |  | 3.22 |  | 140 |  |  |  | 144.4 |  | 42
2021-01-07 | 13:18 | A |  | 18 |  |  | 37 |  |  |  | 2.03 |  |  |  | 3.16 | [5 empty] | 144.39 |  | 42
2021-01-07 | 14:21 | A |  | 18 |  |  | 38 |  |  |  | 1.95 |  |  |  | 3.2 |  |  |  |  | 0.63 | 144.44 |  | 43
2021-01-07 | 15:30 | B |  | 39 |  |  | 38 |  |  |  | 2.08 |  |  |  | 3.18 |  | 140 |  |  |  | 144.43 |  | 42
2021-01-07 | 16:32 | B |  | 33 |  |  | 37 |  |  |  | 1.98 |  |  |  | 3.15 |  |  |  |  | 0.68 | 144.45 |  | 42
2021-01-07 | 17:25 | B |  | 33 |  |  | 38 |  |  |  | 2.04 |  |  |  | 3.17 |  | 135 |  |  |  | 144.42 |  | 43
2021-01-07 | 18:24 | B |  | 9 |  |  | 38 |  |  |  | 2.1 |  |  |  | 3.21 |  | 140 |  |  |  | 144.46 |  | 42
2021-01-07 | 19:35 | B |  | 24 |  |  | 37 |  | 2.66 | 7.8 | 2.05 |  |  |  | 3.13 |  |  |  | 81.58 | 0.66 | 144.5 |  | 44
2021-01-07 | 20:30 | B |  | 24 |  |  | 36 |  |  |  | 2.01 |  |  |  | 3.05 |  | 135 |  |  |  | 144.45 |  | 44
2021-01-07 | 21:40 | B |  | 24 |  |  | 38 |  |  |  | 1.96 |  |  |  | 3.2 | [5 empty] | 144.5 |  | 43
2021-01-07 | 22:20 | B |  | 24 |  |  | 37 |  |  |  | 2.07 |  |  |  | 3.15 |  | 135 |  |  | 0.61 | 144.46 |  | 43
2021-01-07 | 23:30 | C |  | 43 |  |  | 38 |  |  |  | 1.92 |  |  |  | 3.18 | [5 empty] | 144.44 |  | 42
2021-01-07 | 01:25 | C |  | 43 |  |  | 38 |  |  |  | 1.94 |  |  |  | 3.21 |  | 140 |  |  |  | 144.42 |  | 42
2021-01-07 | 02:30 | C |  | 33 |  |  | 39 |  |  |  | 1.91 |  |  |  | 3.24 |  |  |  |  | 0.61 | 144.49 |  | 41
2021-01-07 | 03:35 | C |  | 31 |  |  | 40 |  |  |  | 1.95 |  |  |  | 3.3 | [5 empty] | 144.52 |  | 41
2021-01-07 | 04:25 | C |  | 25 |  |  | 40 |  |  |  | 1.98 |  |  |  | 3.34 |  | 135 |  |  |  | 144.5 |  | 41
2021-01-07 | 05:20 | C |  | 25 |  |  | 38 |  |  |  | 2.03 |  |  |  | 3.19 |  |  |  |  | 0.62 | 144.46 |  | 42
2021-01-07 | 06:30 | C |  | 43 |  |  | 38 |  |  |  | 1.94 |  |  |  | 3.17 | [5 empty] | 144.42 |  | 42
2021-01-08 | 07:35 | A |  | 29 | 8.9 |  | 37 |  | 2.61 | 7.84 | 1.96 | 52.51 | 2.95 | 5.19 | 3.15 |  | 135 |  | 81.42 |  | 144.48 |  | 42 |  | 11.85 |  | 3.31 | 20.8
2021-01-08 | 08:18 | A |  | 24 |  |  | 39 |  |  |  | 2.01 |  |  | 5.25 | 3.27 |  | 140 |  |  | 0.6 | 144.45 |  | 41 |  |  |  |  | 21.2
2021-01-08 | 09:25 | A |  | 24 |  |  | 38 |  |  |  | 2.09 |  |  |  | 3.2 |  |  |  |  | 0.6 | 144.47 |  | 42 |  |  |  |  | 20.6
2021-01-08 | 10:15 | A |  | 24 |  |  | 38 |  |  |  | 2.05 |  |  |  | 3.17 | [5 empty] | 144.51 |  | 43
2021-01-08 | 11:40 | A |  | 35 |  |  | 38 |  |  |  | 2.12 |  |  |  | 3.18 |  | 140 |  |  | 0.62 | 144.49 |  | 43
2021-01-08 | 14:18 | A |  | 35 |  |  | 38 |  |  |  | 2.1 |  |  |  | 3.21 | [5 empty] | 144.53 |  | 42
2021-01-08 | 15:15 | B |  | 43 |  |  | 39 |  |  |  | 1.96 |  |  |  | 3.25 |  | 140 |  |  | 0.61 | 144.47 |  | 42
2021-01-08 | 16:21 | B |  | 11 |  |  | 38 |  |  |  | 2.02 |  |  |  | 3.2 |  | 135 |  |  |  | 144.51 |  | 42
2021-01-08 | 17:30 | B |  | 25 |  |  | 40 |  |  |  | 1.96 |  |  |  | 3.32 |  | 135 |  |  | 0.62 | 144.49 |  | 42
2021-01-08 | 18:15 | B |  | 39 |  |  | 38 |  |  |  | 2.08 |  |  |  | 3.16 |  | 140 |  |  |  | 144.45 |  | 43
2021-01-08 | 19:30 | B |  | 31 |  |  | 39 |  | 2.64 | 7.42 | 2.02 |  |  |  | 3.24 |  |  |  | 81.84 | 0.63 | 144.49 |  | 42
2021-01-08 | 20:20 | B |  | 31 |  |  | 38 |  |  |  | 2.07 |  |  |  | 3.17 | [5 empty] | 144.44 |  | 42
2021-01-08 | 21:25 | B |  | 5 |  |  | 39 |  |  |  | 1.97 |  |  |  | 3.21 |  | 135 |  |  |  | 144.46 |  | 41
2021-01-08 | 22:20 | B |  | 24 |  |  | 39 |  |  |  | 2.01 |  |  |  | 3.23 |  |  |  |  | 0.65 | 144.5 |  | 42
2021-01-08 | 23:40 | C |  | 24 |  |  | 38 |  |  |  | 2.06 |  |  |  | 3.19 | [5 empty] | 144.47 |  | 42
2021-01-08 | 00:45 | C |  | 35 |  |  | 37 |  |  |  | 2.08 |  |  |  | 3.11 |  | 135 |  |  |  | 144.4 |  | 43
2021-01-08 | 01:35 | C |  | 35 |  |  | 39 |  |  |  | 1.99 |  |  |  | 3.25 |  |  |  |  | 0.66 | 144.52 |  | 41
2021-01-08 | 02:40 | C |  | 11 |  |  | 38 |  |  |  | 2.04 |  |  |  | 3.19 | [5 empty] | 144.46 |  | 42
2021-01-08 | 03:35 | C |  | 11 |  |  | 38 |  |  |  | 1.98 |  |  |  | 3.22 |  | 140 |  |  |  | 144.51 |  | 42
2021-01-08 | 04:40 | C |  | 11 |  |  | 37 |  |  |  | 2.05 |  |  |  | 3.12 |  |  |  |  | 0.64 | 144.42 |  | 43
2021-01-08 | 05:25 | C |  | 33 |  |  | 39 |  |  |  | 1.93 |  |  |  | 3.24 |  | 135 |  |  |  | 144.48 |  | 42
2021-01-09 | 07:25 | A |  | 47 | 8.9 |  | 37 |  | 2.56 | 8.24 | 1.92 | 53.04 | 3.01 | 5.24 | 3.15 |  | 135 |  | 82.34 | 0.61 | 144.42 |  | 42 |  | 11.91 |  | 3.37 | 20.6
2021-01-09 | 08:28 | A |  | 13 |  |  | 38 |  |  |  | 2.02 |  |  | 5.29 | 3.18 |  | 140 |  |  |  | 144.39 |  | 43
2021-01-09 | 09:25 | A |  | 46 |  |  | 38 |  |  |  | 1.95 |  |  |  | 3.21 |  | 140 |  |  | 0.63 | 144.44 |  | 42
2021-01-09 | 10:15 | A |  | 13 |  |  | 37 |  |  |  | 2 |  |  |  | 3.14 | [5 empty] | 144.4 |  | 43
2021-01-09 | 11:10 | A |  | 24 |  |  | 38 |  |  |  | 2.04 |  |  |  | 3.2 |  | 135 |  |  |  | 144.42 |  | 42
2021-01-09 | 12:25 | A |  | 24 |  |  | 39 |  |  |  | 1.97 |  |  |  | 3.25 |  |  |  |  | 0.64 | 144.45 |  | 43
2021-01-09 | 13:15 | A |  | 24 |  |  | 40 |  |  |  | 1.95 |  |  |  | 3.32 | [5 empty] | 144.41 |  | 41
2021-01-09 | 14:25 | A |  | 35 |  |  | 38 |  |  |  | 2.08 |  |  |  | 3.21 |  | 140 |  |  |  | 144.44 |  | 42
2021-01-09 | 15:30 | B |  | 35 |  |  | 38 |  |  |  | 2.05 |  |  |  | 3.24 |  |  |  |  | 0.63 | 144.4 |  | 42
2021-01-09 | 16:10 | B |  | 35 |  |  | 37 |  |  |  | 2.1 |  |  |  | 3.14 | [5 empty] | 144.43 |  | 43
2021-01-09 | 17:25 | B |  | 35 |  |  | 38 |  |  |  | 2.04 |  |  |  | 3.2 |  |  |  |  | 0.62 | 144.42 |  | 42
2021-01-09 | 18:27 | B |  | 33 |  |  | 39 |  |  |  | 1.93 |  |  |  | 3.27 |  | 135 |  |  |  | 144.44 |  | 43
2021-01-09 | 19:30 | B |  | 33 |  |  | 38 |  | 2.58 | 8.13 | 1.95 |  |  |  | 3.17 |  |  |  | 81.9 | 0.61 | 144.45 |  | 43
2021-01-09 | 20:30 | B |  | 30 |  |  | 38 |  |  |  | 1.97 |  |  |  | 3.21 |  | 140 |  |  |  | 144.4 |  | 43
2021-01-09 | 21:25 | B |  | 30 |  |  | 40 |  |  |  | 1.89 |  |  |  | 3.34 |  |  |  |  | 0.6 | 144.6 |  | 42
2021-01-09 | 22:20 | B |  | 13 |  |  | 39 |  |  |  | 1.95 |  |  |  | 3.25 |  | 135 |  |  |  | 144.6 |  | 42
2021-01-09 | 23:35 | C |  | 7 |  |  | 38 |  |  |  | 1.92 |  |  |  | 3.21 |  |  |  |  | 0.63 | 144.4 |  | 43
2021-01-09 | 00:30 | C |  | 7 |  |  | 37 |  |  |  | 1.94 |  |  |  | 3.12 | [5 empty] | 144.4 |  | 43
2021-01-09 | 01:30 | C |  | 24 |  |  | 39 |  |  |  | 1.92 |  |  |  | 3.24 |  | 135 |  |  | 0.61 | 144.6 |  | 42
2021-01-09 | 02:20 | C |  | 24 |  |  | 38 |  |  |  | 1.97 |  |  |  | 3.2 | [5 empty] | 144.4 |  | 42
2021-01-09 | 03:40 | C |  | 24 |  |  | 39 |  |  |  | 1.94 |  |  |  | 3.25 |  |  |  |  | 0.62 | 144.6 |  | 42
2021-01-09 | 04:30 | C |  | 24 |  |  | 37 |  |  |  | 2 |  |  |  | 3.11 |  | 140 |  |  |  | 144.4 |  | 44
2021-01-09 | 05:20 | C |  | 24 |  |  | 38 |  |  |  | 1.97 |  |  |  | 3.2 |  |  |  |  | 0.62 | 144.4 |  | 43
2021-01-11 | 08:09 | A |  | 29 | 8.92 |  | 38 |  | 2.6 | 8.46 | 1.9 | 53.3 | 2.88 | 5.12 | 3.2 |  | 140 |  | 81.34 |  | 144.42 |  | 42 |  | 11.8 |  | 3.28 | 19.8
2021-01-11 | 09:15 | A |  | 29 |  |  | 39 |  |  |  | 1.88 |  |  | 5.08 | 3.24 |  |  |  |  | 0.64 | 144.37 |  | 41
2021-01-11 | 10:20 | A |  | 7 |  |  | 37 |  |  |  | 1.94 |  |  |  | 3.12 |  | 135 |  |  |  | 144.3 |  | 42
2021-01-11 | 11:25 | A |  | 7 |  |  | 38 |  |  |  | 1.96 |  |  |  | 3.19 |  |  |  |  | 0.62 | 144.4 |  | 42
2021-01-11 | 12:30 | A |  | 13 |  |  | 39 |  |  |  | 2.01 |  |  |  | 3.25 |  | 140 |  |  |  | 144.6 |  | 42
2021-01-11 | 13:25 | A |  | 13 |  |  | 38 |  |  |  | 2.04 |  |  |  | 3.21 |  |  |  |  | 0.6 | 144.4 |  | 42
2021-01-11 | 14:15 | A |  | 13 |  |  | 38 |  |  |  | 2 |  |  |  | 3.18 | [5 empty] | 144.4 |  | 42
2021-01-11 | 15:40 | B |  | 13 |  |  | 40 |  |  |  | 1.99 |  |  |  | 3.34 |  | 140 |  |  | 0.64 | 144.6 |  | 41
2021-01-11 | 16:30 | B |  | 30 |  |  | 39 |  |  |  | 1.92 |  |  |  | 3.26 | [5 empty] | 144.6 |  | 41
2021-01-11 | 17:35 | B |  | 24 |  |  | 38 |  |  |  | 2.06 |  |  |  | 3.22 |  | 140 |  |  | 0.65 | 144.4 |  | 42
2021-01-11 | 18:30 | B |  | 24 |  |  | 38 |  |  |  | 2.03 |  |  |  | 3.18 | [5 empty] | 144.4 |  | 42
2021-01-11 | 19:12 | B |  | 6 |  |  | 39 |  | 2.57 | 7.84 | 1.99 |  |  |  | 3.27 |  | 140 |  | 80.62 | 0.62 | 144.5 |  | 42
2021-01-11 | 20:05 | B |  | 24 |  |  | 38 |  |  |  | 2.05 |  |  |  | 3.17 | [5 empty] | 144.6 |  | 43
2021-01-11 | 21:17 | B |  | 24 |  |  | 38 |  |  |  | 2 |  |  |  | 3.21 |  |  |  |  | 0.61 | 144.6 |  | 42
2021-01-11 | 22:20 | B |  | 24 |  |  | 38 |  |  |  | 2.04 |  |  |  | 3.18 | [5 empty] | 144.5 |  | 42
2021-01-11 | 23:17 | C |  | 35 |  |  | 39 |  |  |  | 1.99 |  |  |  | 3.3 |  | 140 |  |  | 0.63 | 144.5 |  | 42
2021-01-11 | 00:29 | C |  | 35 |  |  | 38 |  |  |  | 2.1 |  |  |  | 3.16 | [5 empty] | 144.6 |  | 41
2021-01-11 | 01:31 | C |  | 46 |  |  | 40 |  |  |  | 1.97 |  |  |  | 3.32 |  |  |  |  | 0.66 | 144.4 |  | 42
2021-01-11 | 02:25 | C |  | 46 |  |  | 39 |  |  |  | 1.95 |  |  |  | 3.25 |  | 140 |  |  |  | 144.4 |  | 41
2021-01-11 | 03:18 | C |  | 46 |  |  | 40 |  |  |  | 1.93 |  |  |  | 3.3 |  |  |  |  | 0.65 | 144.5 |  | 42
2021-01-11 | 04:10 | C |  | 11 |  |  | 39 |  |  |  | 1.96 |  |  |  | 3.27 | [5 empty] | 144.5 |  | 41
2021-01-11 | 05:16 | C |  | 46 |  |  | 40 |  |  |  | 1.94 |  |  |  | 3.35 |  |  |  |  | 0.66 | 144.6 |  | 42
2021-01-11 | 06:21 | C |  | 47 |  |  | 38 |  |  |  | 1.93 |  |  |  | 3.25 |  | 135 |  |  |  | 144.4 |  | 41
2021-01-12 | 07:30 | A |  | 47 | 8.95 |  | 38 |  | 2.54 | 8.55 | 1.94 | 53.37 | 2.76 | 5.02 | 3.19 |  | 140 |  | 79.44 | 0.61 | 144.4 |  | 42 |  | 11.71 |  | 3.2 | 19.4
2021-01-12 | 08:45 | A |  | 24 |  |  | 37 |  |  |  | 1.96 |  |  | 5 | 3.12 |  | 135 |  |  |  | 144.6 |  | 42
2021-01-12 | 09:20 | A |  | 24 |  |  | 38 |  |  |  | 1.98 |  |  |  | 3.17 |  |  |  |  | 0.62 | 144.6 |  | 42
2021-01-12 | 10:25 | A |  | 24 |  |  | 39 |  |  |  | 1.94 |  |  |  | 3.24 |  | 140 |  |  |  | 144.6 |  | 46
2021-01-12 | 11:30 | A |  | 35 |  |  | 37 |  |  |  | 2.01 |  |  |  | 3.11 | [5 empty] | 144.4 |  | 46
2021-01-12 | 12:25 | A |  | 35 |  |  | 39 |  |  |  | 1.98 |  |  |  | 3.22 |  | 145 |  |  | 0.63 | 144.4 |  | 46
2021-01-12 | 13:30 | A |  | 35 |  |  | 38 |  |  |  | 2.02 |  |  |  | 3.17 | [5 empty] | 144.4 |  | 46
2021-01-12 | 14:40 | A |  | 35 |  |  | 39 |  |  |  | 1.99 |  |  |  | 3.21 |  |  |  |  | 0.62 | 144.6 |  | 42
2021-01-12 | 15:25 | B |  | 35 |  |  | 38 |  |  |  | 1.97 |  |  |  | 3.16 |  | 140 |  |  |  | 144.6 |  | 42
2021-01-12 | 16:20 | B |  | 46 |  |  | 37 |  |  |  | 1.95 |  |  |  | 3.1 |  |  |  |  | 0.63 | 144.6 |  | 42
2021-01-12 | 17:25 | B |  | 46 |  |  | 38 |  |  |  | 1.94 |  |  |  | 3.18 |  | 140 |  |  |  | 144.6 |  | 42
2021-01-12 | 18:30 | B |  | 13 |  |  | 37 |  |  |  | 2.09 |  |  |  | 3.14 |  |  |  |  | 0.65 | 144.5 |  | 42
2021-01-12 | 19:25 | B |  | 39 |  |  | 38 |  | 2.59 | 8.14 | 2.01 |  |  |  | 3.17 |  | 140 |  | 80.92 |  | 144.6 |  | 42
2021-01-12 | 20:31 | B |  | 39 |  |  | 38 |  |  |  | 1.98 |  |  |  | 3.2 |  |  |  |  | 0.62 | 144.6 |  | 42
2021-01-12 | 21:27 | B |  | 13 |  |  | 37 |  |  |  | 2.07 |  |  |  | 3.11 | [5 empty] | 144.5 |  | 43
2021-01-12 | 22:30 | B |  | 13 |  |  | 38 |  |  |  | 2.04 |  |  |  | 3.17 |  |  |  |  | 0.62 | 144.6 |  | 42
2021-01-12 | 23:18 | C |  | 9 |  |  | 37 |  |  |  | 1.99 |  |  |  | 3.1 | [5 empty] | 144.5 |  | 43
2021-01-12 | 00:18 | C |  | 44 |  |  | 39 |  |  |  | 1.95 |  |  |  | 3.26 |  | 140 |  |  | 0.62 | 144.5 |  | 42
2021-01-12 | 01:27 | C |  | 48 |  |  | 38 |  |  |  | 1.97 |  |  |  | 3.16 |  | 135 |  |  |  | 144.5 |  | 42
2021-01-12 | 02:30 | C |  | 24 |  |  | 38 |  |  |  | 2.02 |  |  |  | 3.21 |  |  |  |  | 0.62 | 144.6 |  | 41
2021-01-12 | 03:20 | C |  | 24 |  |  | 37 |  |  |  | 2.05 |  |  |  | 3.14 |  | 140 |  |  |  | 144.5 |  | 42
2021-01-12 | 04:25 | C |  | 24 |  |  | 38 |  |  |  | 1.98 |  |  |  | 3.18 |  |  |  |  | 0.6 | 144.6 |  | 42
2021-01-12 | 05:30 | C |  | 24 |  |  | 37 |  |  |  | 2.03 |  |  |  | 3.17 | [5 empty] | 144.6 |  | 41
2021-01-13 | 07:20 | A |  | 24 | 8.95 |  | 39 |  | 2.58 | 7.9 | 1.99 | 53.88 | 2.79 | 5.03 | 3.18 |  | 140 |  | 79.62 | 0.61 | 144.6 |  | 42 |  | 11.74 |  | 3.24 | 19.8
2021-01-13 | 08:25 | A |  | 24 |  |  | 38 |  |  |  | 2.01 |  |  | 5.06 | 3.12 |  | 145 |  |  |  | 144.6 |  | 42 |  |  |  |  | 20.2
2021-01-13 | 09:20 | A |  | 24 |  |  | 37 |  |  |  | 2.04 |  |  |  | 3.07 |  | 145 |  |  |  | 144.6 |  | 42
2021-01-13 | 10:25 | A |  | 13 |  |  | 36 |  |  |  | 2.08 |  |  |  | 3.2 |  | 140 |  |  | 0.65 | 144.6 |  | 41
2021-01-13 | 11:00 | A |  | 13 |  |  | 37 |  |  |  | 2.05 |  |  |  | 3.11 | [5 empty] | 144.6 |  | 41
2021-01-13 | 12:15 | A |  | 13 |  |  | 39 |  |  |  | 2 |  |  |  | 3.19 |  | 145 |  |  | 0.66 | 144.6 |  | 42
2021-01-13 | 13:45 | A |  | 9 |  |  | 38 |  |  |  | 2.02 |  |  |  | 3.21 |  |  |  |  | 0.62 | 144.6 |  | 42
2021-01-13 | 14:20 | A |  | 9 |  |  | 38 |  |  |  | 2 |  |  |  | 3.18 |  | 140 |  |  |  | 144.4 |  | 42
2021-01-13 | 15:30 | B |  | 44 |  |  | 39 |  |  |  | 1.94 |  |  |  | 3.25 |  |  |  |  | 0.62 | 144.6 |  | 41
2021-01-13 | 16:20 | B |  | 44 |  |  | 38 |  |  |  | 1.96 |  |  |  | 3.2 |  | 140 |  |  |  | 144.6 |  | 42
2021-01-13 | 17:10 | B |  | 47 |  |  | 38 |  |  |  | 1.93 |  |  |  | 3.22 |  |  |  |  | 0.63 | 144.6 |  | 42
2021-01-13 | 18:30 | B |  | 47 |  |  | 37 |  |  |  | 1.96 |  |  |  | 3.17 | [5 empty] | 144.5 |  | 42
2021-01-13 | 20:37 | B |  | 47 |  |  | 37 |  | 2.65 | 8.24 | 1.92 |  |  |  | 3.18 |  | 140 |  | 79.46 | 0.61 | 144.5 |  | 41
2021-01-13 | 21:35 | B |  | 47 |  |  | 38 |  |  |  | 1.9 |  |  |  | 3.21 | [5 empty] | 144.6 |  | 42
2021-01-13 | 22:30 | B |  | 43 |  |  | 38 |  |  |  | 1.93 |  |  |  | 3.17 |  | 145 |  |  |  | 144.5 |  | 41
2021-01-13 | 23:10 | C |  | 46 |  |  | 37 |  |  |  | 1.97 |  |  |  | 3.14 |  |  |  |  | 0.62 | 144.5 |  | 42
2021-01-13 | 00:15 | C |  | 9 |  |  | 37 |  |  |  | 2.01 |  |  |  | 3.09 |  | 140 |  |  |  | 144.4 |  | 42
2021-01-13 | 01:31 | C |  | 9 |  |  | 38 |  |  |  | 1.98 |  |  |  | 3.17 |  | 140 |  |  | 0.59 | 144.5 |  | 42
2021-01-13 | 02:25 | C |  | 24 |  |  | 39 |  |  |  | 1.96 |  |  |  | 3.25 | [5 empty] | 144.5 |  | 41
2021-01-13 | 03:30 | C |  | 24 |  |  | 38 |  |  |  | 2.02 |  |  |  | 3.21 |  | 145 |  |  | 0.62 | 144.6 |  | 42
2021-01-13 | 04:31 | C |  | 24 |  |  | 38 |  |  |  | 2.01 |  |  |  | 3.17 | [5 empty] | 144.4 |  | 41
2021-01-13 | 05:25 | C |  | 35 |  |  | 37 |  |  |  | 2.05 |  |  |  | 3.13 |  | 140 |  |  | 0.64 | 144.4 |  | 42
2021-01-13 | 06:30 | C |  | 35 |  |  | 38 |  |  |  | 1.99 |  |  |  | 3.2 | [5 empty] | 144.4 |  | 41
2021-01-14 | 08:30 | A |  | 13 | 8.9 |  | 39 |  | 2.51 | 7.88 | 2.01 | 53.85 | 3.01 | 5.08 | 3.29 |  | 140 |  | 80.14 | 0.62 | 144.6 |  | 41 |  | 11.91 |  | 3.26 | 20.4
2021-01-14 | 09:20 | A |  | 13 |  |  | 39 |  |  |  | 2.09 |  |  | 5.12 | 3.31 | [5 empty] | 144.8 |  | 42 |  |  |  |  | 21.6
2021-01-14 | 10:20 | A |  | 9 |  |  | 38 |  |  |  | 1.99 |  |  |  | 3.21 | [5 empty] | 144.9 |  | 41
2021-01-14 | 11:20 | A |  | 9 |  |  | 38 |  |  |  | 2.02 |  |  |  | 3.26 |  | 145 |  |  | 0.62 | 144.8 |  | 42
2021-01-14 | 12:30 | A |  | 44 |  |  | 39 |  |  |  | 2 |  |  |  | 3.29 | [5 empty] | 144.7 |  | 42
2021-01-14 | 13:25 | A |  | 44 |  |  | 38 |  |  |  | 1.95 |  |  |  | 3.2 |  | 140 |  |  | 0.63 | 144.8 |  | 43
2021-01-14 | 14:30 | A |  | 44 |  |  | 39 |  |  |  | 1.9 |  |  |  | 3.26 |  | 140 |  |  |  | 144.9 |  | 42
2021-01-14 | 15:30 | B |  | 47 |  |  | 38 |  |  |  | 1.87 |  |  |  | 3.22 |  |  |  |  | 0.6 | 144.8 |  | 43
2021-01-14 | 16:20 | B |  | 47 |  |  | 37 |  |  |  | 1.93 |  |  |  | 3.24 |  | 135 |  |  |  | 144.8 |  | 44
2021-01-14 | 16:45 | B |  | 39 |  |  | 38 |  |  |  | 2.03 |  |  |  | 3.29 |  | 140 |  |  | 0.65 | 144.9 |  | 43
2021-01-14 | 17:10 | B |  | 43 |  |  | 37 |  |  |  | 1.92 |  |  |  | 3.14 | [5 empty] | 144.7 |  | 43
2021-01-14 | 18:20 | B |  | 19 |  |  | 39 |  |  |  | 1.97 |  |  |  | 3.2 |  | 135 |  |  | 0.62 | 144.6 |  | 43
2021-01-14 | 19:25 | B |  | 19 |  |  | 38 |  | 2.53 | 7.68 | 1.95 |  |  |  | 3.17 |  |  |  | 81.62 |  | 144.8 |  | 43
2021-01-14 | 20:21 | B |  | 19 |  |  | 39 |  |  |  | 1.92 |  |  |  | 3.25 |  | 140 |  |  | 0.63 | 144.7 |  | 44
2021-01-14 | 21:30 | B |  | 19 |  |  | 37 |  |  |  | 1.95 |  |  |  | 3.13 |  | 135 |  |  |  | 144.9 |  | 42
2021-01-14 | 22:16 | B |  | 5 |  |  | 38 |  |  |  | 1.97 |  |  |  | 3.18 | [5 empty] | 144.8 |  | 43
2021-01-14 | 23:10 | C |  | 24 |  |  | 38 |  |  |  | 2.04 |  |  |  | 3.16 |  |  |  |  | 0.61 | 144.7 |  | 42
2021-01-14 | 03:26 | C |  | 24 |  |  | 39 |  |  |  | 1.99 |  |  |  | 3.28 |  | 140 |  |  |  | 144.7 |  | 41
2021-01-14 | 04:27 | C |  | 24 |  |  | 38 |  |  |  | 2.05 |  |  |  | 3.21 |  |  |  |  | 0.68 | 144.8 |  | 42
2021-01-14 | 05:31 | C |  | 24 |  |  | 38 |  |  |  | 2.07 |  |  |  | 3.17 | [5 empty] | 144.8 |  | 41
2021-01-14 | 06:27 | C |  | 24 |  |  | 39 |  |  |  | 1.96 |  |  |  | 3.26 |  | 140 |  |  | 0.62 | 144.6 |  | 41
2021-01-15 | 07:25 | A |  | 12 | 8.95 |  | 38 |  | 2.46 | 7.76 | 1.99 | 54.49 | 3.01 | 5.29 | 3.22 |  | 140 |  | 81.15 |  | 144.8 |  | 42 |  | 11.96 |  | 3.32 | 21.2
2021-01-15 | 08:10 | A |  | 47 |  |  | 38 |  |  |  | 1.87 |  |  | 5.24 | 3.21 |  | 135 |  |  | 0.62 | 144.8 |  | 42 |  |  |  |  | 20.8
2021-01-15 | 09:15 | A |  | 44 |  |  | 37 |  |  |  | 1.93 |  |  |  | 3.12 | [5 empty] | 144.9 |  | 41 |  |  |  |  | 21.4
2021-01-15 | 10:25 | A |  | 29 |  |  | 39 |  |  |  | 1.85 |  |  |  | 3.29 | [5 empty] | 144.7 |  | 41 |  |  |  |  | 20.4
2021-01-15 | 11:00 | A |  | 33 |  |  | 38 |  |  |  | 1.87 |  |  |  | 3.14 |  | 140 |  |  | 0.62 | 144.8 |  | 41
2021-01-15 | 11:40 | A |  | 12 |  |  | 38 |  |  |  | 1.95 |  |  |  | 3.17 | [5 empty] | 144.8 |  | 41
2021-01-15 | 12:30 | A |  | 12 |  |  | 39 |  |  |  | 1.96 |  |  |  | 3.3 |  | 140 |  |  |  | 144.8 |  | 42
2021-01-15 | 13:00 | A |  | 48 |  |  | 39 |  |  |  | 1.88 |  |  |  | 3.34 |  | 135 |  |  | 0.63 | 144.9 |  | 41
2021-01-15 | 14:10 | A |  | 13 |  |  | 38 |  |  |  | 1.97 |  |  |  | 3.19 |  | 140 |  |  |  | 144.7 |  | 42
2021-01-15 | 15:00 | B |  | 13 |  |  | 39 |  |  |  | 2.01 |  |  |  | 3.23 | [5 empty] | 144.8 |  | 41
2021-01-15 | 15:45 | B |  | 9 |  |  | 38 |  |  |  | 2.05 |  |  |  | 3.21 |  |  |  |  | 0.62 | 144.9 |  | 41
2021-01-15 | 16:30 | B |  | 24 |  |  | 39 |  |  |  | 2 |  |  |  | 3.22 |  | 140 |  |  |  | 144.8 |  | 43
2021-01-15 | 17:35 | B |  | 24 |  |  | 39 |  |  |  | 2.02 |  |  |  | 3.29 | [5 empty] | 144.8 |  | 41
2021-01-15 | 18:05 | B |  | 29 |  |  | 38 |  |  |  | 1.94 |  |  |  | 3.2 |  |  |  |  | 0.63 | 144.9 |  | 43
2021-01-15 | 19:17 | B |  | 13 |  |  | 38 |  | 2.56 | 7.68 | 1.98 |  |  |  | 3.22 |  | 135 |  | 80.92 |  | 144.9 |  | 42
2021-01-15 | 20:24 | B |  | 13 |  |  | 39 |  |  |  | 1.95 |  |  |  | 3.26 | [5 empty] | 144.9 |  | 41
2021-01-15 | 21:24 | B |  | 13 |  |  | 38 |  |  |  | 2.04 |  |  |  | 3.16 |  |  |  |  | 0.61 | 144.8 |  | 41
2021-01-15 | 22:27 | B |  | 5 |  |  | 38 |  |  |  | 1.96 |  |  |  | 3.21 |  | 140 |  |  |  | 144.7 |  | 43
2021-01-15 | 23:15 | C |  | 5 |  |  | 37 |  |  |  | 2.07 |  |  |  | 3.15 | [5 empty] | 144.7 |  | 43
2021-01-15 | 00:29 | C |  | 43 |  |  | 38 |  |  |  | 1.95 |  |  |  | 3.2 |  | 135 |  |  | 0.62 | 144.8 |  | 41
2021-01-15 | 01:31 | C |  | 28 |  |  | 39 |  |  |  | 1.96 |  |  |  | 3.28 | [5 empty] | 144.8 |  | 42
2021-01-15 | 02:27 | C |  | 28 |  |  | 38 |  |  |  | 1.99 |  |  |  | 3.24 |  | 135 |  |  |  | 144.9 |  | 43
2021-01-15 | 03:25 | C |  | 12 |  |  | 37 |  |  |  | 2.04 |  |  |  | 3.13 |  | 140 |  |  | 0.61 | 144.8 |  | 43
2021-01-15 | 04:27 | C |  | 9 |  |  | 38 |  |  |  | 2.1 |  |  |  | 3.15 |  | 140 |  |  |  | 144.7 |  | 42
2021-01-15 | 05:25 | C |  | 9 |  |  | 38 |  |  |  | 2.05 |  |  |  | 3.2 | [5 empty] | 144.8 |  | 43
2021-01-15 | 06:20 | C |  | 24 |  |  | 39 |  |  |  | 1.97 |  |  |  | 3.31 |  | 140 |  |  | 0.62 | 144.8 |  | 42
2021-01-16 | 07:15 | A |  | 24 | 8.92 |  | 39 |  | 2.82 | 6.94 | 1.95 | 53.71 | 3.11 | 5.3 | 3.26 |  | 135 |  | 81.15 |  | 144.8 |  | 41 |  | 12.03 |  | 3.35 | 22.8
2021-01-16 | 08:20 | A |  | 24 |  |  | 38 |  |  |  | 1.99 |  |  | 5.34 | 3.2 |  | 130 |  |  |  | 144.8 |  | 41 |  |  |  |  | 21.4
2021-01-16 | 09:30 | A |  | 24 |  |  | 38 |  |  |  | 1.94 |  |  |  | 3.17 |  |  |  |  | 0.63 | 144.8 |  | 42
2021-01-16 | 10:35 | A |  | 24 |  |  | 40 |  |  |  | 1.9 |  |  |  | 3.29 | [5 empty] | 144.8 |  | 42
2021-01-16 | 11:00 | A |  | 35 |  |  | 39 |  |  |  | 1.96 |  |  |  | 3.28 |  | 130 |  |  |  | 144.8 |  | 42
2021-01-16 | 11:35 | A |  | 13 |  |  | 39 |  |  |  | 2.01 |  |  |  | 3.3 |  |  |  |  | 0.66 | 144.8 |  | 41
2021-01-16 | 12:35 | A |  | 5 |  |  | 38 |  |  |  | 1.95 |  |  |  | 3.25 | [5 empty] | 144.8 |  | 42
2021-01-16 | 13:40 | A |  | 5 |  |  | 38 |  |  |  | 1.92 |  |  |  | 3.22 |  | 135 |  |  |  | 144.8 |  | 42
2021-01-16 | 14:25 | A |  | 12 |  |  | 38 |  |  |  | 1.98 |  |  |  | 3.2 | [5 empty] | 144.8 |  | 42
2021-01-16 | 15:30 | B |  | 12 |  |  | 39 |  |  |  | 1.97 |  |  |  | 3.27 |  | 140 |  |  | 0.64 | 144.8 |  | 41
2021-01-16 | 16:40 | B |  | 19 |  |  | 40 |  |  |  | 1.95 |  |  |  | 3.36 | [5 empty] | 144.8 |  | 42
2021-01-16 | 17:35 | B |  | 19 |  |  | 40 |  |  |  | 1.94 |  |  |  | 3.35 |  | 135 |  |  |  | 144.8 |  | 42
2021-01-16 | 18:30 | B |  | 31 |  |  | 38 |  |  |  | 2.04 |  |  |  | 3.24 |  |  |  |  | 0.62 | 144.8 |  | 41
2021-01-16 | 19:30 | B |  | 9 |  |  | 39 |  | 2.63 | 7.36 | 1.97 |  |  |  | 3.26 |  | 140 |  | 80.92 |  | 144.8 |  | 42
2021-01-16 | 20:27 | B |  | 24 |  |  | 38 |  |  |  | 2.05 |  |  |  | 3.16 | [5 empty] | 144.8 |  | 43
2021-01-16 | 21:31 | B |  | 24 |  |  | 38 |  |  |  | 2.01 |  |  |  | 3.21 |  |  |  |  | 0.59 | 144.8 |  | 42
2021-01-16 | 22:10 | B |  | 24 |  |  | 39 |  |  |  | 1.96 |  |  |  | 3.26 |  | 135 |  |  |  | 144.9 |  | 43
2021-01-16 | 23:12 | C |  | 13 |  |  | 38 |  |  |  | 1.99 |  |  |  | 3.19 | [5 empty] | 144.8 |  | 42
2021-01-16 | 00:21 | C |  | 12 |  |  | 37 |  |  |  | 2.07 |  |  |  | 3.13 |  | 135 |  |  | 0.65 | 144.9 |  | 42
2021-01-16 | 01:27 | C |  | 47 |  |  | 38 |  |  |  | 1.94 |  |  |  | 3.21 | [5 empty] | 144.8 |  | 41
2021-01-16 | 02:20 | C |  | 47 |  |  | 37 |  |  |  | 1.95 |  |  |  | 3.15 |  | 140 |  |  |  | 144.9 |  | 42
2021-01-16 | 03:13 | C |  | 31 |  |  | 38 |  |  |  | 1.98 |  |  |  | 3.21 |  | 135 |  |  | 0.62 | 144.9 |  | 42
2021-01-16 | 04:20 | C |  | 9 |  |  | 39 |  |  |  | 1.97 |  |  |  | 3.26 |  | 140 |  |  |  | 144.8 |  | 41
2021-01-16 | 05:25 | C |  | 24 |  |  | 38 |  |  |  | 2.04 |  |  |  | 3.18 | [5 empty] | 144.9 |  | 42
2021-01-16 | 06:27 | C |  | 24 |  |  | 38 |  |  |  | 1.99 |  |  |  | 3.21 |  | 140 |  |  | 0.6 | 144.8 |  | 42
2021-01-18 | 23:15 | C |  | 29 | 8.9 |  | 40 |  | 2.64 | 8.15 | 1.89 | 53.54 | 3.06 |  | 3.35 |  | 135 |  | 79.56 |  | 144.8 |  | 40 |  | 11.96 |  |  | 21.2
2021-01-18 | 00:20 | C |  | 24 |  |  | 39 |  |  |  | 1.95 |  |  |  | 3.28 | [5 empty] | 144.8 |  | 41 |  |  |  |  | 20.4
2021-01-18 | 01:27 | C |  | 24 |  |  | 38 |  |  |  | 1.99 |  |  |  | 3.18 |  | 125 |  |  | 0.62 | 144.9 |  | 42
2021-01-18 | 02:30 | C |  | 24 |  |  | 38 |  |  |  | 1.96 |  |  |  | 3.25 | [5 empty] | 144.8 |  | 42
2021-01-18 | 03:17 | C |  | 24 |  |  | 37 |  |  |  | 2.02 |  |  |  | 3.15 |  | 130 |  |  |  | 144.9 |  | 41
2021-01-18 | 04:25 | C |  | 36 |  |  | 38 |  |  |  | 1.97 |  |  |  | 3.2 |  | 130 |  |  | 0.63 | 144.9 |  | 42
2021-01-18 | 05:27 | C |  | 45 |  |  | 38 |  |  |  | 1.94 |  |  |  | 3.21 |  | 135 |  |  |  | 144.8 |  | 42
2021-01-18 | 06:29 | C |  | 45 |  |  | 37 |  |  |  | 1.96 |  |  |  | 3.15 | [5 empty] | 144.8 |  | 42
2021-01-19 | 07:25 | A |  | 45 | 8.87 |  | 38 |  | 2.61 | 8.04 | 1.95 | 54.08 | 3.19 | 5.38 | 3.2 |  | 130 |  | 79.56 | 0.64 | 144.8 |  | 41 |  | 12.06 |  | 3.42 | 20.6
2021-01-19 | 08:50 | A |  | 12 |  |  | 38 |  |  |  | 1.99 |  |  | 5.45 | 3.27 | [5 empty] | 144.8 |  | 41 |  |  |  |  | 21.2
2021-01-19 | 09:25 | A |  | 12 |  |  | 38 |  |  |  | 1.97 |  |  |  | 3.25 | [5 empty] | 144.8 |  | 41
2021-01-19 | 10:40 | A |  | 31 |  |  | 39 |  |  |  | 2.03 |  |  |  | 3.32 |  | 130 |  |  | 0.62 | 144.8 |  | 42
2021-01-19 | 11:30 | A |  | 31 |  |  | 38 |  |  |  | 2.05 |  |  |  | 3.25 | [5 empty] | 144.8 |  | 40
2021-01-19 | 12:20 | A |  | 31 |  |  | 40 |  |  |  | 1.97 |  |  |  | 3.31 |  | 135 |  |  | 0.68 | 144.8 |  | 40
2021-01-19 | 13:20 | A |  | 9 |  |  | 39 |  |  |  | 1.95 |  |  |  | 3.26 | [5 empty] | 144.8 |  | 41
2021-01-19 | 14:20 | A |  | 9 |  |  | 38 |  |  |  | 2.02 |  |  |  | 3.3 | [5 empty] | 144.8 |  | 41
2021-01-19 | 15:00 | B |  | 44 |  |  | 38 |  |  |  | 2.01 |  |  |  | 3.33 |  | 130 |  |  | 0.66 | 144.8 |  | 40
2021-01-19 | 16:05 | B |  | 44 |  |  | 39 |  |  |  | 1.96 |  |  |  | 3.34 | [5 empty] | 144.8 |  | 40
2021-01-19 | 16:20 | B |  | 24 |  |  | 39 |  |  |  | 1.92 |  |  |  | 3.31 |  | 130 |  |  |  | 144.8 |  | 41
2021-01-19 | 17:25 | B |  | 24 |  |  | 39 |  |  |  | 1.94 |  |  |  | 3.35 |  |  |  |  | 0.62 | 144.8 |  | 41
2021-01-19 | 18:20 | B |  | 24 |  |  | 40 |  |  |  | 2.03 |  |  |  | 3.4 |  | 135 |  |  |  | 144.8 |  | 40
2021-01-19 | 19:15 | B |  | 24 |  |  | 38 |  | 2.54 | 8.48 | 2.01 |  |  |  | 3.25 |  |  |  | 80.64 |  | 144.8 |  | 40
2021-01-19 | 20:18 | B |  | 36 |  |  | 37 |  |  |  | 2.04 |  |  |  | 3.17 |  | 135 |  |  | 0.63 | 144.9 |  | 40
2021-01-19 | 21:27 | B |  | 14 |  |  | 38 |  |  |  | 1.97 |  |  |  | 3.21 | [5 empty] | 144.8 |  | 40
2021-01-19 | 22:30 | B |  | 14 |  |  | 40 |  |  |  | 1.93 |  |  |  | 3.35 |  | 130 |  |  |  | 144.8 |  | 41
2021-01-19 | 00:21 | C |  | 14 |  |  | 38 |  |  |  | 1.95 |  |  |  | 3.21 |  |  |  |  | 0.6 | 144.9 |  | 42
2021-01-19 | 01:30 | C |  | 14 |  |  | 39 |  |  |  | 1.92 |  |  |  | 3.28 |  | 130 |  |  |  | 144.8 |  | 41
2021-01-19 | 02:25 | C |  | 45 |  |  | 38 |  |  |  | 1.96 |  |  |  | 3.23 | [5 empty] | 144.9 |  | 41
2021-01-19 | 03:21 | C |  | 45 |  |  | 38 |  |  |  | 1.94 |  |  |  | 3.18 |  | 125 |  |  | 0.65 | 144.8 |  | 42
2021-01-19 | 04:20 | C |  | 12 |  |  | 40 |  |  |  | 1.97 |  |  |  | 3.36 | [5 empty] | 144.8 |  | 40
2021-01-19 | 05:31 | C |  | 31 |  |  | 39 |  |  |  | 1.95 |  |  |  | 3.27 |  | 130 |  |  |  | 144.9 |  | 41
2021-01-19 | 06:27 | C |  | 24 |  |  | 39 |  |  |  | 1.98 |  |  |  | 3.21 |  | 125 |  |  | 0.62 | 144.8 |  | 42
2021-01-20 | 07:25 | A |  | 24 | 8.87 |  | 38 |  | 2.57 | 8.36 | 1.98 | 53.87 | 3.14 | 5.3 | 3.22 |  | 130 |  | 78.82 |  | 144.8 |  | 42 |  | 12.01 |  | 3.39 | 21.4
2021-01-20 | 08:30 | A |  | 24 |  |  | 38 |  |  |  | 1.95 |  |  | 5.36 | 3.25 |  |  |  |  | 0.62 | 144.8 |  | 40 |  |  |  |  | 20.8
2021-01-20 | 09:10 | A |  | 33 |  |  | 39 |  |  |  | 1.97 |  |  |  | 3.32 |  | 130 |  |  |  | 144.8 |  | 40
2021-01-20 | 10:15 | A |  | 33 |  |  | 39 |  |  |  | 2.03 |  |  |  | 3.34 | [5 empty] | 144.8 |  | 40
2021-01-20 | 11:00 | A |  | 30 |  |  | 38 |  |  |  | 1.96 |  |  |  | 3.3 |  | 135 |  |  | 0.63 | 144.8 |  | 41
2021-01-20 | 11:50 | A |  | 30 |  |  | 39 |  |  |  | 1.94 |  |  |  | 3.34 |  | 130 |  |  |  | 144.8 |  | 41
2021-01-20 | 12:30 | A |  | 14 |  |  | 39 |  |  |  | 2.01 |  |  |  | 3.23 |  | 130 |  |  |  | 144.8 |  | 40
2021-01-20 | 13:30 | A |  | 19 |  |  | 38 |  |  |  | 1.96 |  |  |  | 3.26 |  |  |  |  | 0.62 | 144.8 |  | 40
2021-01-20 | 14:25 | A |  | 19 |  |  | 38 |  |  |  | 1.99 |  |  |  | 3.28 |  | 135 |  |  |  | 144.6 |  | 41
2021-01-20 | 15:30 | B |  | 19 |  |  | 38 |  |  |  | 1.94 |  |  |  | 3.32 | [5 empty] | 144.8 |  | 41
2021-01-20 | 16:20 | B |  | 45 |  |  | 39 |  |  |  | 1.92 |  |  |  | 3.35 |  | 135 |  |  |  | 144.8 |  | 40
2021-01-20 | 17:20 | B |  | 48 |  |  | 39 |  |  |  | 1.97 |  |  |  | 3.3 |  | 130 |  |  | 0.62 | 144.8 |  | 40
2021-01-20 | 17:50 | B |  | 5 |  |  | 38 |  |  |  | 2.04 |  |  |  | 3.32 |  | 130 |  |  |  | 144.8 |  | 40
2021-01-20 | 18:50 | B |  | 9 |  |  | 39 |  |  |  | 1.98 |  |  |  | 3.3 |  | 125 |  |  |  | 144.9 |  | 41
2021-01-20 | 19:25 | B |  | 9 |  |  | 40 |  | 2.61 | 7.58 | 1.97 |  |  |  | 3.34 |  | 130 |  | 80.16 | 0.62 | 144.9 |  | 41
2021-01-20 | 20:31 | B |  | 24 |  |  | 40 |  |  |  | 1.95 |  |  |  | 3.25 |  | 125 |  |  |  | 144.9 |  | 42
2021-01-20 | 21:25 | B |  | 24 |  |  | 39 |  |  |  | 1.98 |  |  |  | 3.19 | [5 empty] | 144.8 |  | 41
2021-01-20 | 22:30 | B |  | 24 |  |  | 38 |  |  |  | 1.96 |  |  |  | 3.26 |  |  |  |  | 0.61 | 144.7 |  | 41
2021-01-20 | 23:18 | C |  | 29 |  |  | 39 |  |  |  | 1.91 |  |  |  | 3.2 |  | 135 |  |  |  | 144.9 |  | 42
2021-01-20 | 00:25 | C |  | 29 |  |  | 38 |  |  |  | 1.94 |  |  |  | 3.17 |  |  |  |  | 0.62 | 144.8 |  | 41
2021-01-20 | 01:30 | C |  | 30 |  |  | 38 |  |  |  | 1.92 |  |  |  | 3.28 | [5 empty] | 144.8 |  | 42
2021-01-20 | 02:20 | C |  | 29 |  |  | 39 |  |  |  | 1.9 |  |  |  | 3.22 | [5 empty] | 144.9 |  | 42
2021-01-20 | 03:25 | C |  | 36 |  |  | 38 |  |  |  | 1.93 |  |  |  | 3.18 |  | 130 |  |  | 0.62 | 144.8 |  | 41
2021-01-20 | 04:21 | C |  | 45 |  |  | 38 |  |  |  | 1.95 |  |  |  | 3.25 | [5 empty] | 144.8 |  | 42
2021-01-20 | 05:20 | C |  | 9 |  |  | 39 |  |  |  | 1.94 |  |  |  | 3.27 |  | 125 |  |  |  | 144.9 |  | 42
2021-01-20 | 06:21 | C |  | 24 |  |  | 38 |  |  |  | 1.97 |  |  |  | 3.22 |  |  |  |  | 0.63 | 144.7 |  | 42
2021-01-21 | 07:25 | A |  | 24 | 8.9 |  | 39 |  | 2.62 | 8.32 | 1.96 | 54.17 | 3.14 | 5.31 | 3.29 |  | 130 |  | 80.24 |  | 144.8 |  | 41 |  | 12.04 |  | 3.34 | 20.9
2021-01-21 | 08:30 | A |  | 24 |  |  | 39 |  |  |  | 2.03 |  |  | 5.34 | 3.34 | [5 empty] | 144.8 |  | 41 |  |  |  |  | 21.4
2021-01-21 | 09:25 | A |  | 24 |  |  | 38 |  |  |  | 1.97 |  |  |  | 3.26 |  |  |  |  | 0.64 | 144.8 |  | 41
2021-01-21 | 10:30 | A |  | 24 |  |  | 39 |  |  |  | 1.94 |  |  |  | 3.34 |  | 135 |  |  |  | 144.8 |  | 40
2021-01-21 | 10:50 | A |  | 36 |  |  | 39 |  |  |  | 1.98 |  |  |  | 3.31 | [5 empty] | 144.8 |  | 40
2021-01-21 | 11:25 | A |  | 36 |  |  | 38 |  |  |  | 2 |  |  |  | 3.27 |  |  |  |  | 0.62 | 144.9 |  | 40
2021-01-21 | 12:50 | A |  | 36 |  |  | 38 |  |  |  | 2.04 |  |  |  | 3.25 |  | 130 |  |  |  | 144.8 |  | 42
2021-01-21 | 13:10 | A |  | 14 |  |  | 39 |  |  |  | 1.96 |  |  |  | 3.3 | [5 empty] | 144.9 |  | 41
2021-01-21 | 14:15 | A |  | 14 |  |  | 39 |  |  |  | 1.92 |  |  |  | 3.31 |  | 130 |  |  | 0.64 | 144.9 |  | 41
2021-01-21 | 14:40 | A |  | 33 |  |  | 38 |  |  |  | 1.9 |  |  |  | 3.25 | [5 empty] | 144.8 |  | 41
2021-01-21 | 15:25 | B |  | 41 |  |  | 39 |  |  |  | 1.93 |  |  |  | 3.32 | [5 empty] | 144.9 |  | 40
2021-01-21 | 16:25 | B |  | 9 |  |  | 39 |  |  |  | 1.97 |  |  |  | 3.32 |  | 135 |  |  | 0.66 | 144.9 |  | 40
2021-01-21 | 17:15 | B |  | 9 |  |  | 38 |  |  |  | 1.95 |  |  |  | 3.25 | [5 empty] | 144.8 |  | 40
2021-01-21 | 18:10 | B |  | 30 |  |  | 38 |  |  |  | 1.89 |  |  |  | 3.25 |  | 135 |  |  |  | 144.8 |  | 40
2021-01-21 | 19:25 | B |  | 30 |  |  | 38 |  | 2.65 | 8.44 | 1.87 |  |  |  | 3.22 |  |  |  | 80.84 | 0.62 | 144.8 |  | 41
2021-01-21 | 20:31 | B |  | 31 |  |  | 37 |  |  |  | 1.94 |  |  |  | 3.16 | [5 empty] | 144.7 |  | 41
2021-01-21 | 21:25 | B |  | 30 |  |  | 38 |  |  |  | 1.9 |  |  |  | 3.19 |  | 135 |  |  |  | 144.9 |  | 42
2021-01-21 | 22:30 | B |  | 24 |  |  | 39 |  |  |  | 1.97 |  |  |  | 3.27 |  |  |  |  | 0.62 | 144.9 |  | 43
2021-01-21 | 23:17 | C |  | 24 |  |  | 38 |  |  |  | 1.95 |  |  |  | 3.18 | [5 empty] | 144.8 |  | 42
2021-01-21 | 00:32 | C |  | 29 |  |  | 37 |  |  |  | 1.91 |  |  |  | 3.1 |  | 130 |  |  |  | 144.7 |  | 42
2021-01-21 | 01:10 | C |  | 14 |  |  | 38 |  |  |  | 1.95 |  |  |  | 3.18 |  |  |  |  | 0.66 | 144.9 |  | 42
2021-01-21 | 02:30 | C |  | 45 |  |  | 39 |  |  |  | 1.92 |  |  |  | 3.28 | [5 empty] | 144.9 |  | 44
2021-01-21 | 03:25 | C |  | 9 |  |  | 39 |  |  |  | 1.94 |  |  |  | 3.35 |  | 130 |  |  |  | 144.9 |  | 42
2021-01-21 | 04:15 | C |  | 24 |  |  | 38 |  |  |  | 1.98 |  |  |  | 3.21 | [5 empty] | 144.8 |  | 42
2021-01-21 | 05:25 | C |  | 29 |  |  | 39 |  |  |  | 1.92 |  |  |  | 3.28 |  | 135 |  |  | 0.64 | 144.9 |  | 41
2021-01-21 | 06:30 | C |  | 29 |  |  | 38 |  |  |  | 1.94 |  |  |  | 3.21 | [5 empty] | 144.8 |  | 42
2021-01-22 | 07:20 | A |  | 29 | 8.9 |  | 38 |  | 2.57 | 7.98 | 1.91 | 53.21 | 3.1 | 5.19 | 3.24 |  | 135 |  | 79.84 |  | 144.9 |  | 41 |  | 12 |  | 3.25 | 21.4
2021-01-22 | 08:20 | A |  | 36 |  |  | 39 |  |  |  | 1.99 |  |  | 5.24 | 3.3 |  | 130 |  |  | 0.62 | 145 |  | 41 |  |  |  |  | 21.2
2021-01-22 | 09:15 | A |  | 14 |  |  | 38 |  |  |  | 1.9 |  |  |  | 3.27 |  | 130 |  |  |  | 144.9 |  | 40
2021-01-22 | 10:15 | A |  | 24 |  |  | 39 |  |  |  | 2.02 |  |  |  | 3.35 |  | 130 |  |  |  | 145 |  | 42
2021-01-22 | 11:20 | A |  | 24 |  |  | 38 |  |  |  | 2.04 |  |  |  | 3.27 |  |  |  |  | 0.63 | 144.9 |  | 41
2021-01-22 | 12:25 | A |  | 24 |  |  | 40 |  |  |  | 1.95 |  |  |  | 3.41 |  | 130 |  |  |  | 145.2 |  | 41
2021-01-22 | 13:20 | A |  | 24 |  |  | 37 |  |  |  | 2.05 |  |  |  | 3.21 | [5 empty] | 145 |  | 41
2021-01-22 | 14:25 | A |  | 24 |  |  | 38 |  |  |  | 2.01 |  |  |  | 3.27 |  | 135 |  |  | 0.65 | 145 |  | 41
2021-01-22 | 15:20 | B |  | 24 |  |  | 39 |  |  |  | 1.98 |  |  |  | 3.3 | [5 empty] | 145 |  | 41
2021-01-22 | 16:15 | B |  | 24 |  |  | 38 |  |  |  | 2.03 |  |  |  | 3.22 |  | 130 |  |  |  | 145 |  | 41
2021-01-22 | 17:40 | B |  | 44 |  |  | 39 |  |  |  | 1.96 |  |  |  | 3.28 |  |  |  |  | 0.62 | 145.2 |  | 41
2021-01-22 | 18:18 | B |  | 44 |  |  | 38 |  |  |  | 1.98 |  |  |  | 3.21 |  | 130 |  |  |  | 145.1 |  | 41
2021-01-22 | 19:18 | B |  | 44 |  |  | 37 |  | 2.59 | 8.34 | 1.94 |  |  |  | 3.15 |  |  |  | 80.94 | 0.62 | 145 |  | 41
2021-01-22 | 20:15 | B |  | 13 |  |  | 38 |  |  |  | 2.03 |  |  |  | 3.19 | [5 empty] | 145 |  | 42
2021-01-22 | 21:21 | B |  | 9 |  |  | 37 |  |  |  | 2 |  |  |  | 3.1 |  | 130 |  |  |  | 145.2 |  | 42
2021-01-22 | 22:30 | B |  | 19 |  |  | 39 |  |  |  | 1.95 |  |  |  | 3.25 |  |  |  |  | 0.63 | 145.1 |  | 43
2021-01-22 | 23:15 | C |  | 19 |  |  | 38 |  |  |  | 1.97 |  |  |  | 3.18 | [5 empty] | 145 |  | 42
2021-01-22 | 00:24 | C |  | 14 |  |  | 37 |  |  |  | 2.01 |  |  |  | 3.12 |  | 130 |  |  |  | 144.9 |  | 42
2021-01-22 | 01:25 | C |  | 14 |  |  | 38 |  |  |  | 1.99 |  |  |  | 3.16 |  |  |  |  | 0.66 | 145 |  | 41
2021-01-22 | 02:20 | C |  | 41 |  |  | 39 |  |  |  | 2.04 |  |  |  | 3.25 | [5 empty] | 145.2 |  | 42
2021-01-22 | 02:40 | C |  | 9 |  |  | 38 |  |  |  | 1.98 |  |  |  | 3.21 |  | 135 |  |  |  | 145 |  | 43
2021-01-22 | 03:18 | C |  | 24 |  |  | 38 |  |  |  | 1.94 |  |  |  | 3.19 | [5 empty] | 145 |  | 43
2021-01-22 | 04:21 | C |  | 24 |  |  | 40 |  |  |  | 1.97 |  |  |  | 3.36 |  |  |  |  | 0.61 | 145.2 |  | 42
2021-01-22 | 05:10 | C |  | 24 |  |  | 39 |  |  |  | 2.05 |  |  |  | 3.27 |  | 130 |  |  |  | 145 |  | 43
2021-01-22 | 06:10 | C |  | 13 |  |  | 38 |  |  |  | 2.03 |  |  |  | 3.18 | [5 empty] | 144.9 |  | 42
2021-01-23 | 07:20 | A |  | 13 | 8.84 |  | 38 |  | 2.54 | 8.22 | 1.97 | 54.11 | 3.22 | 5.1 | 3.32 |  | 130 |  | 80.32 | 0.62 | 144.8 |  | 42 |  | 12.06 |  | 3.18 | 19.8
2021-01-23 | 08:00 | A |  | 46 |  |  | 38 |  |  |  | 2.02 |  |  | 5.16 | 3.35 |  | 130 |  |  |  | 144.8 |  | 41 |  |  |  |  | 20
2021-01-23 | 09:05 | A |  | 46 |  |  | 38 |  |  |  | 1.97 |  |  |  | 3.31 | [5 empty] | 144.9 |  | 41 |  |  |  |  | 20.4
2021-01-23 | 09:45 | A |  | 44 |  |  | 39 |  |  |  | 1.94 |  |  |  | 3.35 |  | 130 |  |  | 0.63 | 144.9 |  | 40
2021-01-23 | 10:55 | A |  | 9 |  |  | 38 |  |  |  | 1.92 |  |  |  | 3.28 |  | 135 |  |  |  | 145 |  | 40
2021-01-23 | 11:45 | A |  | 30 |  |  | 38 |  |  |  | 2.04 |  |  |  | 3.31 |  | 130 |  |  |  | 144.9 |  | 40
2021-01-23 | 12:40 | A |  | 30 |  |  | 38 |  |  |  | 1.98 |  |  |  | 3.28 |  |  |  |  | 0.6 | 144.9 |  | 42
2021-01-23 | 13:05 | A |  | 29 |  |  | 39 |  |  |  | 1.93 |  |  |  | 3.32 |  | 135 |  |  |  | 144.9 |  | 42
2021-01-23 | 14:15 | A |  | 12 |  |  | 39 |  |  |  | 1.96 |  |  |  | 3.36 |  | 130 |  |  |  | 144.8 |  | 41
2021-01-23 | 15:25 | B |  | 12 |  |  | 38 |  |  |  | 2.02 |  |  |  | 3.3 | [5 empty] | 145.1 |  | 41
2021-01-23 | 15:40 | B |  | 13 |  |  | 38 |  |  |  | 2.04 |  |  |  | 3.29 |  | 130 |  |  | 0.66 | 144.9 |  | 40
2021-01-23 | 16:25 | B |  | 46 |  |  | 39 |  |  |  | 1.97 |  |  |  | 3.32 | [5 empty] | 144.8 |  | 41
2021-01-23 | 17:30 | B |  | 46 |  |  | 39 |  |  |  | 1.95 |  |  |  | 3.28 | [5 empty] | 145.1 |  | 41
2021-01-23 | 18:35 | B |  | 46 |  |  | 39 |  |  |  | 1.93 |  |  |  | 3.31 |  | 130 |  |  | 0.65 | 145.1 |  | 40
2021-01-23 | 19:21 | B |  | 46 |  |  | 38 |  | 2.55 | 7.96 | 1.9 |  |  |  | 3.22 |  | 130 |  | 80.14 |  | 144.9 |  | 40
2021-01-23 | 20:24 | B |  | 19 |  |  | 39 |  |  |  | 1.91 |  |  |  | 3.28 | [5 empty] | 145.2 |  | 42
2021-01-23 | 21:27 | B |  | 19 |  |  | 37 |  |  |  | 1.9 |  |  |  | 3.13 |  |  |  |  | 0.61 | 144.8 |  | 42
2021-01-23 | 22:15 | B |  | 19 |  |  | 38 |  |  |  | 1.94 |  |  |  | 3.21 |  | 130 |  |  |  | 144.8 |  | 43
2021-01-23 | 01:30 | C |  | 9 |  |  | 38 |  |  |  | 1.99 |  |  |  | 3.22 | [5 empty] | 144.9 |  | 42
2021-01-23 | 02:25 | C |  | 24 |  |  | 39 |  |  |  | 1.96 |  |  |  | 3.29 |  |  |  |  | 0.6 | 145.2 |  | 42
2021-01-23 | 03:18 | C |  | 24 |  |  | 38 |  |  |  | 1.98 |  |  |  | 3.19 |  | 130 |  |  |  | 144.9 |  | 41
2021-01-23 | 04:21 | C |  | 24 |  |  | 38 |  |  |  | 2.01 |  |  |  | 3.22 |  |  |  |  | 0.65 | 144.9 |  | 42
2021-01-23 | 05:25 | C |  | 24 |  |  | 39 |  |  |  | 1.97 |  |  |  | 3.26 | [5 empty] | 145.1 |  | 42
2021-01-23 | 06:18 | C |  | 24 |  |  | 38 |  |  |  | 2.03 |  |  |  | 3.18 | [5 empty] | 144.8 |  | 41
2021-01-24 | 07:35 | A |  | 24 | 8.86 |  | 39 |  | 2.54 | 8.25 | 1.97 | 53.8 | 3.14 | 5 | 3.3 |  | 130 |  | 81.15 | 0.63 | 144.8 |  | 42 |  | 12 |  | 3.12 | 20.8
2021-01-24 | 08:25 | A |  | 24 |  |  | 38 |  |  |  | 2 |  |  | 5.04 | 3.22 | [5 empty] | 144.8 |  | 40 |  |  |  |  | 21
2021-01-24 | 09:25 | A |  | 13 |  |  | 39 |  |  |  | 1.96 |  |  |  | 3.29 |  | 130 |  |  |  | 144.9 |  | 41 |  |  |  |  | 21.4
2021-01-24 | 10:20 | A |  | 13 |  |  | 38 |  |  |  | 2.01 |  |  |  | 3.26 | [5 empty] | 145 |  | 41
2021-01-24 | 11:00 | A |  | 5 |  |  | 37 |  |  |  | 1.96 |  |  |  | 3.16 |  | 135 |  |  | 0.63 | 145 |  | 41
2021-01-24 | 12:10 | A |  | 30 |  |  | 39 |  |  |  | 1.85 |  |  |  | 3.16 | [5 empty] | 145 |  | 41
2021-01-24 | 13:00 | A |  | 44 |  |  | 38 |  |  |  | 1.91 |  |  |  | 3.3 |  | 130 |  |  |  | 145 |  | 42
2021-01-24 | 14:25 | A |  | 44 |  |  | 38 |  |  |  | 1.99 |  |  |  | 3.23 |  |  |  |  | 0.62 | 145 |  | 42
2021-01-24 | 15:50 | B |  | 9 |  |  | 39 |  |  |  | 1.94 |  |  |  | 3.2 |  | 130 |  |  |  | 145 |  | 42
2021-01-24 | 17:25 | B |  | 9 |  |  | 39 |  |  |  | 1.96 |  |  |  | 3.25 | [5 empty] | 145 |  | 41
2021-01-24 | 18:40 | B |  | 29 |  |  | 38 |  |  |  | 1.89 |  |  |  | 3.27 |  |  |  |  | 0.66 | 145 |  | 41
2021-01-24 | 19:30 | B |  | 29 |  |  | 37 |  | 2.59 | 7.48 | 1.92 |  |  |  | 3.22 |  | 125 |  | 80.78 |  | 145 |  | 42
2021-01-24 | 20:18 | B |  | 39 |  |  | 38 |  |  |  | 1.97 |  |  |  | 3.15 |  | 130 |  |  |  | 145 |  | 43
2021-01-24 | 21:16 | B |  | 39 |  |  | 37 |  |  |  | 2.01 |  |  |  | 3.21 |  | 130 |  |  | 0.63 | 144.9 |  | 42
2021-01-24 | 22:30 | B |  | 39 |  |  | 39 |  |  |  | 1.95 |  |  |  | 3.16 | [5 empty] | 144.9 |  | 42
2021-01-24 | 23:21 | C |  | 12 |  |  | 38 |  |  |  | 1.97 |  |  |  | 3.28 | [5 empty] | 145 |  | 41
2021-01-24 | 00:27 | C |  | 12 |  |  | 38 |  |  |  | 1.94 |  |  |  | 3.23 |  | 125 |  |  | 0.61 | 144.9 |  | 42
2021-01-24 | 01:31 | C |  | 12 |  |  | 39 |  |  |  | 1.93 |  |  |  | 3.22 | [5 empty] | 144.9 |  | 42
2021-01-24 | 02:27 | C |  | 9 |  |  | 38 |  |  |  | 1.99 |  |  |  | 3.26 | [5 empty] | 145 |  | 41
2021-01-24 | 03:31 | C |  | 24 |  |  | 39 |  |  |  | 1.95 |  |  |  | 3.18 |  | 130 |  |  | 0.61 | 145 |  | 42
2021-01-24 | 04:25 | C |  | 24 |  |  | 38 |  |  |  | 2.07 |  |  |  | 3.27 | [5 empty] | 144.9 |  | 41
2021-01-24 | 05:18 | C |  | 24 |  |  | 38 |  |  |  | 2.02 |  |  |  | 3.21 | [5 empty] | 144.9 |  | 42
2021-01-24 | 06:15 | C |  | 24 |  |  | 39 |  |  |  | 1.99 |  |  |  | 3.18 |  |  |  |  | 0.61 | 145 |  | 42
2021-01-25 | 07:30 | A |  | 24 | 8.92 |  | 38 |  | 2.57 | 7.24 | 1.98 | 54.02 | 2.98 | 5.08 | 3.33 |  | 130 |  | 78.44 |  | 144.8 |  | 41 |  | 11.9 |  | 3.17 | 21.2
2021-01-25 | 08:25 | A |  | 36 |  |  | 38 |  |  |  | 1.95 |  |  | 5.1 | 3.31 | [5 empty] | 144.8 |  | 41 |  |  |  |  | 20.6
2021-01-25 | 09:40 | A |  | 11 |  |  | 39 |  |  |  | 2.03 |  |  |  | 3.35 |  | 130 |  |  | 0.62 | 144.8 |  | 41 |  |  |  |  | 19.8
2021-01-25 | 10:15 | A |  | 13 |  |  | 39 |  |  |  | 1.97 |  |  |  | 3.31 | [5 empty] | 144.8 |  | 41
2021-01-25 | 11:30 | A |  | 13 |  |  | 38 |  |  |  | 1.99 |  |  |  | 3.28 |  | 130 |  |  |  | 144.8 |  | 42
2021-01-25 | 12:25 | A |  | 13 |  |  | 38 |  |  |  | 2.05 |  |  |  | 3.3 |  |  |  |  | 0.63 | 144.8 |  | 42
2021-01-25 | 12:40 | A |  | 41 |  |  | 39 |  |  |  | 1.98 |  |  |  | 3.33 |  | 135 |  |  |  | 144.8 |  | 41
2021-01-25 | 13:50 | A |  | 5 |  |  | 39 |  |  |  | 2.09 |  |  |  | 3.35 | [5 empty] | 144.8 |  | 41
2021-01-25 | 14:30 | A |  | 5 |  |  | 38 |  |  |  | 2.04 |  |  |  | 3.3 |  | 135 |  |  | 0.66 | 144.8 |  | 41
2021-01-25 | 15:35 | B |  | 32 |  |  | 38 |  |  |  | 2.03 |  |  |  | 3.3 | [5 empty] | 144.8 |  | 42
2021-01-25 | 16:20 | B |  | 32 |  |  | 39 |  |  |  | 1.96 |  |  |  | 3.34 |  | 130 |  |  |  | 144.8 |  | 42
2021-01-25 | 17:15 | B |  | 33 |  |  | 39 |  |  |  | 1.93 |  |  |  | 3.33 |  |  |  |  | 0.64 | 144.8 |  | 42
2021-01-25 | 17:50 | B |  | 33 |  |  | 38 |  |  |  | 1.98 |  |  |  | 3.3 |  | 130 |  |  |  | 144.8 |  | 41
2021-01-25 | 18:35 | B |  | 44 |  |  | 38 |  |  |  | 2.04 |  |  |  | 3.18 | [5 empty] | 144.8 |  | 41
2021-01-25 | 19:15 | B |  | 9 |  |  | 37 |  | 2.55 | 7.92 | 2.07 |  |  |  | 3.12 |  | 130 |  | 80.12 | 0.66 | 144.8 |  | 42
2021-01-25 | 20:21 | B |  | 13 |  |  | 39 |  |  |  | 1.99 |  |  |  | 3.2 | [5 empty] | 144.8 |  | 43
2021-01-25 | 21:30 | B |  | 13 |  |  | 38 |  |  |  | 1.9 |  |  |  | 3.26 |  | 130 |  |  |  | 144.9 |  | 42
2021-01-25 | 22:35 | B |  | 24 |  |  | 39 |  |  |  | 1.95 |  |  |  | 3.29 |  |  |  |  | 0.61 | 145 |  | 42
2021-01-25 | 23:18 | C |  | 24 |  |  | 40 |  |  |  | 2.01 |  |  |  | 3.36 | [5 empty] | 144.9 |  | 42
2021-01-25 | 00:30 | C |  | 24 |  |  | 39 |  |  |  | 1.97 |  |  |  | 3.27 | [5 empty] | 144.9 |  | 41
2021-01-25 | 01:27 | C |  | 24 |  |  | 38 |  |  |  | 1.95 |  |  |  | 3.26 | [5 empty] | 144.8 |  | 42
2021-01-25 | 02:18 | C |  | 24 |  |  | 38 |  |  |  | 1.96 |  |  |  | 3.26 |  |  |  |  | 0.63 | 144.8 |  | 42
2021-01-25 | 03:30 | C |  | 24 |  |  | 39 |  |  |  | 1.98 |  |  |  | 3.21 |  | 135 |  |  |  | 144.8 |  | 42
2021-01-25 | 04:25 | C |  | 7 |  |  | 38 |  |  |  | 1.97 |  |  |  | 3.2 | [5 empty] | 144.9 |  | 41
2021-01-25 | 05:17 | C |  | 7 |  |  | 39 |  |  |  | 1.92 |  |  |  | 3.3 |  |  |  |  | 0.62 | 145 |  | 42
2021-01-25 | 06:30 | C |  | 5 |  |  | 38 |  |  |  | 1.95 |  |  |  | 3.21 | [5 empty] | 144.9 |  | 43
2021-01-26 | 23:45 | C |  | 7 |  |  | 39 |  |  |  | 1.92 |  |  | 5.1 | 3.32 | [5 empty] | 144.8 |  | 41
2021-01-26 | 01:50 | C |  | 19 |  |  | 39 |  |  |  | 1.93 |  |  |  | 3.35 |  |  |  |  | 0.66 | 144.8 |  | 41
2021-01-26 | 02:45 | C |  | 19 |  |  | 39 |  |  |  | 2.08 |  |  |  | 3.38 |  | 130 |  |  |  | 144.8 |  | 41
2021-01-26 | 03:50 | C |  | 19 |  |  | 38 |  |  |  | 1.94 |  |  |  | 3.31 | [5 empty] | 144.8 |  | 42
2021-01-26 | 04:45 | C |  | 19 |  |  | 38 |  |  |  | 1.92 |  |  |  | 3.29 | [5 empty] | 144.8 |  | 42
2021-01-26 | 05:40 | C |  | 19 |  |  | 38 |  |  |  | 1.96 |  |  |  | 3.31 |  | 130 |  |  | 0.61 | 144.8 |  | 41
2021-01-26 | 06:40 | C |  | 7 |  |  | 39 |  |  |  | 1.99 |  |  |  | 3.34 | [5 empty] | 144.8 |  | 41
2021-01-27 | 08:28 | A |  | 24 | 8.98 |  | 38 |  | 2.6 | 7.28 | 2.01 | 53.55 | 2.88 | 5.04 | 3.15 |  | 130 |  | 81.4 |  | 144.9 |  | 41 |  | 11.86 |  | 3.21 | 22.4
2021-01-27 | 09:30 | A |  | 24 |  |  | 39 |  |  |  | 1.98 |  |  | 5.1 | 3.22 |  |  |  |  | 0.62 | 144.9 |  | 42 |  |  |  |  | 23.2
2021-01-27 | 10:25 | A |  | 33 |  |  | 39 |  |  |  | 1.95 |  |  |  | 3.25 |  | 130 |  |  |  | 144.9 |  | 42 |  |  |  |  | 21.8
2021-01-27 | 11:18 | A |  | 33 |  |  | 39 |  |  |  | 1.94 |  |  |  | 3.28 | [5 empty] | 145 |  | 43
2021-01-27 | 12:30 | A |  | 13 |  |  | 38 |  |  |  | 2.03 |  |  |  | 3.18 |  | 130 |  |  | 0.62 | 144.9 |  | 42
2021-01-27 | 13:25 | A |  | 13 |  |  | 37 |  |  |  | 1.98 |  |  |  | 3.13 | [5 empty] | 145 |  | 42
2021-01-27 | 14:29 | A |  | 13 |  |  | 38 |  |  |  | 1.99 |  |  |  | 3.22 | [5 empty] | 145 |  | 40
2021-01-27 | 15:30 | B |  | 18 |  |  | 38 |  |  |  | 1.96 |  |  |  | 3.21 |  | 130 |  |  | 0.66 | 145 |  | 41
2021-01-27 | 16:18 | B |  | 18 |  |  | 39 |  |  |  | 1.94 |  |  |  | 3.25 | [5 empty] | 144.9 |  | 43
2021-01-27 | 17:25 | B |  | 18 |  |  | 38 |  |  |  | 1.95 |  |  |  | 3.19 | [5 empty] | 144.9 |  | 42
2021-01-27 | 18:21 | B |  | 22 |  |  | 38 |  |  |  | 1.97 |  |  |  | 3.21 |  | 130 |  |  | 0.68 | 144.9 |  | 42
2021-01-27 | 19:25 | B |  | 46 |  |  | 38 |  | 2.74 | 7.56 | 1.92 |  |  |  | 3.25 |  | 135 |  | 80.92 |  | 144.8 |  | 41
2021-01-27 | 20:30 | B |  | 39 |  |  | 38 |  |  |  | 1.98 |  |  |  | 3.22 |  | 135 |  |  |  | 144.8 |  | 42
2021-01-27 | 21:45 | B |  | 9 |  |  | 39 |  |  |  | 2.06 |  |  |  | 3.28 |  | 130 |  |  | 0.62 | 144.8 |  | 42
2021-01-27 | 22:50 | B |  | 9 |  |  | 39 |  |  |  | 1.97 |  |  |  | 3.31 | [5 empty] | 144.6 |  | 42
2021-01-27 | 23:30 | C |  | 24 |  |  | 38 |  |  |  | 1.95 |  |  |  | 3.28 |  | 135 |  |  |  | 144.8 |  | 41
2021-01-27 | 00:35 | C |  | 24 |  |  | 38 |  |  |  | 2.07 |  |  |  | 3.3 |  |  |  |  | 0.61 | 144.9 |  | 41
2021-01-27 | 01:40 | C |  | 24 |  |  | 39 |  |  |  | 1.98 |  |  |  | 3.35 | [5 empty] | 144.8 |  | 41
2021-01-27 | 03:00 | C |  | 44 |  |  | 39 |  |  |  | 1.94 |  |  |  | 3.32 |  |  |  |  | 0.6 | 144.8 |  | 42
2021-01-27 | 04:15 | C |  | 33 |  |  | 38 |  |  |  | 2.02 |  |  |  | 3.29 |  | 130 |  |  |  | 144.8 |  | 42
2021-01-27 | 04:40 | C |  | 13 |  |  | 38 |  |  |  | 1.95 |  |  |  | 3.29 | [5 empty] | 144.8 |  | 42
2021-01-27 | 05:45 | C |  | 13 |  |  | 38 |  |  |  | 1.97 |  |  |  | 3.3 |  | 130 |  |  | 0.58 | 144.8 |  | 41
2021-01-27 | 06:40 | C |  | 13 |  |  | 39 |  |  |  | 1.99 |  |  |  | 3.35 | [5 empty] | 144.8 |  | 41
2021-01-28 | 07:28 | A |  | 13 | 9 |  | 38 |  | 2.74 | 7.32 | 2.02 | 53.67 | 3 | 5.16 | 3.18 |  | 130 |  | 81.38 |  | 145 |  | 41 |  | 12 |  | 3.28 | 24.4
2021-01-28 | 08:24 | A |  | 13 |  |  | 39 |  |  |  | 1.97 |  |  | 5.2 | 3.24 |  |  |  |  | 0.62 | 145 |  | 42 |  |  |  |  | 25.2
2021-01-28 | 09:25 | A |  | 30 |  |  | 38 |  |  |  | 1.94 |  |  |  | 3.18 |  | 130 |  |  |  | 145 |  | 42 |  |  |  |  | 23.8
2021-01-28 | 10:21 | A |  | 24 |  |  | 38 |  |  |  | 1.98 |  |  |  | 3.2 |  | 130 |  |  |  | 145 |  | 42
2021-01-28 | 11:27 | A |  | 24 |  |  | 37 |  |  |  | 2.03 |  |  |  | 3.15 |  |  |  |  | 0.62 | 145 |  | 41
2021-01-28 | 12:30 | A |  | 24 |  |  | 39 |  |  |  | 2.05 |  |  |  | 3.26 | [5 empty] | 145 |  | 42
2021-01-28 | 13:10 | A |  | 35 |  |  | 38 |  |  |  | 1.99 |  |  |  | 3.21 |  | 130 |  |  |  | 145 |  | 42
2021-01-28 | 14:25 | A |  | 18 |  |  | 37 |  |  |  | 1.96 |  |  |  | 3.15 |  |  |  |  | 0.62 | 145 |  | 43
2021-01-28 | 15:17 | B |  | 29 |  |  | 38 |  |  |  | 1.93 |  |  |  | 3.19 | [5 empty] | 145 |  | 41
2021-01-28 | 16:30 | B |  | 32 |  |  | 38 |  |  |  | 1.97 |  |  |  | 3.21 | [5 empty] | 145 |  | 42
2021-01-28 | 17:18 | B |  | 29 |  |  | 39 |  |  |  | 1.92 |  |  |  | 3.26 |  |  |  |  | 0.56 | 145 |  | 42
2021-01-28 | 18:24 | B |  | 7 |  |  | 38 |  |  |  | 1.96 |  |  |  | 3.2 |  | 130 |  |  |  | 145 |  | 42
2021-01-28 | 19:15 | B |  | 13 |  |  | 38 |  | 2.6 | 7.32 | 2.05 |  |  |  | 3.24 |  |  |  | 80.82 |  | 144.8 |  | 42
2021-01-28 | 20:05 | B |  | 44 |  |  | 38 |  |  |  | 1.95 |  |  |  | 3.21 |  |  |  |  | 0.58 | 144.8 |  | 41
2021-01-28 | 21:30 | B |  | 30 |  |  | 39 |  |  |  | 1.92 |  |  |  | 3.29 | [5 empty] | 144.8 |  | 42
2021-01-28 | 22:35 | B |  | 30 |  |  | 39 |  |  |  | 1.99 |  |  |  | 3.32 |  | 135 |  |  |  | 144.9 |  | 42
2021-01-28 | 23:45 | C |  | 24 |  |  | 39 |  |  |  | 1.94 |  |  |  | 3.31 |  |  |  |  | 0.62 | 144.9 |  | 41
2021-01-28 | 01:00 | C |  | 24 |  |  | 40 |  |  |  | 2.07 |  |  |  | 3.35 |  | 135 |  |  |  | 144.8 |  | 41
2021-01-28 | 01:55 | C |  | 24 |  |  | 39 |  |  |  | 1.96 |  |  |  | 3.3 |  |  |  |  | 0.56 | 144.8 |  | 42
2021-01-28 | 03:05 | C |  | 24 |  |  | 39 |  |  |  | 1.98 |  |  |  | 3.32 | [5 empty] | 144.8 |  | 42
2021-01-28 | 04:00 | C |  | 35 |  |  | 38 |  |  |  | 1.95 |  |  |  | 3.25 |  | 130 |  |  | 0.58 | 144.8 |  | 42
2021-01-28 | 05:25 | C |  | 29 |  |  | 38 |  |  |  | 1.92 |  |  |  | 3.23 | [5 empty] | 144.8 |  | 41
2021-01-28 | 06:05 | C |  | 44 |  |  | 38 |  |  |  | 1.96 |  |  |  | 3.28 |  | 135 |  |  |  | 144.8 |  | 41
2021-01-29 | 07:18 | A |  | 9 | 9 |  | 39 |  | 2.57 | 7.54 | 1.95 | 53.81 | 3.12 | 5.24 | 3.27 |  | 135 |  | 82.4 | 0.59 | 145 |  | 43 |  | 12.12 |  | 3.34 | 26.4
2021-01-29 | 08:25 | A |  | 13 |  |  | 38 |  |  |  | 1.97 |  |  | 5.27 | 3.21 |  | 130 |  |  |  | 145 |  | 42 |  |  |  |  | 25.6
2021-01-29 | 09:20 | A |  | 13 |  |  | 37 |  |  |  | 2.02 |  |  |  | 3.15 |  |  |  |  | 0.61 | 145 |  | 42
2021-01-29 | 10:17 | A |  | 13 |  |  | 38 |  |  |  | 1.99 |  |  |  | 3.18 | [5 empty] | 145 |  | 42
2021-01-29 | 21:45 | B |  | 29 |  |  | 38 |  | 2.56 | 7.4 | 1.93 |  |  |  | 3.23 |  | 135 |  |  |  | 145 |  | 42
2021-01-29 | 22:55 | B |  | 29 |  |  | 39 |  |  |  | 2.01 |  |  |  | 3.28 |  | 135 |  |  | 0.62 | 145 |  | 42
2021-02-01 | 23:15 | C |  | 33 | 8.95 |  | 39 |  | 2.59 | 7.56 | 1.86 | 52.97 | 3.08 | 5.2 | 3.32 |  | 130 |  | 80.12 | 0.64 | 144.6 |  | 43 |  | 12.03 |  | 3.27 | 20.8
2021-02-01 | 00:10 | C |  | 33 |  |  | 39 |  |  |  | 1.83 |  |  | 5.25 | 3.31 |  | 135 |  |  | 0.65 | 144.6 |  | 42
2021-02-01 | 01:00 | C |  | 24 |  |  | 40 |  |  |  | 1.95 |  |  |  | 3.35 |  | 135 |  |  | 0.63 | 144.6 |  | 42
2021-02-01 | 02:05 | C |  | 24 |  |  | 39 |  |  |  | 1.94 |  |  |  | 3.3 |  | 130 |  |  | 0.66 | 144.6 |  | 41
2021-02-01 | 03:10 | C |  | 24 |  |  | 39 |  |  |  | 1.92 |  |  |  | 3.32 |  |  |  |  | 0.64 | 144.6 |  | 41
2021-02-01 | 04:15 | C |  | 24 |  |  | 39 |  |  |  | 1.87 |  |  |  | 3.28 | [5 empty] | 144.6 |  | 40
2021-02-01 | 05:05 | C |  | 24 |  |  | 38 |  |  |  | 1.93 |  |  |  | 3.23 |  | 130 |  |  | 0.66 | 144.6 |  | 40
2021-02-01 | 06:15 | C |  | 24 |  |  | 39 |  |  |  | 1.81 |  |  |  | 3.3 | [5 empty] | 144.6 |  | 40
2021-02-02 | 07:25 | A |  | 35 | 8.95 |  | 39 |  | 2.52 | 8.22 | 1.9 | 53.5 | 2.95 | 5.29 | 3.29 |  | 135 |  | 79.46 | 0.58 | 144.6 |  | 41 |  | 11.9 |  | 3.37 | 22.6
2021-02-02 | 08:00 | A |  | 35 |  |  | 38 |  |  |  | 1.92 |  |  | 5.35 | 3.22 | [5 empty] | 144.6 |  | 41 |  |  |  |  | 21.4
2021-02-02 | 09:00 | A |  | 33 |  |  | 37 |  |  |  | 1.82 |  |  |  | 3.15 |  | 130 |  |  | 0.57 | 144.6 |  | 40 |  |  |  |  | 24.2
2021-02-02 | 10:20 | A |  | 33 |  |  | 39 |  |  |  | 1.8 |  |  |  | 3.28 | [5 empty] | 144.6 |  | 40
2021-02-02 | 11:25 | A |  | 9 |  |  | 38 |  |  |  | 1.95 |  |  |  | 3.25 |  | 130 |  |  | 0.6 | 144.6 |  | 40
2021-02-02 | 12:15 | A |  | 9 |  |  | 38 |  |  |  | 1.94 |  |  |  | 3.22 | [5 empty] | 144.6 |  | 40
2021-02-02 | 13:25 | A |  | 13 |  |  | 37 |  |  |  | 1.96 |  |  |  | 3.18 |  | 135 |  |  | 0.62 | 144.6 |  | 41
2021-02-02 | 14:15 | A |  | 13 |  |  | 39 |  |  |  | 1.91 |  |  |  | 3.3 | [5 empty] | 144.6 |  | 41
2021-02-02 | 15:30 | B |  | 24 |  |  | 38 |  |  |  | 1.93 |  |  |  | 3.26 |  | 130 |  |  |  | 144.6 |  | 41
2021-02-02 | 16:30 | B |  | 24 |  |  | 39 |  |  |  | 1.9 |  |  |  | 3.33 |  |  |  |  | 0.64 | 144.6 |  | 41
2021-02-02 | 17:25 | B |  | 24 |  |  | 40 |  |  |  | 1.87 |  |  |  | 3.39 |  | 135 |  |  |  | 144.6 |  | 41
2021-02-02 | 18:20 | B |  | 24 |  |  | 37 |  |  |  | 1.94 |  |  |  | 3.19 |  |  |  |  | 0.61 | 144.8 |  | 41
2021-02-02 | 19:15 | B |  | 24 |  |  | 39 |  | 2.56 | 8.32 | 1.91 |  |  |  | 3.29 |  | 135 |  | 80.74 |  | 144.6 |  | 41
2021-02-02 | 20:20 | B |  | 24 |  |  | 38 |  |  |  | 1.96 |  |  |  | 3.24 |  |  |  |  | 0.63 | 144.6 |  | 41
2021-02-02 | 21:16 | B |  | 24 |  |  | 37 |  |  |  | 1.93 |  |  |  | 3.21 | [5 empty] | 144.6 |  | 41
2021-02-02 | 22:25 | B |  | 24 |  |  | 38 |  |  |  | 1.89 |  |  |  | 3.26 |  |  |  |  | 0.62 | 144.6 |  | 41
2021-02-02 | 23:25 | C |  | 24 |  |  | 38 |  |  |  | 1.91 |  |  |  | 3.29 |  | 130 |  |  |  | 144.6 |  | 41
2021-02-02 | 00:15 | C |  | 24 |  |  | 38 |  |  |  | 1.89 |  |  |  | 3.25 |  |  |  |  | 0.65 | 144.6 |  | 41
2021-02-02 | 01:20 | C |  | 35 |  |  | 38 |  |  |  | 1.94 |  |  |  | 3.28 | [5 empty] | 144.6 |  | 40
2021-02-02 | 02:25 | C |  | 7 |  |  | 39 |  |  |  | 1.92 |  |  |  | 3.31 |  | 135 |  |  | 0.64 | 144.6 |  | 40
2021-02-02 | 03:20 | C |  | 7 |  |  | 38 |  |  |  | 1.86 |  |  |  | 3.27 | [5 empty] | 144.6 |  | 40
2021-02-02 | 04:20 | C |  | 7 |  |  | 37 |  |  |  | 1.91 |  |  |  | 3.21 |  | 135 |  |  |  | 144.6 |  | 40
2021-02-02 | 05:00 | C |  | 5 |  |  | 38 |  |  |  | 1.92 |  |  |  | 3.29 |  |  |  |  | 0.62 | 144.6 |  | 40
2021-02-02 | 06:15 | C |  | 5 |  |  | 38 |  |  |  | 1.87 |  |  |  | 3.25 | [5 empty] | 144.6 |  | 41
2021-02-03 | 07:25 | A |  | 5 | 8.95 |  | 38 |  | 2.61 | 7.96 | 1.88 |  | 2.87 | 5.35 | 3.25 |  | 130 |  | 79.12 | 0.63 | 144.6 |  | 41 |  | 11.82 |  | 3.44 | 22.4
2021-02-03 | 08:20 | A |  | 33 |  |  | 39 |  |  |  | 1.82 |  |  |  | 3.31 | [5 empty] | 144.6 |  | 40
2021-02-03 | 09:25 | A |  | 33 |  |  | 37 |  |  |  | 1.85 |  |  |  | 3.2 |  | 135 |  |  | 0.65 | 144.6 |  | 40
2021-02-03 | 10:35 | A |  | 13 |  |  | 38 |  |  |  | 1.92 |  |  |  | 3.26 | [5 empty] | 144.6 |  | 41
2021-02-03 | 11:30 | A |  | 9 |  |  | 39 |  |  |  | 1.9 |  |  |  | 3.31 |  | 130 |  |  |  | 144.6 |  | 43
2021-02-03 | 12:25 | A |  | 9 |  |  | 37 |  |  |  | 1.94 |  |  |  | 3.15 |  |  |  |  | 0.65 | 144.6 |  | 43
2021-02-03 | 13:00 | A |  | 39 |  |  | 38 |  |  |  | 1.92 |  |  |  | 3.22 |  | 135 |  |  |  | 144.6 |  | 43
2021-02-03 | 14:30 | A |  | 24 |  |  | 39 |  |  |  | 1.9 |  |  |  | 3.26 | [5 empty] | 144.6 |  | 43
2021-02-03 | 15:25 | B |  | 24 |  |  | 40 |  |  |  | 1.87 |  |  |  | 3.37 |  | 130 |  |  | 0.68 | 144.6 |  | 43
2021-02-03 | 16:15 | B |  | 24 |  |  | 38 |  |  |  | 1.92 |  |  |  | 3.21 | [5 empty] | 144.6 |  | 44
2021-02-03 | 17:00 | B |  | 18 |  |  | 39 |  |  |  | 1.81 |  |  |  | 3.28 |  | 135 |  |  |  | 144.6 |  | 44
2021-02-03 | 18:25 | B |  | 18 |  |  | 39 |  |  |  | 1.8 |  |  |  | 3.3 |  |  |  |  | 0.62 | 144.6 |  | 43
2021-02-03 | 19:40 | B |  | 46 |  |  | 38 |  | 2.59 | 7.82 | 1.84 |  |  |  | 3.27 |  | 130 |  | 81.24 |  | 144.4 |  | 42
2021-02-03 | 20:35 | B |  | 46 |  |  | 38 |  |  |  | 1.87 |  |  |  | 3.26 |  |  |  |  | 0.62 | 144.4 |  | 42
2021-02-03 | 21:50 | B |  | 13 |  |  | 39 |  |  |  | 1.82 |  |  |  | 3.3 |  | 135 |  |  |  | 144.4 |  | 42
2021-02-03 | 22:45 | B |  | 24 |  |  | 39 |  |  |  | 1.93 |  |  |  | 3.35 |  |  |  |  | 0.63 | 144.6 |  | 42
2021-02-03 | 02:15 | C |  | 24 |  |  | 39 |  |  |  | 1.96 |  |  |  | 3.31 |  | 130 |  |  |  | 144.6 |  | 43
2021-02-03 | 03:20 | C |  | 24 |  |  | 38 |  |  |  | 1.89 |  |  |  | 3.28 |  |  |  |  | 0.64 | 144.4 |  | 42
2021-02-03 | 04:25 | C |  | 24 |  |  | 38 |  |  |  | 1.92 |  |  |  | 3.26 |  | 135 |  |  |  | 144.4 |  | 41
2021-02-03 | 05:20 | C |  | 35 |  |  | 39 |  |  |  | 1.88 |  |  |  | 3.31 |  |  |  |  | 0.66 | 144.6 |  | 41
2021-02-03 | 06:30 | C |  | 45 |  |  | 38 |  |  |  | 1.85 |  |  |  | 3.21 |  | 130 |  |  |  | 144.6 |  | 41
2021-02-04 | 07:20 | A |  | 45 | 8.92 |  | 39 |  | 2.46 | 8.62 | 1.85 | 53.26 | 2.78 | 5.28 | 3.25 |  | 130 |  | 81.15 | 0.59 | 144.4 |  | 42 |  | 11.7 |  | 3.39 | 19.8
2021-02-04 | 08:25 | A |  | 13 |  |  | 38 |  |  |  | 1.92 |  |  | 5.25 | 3.18 | [5 empty] | 144.4 |  | 42 |  |  |  |  | 20.2
2021-02-04 | 09:15 | A |  | 13 |  |  | 39 |  |  |  | 1.9 |  |  |  | 3.25 |  | 130 |  |  | 0.6 | 144.4 |  | 42 |  |  |  |  | 21.2
2021-02-04 | 10:20 | A |  | 44 |  |  | 37 |  |  |  | 1.85 |  |  |  | 3.15 |  | 135 |  |  |  | 144.4 |  | 44
2021-02-04 | 11:15 | A |  | 44 |  |  | 38 |  |  |  | 1.86 |  |  |  | 3.21 |  |  |  |  | 0.56 | 144.4 |  | 44
2021-02-04 | 12:20 | A |  | 29 |  |  | 40 |  |  |  | 1.8 |  |  |  | 3.35 |  | 130 |  |  |  | 144.4 |  | 44
2021-02-04 | 13:25 | A |  | 29 |  |  | 39 |  |  |  | 1.82 |  |  |  | 3.29 |  |  |  |  | 0.54 | 144.4 |  | 43
2021-02-04 | 14:10 | A |  | 12 |  |  | 38 |  |  |  | 1.91 |  |  |  | 3.2 |  | 135 |  |  |  | 144.4 |  | 43
2021-02-04 | 15:15 | B |  | 24 |  |  | 37 |  |  |  | 1.94 |  |  |  | 3.13 |  |  |  |  | 0.57 | 144.4 |  | 43
2021-02-04 | 16:30 | B |  | 24 |  |  | 38 |  |  |  | 1.92 |  |  |  | 3.2 |  | 130 |  |  |  | 144.4 |  | 43
2021-02-04 | 17:25 | B |  | 24 |  |  | 39 |  |  |  | 1.89 |  |  |  | 3.26 | [5 empty] | 144.4 |  | 45
2021-02-04 | 18:20 | B |  | 24 |  |  | 38 |  |  |  | 1.9 |  |  |  | 3.18 |  | 135 |  |  | 0.58 | 144.6 |  | 45
2021-02-04 | 19:25 | B |  | 24 |  |  | 39 |  | 2.58 | 7.94 | 1.98 |  |  |  | 3.27 |  |  |  | 82.84 |  | 144.4 |  | 44
2021-02-04 | 20:20 | B |  | 24 |  |  | 39 |  |  |  | 2.02 |  |  |  | 3.3 |  |  |  |  | 0.58 | 144.4 |  | 44
2021-02-04 | 21:15 | B |  | 5 |  |  | 38 |  |  |  | 1.93 |  |  |  | 3.25 |  | 130 |  |  |  | 144.4 |  | 44
2021-02-04 | 22:25 | B |  | 5 |  |  | 38 |  |  |  | 1.91 |  |  |  | 3.26 | [5 empty] | 144.4 |  | 44
2021-02-04 | 23:10 | C |  | 32 |  |  | 39 |  |  |  | 1.88 |  |  |  | 3.29 |  | 135 |  |  | 0.6 | 144.4 |  | 43
2021-02-04 | 00:15 | C |  | 32 |  |  | 39 |  |  |  | 1.85 |  |  |  | 3.25 | [5 empty] | 144.4 |  | 43
2021-02-04 | 00:45 | C |  | 13 |  |  | 38 |  |  |  | 1.96 |  |  |  | 3.19 |  | 135 |  |  | 0.56 | 144.4 |  | 45
2021-02-04 | 01:55 | C |  | 9 |  |  | 39 |  |  |  | 1.92 |  |  |  | 3.27 | [5 empty] | 144.4 |  | 44
2021-02-04 | 02:50 | C |  | 9 |  |  | 39 |  |  |  | 1.94 |  |  |  | 3.31 |  | 130 |  |  |  | 144.4 |  | 44
2021-02-04 | 03:20 | C |  | 29 |  |  | 38 |  |  |  | 1.85 |  |  |  | 3.27 |  |  |  |  | 0.62 | 144.4 |  | 44
2021-02-04 | 04:15 | C |  | 29 |  |  | 38 |  |  |  | 1.91 |  |  |  | 3.23 |  | 130 |  |  |  | 144.4 |  | 43
2021-02-04 | 05:10 | C |  | 29 |  |  | 38 |  |  |  | 1.87 |  |  |  | 3.25 |  |  |  |  | 0.64 | 144.4 |  | 43
2021-02-04 | 06:10 | C |  | 13 |  |  | 39 |  |  |  | 1.93 |  |  |  | 3.31 |  | 135 |  |  |  | 144.4 |  | 43
2021-02-05 | 08:20 | A |  | 24 | 8.9 |  | 39 |  | 2.58 | 8.15 | 2.03 | 53.2 | 2.88 | 5.3 | 3.27 |  | 135 |  | 79.46 | 0.65 | 144.42 |  | 43 |  | 11.78 |  | 3.34 | 22.6
2021-02-05 | 09:15 | A |  | 24 |  |  | 39 |  |  |  | 1.96 |  |  | 5.34 | 3.25 | [5 empty] | 144.44 |  | 43 |  |  |  |  | 21.8
2021-02-05 | 10:10 | A |  | 24 |  |  | 40 |  |  |  | 1.88 |  |  |  | 3.32 |  | 135 |  |  | 0.62 | 144.46 |  | 43 |  |  |  |  | 24.6
2021-02-05 | 11:15 | A |  | 24 |  |  | 37 |  |  |  | 1.95 |  |  |  | 3.15 | [5 empty] | 144.42 |  | 43
2021-02-05 | 11:50 | A |  | 44 |  |  | 38 |  |  |  | 1.9 |  |  |  | 3.24 |  | 130 |  |  | 0.64 | 144.4 |  | 43
2021-02-05 | 12:30 | A |  | 29 |  |  | 38 |  |  |  | 1.87 |  |  |  | 3.26 |  | 130 |  |  | 0.62 | 144.42 |  | 44
2021-02-05 | 13:35 | A |  | 29 |  |  | 39 |  |  |  | 1.84 |  |  |  | 3.32 | [5 empty] | 144.41 |  | 44
2021-02-05 | 14:25 | A |  | 29 |  |  | 40 |  |  |  | 1.8 |  |  |  | 3.39 |  | 130 |  |  |  | 144.62 |  | 44
2021-02-05 | 15:15 | B |  | 32 |  |  | 37 |  |  |  | 1.97 |  |  |  | 3.17 |  |  |  |  | 0.61 | 144.63 |  | 43
2021-02-05 | 16:25 | B |  | 9 |  |  | 38 |  |  |  | 1.93 |  |  |  | 3.23 |  | 135 |  |  |  | 144.62 |  | 43
2021-02-05 | 17:20 | B |  | 5 |  |  | 38 |  |  |  | 1.87 |  |  |  | 3.2 |  |  |  |  | 0.63 | 144.6 |  | 44
2021-02-05 | 18:15 | B |  | 5 |  |  | 39 |  |  |  | 1.85 |  |  |  | 3.26 |  | 130 |  |  |  | 144.52 |  | 44
2021-02-05 | 19:20 | B |  | 19 |  |  | 39 |  | 2.52 | 8.24 | 1.86 |  |  |  | 3.31 |  |  |  | 80.2 |  | 144.4 |  | 44
2021-02-05 | 20:25 | B |  | 19 |  |  | 39 |  |  |  | 1.82 |  |  |  | 3.29 |  | 135 |  |  | 0.6 | 144.4 |  | 44
2021-02-05 | 21:40 | B |  | 19 |  |  | 39 |  |  |  | 1.87 |  |  |  | 3.26 | [5 empty] | 144.4 |  | 44
2021-02-05 | 22:30 | B |  | 12 |  |  | 39 |  |  |  | 1.93 |  |  |  | 3.3 |  | 135 |  |  | 0.64 | 144.4 |  | 44
2021-02-05 | 23:15 | C |  | 12 |  |  | 38 |  |  |  | 1.91 |  |  |  | 3.18 | [5 empty] | 144.4 |  | 44
2021-02-05 | 00:00 | C |  | 9 |  |  | 38 |  |  |  | 1.89 |  |  |  | 3.22 |  | 135 |  |  |  | 144.4 |  | 43
2021-02-05 | 01:15 | C |  | 24 |  |  | 39 |  |  |  | 1.92 |  |  |  | 3.34 |  |  |  |  | 0.62 | 144.4 |  | 43
2021-02-05 | 02:10 | C |  | 24 |  |  | 39 |  |  |  | 1.9 |  |  |  | 3.32 |  | 135 |  |  |  | 144.4 |  | 42
2021-02-05 | 03:15 | C |  | 24 |  |  | 39 |  |  |  | 1.88 |  |  |  | 3.29 | [5 empty] | 144.4 |  | 42
2021-02-05 | 04:25 | C |  | 24 |  |  | 38 |  |  |  | 1.97 |  |  |  | 3.24 |  | 135 |  |  | 0.66 | 144.4 |  | 43
2021-02-05 | 05:00 | C |  | 35 |  |  | 38 |  |  |  | 1.95 |  |  |  | 3.21 | [5 empty] | 144.4 |  | 43
2021-02-05 | 06:10 | C |  | 13 |  |  | 39 |  |  |  | 2.01 |  |  |  | 3.32 |  | 130 |  |  |  | 144.4 |  | 42
2021-02-05 | 06:30 | C |  | 13 |  |  | 39 |  |  |  | 1.93 |  |  |  | 3.3 |  |  |  |  | 0.63 | 144.4 |  | 42
2021-02-06 | 07:20 | A |  | 11 | 8.9 |  | 39 |  | 2.64 | 7.49 | 1.91 | 53.16 | 2.96 | 5.38 | 3.24 |  | 135 |  | 79.66 | 0.61 | 144.25 |  | 43 |  | 11.86 |  | 3.4 | 22.6
2021-02-06 | 08:15 | A |  | 19 |  |  | 40 |  |  |  | 1.88 |  |  | 5.32 | 3.33 |  | 130 |  |  | 0.59 | 144.29 |  | 43 |  |  |  |  | 23
2021-02-06 | 09:20 | A |  | 19 |  |  | 39 |  |  |  | 1.92 |  |  |  | 3.27 |  |  |  |  | 0.64 | 144.34 |  | 43 |  |  |  |  | 23.8
2021-02-06 | 10:30 | A |  | 11 |  |  | 38 |  |  |  | 1.97 |  |  |  | 3.2 |  | 135 |  |  | 0.62 | 144.4 |  | 44
2021-02-06 | 11:30 | A |  | 9 |  |  | 39 |  |  |  | 1.91 |  |  |  | 3.25 |  |  |  |  | 0.61 | 144.41 |  | 44
2021-02-06 | 12:05 | A |  | 7 |  |  | 38 |  |  |  | 1.9 |  |  |  | 3.18 |  | 135 |  |  | 0.61 | 144.31 |  | 44
2021-02-06 | 13:35 | A |  | 24 |  |  | 39 |  |  |  | 1.92 |  |  |  | 3.24 | [5 empty] | 144.38 |  | 45
2021-02-06 | 14:30 | A |  | 24 |  |  | 39 |  |  |  | 1.94 |  |  |  | 3.26 |  | 130 |  |  |  | 144.4 |  | 45
2021-02-06 | 17:20 | B |  | 12 |  |  | 38 |  |  |  | 1.9 |  |  |  | 3.2 |  |  |  |  | 0.6 | 144.44 |  | 44
2021-02-06 | 18:20 | B |  | 12 |  |  | 37 |  |  |  | 1.92 |  |  |  | 3.14 |  | 135 |  |  |  | 144.32 |  | 44
2021-02-06 | 18:35 | B |  | 46 |  |  | 38 |  |  |  | 1.89 |  |  |  | 3.24 |  |  |  |  | 0.58 | 144.36 |  | 44
2021-02-06 | 19:30 | B |  | 46 |  |  | 38 |  | 2.64 | 7.49 | 1.93 |  |  |  | 3.21 |  | 140 |  | 80.52 |  | 144.49 |  | 44
2021-02-06 | 20:40 | B |  | 33 |  |  | 39 |  |  |  | 1.98 |  |  |  | 3.28 |  |  |  |  | 0.62 | 144.43 |  | 44
2021-02-06 | 21:35 | B |  | 33 |  |  | 38 |  |  |  | 1.92 |  |  |  | 3.25 |  | 135 |  |  |  | 144.41 |  | 44
2021-02-06 | 22:20 | B |  | 7 |  |  | 38 |  |  |  | 1.88 |  |  |  | 3.22 | [5 empty] | 144.38 |  | 44
2021-02-06 | 23:50 | C |  | 18 |  |  | 38 |  |  |  | 1.91 |  |  |  | 3.24 |  | 135 |  |  | 0.6 | 144.42 |  | 44
2021-02-06 | 00:55 | C |  | 48 |  |  | 38 |  |  |  | 1.86 |  |  |  | 3.21 | [5 empty] | 144.47 |  | 44
2021-02-06 | 01:50 | C |  | 9 |  |  | 39 |  |  |  | 1.96 |  |  |  | 3.27 |  | 135 |  |  | 0.62 | 144.28 |  | 44
2021-02-06 | 02:45 | C |  | 24 |  |  | 39 |  |  |  | 1.94 |  |  |  | 3.3 |  | 135 |  |  | 0.61 | 144.35 |  | 43
2021-02-06 | 03:45 | C |  | 24 |  |  | 38 |  |  |  | 1.92 |  |  |  | 3.25 | [5 empty] | 144.4 |  | 44
2021-02-06 | 04:35 | C |  | 24 |  |  | 39 |  |  |  | 1.9 |  |  |  | 3.29 |  | 130 |  |  | 0.64 | 144.51 |  | 43
2021-02-06 | 05:30 | C |  | 24 |  |  | 39 |  |  |  | 1.97 |  |  |  | 3.32 | [5 empty] | 144.44 |  | 44
2021-02-06 | 06:30 | C |  | 9 |  |  | 39 |  |  |  | 2.02 |  |  |  | 3.3 |  | 135 |  |  |  | 144.52 |  | 44
2021-02-07 | 05:38 | C |  | 29 |  |  | 37 |  |  |  | 1.84 |  |  |  | 3.18 |  | 135 |  |  | 0.62 | 144.42 |  | 44
2021-02-08 | 08:20 | A |  | 29 | 8.88 |  | 39 |  | 2.58 | 7.9 | 1.81 | 54.23 | 2.9 | 5.4 | 3.24 |  | 135 |  | 79.56 | 0.57 | 144.24 |  | 44 |  | 11.78 |  | 3.44 | 23.6
2021-02-08 | 09:25 | A |  | 24 |  |  | 38 |  |  |  | 1.89 |  |  | 5.38 | 3.19 | [5 empty] | 144.29 |  | 44
2021-02-08 | 10:20 | A |  | 24 |  |  | 38 |  |  |  | 1.92 |  |  |  | 3.2 |  | 130 |  |  | 0.59 | 144.31 |  | 42
2021-02-08 | 11:15 | A |  | 24 |  |  | 40 |  |  |  | 1.88 |  |  |  | 3.34 | [5 empty] | 144.36 |  | 43
2021-02-08 | 12:20 | A |  | 24 |  |  | 38 |  |  |  | 1.93 |  |  |  | 3.21 |  | 135 |  |  | 0.61 | 144.28 |  | 43
2021-02-08 | 13:25 | A |  | 9 |  |  | 39 |  |  |  | 1.91 |  |  |  | 3.26 | [5 empty] | 144.2 |  | 44
2021-02-08 | 14:20 | A |  | 11 |  |  | 38 |  |  |  | 1.92 |  |  |  | 3.2 |  | 130 |  |  | 0.58 | 144.31 |  | 44
2021-02-08 | 15:25 | B |  | 11 |  |  | 37 |  |  |  | 1.95 |  |  |  | 3.12 | [5 empty] | 144.25 |  | 44
2021-02-08 | 16:25 | B |  | 7 |  |  | 38 |  |  |  | 1.87 |  |  |  | 3.18 |  | 135 |  |  | 0.59 | 144.32 |  | 44
2021-02-08 | 17:25 | B |  | 7 |  |  | 39 |  |  |  | 1.85 |  |  |  | 3.26 | [5 empty] | 144.34 |  | 44
2021-02-08 | 18:20 | B |  | 12 |  |  | 38 |  |  |  | 1.91 |  |  |  | 3.2 |  | 130 |  |  |  | 144.28 |  | 44
2021-02-08 | 19:25 | B |  | 33 |  |  | 38 |  | 2.52 | 7.76 | 1.82 |  |  |  | 3.23 |  |  |  | 78.9 | 0.61 | 144.22 |  | 44
2021-02-08 | 20:45 | B |  | 33 |  |  | 38 |  |  |  | 1.87 |  |  |  | 3.21 |  | 135 |  |  |  | 144.34 |  | 44
2021-02-08 | 21:40 | B |  | 24 |  |  | 40 |  |  |  | 1.93 |  |  |  | 3.34 | [5 empty] | 144.28 |  | 44
2021-02-08 | 22:35 | B |  | 24 |  |  | 39 |  |  |  | 1.9 |  |  |  | 3.3 |  | 130 |  |  | 0.64 | 144.31 |  | 42
2021-02-08 | 23:30 | C |  | 24 |  |  | 39 |  |  |  | 1.98 |  |  |  | 3.27 | [5 empty] | 144.36 |  | 43
2021-02-08 | 00:25 | C |  | 24 |  |  | 39 |  |  |  | 1.92 |  |  |  | 3.29 |  | 135 |  |  |  | 144.33 |  | 43
2021-02-08 | 01:30 | C |  | 24 |  |  | 39 |  |  |  | 1.83 |  |  |  | 3.28 |  |  |  |  | 0.59 | 144.3 |  | 43
2021-02-08 | 02:50 | C |  | 29 |  |  | 38 |  |  |  | 1.86 |  |  |  | 3.22 |  | 135 |  |  |  | 144.38 |  | 43
2021-02-08 | 03:45 | C |  | 21 |  |  | 39 |  |  |  | 1.88 |  |  |  | 3.3 | [5 empty] | 144.28 |  | 43
2021-02-08 | 04:20 | C |  | 21 |  |  | 40 |  |  |  | 1.91 |  |  |  | 3.35 |  | 130 |  |  | 0.62 | 144.37 |  | 44
2021-02-08 | 05:30 | C |  | 13 |  |  | 39 |  |  |  | 1.93 |  |  |  | 3.27 | [5 empty] | 144.28 |  | 44
2021-02-08 | 06:25 | C |  | 7 |  |  | 38 |  |  |  | 1.89 |  |  |  | 3.23 |  | 135 |  |  | 0.61 | 144.35 |  | 44
2021-02-08 | 06:40 | C |  | 7 |  |  | 39 |  |  |  | 1.92 |  |  |  | 3.28 | [5 empty] | 144.31 |  | 44
2021-02-09 | 07:20 | A |  | 7 | 8.85 |  | 39 |  | 2.52 | 8.37 | 1.85 | 53.98 | 2.85 | 5.28 | 3.22 |  | 135 |  | 81.15 | 0.59 | 144.39 |  | 44 |  | 11.7 |  |  | 22.8
2021-02-09 | 08:35 | A |  | 9 |  |  | 38 |  |  |  | 1.92 |  |  |  | 3.17 | [5 empty] | 144.31 |  | 44
2021-02-09 | 09:35 | A |  | 9 |  |  | 38 |  |  |  | 1.9 |  |  |  | 3.19 |  | 130 |  |  | 0.61 | 144.28 |  | 43
2021-02-09 | 10:30 | A |  | 9 |  |  | 37 |  |  |  | 1.94 |  |  |  | 3.1 | [5 empty] | 144.32 |  | 43
2021-02-09 | 11:00 | A |  | 24 |  |  | 38 |  |  |  | 1.93 |  |  |  | 3.18 |  | 135 |  |  | 0.6 | 144.21 |  | 43
2021-02-09 | 12:15 | A |  | 24 |  |  | 39 |  |  |  | 1.91 |  |  |  | 3.26 | [5 empty] | 144.38 |  | 43
2021-02-09 | 13:20 | A |  | 24 |  |  | 38 |  |  |  | 1.92 |  |  |  | 3.2 |  | 130 |  |  | 0.58 | 144.4 |  | 44
2021-02-09 | 14:15 | A |  | 35 |  |  | 37 |  |  |  | 1.95 |  |  |  | 3.13 | [5 empty] | 144.42 |  | 44
2021-02-09 | 15:25 | B |  | 46 |  |  | 38 |  |  |  | 1.87 |  |  |  | 3.18 |  | 135 |  |  | 0.64 | 144.54 |  | 44
2021-02-09 | 16:30 | B |  | 46 |  |  | 39 |  |  |  | 1.85 |  |  |  | 3.26 | [5 empty] | 144.42 |  | 44
2021-02-09 | 17:35 | B |  | 11 |  |  | 38 |  |  |  | 1.94 |  |  |  | 3.2 |  | 130 |  |  | 0.62 | 144.48 |  | 44
2021-02-09 | 18:35 | B |  | 9 |  |  | 37 |  |  |  | 1.92 |  |  |  | 3.23 | [5 empty] | 144.44 |  | 44
2021-02-09 | 19:40 | B |  | 24 |  |  | 39 |  | 2.62 | 8.5 | 1.91 |  |  |  | 3.29 |  | 135 |  | 80.72 | 0.59 | 144.38 |  | 44
2021-02-09 | 20:35 | B |  | 24 |  |  | 40 |  |  |  | 1.89 |  |  |  | 3.33 | [5 empty] | 144.32 |  | 43
2021-02-09 | 21:30 | B |  | 24 |  |  | 40 |  |  |  | 1.9 |  |  |  | 3.34 |  | 130 |  |  | 0.61 | 144.44 |  | 44
2021-02-09 | 22:55 | B |  | 24 |  |  | 39 |  |  |  | 1.93 |  |  |  | 3.28 | [5 empty] | 144.37 |  | 44
2021-02-09 | 23:50 | C |  | 35 |  |  | 38 |  |  |  | 1.88 |  |  |  | 3.22 |  | 135 |  |  | 0.58 | 144.31 |  | 44
2021-02-09 | 00:25 | C |  | 25 |  |  | 39 |  |  |  | 2.01 |  |  |  | 3.28 | [5 empty] | 144.38 |  | 44
2021-02-09 | 01:50 | C |  | 25 |  |  | 38 |  |  |  | 1.96 |  |  |  | 3.2 |  | 130 |  |  | 0.62 | 144.33 |  | 44
2021-02-09 | 02:55 | C |  | 30 |  |  | 38 |  |  |  | 1.87 |  |  |  | 3.24 | [5 empty] | 144.28 |  | 43
2021-02-09 | 03:55 | C |  | 9 |  |  | 39 |  |  |  | 1.91 |  |  |  | 3.27 |  | 135 |  |  | 0.6 | 144.31 |  | 43
2021-02-09 | 04:50 | C |  | 24 |  |  | 38 |  |  |  | 1.89 |  |  |  | 3.22 | [5 empty] | 144.36 |  | 44
2021-02-09 | 05:45 | C |  | 24 |  |  | 39 |  |  |  | 1.96 |  |  |  | 3.28 |  | 135 |  |  | 0.62 | 144.3 |  | 44
2021-02-09 | 06:40 | C |  | 24 |  |  | 39 |  |  |  | 1.94 |  |  |  | 3.25 | [5 empty] | 144.42 |  | 44
2021-02-10 | 07:30 | A |  | 24 | 8.85 |  | 38 |  | 2.53 | 8.9 | 1.9 | 54.56 | 3.1 | 5.1 | 3.25 |  | 135 |  | 81.02 | 0.61 | 144.35 |  | 44 |  | 11.95 |  | 3.17 | 21.2
2021-02-10 | 08:30 | A |  | 24 |  |  | 39 |  |  |  | 1.92 |  |  |  | 3.23 | [5 empty] | 144.4 |  | 44
2021-02-10 | 09:25 | A |  | 35 |  |  | 38 |  |  |  | 1.9 |  |  |  | 3.22 |  | 140 |  |  | 0.62 | 144.35 |  | 44
2021-02-10 | 10:25 | A |  | 13 |  |  | 37 |  |  |  | 1.93 |  |  |  | 3.18 |  |  |  |  | 0.63 | 144.28 |  | 44
2021-02-10 | 11:40 | A |  | 7 |  |  | 39 |  |  |  | 1.9 |  |  |  | 3.21 |  | 135 |  |  |  | 144.3 |  | 43
2021-02-10 | 12:40 | A |  | 7 |  |  | 38 |  |  |  | 1.91 |  |  |  | 3.19 |  |  |  |  | 0.62 | 144.31 |  | 44
2021-02-10 | 13:40 | A |  | 5 |  |  | 38 |  |  |  | 1.9 |  |  |  | 3.22 |  | 140 |  |  |  | 144.32 |  | 44
2021-02-10 | 14:35 | A |  | 7 |  |  | 38 |  |  |  | 1.89 |  |  |  | 3.2 |  |  |  |  | 0.61 | 144.4 |  | 43
2021-02-10 | 15:30 | B |  | 29 |  |  | 37 |  |  |  | 1.9 |  |  |  | 3.19 |  | 135 |  |  |  | 144.39 |  | 44
2021-02-10 | 16:40 | B |  | 46 |  |  | 38 |  |  |  | 1.89 |  |  |  | 3.23 |  |  |  |  | 0.62 | 144.4 |  | 44
2021-02-10 | 17:40 | B |  | 11 |  |  | 38 |  |  |  | 1.9 |  |  |  | 3.18 |  | 140 |  |  |  | 144.38 |  | 44
2021-02-10 | 18:42 | B |  | 9 |  |  | 38 |  |  |  | 1.91 |  |  |  | 3.2 |  |  |  |  | 0.62 | 144.32 |  | 43
2021-02-10 | 19:40 | B |  | 24 |  |  | 38 |  | 2.58 | 8.25 | 1.91 |  |  |  | 3.19 |  | 135 |  | 80.54 |  | 144.28 |  | 44
2021-02-10 | 20:45 | B |  | 24 |  |  | 36 |  |  |  | 1.96 |  |  |  | 3.22 |  |  |  |  | 0.62 | 144.34 |  | 44
2021-02-10 | 21:40 | B |  | 24 |  |  | 38 |  |  |  | 1.93 |  |  |  | 3.24 |  | 140 |  |  |  | 144.4 |  | 44
2021-02-10 | 21:35 | B |  | 24 |  |  | 37 |  |  |  | 1.95 |  |  |  | 3.21 |  |  |  |  | 0.61 | 144.33 |  | 44
2021-02-10 | 23:25 | C |  | 24 |  |  | 39 |  |  |  | 1.83 |  |  |  | 3.18 |  | 135 |  |  |  | 144.33 |  | 43
2021-02-10 | 00:25 | C |  | 35 |  |  | 38 |  |  |  | 1.94 |  |  |  | 3.19 | [5 empty] | 144.28 |  | 43
2021-02-10 | 01:45 | C |  | 19 |  |  | 36 |  |  |  | 2 |  |  |  | 3.22 |  | 140 |  |  |  | 144.34 |  | 44
2021-02-10 | 02:30 | C |  | 19 |  |  | 38 |  |  |  | 1.96 |  |  |  | 3.23 |  |  |  |  | 0.62 | 144.4 |  | 44
2021-02-10 | 03:10 | C |  | 19 |  |  | 37 |  |  |  | 1.99 |  |  |  | 3.24 |  | 135 |  |  |  | 144.38 |  | 43
2021-02-10 | 04:25 | C |  | 46 |  |  | 39 |  |  |  | 1.93 |  |  |  | 3.19 |  |  |  |  | 0.61 | 144.32 |  | 43
2021-02-10 | 05:30 | C |  | 46 |  |  | 38 |  |  |  | 1.98 |  |  |  | 3.16 |  | 140 |  |  |  | 144.37 |  | 44
2021-02-10 | 06:05 | C |  | 46 |  |  | 37 |  |  |  | 2.01 |  |  |  | 3.24 |  |  |  |  | 0.63 | 144.31 |  | 43
2021-02-10 | 06:40 | C |  | 5 |  |  | 38 |  |  |  | 1.92 |  |  |  | 3.25 |  | 135 |  |  |  | 144.32 |  | 43
2021-02-11 | 07:20 | A |  | 30 | 8.8 |  | 38 |  | 2.55 | 8.13 | 1.9 |  |  | 5.32 | 3.21 |  | 140 |  | 80.92 | 0.62 | 144.32 |  | 44 |  |  |  | 3.41 | 24.4
2021-02-11 | 08:10 | A |  | 30 |  |  | 38 |  |  |  | 1.88 |  |  |  | 3.19 | [5 empty] | 144.38 |  | 44
2021-02-11 | 09:25 | A |  | 9 |  |  | 37 |  |  |  | 1.9 |  |  |  | 3.22 |  | 135 |  |  | 0.61 | 144.29 |  | 44
2021-02-11 | 10:30 | A |  | 13 |  |  | 38 |  |  |  | 1.89 |  |  |  | 3.18 | [5 empty] | 144.33 |  | 44
2021-02-11 | 11:40 | A |  | 29 |  |  | 38 |  |  |  | 1.91 |  |  |  | 3.23 |  | 145 |  |  | 0.62 | 144.34 |  | 44
2021-02-11 | 12:45 | A |  | 24 |  |  | 38 |  |  |  | 1.89 |  |  |  | 3.22 |  |  |  |  | 0.62 | 144.35 |  | 43
2021-02-11 | 13:35 | A |  | 24 |  |  | 38 |  |  |  | 1.9 |  |  |  | 3.19 |  | 140 |  |  |  | 144.31 |  | 44
2021-02-11 | 14:45 | A |  | 24 |  |  | 38 |  |  |  | 1.97 |  |  |  | 3.24 | [5 empty] | 144.32 |  | 44
2021-02-11 | 15:40 | B |  | 24 |  |  | 38 |  |  |  | 1.94 |  |  |  | 3.18 |  | 135 |  |  | 0.61 | 144.28 |  | 43
2021-02-11 | 16:45 | B |  | 35 |  |  | 37 |  |  |  | 1.93 |  |  |  | 3.23 | [5 empty] | 144.35 |  | 44
2021-02-11 | 17:35 | B |  | 35 |  |  | 38 |  |  |  | 1.96 |  |  |  | 3.21 |  | 140 |  |  | 0.62 | 144.32 |  | 44
2021-02-11 | 18:30 | B |  | 21 |  |  | 38 |  |  |  | 1.95 |  |  |  | 3.18 | [5 empty] | 144.29 |  | 44
2021-02-11 | 19:55 | B |  | 11 |  |  | 38 |  | 2.62 | 7.96 | 1.93 | 54.5 |  |  | 3.23 |  | 145 |  | 80.52 | 0.63 | 144.32 |  | 44
2021-02-11 | 20:50 | B |  | 44 |  |  | 38 |  |  |  | 1.97 |  |  |  | 3.2 |  |  |  |  | 0.62 | 144.36 |  | 44
2021-02-11 | 21:45 | B |  | 7 |  |  | 38 |  |  |  | 1.92 |  |  |  | 3.27 |  | 140 |  |  |  | 144.28 |  | 44
2021-02-11 | 22:20 | B |  | 7 |  |  | 39 |  |  |  | 1.95 |  |  |  | 3.24 |  |  |  |  | 0.6 | 144.31 |  | 44
2021-02-11 | 23:05 | C |  | 29 |  |  | 38 |  |  |  | 1.98 |  |  |  | 3.18 |  | 135 |  |  | 0.6 | 144.32 |  | 44
2021-02-11 | 00:00 | C |  | 29 |  |  | 38 |  |  |  | 1.97 |  |  |  | 3.22 | [5 empty] | 144.3 |  | 44
2021-02-11 | 12:45 | A |  | 13 |  |  | 38 |  |  |  | 1.95 |  |  |  | 3.19 |  | 140 |  |  |  | 144.32 |  | 43
2021-02-11 | 01:55 | C |  | 29 |  |  | 38 |  |  |  | 1.92 |  |  |  | 3.23 |  |  |  |  | 0.62 | 144.36 |  | 44
2021-02-11 | 02:45 | C |  | 5 |  |  | 37 |  |  |  | 1.99 |  |  |  | 3.21 |  | 140 |  |  |  | 144.41 |  | 44
2021-02-11 | 03:35 | C |  | 46 |  |  | 38 |  |  |  | 1.96 |  |  |  | 3.24 |  |  |  |  | 0.62 | 144.37 |  | 44
2021-02-11 | 04:30 | C |  | 46 |  |  | 38 |  |  |  | 1.91 |  |  |  | 3.24 |  | 140 |  |  |  | 144.32 |  | 44
2021-02-11 | 05:25 | C |  | 19 |  |  | 38 |  |  |  | 1.97 |  |  |  | 3.27 |  |  |  |  | 0.62 | 144.42 |  | 44
2021-02-11 | 06:20 | C |  | 9 |  |  | 39 |  |  |  | 1.95 |  |  |  | 3.3 |  | 140 |  |  |  | 144.45 |  | 44
2021-02-12 | 07:30 | A |  | 9 | 8.84 |  | 38 |  | 2.54 | 8.15 | 1.9 | 53.78 | 3.02 | 5.24 | 3.21 |  | 140 |  | 79.44 | 0.61 | 144.35 |  | 43 |  | 11.86 |  | 3.34 | 24.2
2021-02-12 | 08:30 | A |  | 24 |  |  | 38 |  |  |  | 1.92 |  |  |  | 3.17 |  |  |  |  | 0.62 | 144.32 |  | 43
2021-02-12 | 09:25 | A |  | 24 |  |  | 39 |  |  |  | 1.9 |  |  |  | 3.24 |  | 145 |  |  |  | 144.26 |  | 44
2021-02-12 | 10:40 | A |  | 29 |  |  | 40 |  |  |  | 1.82 |  |  |  | 3.3 |  |  |  |  | 0.61 | 144.29 |  | 44
2021-02-12 | 11:30 | A |  | 24 |  |  | 37 |  |  |  | 1.95 |  |  |  | 3.12 |  | 140 |  |  |  | 144.31 |  | 45
2021-02-12 | 12:35 | A |  | 24 |  |  | 38 |  |  |  | 1.93 |  |  |  | 3.19 |  |  |  |  | 0.62 | 144.25 |  | 45
2021-02-12 | 13:20 | A |  | 24 |  |  | 37 |  |  |  | 1.98 |  |  |  | 3.13 |  | 145 |  |  |  | 144.32 |  | 45
2021-02-12 | 14:25 | A |  | 24 |  |  | 39 |  |  |  | 1.92 |  |  |  | 3.26 |  |  |  |  | 0.63 | 144.37 |  | 45
2021-02-12 | 15:30 | B |  | 35 |  |  | 38 |  |  |  | 1.96 |  |  |  | 3.2 |  | 140 |  |  |  | 144.42 |  | 45
2021-02-12 | 16:30 | B |  | 35 |  |  | 37 |  |  |  | 1.99 |  |  |  | 3.11 |  |  |  |  | 0.62 | 144.46 |  | 44
2021-02-12 | 17:25 | B |  | 35 |  |  | 38 |  |  |  | 1.92 |  |  |  | 3.19 |  | 145 |  |  |  | 144.44 |  | 44
2021-02-12 | 18:30 | B |  | 46 |  |  | 38 |  |  |  | 1.93 |  |  |  | 3.18 |  |  |  |  | 0.63 | 144.32 |  | 44
2021-02-12 | 19:20 | B |  | 13 |  |  | 38 |  | 2.52 | 7.96 | 1.91 |  |  |  | 3.13 |  | 140 |  | 80.32 | 0.62 | 144.42 |  | 44
2021-02-12 | 20:15 | B |  | 13 |  |  | 38 |  |  |  | 1.94 |  |  |  | 3.16 | [5 empty] | 144.45 |  | 44
2021-02-12 | 21:10 | B |  | 12 |  |  | 39 |  |  |  | 1.92 |  |  |  | 3.25 |  | 145 |  |  | 0.6 | 144.48 |  | 45
2021-02-12 | 21:50 | B |  | 30 |  |  | 38 |  |  |  | 1.93 |  |  |  | 3.2 | [5 empty] | 144.44 |  | 45
2021-02-12 | 22:45 | B |  | 30 |  |  | 38 |  |  |  | 1.96 |  |  |  | 3.18 |  | 140 |  |  | 0.61 | 144.36 |  | 45
2021-02-12 | 23:25 | C |  | 48 |  |  | 37 |  |  |  | 1.99 |  |  |  | 3.12 | [5 empty] | 144.32 |  | 44
2021-02-12 | 00:20 | C |  | 48 |  |  | 38 |  |  |  | 1.94 |  |  |  | 3.21 |  | 140 |  |  | 0.62 | 144.41 |  | 44
2021-02-12 | 01:10 | C |  | 9 |  |  | 37 |  |  |  | 1.93 |  |  |  | 3.15 | [5 empty] | 144.43 |  | 44
2021-02-12 | 02:05 | C |  | 13 |  |  | 38 |  |  |  | 1.91 |  |  |  | 3.19 |  | 140 |  |  | 0.64 | 144.4 |  | 44
2021-02-12 | 03:20 | C |  | 24 |  |  | 38 |  |  |  | 1.95 |  |  |  | 3.22 | [5 empty] | 144.47 |  | 45
2021-02-12 | 04:15 | C |  | 24 |  |  | 39 |  |  |  | 1.92 |  |  |  | 3.28 |  | 145 |  |  | 0.63 | 144.42 |  | 45
2021-02-12 | 05:20 | C |  | 24 |  |  | 38 |  |  |  | 1.96 |  |  |  | 3.24 | [5 empty] | 144.41 |  | 45
2021-02-12 | 06:15 | C |  | 24 |  |  | 38 |  |  |  | 1.99 |  |  |  | 3.2 |  | 140 |  |  |  | 144.45 |  | 44
2021-02-13 | 07:20 | A |  | 24 | 8.85 |  | 39 |  | 2.62 | 6.9 | 1.97 | 53.38 | 2.96 | 5.14 | 3.27 |  | 140 |  | 81.15 | 0.64 | 144.39 |  | 44 |  | 11.81 |  | 3.27 | 24.2
2021-02-13 | 08:25 | A |  | 24 |  |  | 38 |  |  |  | 2.01 |  |  |  | 3.2 |  |  |  |  | 0.62 | 144.42 |  | 44
2021-02-13 | 09:10 | A |  | 46 |  |  | 38 |  |  |  | 1.94 |  |  |  | 3.18 |  | 145 |  |  |  | 144.38 |  | 44
2021-02-13 | 09:40 | A |  | 18 |  |  | 39 |  |  |  | 1.88 |  |  |  | 3.25 | [5 empty] | 144.31 |  | 44
2021-02-13 | 10:30 | A |  | 18 |  |  | 40 |  |  |  | 1.85 |  |  |  | 3.32 |  | 140 |  |  | 0.61 | 144.28 |  | 44
2021-02-13 | 11:25 | A |  | 18 |  |  | 39 |  |  |  | 1.88 |  |  |  | 3.24 | [5 empty] | 144.32 |  | 45
2021-02-13 | 12:35 | A |  | 13 |  |  | 38 |  |  |  | 1.99 |  |  |  | 3.17 |  | 145 |  |  | 0.6 | 144.34 |  | 45
2021-02-13 | 13:30 | A |  | 13 |  |  | 37 |  |  |  | 2.01 |  |  |  | 3.1 | [5 empty] | 144.39 |  | 45
2021-02-13 | 14:00 | A |  | 9 |  |  | 39 |  |  |  | 1.96 |  |  |  | 3.27 |  | 140 |  |  | 0.65 | 144.32 |  | 44
2021-02-13 | 15:00 | B |  | 48 |  |  | 38 |  |  |  | 1.92 |  |  |  | 3.2 | [5 empty] | 144.38 |  | 44
2021-02-13 | 15:35 | B |  | 15 |  |  | 40 |  |  |  | 1.9 |  |  |  | 3.27 |  | 145 |  |  | 0.62 | 144.42 |  | 44
2021-02-13 | 16:35 | B |  | 43 |  |  | 39 |  |  |  | 1.85 |  |  |  | 3.22 | [5 empty] | 144.4 |  | 44
2021-02-13 | 17:20 | B |  | 19 |  |  | 40 |  |  |  | 1.88 |  |  |  | 3.31 |  | 140 |  |  | 0.64 | 144.4 |  | 44
2021-02-13 | 18:35 | B |  | 20 |  |  | 39 |  |  |  | 1.9 |  |  |  | 3.24 | [5 empty] | 144.36 |  | 44
2021-02-13 | 19:40 | B |  | 9 |  |  | 39 |  | 2.58 | 7.24 | 1.92 |  |  |  | 3.26 |  | 145 |  | 80.52 | 0.62 | 144.42 |  | 44
2021-02-13 | 20:50 | B |  | 48 |  |  | 38 |  |  |  | 1.89 |  |  |  | 3.22 | [5 empty] | 144.43 |  | 44
2021-02-13 | 21:45 | B |  | 48 |  |  | 38 |  |  |  | 1.91 |  |  |  | 3.25 |  | 140 |  |  | 0.6 | 144.4 |  | 45
2021-02-13 | 22:35 | B |  | 48 |  |  | 39 |  |  |  | 1.96 |  |  |  | 3.28 | [5 empty] | 144.44 |  | 45
2021-02-13 | 23:30 | C |  | 24 |  |  | 39 |  |  |  | 1.99 |  |  |  | 3.24 |  | 145 |  |  | 0.61 | 144.47 |  | 44
2021-02-13 | 00:20 | C |  | 24 |  |  | 38 |  |  |  | 2.02 |  |  |  | 3.22 | [5 empty] | 144.46 |  | 44
2021-02-13 | 01:25 | C |  | 24 |  |  | 39 |  |  |  | 1.95 |  |  |  | 3.29 |  | 140 |  |  | 0.63 | 144.34 |  | 44
2021-02-13 | 02:35 | C |  | 13 |  |  | 38 |  |  |  | 1.98 |  |  |  | 3.25 | [5 empty] | 144.31 |  | 44
2021-02-13 | 03:20 | C |  | 13 |  |  | 39 |  |  |  | 1.94 |  |  |  | 3.28 |  | 145 |  |  | 0.62 | 144.33 |  | 44
2021-02-13 | 04:10 | C |  | 30 |  |  | 38 |  |  |  | 1.94 |  |  |  | 3.23 | [5 empty] | 144.42 |  | 44
2021-02-13 | 05:00 | C |  | 9 |  |  | 39 |  |  |  | 1.93 |  |  |  | 3.27 |  | 140 |  |  | 0.64 | 144.37 |  | 44
2021-02-13 | 06:05 | C |  | 24 |  |  | 39 |  |  |  | 1.95 |  |  |  | 3.29 | [5 empty] | 144.35 |  | 44
2021-02-13 | 07:35 | A |  | 24 |  |  | 38 |  |  |  | 1.96 |  |  |  | 3.21 |  | 145 |  |  |  | 144.24 |  | 44
2021-02-15 | 07:40 | A |  | 19 | 8.88 |  | 38 |  | 2.52 | 8.15 | 1.92 | 53.6 | 3.02 | 5.18 | 3.21 |  | 140 |  | 79.66 | 0.61 | 144.31 |  | 44 |  | 11.9 |  | 3.32 | 23.6
2021-02-15 | 08:30 | A |  | 19 |  |  | 38 |  |  |  | 1.9 |  |  | 5.24 | 3.19 | [5 empty] | 144.32 |  | 44 |  |  |  |  | 24.4
2021-02-15 | 09:35 | A |  | 13 |  |  | 37 |  |  |  | 1.93 |  |  |  | 3.2 |  | 135 |  |  | 0.62 | 144.35 |  | 44 |  |  |  |  | 24.8
2021-02-15 | 10:40 | A |  | 48 |  |  | 38 |  |  |  | 1.91 |  |  |  | 3.19 |  | 140 |  |  | 0.61 | 144.28 |  | 44
2021-02-15 | 11:40 | A |  | 24 |  |  | 39 |  |  |  | 1.94 |  |  |  | 3.22 |  | 140 |  |  | 0.62 | 144.38 |  | 43
2021-02-15 | 12:40 | A |  | 24 |  |  | 38 |  |  |  | 1.93 |  |  |  | 3.23 | [5 empty] | 144.33 |  | 44
2021-02-15 | 13:40 | A |  | 35 |  |  | 38 |  |  |  | 1.92 |  |  |  | 3.2 |  | 140 |  |  | 0.61 | 144.32 |  | 44
2021-02-15 | 14:20 | A |  | 43 |  |  | 37 |  |  |  | 1.84 |  |  |  | 3.12 | [5 empty] | 144.28 |  | 44
2021-02-15 | 15:10 | B |  | 23 |  |  | 39 |  |  |  | 1.89 |  |  |  | 3.26 |  | 145 |  |  | 0.59 | 144.32 |  | 43
2021-02-15 | 15:45 | B |  | 25 |  |  | 38 |  |  |  | 1.9 |  |  |  | 3.21 | [5 empty] | 144.39 |  | 44
2021-02-15 | 16:35 | B |  | 25 |  |  | 40 |  |  |  | 1.88 |  |  |  | 3.22 |  | 140 |  |  | 0.61 | 144.42 |  | 44
2021-02-15 | 17:35 | B |  | 25 |  |  | 38 |  |  |  | 1.9 |  |  |  | 3.17 | [5 empty] | 144.49 |  | 44
2021-02-15 | 18:40 | B |  | 25 |  |  | 39 |  |  |  | 1.87 |  |  |  | 3.26 |  | 145 |  |  | 0.62 | 144.4 |  | 44
2021-02-15 | 19:25 | B |  | 9 |  |  | 38 |  | 2.56 | 8.24 | 1.92 |  |  |  | 3.24 |  |  |  | 80.12 |  | 144.37 |  | 44
2021-02-15 | 20:40 | B |  | 9 |  |  | 38 |  |  |  | 1.98 |  |  |  | 3.22 |  | 145 |  |  | 0.62 | 144.38 |  | 44
2021-02-15 | 21:25 | B |  | 9 |  |  | 39 |  |  |  | 1.95 |  |  |  | 3.28 | [5 empty] | 144.42 |  | 44
2021-02-15 | 22:20 | B |  | 24 |  |  | 39 |  |  |  | 1.91 |  |  |  | 3.25 |  | 150 |  |  | 0.59 | 144.47 |  | 44
2021-02-15 | 23:15 | C |  | 24 |  |  | 38 |  |  |  | 1.94 |  |  |  | 3.23 | [5 empty] | 144.37 |  | 44
2021-02-15 | 00:20 | C |  | 24 |  |  | 39 |  |  |  | 1.92 |  |  |  | 3.27 |  | 145 |  |  |  | 144.38 |  | 44
2021-02-15 | 01:30 | C |  | 35 |  |  | 38 |  |  |  | 1.95 |  |  |  | 3.24 |  |  |  |  | 0.61 | 144.45 |  | 43
2021-02-15 | 02:35 | C |  | 35 |  |  | 39 |  |  |  | 1.91 |  |  |  | 3.28 |  | 150 |  |  |  | 144.4 |  | 43
2021-02-15 | 03:20 | C |  | 23 |  |  | 39 |  |  |  | 1.87 |  |  |  | 3.29 |  |  |  |  | 0.62 | 144.42 |  | 44
2021-02-15 | 04:15 | C |  | 13 |  |  | 38 |  |  |  | 1.92 |  |  |  | 3.23 |  | 145 |  |  |  | 144.36 |  | 44
2021-02-15 | 05:10 | C |  | 13 |  |  | 38 |  |  |  | 1.98 |  |  |  | 3.25 |  |  |  |  | 0.62 | 144.39 |  | 44
2021-02-15 | 06:20 | C |  | 44 |  |  | 39 |  |  |  | 1.93 |  |  |  | 3.3 |  | 145 |  |  |  | 144.35 |  | 44
2021-02-16 | 07:35 | A |  | 9 | 8.9 |  | 38 |  | 2.49 | 8.22 | 1.93 | 53.13 | 3.12 | 5.24 | 3.18 |  | 140 |  | 80.21 | 0.62 | 144.35 |  | 44 |  | 12.02 |  | 3.29 | 23.8
2021-02-16 | 08:35 | A |  | 9 |  |  | 37 |  |  |  | 1.92 |  |  | 5.3 | 3.21 | [5 empty] | 144.32 |  | 44 |  |  |  |  | 24.5
2021-02-16 | 09:30 | A |  | 24 |  |  | 38 |  |  |  | 1.93 |  |  |  | 3.19 |  | 140 |  |  | 0.61 | 144.35 |  | 44
2021-02-16 | 10:35 | A |  | 24 |  |  | 38 |  |  |  | 1.94 |  |  |  | 3.22 | [5 empty] | 144.29 |  | 44
2021-02-16 | 11:25 | A |  | 29 |  |  | 38 |  |  |  | 1.9 |  |  |  | 3.18 |  | 140 |  |  | 0.62 | 144.34 |  | 44
2021-02-16 | 12:30 | A |  | 19 |  |  | 38 |  |  |  | 1.92 |  |  |  | 3.19 |  | 145 |  |  | 0.61 | 144.35 |  | 44
2021-02-16 | 13:30 | A |  | 19 |  |  | 37 |  |  |  | 1.91 |  |  |  | 3.21 | [5 empty] | 144.33 |  | 44
2021-02-16 | 14:35 | A |  | 19 |  |  | 40 |  |  |  | 1.9 |  |  |  | 3.24 |  | 140 |  |  | 0.62 | 144.35 |  | 43
2021-02-16 | 14:40 | A |  | 19 |  |  | 39 |  |  |  | 1.91 |  |  |  | 3.18 | [5 empty] | 144.31 |  | 43
2021-02-16 | 16:45 | B |  | 13 |  |  | 38 |  |  |  | 1.93 |  |  |  | 3.21 |  | 145 |  |  |  | 144.35 |  | 44
2021-02-16 | 17:40 | B |  | 13 |  |  | 38 |  |  |  | 1.91 |  |  |  | 3.22 |  |  |  |  | 0.63 | 144.32 |  | 44
2021-02-16 | 18:35 | B |  | 33 |  |  | 38 |  |  |  | 1.9 |  |  |  | 3.18 |  | 140 |  |  |  | 144.31 |  | 44
2021-02-16 | 19:20 | B |  | 9 |  |  | 39 |  | 2.56 | 7.96 | 1.93 |  |  |  | 3.25 |  |  |  | 80.92 | 0.62 | 144.36 |  | 44
2021-02-16 | 20:40 | B |  | 24 |  |  | 38 |  |  |  | 1.97 |  |  |  | 3.2 |  | 145 |  |  |  | 144.33 |  | 44
2021-02-16 | 21:35 | B |  | 24 |  |  | 39 |  |  |  | 1.94 |  |  |  | 3.27 |  |  |  |  | 0.62 | 144.42 |  | 44
2021-02-16 | 22:30 | B |  | 24 |  |  | 39 |  |  |  | 1.92 |  |  |  | 3.28 | [5 empty] | 144.37 |  | 44
2021-02-16 | 23:50 | C |  | 35 |  |  | 38 |  |  |  | 1.98 |  |  |  | 3.23 |  | 145 |  |  | 0.61 | 144.32 |  | 43
2021-02-16 | 00:55 | C |  | 33 |  |  | 38 |  |  |  | 1.96 |  |  |  | 3.2 | [5 empty] | 144.3 |  | 44
2021-02-16 | 01:50 | C |  | 33 |  |  | 39 |  |  |  | 1.9 |  |  |  | 3.26 |  |  |  |  | 0.63 | 144.39 |  | 44
2021-02-16 | 02:50 | C |  | 33 |  |  | 39 |  |  |  | 1.95 |  |  |  | 3.29 |  | 140 |  |  |  | 144.36 |  | 44
2021-02-16 | 03:40 | C |  | 18 |  |  | 39 |  |  |  | 1.92 |  |  |  | 3.28 |  |  |  |  | 0.62 | 144.38 |  | 44
2021-02-16 | 04:55 | C |  | 31 |  |  | 38 |  |  |  | 1.96 |  |  |  | 3.24 |  | 145 |  |  |  | 144.31 |  | 44
2021-02-16 | 05:50 | C |  | 9 |  |  | 38 |  |  |  | 1.99 |  |  |  | 3.22 | [5 empty] | 144.35 |  | 44
2021-02-16 | 06:40 | C |  | 24 |  |  | 39 |  |  |  | 1.93 |  |  |  | 3.27 |  | 145 |  |  | 0.62 | 144.32 |  | 44
2021-02-17 | 07:30 | A |  | 24 | 8.94 |  | 38 |  | 2.55 | 8.05 | 1.92 | 53.28 | 3.22 | 5.19 | 3.19 |  | 140 |  | 80.22 | 0.62 | 144.32 |  | 44 |  | 12.16 |  | 3.28 | 24.2
2021-02-17 | 08:30 | A |  | 24 |  |  | 38 |  |  |  | 1.9 |  |  | 5.22 | 3.22 | [5 empty] | 144.31 |  | 44 |  |  |  |  | 23.8
2021-02-17 | 09:25 | A |  | 35 |  |  | 37 |  |  |  | 1.91 |  |  |  | 3.18 |  | 145 |  |  | 0.62 | 144.32 |  | 44 |  |  |  |  | 24.1
2021-02-17 | 10:35 | A |  | 33 |  |  | 38 |  |  |  | 1.9 |  |  |  | 3.2 |  | 145 |  |  |  | 144.38 |  | 44
2021-02-17 | 11:25 | A |  | 29 |  |  | 38 |  |  |  | 1.88 |  |  |  | 3.23 |  | 140 |  |  | 0.61 | 144.41 |  | 44
2021-02-17 | 12:20 | A |  | 29 |  |  | 38 |  |  |  | 1.9 |  |  |  | 3.24 | [5 empty] | 144.32 |  | 43
2021-02-17 | 13:30 | A |  | 29 |  |  | 38 |  |  |  | 1.92 |  |  |  | 3.18 |  | 145 |  |  | 0.62 | 144.45 |  | 44
2021-02-17 | 14:20 | A |  | 29 |  |  | 37 |  |  |  | 1.89 |  |  |  | 3.2 | [5 empty] | 144.38 |  | 44
2021-02-17 | 15:20 | B |  | 19 |  |  | 38 |  |  |  | 1.93 |  |  |  | 3.18 |  | 140 |  |  | 0.62 | 144.45 |  | 44
2021-02-17 | 16:30 | B |  | 19 |  |  | 38 |  |  |  | 1.91 |  |  |  | 3.23 | [5 empty] | 144.42 |  | 43
2021-02-17 | 17:20 | B |  | 19 |  |  | 38 |  |  |  | 1.9 |  |  |  | 3.24 |  | 145 |  |  | 0.61 | 144.32 |  | 44
2021-02-17 | 19:30 | B |  | 9 |  |  | 38 |  | 2.48 | 7.14 | 1.94 |  |  |  | 3.22 |  | 140 |  | 80.32 |  | 144.32 |  | 44
2021-02-17 | 19:15 | B |  | 24 |  |  | 38 |  |  |  | 1.92 |  |  |  | 3.25 |  | 145 |  |  | 0.62 | 144.42 |  | 44
2021-02-17 | 20:20 | B |  | 24 |  |  | 39 |  |  |  | 1.94 |  |  |  | 3.28 | [5 empty] | 144.44 |  | 44
2021-02-17 | 21:15 | B |  | 24 |  |  | 39 |  |  |  | 1.91 |  |  |  | 3.26 |  | 145 |  |  | 0.63 | 144.41 |  | 44
2021-02-17 | 22:20 | B |  | 24 |  |  | 38 |  |  |  | 1.96 |  |  |  | 3.23 | [5 empty] | 144.43 |  | 43
2021-02-17 | 23:15 | C |  | 35 |  |  | 37 |  |  |  | 1.99 |  |  |  | 3.16 |  | 140 |  |  | 0.59 | 144.37 |  | 43
2021-02-17 | 00:10 | C |  | 35 |  |  | 38 |  |  |  | 1.94 |  |  |  | 3.22 | [5 empty] | 144.35 |  | 43
2021-02-17 | 01:15 | C |  | 11 |  |  | 39 |  |  |  | 1.93 |  |  |  | 3.29 |  | 140 |  |  | 0.58 | 144.4 |  | 43
2021-02-17 | 02:05 | C |  | 12 |  |  | 38 |  |  |  | 1.92 |  |  |  | 3.25 | [5 empty] | 144.39 |  | 44
2021-02-17 | 03:00 | C |  | 31 |  |  | 39 |  |  |  | 1.9 |  |  |  | 3.28 |  | 145 |  |  | 0.6 | 144.32 |  | 44
2021-02-17 | 03:50 | C |  | 44 |  |  | 38 |  |  |  | 1.93 |  |  |  | 3.24 | [5 empty] | 144.32 |  | 44
2021-02-17 | 04:50 | C |  | 33 |  |  | 38 |  |  |  | 1.89 |  |  |  | 3.25 |  | 145 |  |  | 0.61 | 144.33 |  | 44
2021-02-17 | 05:50 | C |  | 33 |  |  | 39 |  |  |  | 1.92 |  |  |  | 3.29 | [5 empty] | 144.33 |  | 44
2021-02-18 | 06:45 | C |  | 9 | 8.94 |  | 38 |  | 2.48 | 7.95 | 1.92 | 53.15 | 3.26 | 5.15 | 3.21 |  | 140 |  | 79.66 |  | 144.35 |  | 44 |  | 12.2 |  | 3.32 | 24.1
2021-02-18 | 07:30 | A |  | 24 |  |  | 39 |  |  |  | 1.93 |  |  | 5.22 | 3.19 |  | 145 |  |  | 0.63 | 144.38 |  | 44
2021-02-18 | 08:25 | A |  | 24 |  |  | 38 |  |  |  | 1.91 |  |  |  | 3.2 | [5 empty] | 144.32 |  | 44
2021-02-18 | 09:25 | A |  | 24 |  |  | 38 |  |  |  | 1.92 |  |  |  | 3.18 | [5 empty] | 144.35 |  | 44
2021-02-18 | 10:30 | A |  | 35 |  |  | 38 |  |  |  | 1.89 |  |  |  | 3.21 |  | 140 |  |  | 0.61 | 144.32 |  | 44
2021-02-18 | 11:40 | A |  | 35 |  |  | 39 |  |  |  | 1.9 |  |  |  | 3.2 | [5 empty] | 144.33 |  | 44
2021-02-18 | 12:30 | A |  | 11 |  |  | 38 |  |  |  | 1.92 |  |  |  | 3.23 |  | 145 |  |  | 0.61 | 144.32 |  | 44
2021-02-18 | 13:35 | A |  | 23 |  |  | 37 |  |  |  | 1.95 |  |  |  | 3.19 | [5 empty] | 144.4 |  | 44
2021-02-18 | 14:40 | A |  | 23 |  |  | 38 |  |  |  | 1.92 |  |  |  | 3.22 |  | 140 |  |  | 0.61 | 144.39 |  | 44
2021-02-18 | 15:40 | B |  | 43 |  |  | 39 |  |  |  | 1.94 |  |  |  | 3.18 | [5 empty] | 144.42 |  | 43
2021-02-18 | 16:30 | B |  | 44 |  |  | 38 |  |  |  | 1.92 |  |  |  | 3.26 |  | 145 |  |  | 0.62 | 144.43 |  | 44
2021-02-18 | 17:35 | B |  | 44 |  |  | 40 |  |  |  | 1.99 |  |  |  | 3.25 | [5 empty] | 144.42 |  | 44
2021-02-18 | 18:35 | B |  | 9 |  |  | 39 |  |  |  | 1.92 |  |  |  | 3.27 |  | 140 |  |  | 0.64 | 144.38 |  | 43
2021-02-18 | 19:30 | B |  | 24 |  |  | 39 |  | 2.52 | 8.13 | 1.93 |  |  |  | 3.24 |  |  |  | 81.74 |  | 144.35 |  | 44
2021-02-18 | 20:15 | B |  | 24 |  |  | 39 |  |  |  | 1.92 |  |  |  | 3.2 |  | 145 |  |  | 0.6 | 144.31 |  | 44
2021-02-18 | 20:20 | B |  | 24 |  |  | 38 |  |  |  | 1.98 |  |  |  | 3.35 | [5 empty] | 144.32 |  | 44
2021-02-18 | 21:25 | B |  | 24 |  |  | 39 |  |  |  | 1.96 |  |  |  | 3.28 |  | 140 |  |  | 0.65 | 144.37 |  | 45
2021-02-18 | 22:30 | B |  | 24 |  |  | 39 |  |  |  | 1.94 |  |  |  | 3.24 | [5 empty] | 144.42 |  | 45
2021-02-18 | 23:25 | C |  | 35 |  |  | 38 |  |  |  | 1.98 |  |  |  | 3.27 |  | 145 |  |  | 0.62 | 144.31 |  | 44
2021-02-18 | 00:30 | C |  | 44 |  |  | 38 |  |  |  | 1.95 |  |  |  | 3.25 | [5 empty] | 144.33 |  | 44
2021-02-18 | 01:40 | C |  | 29 |  |  | 38 |  |  |  | 1.98 |  |  |  | 3.23 |  | 140 |  |  | 0.61 | 144.35 |  | 44
2021-02-18 | 02:50 | C |  | 29 |  |  | 38 |  |  |  | 1.89 |  |  |  | 3.29 | [5 empty] | 144.3 |  | 44
2021-02-18 | 03:45 | C |  | 33 |  |  | 39 |  |  |  | 1.92 |  |  |  | 3.27 |  | 145 |  |  | 0.63 | 144.38 |  | 45
2021-02-18 | 04:35 | C |  | 9 |  |  | 40 |  |  |  | 1.9 |  |  |  | 3.26 | [5 empty] | 144.36 |  | 45
2021-02-18 | 05:20 | C |  | 24 |  |  | 39 |  |  |  | 1.94 |  |  |  | 3.25 |  | 140 |  |  |  | 144.34 |  | 44
2021-02-19 | 07:20 | A |  | 24 | 8.98 |  | 38 |  | 2.53 | 7.98 | 1.97 | 53.69 | 3.29 | 5.38 | 3.18 |  | 145 |  | 79.59 | 0.6 | 144.32 |  | 44 |  | 12.27 |  |  | 23.8
2021-02-19 | 08:30 | A |  | 44 |  |  | 39 |  |  |  | 1.93 |  |  |  | 3.24 | [5 empty] | 144.33 |  | 44
2021-02-19 | 09:30 | A |  | 44 |  |  | 37 |  |  |  | 1.92 |  |  |  | 3.12 |  | 140 |  |  | 0.62 | 144.32 |  | 45
2021-02-19 | 10:30 | A |  | 31 |  |  | 40 |  |  |  | 2.05 |  |  |  | 3.32 | [5 empty] | 144.35 |  | 44
2021-02-19 | 11:20 | A |  | 29 |  |  | 38 |  |  |  | 1.85 |  |  |  | 3.16 |  | 145 |  |  | 0.6 | 144.42 |  | 44
2021-02-19 | 12:25 | A |  | 30 |  |  | 39 |  |  |  | 1.91 |  |  |  | 3.25 |  |  |  |  | 0.61 | 144.43 |  | 44
2021-02-19 | 13:25 | A |  | 12 |  |  | 38 |  |  |  | 1.99 |  |  |  | 3.18 |  | 140 |  |  |  | 144.45 |  | 45
2021-02-19 | 14:30 | A |  | 12 |  |  | 39 |  |  |  | 1.95 |  |  |  | 3.24 | [5 empty] | 144.48 |  | 44
2021-02-19 | 15:30 | B |  | 23 |  |  | 40 |  |  |  | 1.97 |  |  |  | 3.31 |  | 145 |  |  | 0.63 | 144.42 |  | 45
2021-02-19 | 16:35 | B |  | 18 |  |  | 38 |  |  |  | 1.87 |  |  |  | 3.17 | [5 empty] | 144.48 |  | 44
2021-02-19 | 17:25 | B |  | 19 |  |  | 39 |  |  |  | 1.94 |  |  |  | 3.27 |  | 140 |  |  |  | 144.42 |  | 45
2021-02-19 | 18:25 | B |  | 19 |  |  | 38 |  |  |  | 1.93 |  |  |  | 3.19 |  |  |  |  | 0.61 | 144.42 |  | 44
2021-02-19 | 19:30 | B |  | 9 |  |  | 39 |  | 2.51 | 7.92 | 1.92 |  |  |  | 3.26 |  | 145 |  | 78.92 |  | 144.34 |  | 44
2021-02-19 | 20:40 | B |  | 24 |  |  | 38 |  |  |  | 1.96 |  |  |  | 3.21 | [5 empty] | 144.37 |  | 45
2021-02-19 | 21:35 | B |  | 24 |  |  | 39 |  |  |  | 1.94 |  |  |  | 3.28 |  | 140 |  |  | 0.62 | 144.43 |  | 44
2021-02-19 | 22:45 | B |  | 24 |  |  | 39 |  |  |  | 1.91 |  |  |  | 3.25 | [5 empty] | 144.41 |  | 44
2021-02-19 | 23:40 | C |  | 24 |  |  | 38 |  |  |  | 1.97 |  |  |  | 3.22 |  | 145 |  |  |  | 144.35 |  | 45
2021-02-19 | 00:35 | C |  | 44 |  |  | 39 |  |  |  | 1.95 |  |  |  | 3.27 |  |  |  |  | 0.6 | 144.38 |  | 45
2021-02-19 | 01:30 | C |  | 44 |  |  | 38 |  |  |  | 1.98 |  |  |  | 3.24 |  | 140 |  |  |  | 144.3 |  | 44
2021-02-19 | 02:20 | C |  | 30 |  |  | 39 |  |  |  | 1.94 |  |  |  | 3.29 | [5 empty] | 144.36 |  | 44
2021-02-19 | 03:25 | C |  | 13 |  |  | 38 |  |  |  | 1.89 |  |  |  | 3.25 |  | 145 |  |  | 0.58 | 144.32 |  | 44
2021-02-19 | 04:20 | C |  | 5 |  |  | 40 |  |  |  | 1.93 |  |  |  | 3.31 | [5 empty] | 144.38 |  | 44
2021-02-19 | 05:40 | C |  | 9 |  |  | 39 |  |  |  | 1.96 |  |  |  | 3.27 |  | 140 |  |  |  | 144.35 |  | 44
2021-02-19 | 06:35 | C |  | 9 |  |  | 38 |  |  |  | 1.92 |  |  |  | 3.24 |  |  |  |  | 0.61 | 144.31 |  | 44
2021-02-20 | 07:30 | A |  | 13 | 8.92 |  | 39 |  | 2.52 | 8.11 | 1.97 | 54.21 | 3.98 | 5.44 | 3.19 |  | 140 |  | 79.44 |  | 144.42 |  | 44 |  | 12.9 |  | 3.53 | 24.4
2021-02-20 | 08:25 | A |  | 24 |  |  | 38 |  |  |  | 1.98 |  |  |  | 3.14 |  |  |  |  | 0.65 | 144.46 |  | 45
2021-02-20 | 09:15 | A |  | 24 |  |  | 40 |  |  |  | 1.92 |  |  |  | 3.26 |  | 145 |  |  |  | 144.52 |  | 44
2021-02-20 | 10:00 | A |  | 30 |  |  | 39 |  |  |  | 1.85 |  |  |  | 3.21 | [5 empty] | 144.56 |  | 44
2021-02-20 | 11:20 | A |  | 44 |  |  | 38 |  |  |  | 1.91 |  |  |  | 3.17 |  | 140 |  |  | 0.64 | 144.52 |  | 45
2021-02-20 | 12:00 | A |  | 18 |  |  | 40 |  |  |  | 1.94 |  |  |  | 3.28 | [5 empty] | 144.58 |  | 45
2021-02-20 | 13:10 | A |  | 23 |  |  | 39 |  |  |  | 1.89 |  |  |  | 3.22 |  | 145 |  |  |  | 144.4 |  | 45
2021-02-20 | 14:10 | A |  | 19 |  |  | 40 |  |  |  | 1.87 |  |  |  | 3.29 |  |  |  |  | 0.63 | 144.46 |  | 45
2021-02-20 | 15:25 | B |  | 19 |  |  | 38 |  |  |  | 1.92 |  |  |  | 3.17 |  | 140 |  |  |  | 144.51 |  | 44
2021-02-20 | 18:25 | B |  | 13 |  |  | 37 |  |  |  | 1.95 |  |  |  | 3.15 | [5 empty] | 144.48 |  | 44
2021-02-20 | 19:20 | B |  | 13 |  |  | 37 |  | 2.57 | 7.98 | 1.86 |  |  |  | 3.22 |  | 145 |  | 80.12 | 0.61 | 144.42 |  | 45
2021-02-20 | 20:15 | B |  | 24 |  |  | 38 |  |  |  | 1.89 |  |  |  | 3.18 | [5 empty] | 144.46 |  | 45
2021-02-20 | 21:20 | B |  | 24 |  |  | 37 |  |  |  | 1.98 |  |  |  | 3.26 |  | 140 |  |  |  | 144.44 |  | 45
2021-02-20 | 22:15 | B |  | 24 |  |  | 39 |  |  |  | 1.9 |  |  |  | 3.29 |  |  |  |  | 0.62 | 144.47 |  | 45
2021-02-20 | 23:20 | C |  | 44 |  |  | 38 |  |  |  | 1.96 |  |  |  | 3.27 |  | 145 |  |  |  | 144.52 |  | 45
2021-02-20 | 00:45 | C |  | 9 |  |  | 38 |  |  |  | 1.93 |  |  |  | 3.25 | [5 empty] | 144.4 |  | 45
2021-02-20 | 04:50 | C |  | 9 |  |  | 39 |  |  |  | 1.91 |  |  |  | 3.28 |  | 140 |  |  | 0.61 | 144.43 |  | 45
2021-02-20 | 02:45 | C |  | 12 |  |  | 39 |  |  |  | 1.94 |  |  |  | 3.26 | [5 empty] | 144.48 |  | 46
2021-02-20 | 03:50 | C |  | 43 |  |  | 40 |  |  |  | 1.86 |  |  |  | 3.29 |  | 145 |  |  | 0.58 | 144.39 |  | 46
2021-02-20 | 04:35 | C |  | 48 |  |  | 40 |  |  |  | 1.87 |  |  |  | 3.27 | [5 empty] | 144.42 |  | 45
2021-02-20 | 05:50 | C |  | 13 |  |  | 39 |  |  |  | 1.96 |  |  |  | 3.28 |  | 140 |  |  | 0.62 | 144.47 |  | 45
2021-02-20 | 06:40 | C |  | 13 |  |  | 38 |  |  |  | 2.01 |  |  |  | 3.24 | [5 empty] | 144.45 |  | 44
2021-02-21 | 07:05 | A |  | 13 | 8.9 |  | 38 |  |  |  | 1.91 |  | 3.42 | 5.42 | 3.17 |  | 140 |  |  |  | 144.32 |  | 44 |  | 12.32
2021-02-21 | 08:30 | A |  | 24 |  |  | 39 |  | 2.48 | 8.15 | 1.9 | 53.82 |  | 5.45 | 3.23 |  |  |  | 81.17 | 0.61 | 144.42 |  | 44 |  |  |  | 3.56 | 24.2
2021-02-21 | 09:30 | A |  | 24 |  |  | 38 |  |  |  | 1.95 |  |  |  | 3.16 |  | 145 |  |  |  | 144.35 |  | 44 |  |  |  |  | 23.8
2021-02-21 | 10:40 | A |  | 44 |  |  | 37 |  |  |  | 1.9 |  |  |  | 3.14 |  | 140 |  |  |  | 144.41 |  | 45 |  |  |  |  | 22.6
2021-02-21 | 11:40 | A |  | 44 |  |  | 39 |  |  |  | 1.92 |  |  |  | 3.22 |  |  |  |  | 0.62 | 144.33 |  | 46
2021-02-21 | 12:15 | A |  | 48 |  |  | 38 |  |  |  | 1.94 |  |  |  | 3.18 | [5 empty] | 144.32 |  | 45
2021-02-21 | 13:20 | A |  | 48 |  |  | 39 |  |  |  | 1.93 |  |  |  | 3.24 |  | 145 |  |  |  | 144.42 |  | 45
2021-02-21 | 14:20 | A |  | 22 |  |  | 40 |  |  |  | 1.94 |  |  |  | 3.3 |  | 140 |  |  | 0.61 | 144.38 |  | 46
2021-02-21 | 15:25 | B |  | 22 |  |  | 39 |  |  |  | 1.91 |  |  |  | 3.23 | [5 empty] | 144.42 |  | 45
2021-02-21 | 16:25 | B |  | 22 |  |  | 38 |  |  |  | 1.93 |  |  |  | 3.19 |  | 145 |  |  | 0.61 | 144.43 |  | 46
2021-02-21 | 17:20 | B |  | 11 |  |  | 37 |  |  |  | 1.95 |  |  |  | 3.15 | [5 empty] | 144.44 |  | 45
2021-02-21 | 18:15 | B |  | 12 |  |  | 38 |  |  |  | 1.94 |  |  |  | 3.16 |  | 145 |  |  | 0.58 | 144.42 |  | 45
2021-02-21 | 19:20 | B |  | 13 |  |  | 38 |  | 2.5 | 7.92 | 1.91 |  |  |  | 3.2 |  |  |  | 79.52 |  | 144.45 |  | 45
2021-02-21 | 20:30 | B |  | 24 |  |  | 38 |  |  |  | 1.93 |  |  |  | 3.17 |  | 140 |  |  |  | 144.32 |  | 44
2021-02-21 | 21:35 | B |  | 24 |  |  | 39 |  |  |  | 1.96 |  |  |  | 3.24 |  |  |  |  | 0.61 | 144.39 |  | 44
2021-02-21 | 22:30 | B |  | 24 |  |  | 38 |  |  |  | 1.89 |  |  |  | 3.25 |  | 145 |  |  |  | 144.38 |  | 45
2021-02-21 | 23:35 | C |  | 19 |  |  | 39 |  |  |  | 1.91 |  |  |  | 3.22 | [5 empty] | 144.4 |  | 44
2021-02-21 | 00:20 | C |  | 19 |  |  | 38 |  |  |  | 1.97 |  |  |  | 3.27 |  |  |  |  | 0.63 | 144.47 |  | 45
2021-02-21 | 01:25 | C |  | 19 |  |  | 39 |  |  |  | 1.9 |  |  |  | 3.25 | [5 empty] | 144.42 |  | 46
2021-02-21 | 02:30 | C |  | 5 |  |  | 39 |  |  |  | 1.92 |  |  |  | 3.2 |  | 140 |  |  | 0.61 | 144.45 |  | 45
2021-02-21 | 03:30 | C |  | 48 |  |  | 38 |  |  |  | 1.95 |  |  |  | 3.22 | [5 empty] | 144.4 |  | 43
2021-02-21 | 04:50 | C |  | 13 |  |  | 38 |  |  |  | 1.93 |  |  |  | 3.19 |  | 145 |  |  |  | 144.45 |  | 43
2021-02-21 | 05:55 | C |  | 12 |  |  | 38 |  |  |  | 1.96 |  |  |  | 3.24 |  |  |  |  | 0.62 | 144.45 |  | 44
2021-02-21 | 06:45 | C |  | 12 |  |  | 39 |  |  |  | 1.93 |  |  |  | 3.23 |  | 145 |  |  |  | 144.49 |  | 43
2021-02-22 | 07:30 | A |  | 29 | 8.87 |  | 37 |  | 2.53 | 7.95 | 1.87 | 53.51 | 3.38 | 5.5 | 3.15 |  | 140 |  | 81.12 |  | 144.42 |  | 44 |  | 12.25 |  | 3.61 | 25.2
2021-02-22 | 08:40 | A |  | 24 |  |  | 38 |  |  |  | 1.94 |  |  | 5.46 | 3.18 |  | 145 |  |  | 0.62 | 144.43 |  | 44 |  |  |  |  | 25.6
2021-02-22 | 09:45 | A |  | 35 |  |  | 39 |  |  |  | 1.92 |  |  |  | 3.22 |  | 140 |  |  |  | 144.41 |  | 44
2021-02-22 | 10:40 | A |  | 17 |  |  | 38 |  |  |  | 1.95 |  |  |  | 3.19 |  | 145 |  |  |  | 144.38 |  | 45
2021-02-22 | 11:40 | A |  | 17 |  |  | 39 |  |  |  | 1.94 |  |  |  | 3.24 |  |  |  |  | 0.58 | 144.35 |  | 44
2021-02-22 | 12:40 | A |  | 17 |  |  | 40 |  |  |  | 1.96 |  |  |  | 3.29 | [5 empty] | 144.32 |  | 45
2021-02-22 | 13:40 | A |  | 17 |  |  | 38 |  |  |  | 1.93 |  |  |  | 3.18 | [5 empty] | 144.35 |  | 46
2021-02-22 | 14:30 | A |  | 23 |  |  | 38 |  |  |  | 1.9 |  |  |  | 3.19 |  | 140 |  |  | 0.61 | 144.38 |  | 45
2021-02-22 | 15:30 | B |  | 12 |  |  | 39 |  |  |  | 1.95 |  |  |  | 3.22 |  | 145 |  |  |  | 144.32 |  | 44
2021-02-22 | 16:25 | B |  | 13 |  |  | 38 |  |  |  | 1.94 |  |  |  | 3.18 |  | 140 |  |  |  | 144.38 |  | 45
2021-02-22 | 17:25 | B |  | 9 |  |  | 39 |  |  |  | 1.96 |  |  |  | 3.23 |  | 145 |  |  | 0.62 | 144.32 |  | 45
2021-02-22 | 18:20 | B |  | 24 |  |  | 38 |  |  |  | 1.93 |  |  |  | 3.17 |  | 145 |  |  |  | 144.38 |  | 46
2021-02-22 | 19:15 | B |  | 24 |  |  | 39 |  | 2.46 | 7.76 | 1.9 |  |  |  | 3.25 |  |  |  | 83.42 |  | 144.31 |  | 44
2021-02-22 | 20:10 | B |  | 44 |  |  | 39 |  |  |  | 1.92 |  |  |  | 3.23 |  | 145 |  |  | 0.63 | 144.37 |  | 44
2021-02-22 | 21:05 | B |  | 30 |  |  | 38 |  |  |  | 1.98 |  |  |  | 3.18 |  | 145 |  |  |  | 144.41 |  | 44
2021-02-22 | 22:10 | B |  | 5 |  |  | 39 |  |  |  | 1.93 |  |  |  | 3.27 |  | 140 |  |  |  | 144.42 |  | 44
2021-02-22 | 23:05 | C |  | 13 |  |  | 38 |  |  |  | 1.96 |  |  |  | 3.24 |  | 145 |  |  | 0.62 | 144.38 |  | 44
2021-02-22 | 00:05 | C |  | 29 |  |  | 38 |  |  |  | 1.89 |  |  |  | 3.21 | [5 empty] | 144.39 |  | 44
2021-02-22 | 01:10 | C |  | 29 |  |  | 38 |  |  |  | 1.92 |  |  |  | 3.23 | [5 empty] | 144.35 |  | 45
2021-02-22 | 02:15 | C |  | 18 |  |  | 37 |  |  |  | 1.97 |  |  |  | 3.16 |  | 140 |  |  | 0.64 | 144.32 |  | 45
2021-02-22 | 03:20 | C |  | 33 |  |  | 38 |  |  |  | 1.91 |  |  |  | 3.2 |  | 145 |  |  |  | 144.38 |  | 44
2021-02-22 | 04:05 | C |  | 13 |  |  | 38 |  |  |  | 1.94 |  |  |  | 3.23 |  | 140 |  |  |  | 144.38 |  | 44
2021-02-22 | 04:50 | C |  | 9 |  |  | 39 |  |  |  | 1.92 |  |  |  | 3.28 |  | 145 |  |  | 0.62 | 144.35 |  | 44
2021-02-22 | 05:55 | C |  | 24 |  |  | 39 |  |  |  | 1.95 |  |  |  | 3.26 |  | 145 |  |  |  | 144.32 |  | 44
2021-02-22 | 06:45 | C |  | 24 |  |  | 38 |  |  |  | 1.99 |  |  |  | 3.21 | [5 empty] | 144.38 |  | 44
2021-02-23 | 07:30 | A |  | 24 | 8.84 |  | 37 |  | 2.58 | 8.44 | 1.9 | 54.6 | 3.47 | 5.43 | 3.15 |  | 140 |  | 79.44 | 0.62 | 144.43 |  | 45 |  | 12.31 |  | 3.58 | 24.8
2021-02-23 | 08:30 | A |  | 24 |  |  | 38 |  |  |  | 1.92 |  |  |  | 3.18 |  | 145 |  |  |  | 144.38 |  | 44
2021-02-23 | 09:35 | A |  | 5 |  |  | 39 |  |  |  | 1.89 |  |  |  | 3.22 | [5 empty] | 144.35 |  | 45
2021-02-23 | 10:35 | A |  | 13 |  |  | 38 |  |  |  | 1.93 |  |  |  | 3.17 |  | 135 |  |  | 0.62 | 144.37 |  | 45
2021-02-23 | 11:30 | A |  | 18 |  |  | 40 |  |  |  | 1.9 |  |  |  | 3.29 | [5 empty] | 144.38 |  | 46
2021-02-23 | 12:35 | A |  | 18 |  |  | 38 |  |  |  | 1.88 |  |  |  | 3.17 |  | 140 |  |  | 0.58 | 144.33 |  | 45
2021-02-23 | 13:35 | A |  | 18 |  |  | 39 |  |  |  | 1.87 |  |  |  | 3.22 | [5 empty] | 144.42 |  | 45
2021-02-23 | 14:30 | A |  | 18 |  |  | 38 |  |  |  | 1.86 |  |  |  | 3.15 |  | 135 |  |  |  | 144.43 |  | 46
2021-02-23 | 15:10 | B |  | 13 |  |  | 38 |  |  |  | 1.95 |  |  |  | 3.17 |  |  |  |  | 0.59 | 144.38 |  | 45
2021-02-23 | 16:25 | B |  | 9 |  |  | 39 |  |  |  | 1.96 |  |  |  | 3.24 |  | 140 |  |  |  | 144.35 |  | 46
2021-02-23 | 20:00 | B |  | 24 |  |  | 38 |  | 2.52 | 7.94 | 1.97 |  |  |  | 3.21 |  |  |  | 80.62 |  | 144.37 |  | 45
2021-02-23 | 21:05 | B |  | 24 |  |  | 39 |  |  |  | 1.88 |  |  |  | 3.28 |  | 140 |  |  | 0.56 | 144.32 |  | 45
2021-02-23 | 22:10 | B |  | 24 |  |  | 39 |  |  |  | 1.91 |  |  |  | 3.26 | [5 empty] | 144.38 |  | 45
2021-02-23 | 23:15 | C |  | 24 |  |  | 38 |  |  |  | 1.95 |  |  |  | 3.28 |  | 135 |  |  | 0.58 | 144.3 |  | 45
2021-02-23 | 00:10 | C |  | 24 |  |  | 39 |  |  |  | 1.9 |  |  |  | 3.24 | [5 empty] | 144.36 |  | 45
2021-02-23 | 01:05 | C |  | 24 |  |  | 38 |  |  |  | 1.99 |  |  |  | 3.21 |  | 140 |  |  | 0.6 | 144.39 |  | 45
2021-02-23 | 02:10 | C |  | 12 |  |  | 38 |  |  |  | 1.94 |  |  |  | 3.23 | [5 empty] | 144.33 |  | 45
2021-02-23 | 02:50 | C |  | 33 |  |  | 38 |  |  |  | 1.97 |  |  |  | 3.25 |  | 135 |  |  |  | 144.37 |  | 45
2021-02-23 | 03:55 | C |  | 13 |  |  | 39 |  |  |  | 1.91 |  |  |  | 3.28 |  |  |  |  | 0.62 | 144.31 |  | 45
2021-02-23 | 04:50 | C |  | 13 |  |  | 38 |  |  |  | 1.95 |  |  |  | 3.23 |  | 140 |  |  |  | 144.3 |  | 45
2021-02-23 | 06:15 | C |  | 9 |  |  | 38 |  |  |  | 1.92 |  |  |  | 3.26 | [5 empty] | 144.38 |  | 45
2021-02-24 | 07:20 | A |  | 9 | 8.84 |  | 38 |  | 2.53 | 8.24 | 1.97 | 54.01 | 3.44 | 5.39 | 3.2 |  | 140 |  | 79.55 |  | 144.35 |  | 46 |  | 12.28 |  | 3.54 | 23.6
2021-02-24 | 08:25 | A |  | 24 |  |  | 39 |  |  |  | 1.96 |  |  |  | 3.25 |  |  |  |  | 0.63 | 144.42 |  | 45
2021-02-24 | 09:35 | A |  | 24 |  |  | 37 |  |  |  | 1.94 |  |  |  | 3.13 | [5 empty] | 144.43 |  | 45
2021-02-24 | 10:35 | A |  | 24 |  |  | 38 |  |  |  | 1.95 |  |  |  | 3.17 | [5 empty] | 144.42 |  | 45
2021-02-24 | 11:40 | A |  | 5 |  |  | 39 |  |  |  | 1.92 |  |  |  | 3.26 |  | 135 |  |  | 0.61 | 144.43 |  | 46
2021-02-24 | 12:55 | A |  | 12 |  |  | 38 |  |  |  | 1.96 |  |  |  | 3.18 |  | 140 |  |  |  | 144.38 |  | 45
2021-02-24 | 13:45 | A |  | 12 |  |  | 39 |  |  |  | 1.97 |  |  |  | 3.26 | [5 empty] | 144.32 |  | 45
2021-02-24 | 14:30 | A |  | 5 |  |  | 37 |  |  |  | 1.91 |  |  |  | 3.14 |  | 135 |  |  | 0.62 | 144.38 |  | 46
2021-02-24 | 15:00 | B |  | 43 |  |  | 39 |  |  |  | 1.89 |  |  |  | 3.26 | [5 empty] | 144.43 |  | 45
2021-02-24 | 16:05 | B |  | 11 |  |  | 38 |  |  |  | 1.95 |  |  |  | 3.18 |  | 140 |  |  |  | 144.42 |  | 45
2021-02-24 | 17:05 | B |  | 23 |  |  | 39 |  |  |  | 1.92 |  |  |  | 3.24 |  | 135 |  |  | 0.63 | 144.38 |  | 46
2021-02-24 | 18:01 | B |  | 19 |  |  | 40 |  |  |  | 1.93 |  |  |  | 3.29 |  | 140 |  |  |  | 144.35 |  | 45
2021-02-24 | 19:10 | B |  | 9 |  |  | 39 |  | 2.5 | 8.24 | 1.9 |  |  |  | 3.26 |  | 140 |  | 80.24 |  | 144.32 |  | 46
2021-02-24 | 20:05 | B |  | 12 |  |  | 38 |  |  |  | 1.96 |  |  |  | 3.22 |  | 135 |  |  | 0.62 | 144.41 |  | 45
2021-02-24 | 21:20 | B |  | 24 |  |  | 38 |  |  |  | 1.99 |  |  |  | 3.2 |  | 140 |  |  |  | 144.42 |  | 45
2021-02-24 | 23:15 | C |  | 24 |  |  | 39 |  |  |  | 1.92 |  |  |  | 3.27 | [5 empty] | 144.45 |  | 45
2021-02-24 | 23:20 | C |  | 24 |  |  | 39 |  |  |  | 1.89 |  |  |  | 3.25 |  |  |  |  | 0.65 | 144.43 |  | 46
2021-02-24 | 00:30 | C |  | 29 |  |  | 40 |  |  |  | 1.97 |  |  |  | 3.31 |  | 140 |  |  |  | 144.48 |  | 45
2021-02-24 | 01:55 | C |  | 43 |  |  | 38 |  |  |  | 1.93 |  |  |  | 3.26 |  | 135 |  |  | 0.58 | 144.44 |  | 45
2021-02-24 | 02:50 | C |  | 11 |  |  | 38 |  |  |  | 1.95 |  |  |  | 3.24 |  | 135 |  |  |  | 144.41 |  | 46
2021-02-24 | 03:45 | C |  | 33 |  |  | 39 |  |  |  | 1.91 |  |  |  | 3.27 |  | 135 |  |  | 0.61 | 144.38 |  | 46
2021-02-24 | 04:55 | C |  | 9 |  |  | 39 |  |  |  | 1.97 |  |  |  | 3.29 |  | 140 |  |  |  | 144.43 |  | 45
2021-02-24 | 05:50 | C |  | 12 |  |  | 38 |  |  |  | 1.94 |  |  |  | 3.24 |  | 135 |  |  | 0.6 | 144.46 |  | 45
2021-02-24 | 06:35 | C |  | 12 |  |  | 39 |  |  |  | 1.9 |  |  |  | 3.28 | [5 empty] | 144.41 |  | 46
2021-02-25 | 07:30 | A |  | 24 | 8.86 |  | 38 |  | 2.48 | 8.3 | 1.94 | 53.86 | 3.5 | 5.35 | 3.19 |  | 135 |  | 79.8 |  | 144.38 |  | 45 |  | 12.36 |  | 3.49 | 22.4
2021-02-25 | 08:30 | A |  | 24 |  |  | 39 |  |  |  | 1.92 |  |  |  | 3.25 | [5 empty] | 144.32 |  | 45
2021-02-25 | 09:00 | A |  | 44 |  |  | 38 |  |  |  | 1.89 |  |  |  | 3.17 |  | 140 |  |  | 0.63 | 144.39 |  | 45
2021-02-25 | 10:25 | A |  | 44 |  |  | 39 |  |  |  | 1.87 |  |  |  | 3.24 | [5 empty] | 144.32 |  | 45
2021-02-25 | 11:30 | A |  | 44 |  |  | 37 |  |  |  | 1.88 |  |  |  | 3.15 | [5 empty] | 144.32 |  | 46
2021-02-25 | 12:30 | A |  | 9 |  |  | 39 |  |  |  | 1.93 |  |  |  | 3.27 |  | 135 |  |  | 0.62 | 144.48 |  | 45
2021-02-25 | 13:35 | A |  | 28 |  |  | 39 |  |  |  | 1.95 |  |  |  | 3.25 | [5 empty] | 144.43 |  | 46
2021-02-25 | 14:35 | A |  | 28 |  |  | 38 |  |  |  | 1.94 |  |  |  | 3.16 | [5 empty] | 144.35 |  | 45
2021-02-25 | 15:30 | B |  | 11 |  |  | 40 |  |  |  | 1.93 |  |  |  | 3.32 |  | 140 |  |  | 0.59 | 144.42 |  | 46
2021-02-25 | 16:40 | B |  | 12 |  |  | 38 |  |  |  | 1.95 |  |  |  | 3.19 | [5 empty] | 144.46 |  | 45
2021-02-25 | 17:30 | B |  | 9 |  |  | 37 |  |  |  | 1.94 |  |  |  | 3.15 |  | 135 |  |  | 0.63 | 144.42 |  | 46
2021-02-25 | 18:30 | B |  | 9 |  |  | 38 |  |  |  | 1.93 |  |  |  | 3.18 | [5 empty] | 144.38 |  | 45
2021-02-25 | 19:30 | B |  | 24 |  |  | 39 |  | 2.53 | 8.12 | 1.89 |  |  |  | 3.26 |  |  |  | 81.24 |  | 144.35 |  | 45
2021-02-25 | 20:15 | B |  | 24 |  |  | 39 |  |  |  | 1.92 |  |  |  | 3.24 |  | 140 |  |  | 0.59 | 144.4 |  | 46
2021-02-25 | 21:35 | B |  | 24 |  |  | 38 |  |  |  | 1.97 |  |  |  | 3.19 | [5 empty] | 144.51 |  | 45
2021-02-25 | 22:20 | B |  | 24 |  |  | 39 |  |  |  | 1.88 |  |  |  | 3.28 |  | 135 |  |  |  | 144.5 |  | 46
2021-02-25 | 23:25 | C |  | 12 |  |  | 38 |  |  |  | 1.93 |  |  |  | 3.22 |  |  |  |  | 0.6 | 144.42
2021-02-25 | 00:50 | C |  | 28 |  |  | 38 |  |  |  | 1.97 |  |  |  | 3.2 | [5 empty] | 144.42 |  | 45
2021-02-25 | 01:45 | C |  | 28 |  |  | 37 |  |  |  | 1.95 |  |  |  | 3.13 |  | 140 |  |  |  | 144.39 |  | 45
2021-02-25 | 02:40 | C |  | 11 |  |  | 38 |  |  |  | 1.91 |  |  |  | 3.21 |  | 140 |  |  | 0.62 | 144.38 |  | 46
2021-02-25 | 03:50 | C |  | 9 |  |  | 39 |  |  |  | 1.92 |  |  |  | 3.21 |  | 135 |  |  |  | 144.4 |  | 45
2021-02-25 | 04:55 | C |  | 9 |  |  | 38 |  |  |  | 1.98 |  |  |  | 3.29 | [5 empty] | 144.43 |  | 45
2021-02-25 | 05:50 | C |  | 24 |  |  | 39 |  |  |  | 1.93 |  |  |  | 3.25 |  | 135 |  |  | 0.62 | 144.41 |  | 46
2021-02-25 | 06:45 | C |  | 24 |  |  | 39 |  |  |  | 1.9 |  |  |  | 3.28 | [5 empty] | 144.41 |  | 45
2021-02-26 | 07:25 | A |  | 24 |  |  | 38 |  |  |  | 1.93 |  |  |  | 3.18 |  | 140 |  |  |  | 144.44 |  | 46
2021-02-26 | 08:30 | A |  | 24 |  |  | 39 |  |  |  | 1.92 |  |  |  | 3.25 |  |  |  |  | 0.63 | 144.41 |  | 45
2021-02-26 | 09:30 | A |  | 24 | 8.85 |  | 38 |  | 2.53 | 8.2 | 1.95 | 53.46 | 3.43 | 5.25 | 3.18 |  | 135 |  | 79.92 |  | 144.33 |  | 45 |  | 12.28 |  | 3.4 | 24.2
2021-02-26 | 10:35 | A |  | 33 |  |  | 37 |  |  |  | 1.87 |  |  |  | 3.14 | [5 empty] | 144.32 |  | 45
2021-02-26 | 11:40 | A |  | 31 |  |  | 38 |  |  |  | 1.95 |  |  |  | 3.17 |  | 140 |  |  | 0.62 | 144.42 |  | 46
2021-02-26 | 12:15 | A |  | 43 |  |  | 39 |  |  |  | 1.86 |  |  |  | 3.26 | [5 empty] | 144.35 |  | 45
2021-02-26 | 12:50 | A |  | 28 |  |  | 38 |  |  |  | 1.89 |  |  |  | 3.18 |  | 135 |  |  |  | 144.32 |  | 46
2021-02-26 | 13:25 | A |  | 28 |  |  | 37 |  |  |  | 1.92 |  |  |  | 3.14 |  |  |  |  | 0.62 | 144.42 |  | 45
2021-02-26 | 14:35 | A |  | 28 |  |  | 38 |  |  |  | 1.9 |  |  |  | 3.18 | [5 empty] | 144.38 |  | 46
2021-02-26 | 15:25 | B |  | 12 |  |  | 39 |  |  |  | 1.94 |  |  |  | 3.26 |  | 140 |  |  |  | 144.42 |  | 45
2021-02-26 | 16:20 | B |  | 9 |  |  | 38 |  |  |  | 1.96 |  |  |  | 3.18 |  |  |  |  | 0.63 | 144.43 |  | 46
2021-02-26 | 17:40 | B |  | 44 |  |  | 40 |  |  |  | 1.89 |  |  |  | 3.32 | [5 empty] | 144.42 |  | 45
2021-02-26 | 18:40 | B |  | 44 |  |  | 39 |  |  |  | 1.9 |  |  |  | 3.25 |  | 135 |  |  |  | 144.47 |  | 46
2021-02-26 | 19:15 | B |  | 24 |  |  | 39 |  | 2.48 | 7.92 | 1.88 |  |  |  | 3.27 |  |  |  | 80.16 | 0.61 | 144.43 |  | 45
2021-02-26 | 20:35 | B |  | 36 |  |  | 38 |  |  |  | 1.94 |  |  |  | 3.22 | [5 empty] | 144.47 |  | 45
2021-02-26 | 21:50 | B |  | 46 |  |  | 38 |  |  |  | 1.96 |  |  |  | 3.24 |  | 140 |  |  |  | 144.32 |  | 46
2021-02-26 | 22:45 | B |  | 46 |  |  | 38 |  |  |  | 1.91 |  |  |  | 3.21 | [5 empty] | 144.41 |  | 46
2021-02-26 | 23:50 | C |  | 19 |  |  | 37 |  |  |  | 1.98 |  |  |  | 3.16 |  | 135 |  |  | 0.62 | 144.4 |  | 45
2021-02-26 | 00:55 | C |  | 33 |  |  | 38 |  |  |  | 1.87 |  |  |  | 3.26 | [5 empty] | 144.39 |  | 45
2021-02-26 | 01:50 | C |  | 30 |  |  | 38 |  |  |  | 1.9 |  |  |  | 3.24 |  | 135 |  |  |  | 144.45 |  | 45
2021-02-26 | 02:30 | C |  | 9 |  |  | 39 |  |  |  | 1.86 |  |  |  | 3.27 |  | 140 |  |  | 0.62 | 144.41 |  | 46
2021-02-26 | 03:35 | C |  | 46 |  |  | 38 |  |  |  | 1.92 |  |  |  | 3.23 | [5 empty] | 144.47 |  | 46
2021-02-26 | 04:40 | C |  | 33 |  |  | 38 |  |  |  | 1.93 |  |  |  | 3.25 |  | 140 |  |  | 0.61 | 144.44 |  | 45
2021-02-26 | 05:50 | C |  | 24 |  |  | 39 |  |  |  | 1.91 |  |  |  | 3.28 | [5 empty] | 144.39 |  | 45
2021-02-26 | 06:45 | C |  | 24 |  |  | 38 |  |  |  | 1.91 |  |  |  | 3.24 |  | 135 |  |  |  | 144.42 |  | 46
2021-02-27 | 07:30 | A |  | 24 |  |  | 38 |  |  |  | 1.94 |  |  |  | 3.17 |  | 140 |  |  | 0.59 | 144.42 |  | 45
2021-02-27 | 08:30 | A |  | 24 |  |  | 39 |  |  |  | 1.93 |  |  |  | 3.25 | [5 empty] | 144.38 |  | 45
2021-02-27 | 08:50 | A |  | 36 | 8.87 |  | 38 |  | 2.5 | 8.05 | 1.98 | 53.42 | 3.37 | 5.17 | 3.18 |  | 135 |  | 79.8 |  | 144.35 |  | 45 |  | 12.24 |  | 3.34 | 24.4
2021-02-27 | 09:45 | A |  | 36 |  |  | 37 |  |  |  | 2.01 |  |  |  | 3.14 |  |  |  |  | 0.62 | 144.39 |  | 46
2021-02-27 | 10:40 | A |  | 33 |  |  | 40 |  |  |  | 1.87 |  |  |  | 3.32 | [5 empty] | 144.32 |  | 45
2021-02-27 | 11:40 | A |  | 31 |  |  | 38 |  |  |  | 1.97 |  |  |  | 3.18 | [5 empty] | 144.42 |  | 46
2021-02-27 | 12:40 | A |  | 31 |  |  | 37 |  |  |  | 2 |  |  |  | 3.13 |  | 140 |  |  |  | 144.38 |  | 45
2021-02-27 | 13:10 | A |  | 9 |  |  | 38 |  |  |  | 1.98 |  |  |  | 3.18 |  |  |  |  | 0.62 | 144.31 |  | 45
2021-02-27 | 14:15 | A |  | 44 |  |  | 39 |  |  |  | 1.92 |  |  |  | 3.26 |  | 135 |  |  |  | 144.32 |  | 46
2021-02-27 | 15:30 | B |  | 24 |  |  | 38 |  |  |  | 1.97 |  |  |  | 3.18 |  | 140 |  |  |  | 144.25 |  | 45
2021-02-27 | 16:30 | B |  | 24 |  |  | 39 |  |  |  | 1.96 |  |  |  | 3.26 | [5 empty] | 144.32 |  | 46
2021-02-27 | 17:30 | B |  | 24 |  |  | 40 |  |  |  | 1.92 |  |  |  | 3.34 |  |  |  |  | 0.61 | 144.32 |  | 45
2021-02-27 | 17:40 | B |  | 30 |  |  | 38 |  |  |  | 1.87 |  |  |  | 3.19 |  | 135 |  |  |  | 144.33 |  | 45
2021-02-27 | 18:45 | B |  | 45 |  |  | 38 |  |  |  | 1.95 |  |  |  | 3.22 |  | 140 |  |  |  | 144.37 |  | 46
2021-02-27 | 19:25 | B |  | 9 |  |  | 39 |  |  |  | 1.92 |  |  |  | 3.27 |  | 140 |  |  |  | 144.31 |  | 45
2021-02-27 | 20:15 | B |  | 44 |  |  | 38 |  |  |  | 1.97 |  |  |  | 3.24 |  | 135 |  |  | 0.62 | 144.42
2021-02-27 | 21:40 | B |  | 24 |  |  | 38 |  |  |  | 2.03 |  |  |  | 3.22 |  | 140 |  |  |  | 144.41 |  | 46
2021-02-27 | 22:50 | B |  | 24 |  |  | 39 |  |  |  | 1.96 |  |  |  | 3.28 |  |  |  |  | 0.61 | 144.38 |  | 46
2021-02-27 | 23:45 | C |  | 24 |  |  | 39 |  |  |  | 1.93 |  |  |  | 3.26 | [5 empty] | 144.35 |  | 45
2021-02-28 | 07:35 | A |  | 45 | 8.85 |  | 38 |  | 2.48 | 7.98 | 1.89 | 54.06 | 3.32 | 5.06 | 3.17 |  | 135 |  | 80.24 |  | 144.43 |  | 45 |  | 12.17 |  | 3.26 | 24.6
2021-02-28 | 08:35 | A |  | 30 |  |  | 39 |  |  |  | 1.86 |  |  |  | 3.27 | [5 empty] | 144.4 |  | 46
2021-02-28 | 09:40 | A |  | 24 |  |  | 38 |  |  |  | 1.96 |  |  |  | 3.23 |  | 135 |  |  | 0.62 | 144.43 |  | 46
2021-02-28 | 10:40 | A |  | 24 |  |  | 37 |  |  |  | 1.97 |  |  |  | 3.15 | [5 empty] | 144.41 |  | 45
2021-02-28 | 11:35 | A |  | 44 |  |  | 38 |  |  |  | 1.9 |  |  |  | 3.19 |  | 130 |  |  |  | 144.42 |  | 46
2021-02-28 | 12:35 | A |  | 9 |  |  | 39 |  |  |  | 1.94 |  |  |  | 3.28 | [5 empty] | 144.43 |  | 46
2021-02-28 | 13:25 | A |  | 9 |  |  | 40 |  |  |  | 1.92 |  |  |  | 3.32 |  | 135 |  |  | 0.62 | 144.32 |  | 46
2021-02-28 | 14:25 | A |  | 9 |  |  | 38 |  |  |  | 1.96 |  |  |  | 3.19 | [5 empty] | 144.35 |  | 45
2021-02-28 | 15:25 | B |  | 33 |  |  | 39 |  |  |  | 1.86 |  |  |  | 3.26 | [5 empty] | 144.32 |  | 46
2021-02-28 | 16:25 | B |  | 33 |  |  | 38 |  |  |  | 1.85 |  |  |  | 3.19 | [5 empty] | 144.42 |  | 45
2021-02-28 | 17:20 | B |  | 45 |  |  | 39 |  |  |  | 1.89 |  |  |  | 3.29 |  | 130 |  |  | 0.62 | 144.32 |  | 45
2021-02-28 | 18:30 | B |  | 9 |  |  | 38 |  |  |  | 1.94 |  |  |  | 3.21 |  | 135 |  |  | 0.61 | 144.36 |  | 46
2021-02-28 | 19:20 | B |  | 24 |  |  | 39 |  | 2.53 | 8.32 | 1.91 |  |  |  | 3.28 |  | 135 |  | 81.19 | 0.62 | 144.42 |  | 45
2021-02-28 | 20:35 | B |  | 24 |  |  | 39 |  |  |  | 1.98 |  |  |  | 3.26 | [5 empty] | 144.45 |  | 46
2021-02-28 | 21:30 | B |  | 24 |  |  | 38 |  |  |  | 1.96 |  |  |  | 3.21 | [5 empty] | 144.42 |  | 46
2021-02-28 | 22:05 | B |  | 44 |  |  | 38 |  |  |  | 1.92 |  |  |  | 3.25 |  | 135 |  |  | 0.62 | 144.4 |  | 45
2021-02-28 | 23:10 | C |  | 19 |  |  | 38 |  |  |  | 1.87 |  |  |  | 3.23 | [5 empty] | 144.45 |  | 45
2021-02-28 | 00:15 | C |  | 19 |  |  | 37 |  |  |  | 1.91 |  |  |  | 3.15 |  | 130 |  |  |  | 144.37 |  | 45
2021-02-28 | 01:20 | C |  | 19 |  |  | 38 |  |  |  | 1.88 |  |  |  | 3.21 |  |  |  |  | 0.61 | 144.39 |  | 46
2021-02-28 | 02:15 | C |  | 19 |  |  | 38 |  |  |  | 1.9 |  |  |  | 3.24 | [5 empty] | 144.41 |  | 45
2021-02-28 | 03:15 | C |  | 13 |  |  | 39 |  |  |  | 1.92 |  |  |  | 3.28 |  | 135 |  |  | 0.62 | 144.46 |  | 45
2021-02-28 | 04:35 | C |  | 12 |  |  | 38 |  |  |  | 1.98 |  |  |  | 3.23 | [5 empty] | 144.44 |  | 46
2021-02-28 | 05:45 | C |  | 24 |  |  | 36 |  |  |  | 1.87 |  |  |  | 3.14 |  | 135 |  |  | 0.62 | 144.38 |  | 45
2021-02-28 | 06:40 | C |  | 24 |  |  | 37 |  |  |  | 1.9 |  |  |  | 3.17 | [5 empty] | 144.37 |  | 45
2021-02-28 | 07:35 | A |  | 24 |  |  | 39 |  |  |  | 1.99 |  |  |  | 3.28 | [5 empty] | 144.4 |  | 46
2021-03-02 | 13:15 | A |  | 29 | 8.82 |  |  |  | 2.54 | 8.9 | 1.82 | 54.12 | 3.36 | 5.05 | 3.24 |  | 135 |  | 78.22 | 0.58 | 144.44 |  | 45 |  | 12.18 |  | 3.18 | 22.2
2021-03-02 | 14:10 | A |  | 13 |  |  | 37 |  |  |  | 1.95 |  |  |  | 3.11 |  | 130 |  |  | 0.61 | 144.4 |  | 45
2021-03-02 | 15:25 | B |  | 24 |  |  | 40 |  |  |  | 1.9 |  |  |  | 3.33 | [5 empty] | 144.49 |  | 46
2021-03-02 | 16:35 | B |  | 12 |  |  | 39 |  |  |  | 1.92 |  |  |  | 3.27 |  | 135 |  |  | 0.59 | 144.51 |  | 46
2021-03-02 | 17:25 | B |  | 12 |  |  | 38 |  |  |  | 1.95 |  |  |  | 3.21 | [5 empty] | 144.56 |  | 46
2021-03-02 | 18:15 | B |  | 44 |  |  | 37 |  |  |  | 1.92 |  |  |  | 3.14 |  | 130 |  |  |  | 144.52 |  | 46
2021-03-02 | 19:35 | B |  | 44 |  |  | 38 |  | 2.48 | 9.15 | 1.9 |  |  |  | 3.19 |  | 135 |  | 79.64 | 0.61 | 144.43 |  | 45
2021-03-02 | 20:15 | B |  | 13 |  |  | 39 |  |  |  | 1.94 |  |  |  | 3.24 |  |  |  |  | 0.62 | 144.49 |  | 45
2021-03-02 | 21:20 | B |  | 24 |  |  | 38 |  |  |  | 1.95 |  |  |  | 3.19 |  | 135 |  |  | 0.61 | 144.42 |  | 46
2021-03-02 | 22:30 | B |  | 29 |  |  | 39 |  |  |  | 1.84 |  |  |  | 3.26 |  | 130 |  |  | 0.62 | 144.39 |  | 45
2021-03-02 | 23:30 | C |  | 29 |  |  | 40 |  |  |  | 1.82 |  |  |  | 3.34 |  |  |  |  | 0.6 | 144.42 |  | 44
2021-03-02 | 00:05 | C |  | 21 |  |  | 39 |  |  |  | 1.89 |  |  |  | 3.26 | [5 empty] | 144.43 |  | 45
2021-03-02 | 01:13 | C |  | 21 |  |  | 38 |  |  |  | 1.9 |  |  |  | 3.18 |  | 135 |  |  | 0.61 | 144.42 |  | 45
2021-03-02 | 02:14 | C |  | 21 |  |  | 40 |  |  |  | 1.88 |  |  |  | 3.34 | [5 empty] | 144.35 |  | 46
2021-03-02 | 02:50 | C |  | 46 |  |  | 37 |  |  |  | 1.92 |  |  |  | 3.14 |  |  |  |  | 0.62 | 144.32 |  | 45
2021-03-02 | 03:40 | C |  | 46 |  |  | 38 |  |  |  | 1.9 |  |  |  | 3.17 |  | 130 |  |  |  | 144.35 |  | 46
2021-03-02 | 04:20 | C |  | 29 |  |  | 38 |  |  |  | 1.86 |  |  |  | 3.2 |  | 130 |  |  | 0.62 | 144.42 |  | 45
2021-03-02 | 05:40 | C |  | 24 |  |  | 39 |  |  |  | 1.94 |  |  |  | 3.27 | [5 empty] | 144.35 |  | 46
2021-03-02 | 06:30 | C |  | 24 |  |  | 38 |  |  |  | 1.93 |  |  |  | 3.18 |  | 135 |  |  | 0.61 | 144.32 |  | 46
2021-03-03 | 07:20 | A |  | 24 | 8.84 |  | 38 |  | 2.58 | 9.28 | 1.94 | 53.15 | 3.29 | 5.07 | 3.22 |  | 135 |  | 80.14 | 0.62 | 144.43 |  | 46 |  | 12.23 |  | 3.04 | 25.6
2021-03-03 | 08:25 | A |  | 24 |  |  | 39 |  |  |  | 1.92 |  |  |  | 3.27 | [5 empty] | 144.47 |  | 46 |  |  |  |  | 24.2
2021-03-03 | 09:20 | A |  | 24 |  |  | 38 |  |  |  | 1.9 |  |  |  | 3.24 | [5 empty] | 144.4 |  | 45
2021-03-03 | 10:00 | A |  | 12 |  |  | 38 |  |  |  | 1.95 |  |  |  | 3.22 |  | 135 |  |  | 0.62 | 144.45 |  | 45
2021-03-03 | 11:05 | A |  | 13 |  |  | 39 |  |  |  | 1.99 |  |  |  | 3.28 |  | 130 |  |  | 0.61 | 144.48 |  | 46
2021-03-03 | 12:10 | A |  | 44 |  |  | 39 |  |  |  | 1.98 |  |  |  | 3.26 |  | 135 |  |  | 0.58 | 144.41 |  | 46
2021-03-03 | 13:20 | A |  | 45 |  |  | 37 |  |  |  | 1.93 |  |  |  | 3.16 |  | 135 |  |  | 0.6 | 144.46 |  | 46
2021-03-03 | 14:10 | A |  | 25 |  |  | 38 |  |  |  | 1.88 |  |  |  | 3.2 |  | 130 |  |  | 0.62 | 144.44 |  | 46
2021-03-03 | 15:30 | B |  | 25 |  |  | 40 |  |  |  | 1.9 |  |  |  | 3.31 | [5 empty] | 144.49 |  | 45
2021-03-03 | 16:15 | B |  | 29 |  |  | 38 |  |  |  | 1.94 |  |  |  | 3.23 |  | 135 |  |  | 0.59 | 144.45 |  | 45
2021-03-03 | 17:10 | B |  | 24 |  |  | 39 |  |  |  | 1.92 |  |  |  | 3.27 |  |  |  |  | 0.61 | 144.42 |  | 46
2021-03-03 | 18:15 | B |  | 24 |  |  | 38 |  |  |  | 1.98 |  |  |  | 3.25 |  | 130 |  |  |  | 144.48 |  | 46
2021-03-03 | 19:20 | B |  | 24 |  |  | 39 |  | 2.49 | 9.1 | 1.96 |  |  |  | 3.28 |  |  |  | 79.92 |  | 144.43 |  | 46
2021-03-03 | 20:06 | B |  | 13 |  |  | 39 |  |  |  | 1.93 |  |  |  | 3.26 |  | 135 |  |  |  | 144.45 |  | 45
2021-03-03 | 21:30 | B |  | 33 |  |  | 38 |  |  |  | 1.85 |  |  |  | 3.2 |  | 130 |  |  | 0.62 | 144.43 |  | 46
2021-03-03 | 22:40 | B |  | 24 |  |  | 39 |  |  |  | 1.92 |  |  |  | 3.25 |  | 135 |  |  | 0.6 | 144.45 |  | 46
2021-03-03 | 23:35 | C |  | 24 |  |  | 37 |  |  |  | 1.96 |  |  |  | 3.16 |  | 130 |  |  | 0.63 | 144.39 |  | 45
2021-03-03 | 00:01 | C |  | 35 |  |  | 39 |  |  |  | 1.91 |  |  |  | 3.25 |  | 135 |  |  |  | 144.42 |  | 46
2021-03-03 | 01:20 | C |  | 10 |  |  | 38 |  |  |  | 1.94 |  |  |  | 3.19 |  |  |  |  | 0.62 | 144.38 |  | 46
2021-03-03 | 02:05 | C |  | 12 |  |  | 40 |  |  |  | 1.89 |  |  |  | 3.2 |  | 130 |  |  |  | 144.42 |  | 45
2021-03-03 | 03:03 | C |  | 19 |  |  | 38 |  |  |  | 1.88 |  |  |  | 3.18 | [5 empty] | 144.38 |  | 45
2021-03-03 | 04:20 | C |  | 19 |  |  | 37 |  |  |  | 1.89 |  |  |  | 3.15 |  | 135 |  |  | 0.6 | 144.44 |  | 46
2021-03-03 | 05:05 | C |  | 13 |  |  | 39 |  |  |  | 1.93 |  |  |  | 3.26 | [5 empty] | 144.43 |  | 46
2021-03-03 | 06:30 | C |  | 24 |  |  | 38 |  |  |  | 1.95 |  |  |  | 3.2 |  |  |  |  | 0.62 | 144.31 |  | 46
2021-03-04 | 07:15 | A |  | 24 | 8.86 |  | 39 |  | 2.56 | 7.85 | 1.93 | 54.13 | 3.24 | 5.14 | 3.26 |  | 135 |  | 78.22 | 0.62 | 144.49 |  | 46 |  | 12.1 |  | 3.14 | 24.6 | 9.44
2021-03-04 | 08:20 | A |  | 24 |  |  | 38 |  |  |  | 2.02 |  |  | 5.16 | 3.23 | [5 empty] | 144.42 |  | 46
2021-03-04 | 09:10 | A |  | 35 |  |  | 37 |  |  |  | 1.98 |  |  |  | 3.17 |  | 130 |  |  | 0.59 | 144.47 |  | 45
2021-03-04 | 10:15 | A |  | 44 |  |  | 39 |  |  |  | 1.95 |  |  |  | 3.28 | [5 empty] | 144.38 |  | 45
2021-03-04 | 11:20 | A |  | 44 |  |  | 38 |  |  |  | 2.04 |  |  |  | 3.24 |  | 135 |  |  | 0.62 | 144.32 |  | 46
2021-03-04 | 12:50 | A |  | 44 |  |  | 40 |  |  |  | 1.93 |  |  |  | 3.3 | [5 empty] | 144.45 |  | 46
2021-03-04 | 13:55 | A |  | 44 |  |  | 38 |  |  |  | 1.97 |  |  |  | 3.25 |  | 135 |  |  | 0.61 | 144.48 |  | 45
2021-03-04 | 14:25 | A |  | 24 |  |  | 40 |  |  |  | 1.89 |  |  |  | 3.32 | [5 empty] | 144.54 |  | 46
2021-03-04 | 15:25 | B |  | 21 |  |  | 39 |  |  |  | 1.91 |  |  |  | 3.27 |  | 140 |  |  | 0.64 | 144.61 |  | 46
2021-03-04 | 16:20 | B |  | 13 |  |  | 38 |  |  |  | 1.96 |  |  |  | 3.21 | [5 empty] | 144.52 |  | 46
2021-03-04 | 17:20 | B |  | 24 |  |  | 39 |  |  |  | 1.94 |  |  |  | 3.25 |  | 135 |  |  | 0.63 | 144.54 |  | 45
2021-03-04 | 18:25 | B |  | 24 |  |  | 39 |  |  |  | 1.97 |  |  |  | 3.26 | [5 empty] | 144.48 |  | 45
2021-03-04 | 19:35 | B |  | 13 |  |  | 38 |  | 2.53 | 8.3 | 1.96 |  |  |  | 3.19 |  |  |  | 79.8 | 0.62 | 144.39 |  | 46 |  |  |  |  | 24.1
2021-03-04 | 20:40 | B |  | 44 |  |  | 37 |  |  |  | 1.92 |  |  |  | 3.19 |  | 130 |  |  |  | 144.28 |  | 46
2021-03-04 | 21:45 | B |  | 24 |  |  | 38 |  |  |  | 1.97 |  |  |  | 3.15 | [5 empty] | 144.39 |  | 45
2021-03-04 | 22:40 | B |  | 35 |  |  | 40 |  |  |  | 1.92 |  |  |  | 3.19 |  | 130 |  |  | 0.6 | 144.39 |  | 45
2021-03-04 | 23:45 | C |  | 21 |  |  | 39 |  |  |  | 1.86 |  |  |  | 3.32 | [5 empty] | 144.29 |  | 46
2021-03-04 | 00:40 | C |  | 21 |  |  | 38 |  |  |  | 1.89 |  |  |  | 3.25 |  |  |  |  | 0.62 | 144.31 |  | 45
2021-03-04 | 01:25 | C |  | 21 |  |  | 39 |  |  |  | 1.93 |  |  |  | 3.19 |  | 135 |  |  |  | 144.32 |  | 45
2021-03-04 | 02:30 | C |  | 25 |  |  | 38 |  |  |  | 1.95 |  |  |  | 3.26 |  |  |  |  | 0.63 | 144.35 |  | 46
2021-03-04 | 03:35 | C |  | 25 |  |  | 40 |  |  |  | 1.91 |  |  |  | 3.18 | [5 empty] | 144.55 |  | 46
2021-03-04 | 04:45 | C |  | 12 |  |  | 38 |  |  |  | 1.96 |  |  |  | 3.34 |  | 135 |  |  | 0.62 | 144.28 |  | 45
2021-03-04 | 05:40 | C |  | 12 |  |  | 39 |  |  |  | 1.93 |  |  |  | 3.2 | [5 empty] | 144.35 |  | 45
2021-03-04 | 06:15 | C |  | 13 |  |  | 38 |  |  |  | 1.95 |  |  |  | 3.25 |  | 130 |  |  | 0.62 | 144.25 |  | 45
2021-03-04 | 06:40 | C |  | 13 |  |  | 39 |  |  |  | 1.92 |  |  |  | 3.2 |  | 135 |  |  |  | 144.35 |  | 45
2021-03-05 | 07:15 | A |  | 31 | 8.88 |  | 40 |  | 2.54 | 7.22 | 1.93 | 54.07 | 3.16 | 5.09 | 3.29 |  | 135 |  | 79.46 | 0.62 | 144.56 |  | 46 |  | 12.04 |  | 3.18 | 25.8
2021-03-05 | 08:10 | A |  | 29 |  |  | 39 |  |  |  | 1.89 |  |  | 5.13 | 3.26 |  | 130 |  |  | 0.61 | 144.48 |  | 46
2021-03-05 | 09:15 | A |  | 24 |  |  | 38 |  |  |  | 1.96 |  |  |  | 3.22 |  | 135 |  |  | 0.62 | 144.45 |  | 45
2021-03-05 | 10:10 | A |  | 24 |  |  | 39 |  |  |  | 1.94 |  |  |  | 3.27 | [5 empty] | 144.49 |  | 45
2021-03-05 | 11:05 | A |  | 29 |  |  | 37 |  |  |  | 1.95 |  |  |  | 3.16 |  | 130 |  |  |  | 144.51 |  | 45
2021-03-05 | 12:05 | A |  | 29 |  |  | 39 |  |  |  | 1.92 |  |  |  | 3.28 |  |  |  |  | 0.59 | 144.47 |  | 46
2021-03-05 | 13:00 | A |  | 44 |  |  | 39 |  |  |  | 1.95 |  |  |  | 3.15 |  | 135 |  |  |  | 144.47 |  | 46
2021-03-05 | 07:12 | A |  | 44 |  |  | 37 |  |  |  | 1.97 |  |  |  | 3.23 |  |  |  |  | 0.62 | 144.44 |  | 46
2021-03-05 | 14:10 | A |  | 24 |  |  | 38 |  |  |  | 2 |  |  |  | 3.27 | [5 empty] | 144.47 |  | 46
2021-03-05 | 15:15 | B |  | 24 |  |  | 39 |  |  |  | 1.96 |  |  |  | 3.29 |  | 140 |  |  | 0.64 | 144.51 |  | 45
2021-03-05 | 16:10 | B |  | 12 |  |  | 40 |  |  |  | 1.94 |  |  |  | 3.2 | [5 empty] | 144.52 |  | 45
2021-03-05 | 17:20 | B |  | 43 |  |  | 38 |  |  |  | 1.98 |  |  |  | 3.25 | [5 empty] | 144.48 |  | 46
2021-03-05 | 18:20 | B |  | 11 |  |  | 39 |  | 2.6 | 8.24 | 1.95 |  |  |  | 3.34 |  | 135 |  | 79.46 | 0.63 | 144.5 |  | 45 |  |  |  |  | 24.8
2021-03-05 | 19:40 | B |  | 13 |  |  | 40 |  |  |  | 1.92 |  |  |  | 3.2 | [5 empty] | 144.46 |  | 46
2021-03-05 | 20:35 | B |  | 24 |  |  | 38 |  |  |  | 1.94 |  |  |  | 3.25 | [5 empty] | 144.28 |  | 45
2021-03-05 | 21:30 | B |  | 24 |  |  | 39 |  |  |  | 1.93 |  |  |  | 3.21 |  | 135 |  |  | 0.62 | 144.39 |  | 46
2021-03-05 | 22:25 | B |  | 9 |  |  | 38 |  |  |  | 1.95 |  |  |  | 3.35 | [5 empty] | 144.45 |  | 46
2021-03-05 | 23:30 | C |  | 9 |  |  | 40 |  |  |  | 1.91 |  |  |  | 3.15 | [5 empty] | 144.39 |  | 45
2021-03-05 | 00:02 | C |  | 31 |  |  | 37 |  |  |  | 1.97 |  |  |  | 3.26 |  | 135 |  |  | 0.62 | 144.49
2021-03-05 | 00:46 | C |  | 19 |  |  | 39 |  |  |  | 1.88 |  |  |  | 3.2 | [5 empty] | 144.29 |  | 46
2021-03-05 | 01:40 | C |  | 19 |  |  | 38 |  |  |  | 1.9 |  |  |  | 3.18 | [5 empty] | 144.32 |  | 45
2021-03-05 | 02:40 | C |  | 11 |  |  | 38 |  |  |  | 1.96 |  |  |  | 3.26 |  |  |  |  | 0.63 | 144.32 |  | 46
2021-03-05 | 03:15 | C |  | 43 |  |  | 39 |  |  |  | 1.84 |  |  |  | 3.14 |  | 135 |  |  |  | 144.45 |  | 46
2021-03-05 | 04:10 | C |  | 12 |  |  | 37 |  |  |  | 1.98 |  |  |  | 3.28 | [5 empty] | 144.38 |  | 45
2021-03-05 | 05:00 | C |  | 7 |  |  | 39 |  |  |  | 1.89 |  |  |  | 3.2 |  | 130 |  |  | 0.62 | 144.45 |  | 45
2021-03-05 | 06:15 | C |  | 7 |  |  | 38 |  |  |  | 1.9 |  |  |  | 3.26 | [5 empty] | 144.29 |  | 46
2021-03-05 | 06:40 | C |  | 7 |  |  | 39 |  |  |  | 1.93 |  |  |  | 3.29 |  | 135 |  |  | 0.62 | 144.31 |  | 46
2021-03-06 | 07:25 | A |  | 24 | 8.85 |  | 37 |  | 2.62 | 7.14 | 1.95 | 53.65 | 3.12 | 5.05 | 3.14 |  | 140 |  | 81.15 | 0.62 | 144.4 |  | 45 |  | 11.97 |  | 3.14 | 25.6
2021-03-06 | 08:20 | A |  | 24 |  |  | 39 |  |  |  | 1.92 |  |  | 5.08 | 3.24 | [5 empty] | 144.45 |  | 45
2021-03-06 | 09:00 | A |  | 9 |  |  | 38 |  |  |  | 1.98 |  |  |  | 3.17 |  | 135 |  |  | 0.64 | 144.48 |  | 45
2021-03-06 | 10:25 | A |  | 31 |  |  | 40 |  |  |  | 1.9 |  |  |  | 3.3 | [5 empty] | 144.51 |  | 45
2021-03-06 | 11:00 | A |  | 7 |  |  | 39 |  |  |  | 1.91 |  |  |  | 3.22 |  | 135 |  |  | 0.59 | 144.56 |  | 46
2021-03-06 | 11:30 | A |  | 18 |  |  | 39 |  |  |  | 1.85 |  |  |  | 3.24 | [5 empty] | 144.61 |  | 46
2021-03-06 | 12:25 | A |  | 18 |  |  | 38 |  |  |  | 1.86 |  |  |  | 3.17 |  | 130 |  |  |  | 144.66 |  | 46
2021-03-06 | 13:15 | A |  | 18 |  |  | 39 |  |  |  | 1.84 |  |  |  | 3.21 |  |  |  |  | 0.58 | 144.52 |  | 46
2021-03-06 | 13:30 | A |  | 43 |  |  | 40 |  |  |  | 1.82 |  |  |  | 3.29 |  | 135 |  |  |  | 144.56 |  | 46
2021-03-06 | 14:25 | A |  | 43 |  |  | 39 |  |  |  | 1.84 |  |  |  | 3.22 |  |  |  |  | 0.64 | 144.49 |  | 46
2021-03-06 | 15:00 | B |  | 24 |  |  | 38 |  |  |  | 1.97 |  |  |  | 3.16 |  | 140 |  |  |  | 144.42 |  | 46
2021-03-06 | 16:15 | B |  | 24 |  |  | 40 |  |  |  | 1.89 |  |  |  | 3.28 |  |  |  |  | 0.61 | 144.34 |  | 47
2021-03-06 | 17:20 | B |  | 35 |  |  | 37 |  |  |  | 1.94 |  |  |  | 3.12 |  | 135 |  |  |  | 144.39 |  | 47
2021-03-06 | 18:40 | B |  | 44 |  |  | 38 |  |  |  | 1.92 |  |  |  | 3.18 |  | 140 |  |  | 0.65 | 144.25 |  | 46
2021-03-06 | 19:35 | B |  | 44 |  |  | 40 |  | 2.55 | 8.02 | 1.87 |  |  |  | 3.33 |  | 135 |  | 79.14 |  | 144.26 |  | 46 |  |  |  |  | 24
2021-03-06 | 21:20 | B |  | 24 |  |  | 38 |  |  |  | 2.01 |  |  |  | 3.21 |  | 135 |  |  | 0.64 | 144.4 |  | 46
2021-03-06 | 22:25 | B |  | 24 |  |  | 39 |  |  |  | 1.97 |  |  |  | 3.26 |  |  |  |  | 0.62 | 144.29 |  | 45
2021-03-06 | 23:01 | C |  | 33 |  |  | 38 |  |  |  | 1.86 |  |  |  | 3.18 |  | 130 |  |  |  | 144.32 |  | 46
2021-03-06 | 00:50 | C |  | 7 |  |  | 37 |  |  |  | 1.93 |  |  |  | 3.15 |  | 130 |  |  | 0.64 | 144.42 |  | 46
2021-03-06 | 01:40 | C |  | 11 |  |  | 40 |  |  |  | 1.94 |  |  |  | 3.32 |  | 135 |  |  | 0.65 | 144.48 |  | 45
2021-03-06 | 02:45 | C |  | 11 |  |  | 38 |  |  |  | 1.98 |  |  |  | 3.22 | [5 empty] | 144.55 |  | 46
2021-03-06 | 03:01 | C |  | 9 |  |  | 39 |  |  |  | 1.95 |  |  |  | 3.28 |  | 130 |  |  | 0.64 | 144.38 |  | 45
2021-03-06 | 04:10 | C |  | 9 |  |  | 38 |  |  |  | 2 |  |  |  | 3.22 |  | 135 |  |  |  | 144.31 |  | 46
2021-03-06 | 05:20 | C |  | 24 |  |  | 37 |  |  |  | 2.02 |  |  |  | 3.15 |  | 135 |  |  | 0.63 | 144.43 |  | 46
2021-03-06 | 06:25 | C |  | 24 |  |  | 39 |  |  |  | 1.96 |  |  |  | 3.16 | [5 empty] | 144.48 |  | 45
2021-03-07 | 07:15 | A |  | 24 | 8.85 |  | 40 |  | 2.56 | 7.35 | 1.9 | 53.78 | 3.04 | 5.2 | 3.27 |  | 135 |  | 80.12 | 0.61 | 144.37 |  | 45 |  | 11.89 |  | 3.16 | 24.8
2021-03-07 | 08:10 | A |  | 35 |  |  | 39 |  | 2.61 | 8.2 | 1.94 |  |  | 5.17 | 3.21 |  | 135 |  | 79.75 | 0.64 | 144.41 |  | 45 |  |  |  |  | 25.6
2021-03-07 | 09:20 | A |  | 43 |  |  | 39 |  |  |  | 1.91 |  |  |  | 3.14 |  | 130 |  |  | 0.65 | 144.49 |  | 45
2021-03-07 | 10:20 | A |  | 48 |  |  | 38 |  |  |  | 1.95 |  |  |  | 3.2 |  | 135 |  |  | 0.63 | 144.56 |  | 46
2021-03-07 | 11:25 | A |  | 48 |  |  | 39 |  |  |  | 1.91 |  |  |  | 3.27 | [5 empty] | 144.62 |  | 46
2021-03-07 | 12:15 | A |  | 31 |  |  | 37 |  |  |  | 2.01 |  |  |  | 3.14 |  | 130 |  |  | 0.64 | 144.6 |  | 46
2021-03-07 | 15:00 | B |  | 33 |  |  | 39 |  |  |  | 1.91 |  |  |  | 3.2 |  | 135 |  |  | 0.66 | 144.61 |  | 46
2021-03-07 | 16:00 | B |  | 44 |  |  | 39 |  |  |  | 1.9 |  |  |  | 3.25 |  | 135 |  |  | 0.66 | 144.56 |  | 45
2021-03-07 | 17:00 | B |  | 24 |  |  | 38 |  |  |  | 1.94 |  |  |  | 3.16 |  | 140 |  |  | 0.65 | 144.54 |  | 45
2021-03-07 | 18:00 | B |  | 24 |  |  | 37 |  |  |  | 1.9 |  |  |  | 3.18 |  | 135 |  |  | 0.66 | 144.55 |  | 45
2021-03-07 | 18:30 | B |  | 24 |  |  | 38 |  |  |  | 1.93 |  |  |  | 3.21 |  | 135 |  |  | 0.66 | 144.51 |  | 45
2021-03-07 | 19:30 | B |  | 44 |  |  | 39 |  |  |  | 1.89 |  |  |  | 3.28 | [5 empty] | 144.53 |  | 44
2021-03-07 | 20:40 | B |  | 9 |  |  | 37 |  |  |  | 2.03 |  |  |  | 3.15 |  | 135 |  |  | 0.65 | 144.42 |  | 46
2021-03-07 | 21:35 | B |  | 9 |  |  | 38 |  |  |  | 1.98 |  |  |  | 3.22 | [5 empty] | 144.52 |  | 45
2021-03-07 | 22:40 | B |  | 48 |  |  | 37 |  |  |  | 1.93 |  |  |  | 3.14 |  | 130 |  |  | 0.64 | 144.55 |  | 46
2021-03-07 | 23:35 | C |  | 48 |  |  | 40 |  |  |  | 1.88 |  |  |  | 3.34 | [5 empty] | 144.48 |  | 45
2021-03-07 | 00:10 | C |  | 25 |  |  | 39 |  |  |  | 1.97 |  |  |  | 3.26 |  | 135 |  |  | 0.65 | 144.56 |  | 46
2021-03-07 | 01:15 | C |  | 25 |  |  | 38 |  |  |  | 2.01 |  |  |  | 3.2 | [5 empty] | 144.58 |  | 45
2021-03-07 | 02:40 | C |  | 20 |  |  | 39 |  |  |  | 1.9 |  |  |  | 3.26 |  | 130 |  |  | 0.62 | 144.57 |  | 46
2021-03-07 | 03:35 | C |  | 20 |  |  | 37 |  |  |  | 1.94 |  |  |  | 3.15 | [5 empty] | 144.41 |  | 46
2021-03-07 | 04:35 | C |  | 20 |  |  | 40 |  |  |  | 1.87 |  |  |  | 3.33 |  | 135 |  |  | 0.63 | 144.41 |  | 45
2021-03-07 | 05:30 | C |  | 5 |  |  | 38 |  |  |  | 1.92 |  |  |  | 3.19 | [5 empty] | 144.6 |  | 46
2021-03-07 | 06:35 | C |  | 5 |  |  | 38 |  |  |  | 1.99 |  |  |  | 3.22 |  |  |  |  | 0.64 | 144.6 |  | 46
2021-03-08 | 07:20 | A |  | 24 | 8.89 |  | 37 |  | 2.56 | 7.9 | 1.98 | 53.79 | 2.95 | 5.16 | 3.11 |  | 135 |  | 78.36 | 0.63 | 144.56 |  | 46 |  | 11.84 |  | 3.26 | 23.6
2021-03-08 | 08:15 | A |  | 24 |  |  | 40 |  | 2.61 | 8.02 | 1.91 |  |  | 5.21 | 3.27 |  | 135 |  | 79.25 | 0.65 | 144.5 |  | 45 |  |  |  |  | 24
2021-03-08 | 09:35 | A |  | 13 |  |  | 39 |  |  |  | 1.94 |  |  |  | 3.2 | [5 empty] | 144.52 |  | 45
2021-03-08 | 10:35 | A |  | 33 |  |  | 38 |  |  |  | 1.85 |  |  |  | 3.13 |  | 135 |  |  | 0.61 | 144.56 |  | 46
2021-03-08 | 11:20 | A |  | 9 |  |  | 37 |  |  |  | 1.99 |  |  |  | 3.07 | [5 empty] | 144.6 |  | 46
2021-03-08 | 13:25 | A |  | 22 |  |  | 40 |  |  |  | 1.9 |  |  |  | 3.29 |  | 135 |  |  | 0.64 | 144.52 |  | 46
2021-03-08 | 14:30 | A |  | 22 |  |  | 39 |  |  |  | 1.92 |  |  |  | 3.21 | [5 empty] | 144.48 |  | 46
2021-03-08 | 15:30 | B |  | 5 |  |  | 38 |  |  |  | 1.94 |  |  |  | 3.17 |  | 135 |  |  | 0.65 | 144.51 |  | 46
2021-03-08 | 17:20 | B |  | 24 |  |  | 37 |  |  |  | 2.01 |  |  |  | 3.12 | [5 empty] | 144.56 |  | 46
2021-03-08 | 18:35 | B |  | 24 |  |  | 38 |  |  |  | 1.96 |  |  |  | 3.18 |  | 135 |  |  | 0.66 | 144.61 |  | 46
2021-03-08 | 20:30 | B |  | 24 |  |  | 37 |  |  |  | 2.03 |  |  |  | 3.15 | [5 empty] | 144.42 |  | 46
2021-03-08 | 21:35 | B |  | 24 |  |  | 39 |  |  |  | 1.97 |  |  |  | 3.25 |  | 135 |  |  | 0.65 | 144.42 |  | 46
2021-03-08 | 22:01 | B |  | 35 |  |  | 40 |  |  |  | 1.96 |  |  |  | 3.34 | [5 empty] | 144.39 |  | 45
2021-03-08 | 23:10 | C |  | 48 |  |  | 38 |  |  |  | 1.91 |  |  |  | 3.2 |  | 130 |  |  | 0.63 | 144.44 |  | 46
2021-03-08 | 00:00 | C |  | 48 |  |  | 39 |  |  |  | 1.89 |  |  |  | 3.28 | [5 empty] | 144.46 |  | 46
2021-03-08 | 01:01 | C |  | 22 |  |  | 37 |  |  |  | 1.93 |  |  |  | 3.16 |  | 135 |  |  | 0.63 | 144.55 |  | 46
2021-03-08 | 02:10 | C |  | 22 |  |  | 38 |  |  |  | 1.92 |  |  |  | 3.22 | [5 empty] | 144.35 |  | 46
2021-03-08 | 03:20 | C |  | 22 |  |  | 40 |  |  |  | 1.88 |  |  |  | 3.31 |  |  |  |  | 0.62 | 144.6 |  | 45
2021-03-08 | 04:05 | C |  | 9 |  |  | 37 |  |  |  | 2.02 |  |  |  | 3.16 |  | 135 |  |  |  | 144.55 |  | 46
2021-03-08 | 05:20 | C |  | 9 |  |  | 39 |  |  |  | 1.98 |  |  |  | 3.26 |  |  |  |  | 0.65 | 144.56 |  | 46
2021-03-08 | 06:25 | C |  | 9 |  |  | 38 |  |  |  | 2 |  |  |  | 3.2 |  | 140 |  |  |  | 144.32 |  | 46
2021-03-09 | 07:25 | A |  | 24 | 8.89 |  | 39 |  | 2.58 | 8.11 | 1.94 | 53.94 | 2.9 | 5.28 | 3.19 |  | 135 |  | 79.99 | 0.64 | 144.5 |  | 45 |  | 11.79 |  | 3.4 | 25.06
2021-03-09 | 08:25 | A |  | 24 |  |  | 40 |  | 2.52 | 8.35 | 1.9 |  |  | 5.35 | 3.27 |  | 135 |  | 79.35 | 0.62 | 144.59 |  | 45 |  |  |  |  | 24.6
2021-03-09 | 09:25 | A |  | 24 |  |  | 38 |  |  |  | 1.96 |  |  |  | 3.18 |  | 135 |  |  | 0.64 | 144.56 |  | 45
2021-03-09 | 10:25 | A |  | 24 |  |  | 38 |  |  |  | 2 |  |  |  | 3.14 |  | 130 |  |  | 0.61 | 144.5 |  | 46
2021-03-09 | 11:25 | A |  | 13 |  |  | 39 |  |  |  | 1.97 |  |  |  | 3.21 | [5 empty] | 144.42 |  | 46
2021-03-09 | 12:25 | A |  | 13 |  |  | 37 |  |  |  | 2.01 |  |  |  | 3.09 |  | 135 |  |  |  | 144.48 |  | 46
2021-03-09 | 13:25 | A |  | 33 |  |  | 39 |  |  |  | 1.9 |  |  |  | 3.2 |  |  |  |  | 0.62 | 144.45 |  | 47
2021-03-09 | 14:25 | A |  | 13 |  |  | 39 |  |  |  | 1.9 |  |  |  | 3.24 | [5 empty] | 144.51 |  | 46
2021-03-09 | 15:25 | B |  | 13 |  |  | 38 |  |  |  | 1.94 |  |  |  | 3.18 |  | 135 |  |  |  | 144.56 |  | 47
2021-03-09 | 16:25 | B |  | 44 |  |  | 39 |  |  |  | 1.91 |  |  |  | 3.25 |  |  |  |  | 0.63 | 144.54 |  | 47
2021-03-09 | 17:25 | B |  | 9 |  |  | 39 |  |  |  | 1.93 |  |  |  | 3.21 |  | 135 |  |  |  | 144.31 |  | 47
2021-03-09 | 18:25 | B |  | 9 |  |  | 38 |  |  |  | 1.98 |  |  |  | 3.2 | [5 empty] | 144.42 |  | 46
2021-03-09 | 19:25 | B |  | 24 |  |  | 39 |  |  |  | 1.95 |  |  |  | 3.24 |  | 135 |  |  | 0.64 | 144.38 |  | 47
2021-03-09 | 20:25 | B |  | 24 |  |  | 38 |  |  |  | 1.98 |  |  |  | 3.18 | [5 empty] | 144.55 |  | 47
2021-03-09 | 21:25 | B |  | 24 |  |  | 40 |  |  |  | 1.93 |  |  |  | 3.33 | [5 empty] | 144.45 |  | 46
2021-03-09 | 22:25 | B |  | 24 |  |  | 38 |  |  |  | 1.97 |  |  |  | 3.2 |  | 135 |  |  | 0.65 | 144.35 |  | 47
2021-03-09 | 23:25 | C |  | 35 |  |  | 39 |  |  |  | 1.95 |  |  |  | 3.28 | [5 empty] | 144.31 |  | 46
2021-03-09 | 00:25 | C |  | 35 |  |  | 37 |  |  |  | 2 |  |  |  | 3.16 |  |  |  |  | 0.64 | 144.42 |  | 47
2021-03-09 | 01:25 | C |  | 15 |  |  | 39 |  |  |  | 1.94 |  |  |  | 3.26 |  | 135 |  |  |  | 144.38 |  | 46
2021-03-09 | 02:25 | C |  | 33 |  |  | 38 |  |  |  | 1.85 |  |  |  | 3.18 | [5 empty] | 144.35 |  | 46
2021-03-09 | 03:25 | C |  | 13 |  |  | 37 |  |  |  | 2.01 |  |  |  | 3.15 |  | 130 |  |  | 0.65 | 144.45 |  | 47
2021-03-09 | 04:25 | C |  | 13 |  |  | 40 |  |  |  | 1.92 |  |  |  | 3.32 |  | 135 |  |  | 0.62 | 144.35 |  | 46
2021-03-09 | 05:25 | C |  | 9 |  |  | 38 |  |  |  | 1.96 |  |  |  | 3.21 |  | 135 |  |  | 0.64 | 144.31 |  | 46
2021-03-09 | 06:25 | C |  | 9 |  |  | 37 |  |  |  | 1.99 |  |  |  | 3.16 | [5 empty] | 144.32 |  | 47
2021-03-10 | 07:20 | A |  | 24 | 8.92 |  | 39 |  | 2.62 | 7.35 | 1.91 | 53.67 | 2.96 | 5.4 | 3.09 |  | 140 |  | 81.3 | 0.65 | 144.46 |  | 45 |  | 11.88 |  | 3.52 | 25.8
2021-03-10 | 08:20 | A |  | 24 |  |  | 38 |  | 2.55 | 8.1 | 1.95 |  |  | 5.36 | 3.21 |  |  |  | 79.5 |  | 144.56 |  | 46 |  |  |  |  | 25.1
2021-03-10 | 09:20 | A |  | 5 |  |  | 38 |  |  |  | 1.98 |  |  |  | 3.25 |  | 135 |  |  |  | 144.51 |  | 46
2021-03-10 | 10:20 | A |  | 5 |  |  | 39 |  |  |  | 1.96 | [8 empty] | 0.66 | 144.5 |  | 47
2021-03-10 | 11:20 | A |  | 48 |  |  | 39 |  |  |  | 1.95 |  |  |  | 3.19 |  | 135 |  |  |  | 144.51 |  | 46
2021-03-10 | 12:20 | A |  | 31 |  |  | 37 |  |  |  | 2.01 |  |  |  | 3.16 |  | 140 |  |  | 0.68 | 144.36 |  | 46
2021-03-10 | 13:20 | A |  | 33 |  |  | 39 |  |  |  | 1.99 |  |  |  | 3.24 |  | 140 |  |  |  | 144.49 |  | 47
2021-03-10 | 14:20 | A |  | 33 |  |  | 39 |  |  |  | 1.97 |  |  |  | 3.22 |  | 135 |  |  |  | 144.53 |  | 46
2021-03-10 | 15:20 | B |  | 13 |  |  | 38 |  |  |  | 1.95 |  |  |  | 3.16 |  | 140 |  |  | 0.66 | 144.56 |  | 47
2021-03-10 | 16:20 | B |  | 13 |  |  | 38 |  |  |  | 1.99 |  |  |  | 3.19 | [5 empty] | 144.51 |  | 47
2021-03-10 | 17:20 | B |  | 48 |  |  | 39 |  |  |  | 1.96 |  |  |  | 3.25 |  | 135 |  |  |  | 144.53 |  | 46
2021-03-10 | 18:20 | B |  | 9 |  |  | 38 |  |  |  | 1.98 |  |  |  | 3.18 |  |  |  |  | 0.69 | 144.56 |  | 46
2021-03-10 | 19:20 | B |  | 9 |  |  | 37 |  |  |  | 1.96 |  |  |  | 3.2 |  |  |  |  | 0.66 | 144.29 |  | 47
2021-03-10 | 20:20 | B |  | 24 |  |  | 38 |  |  |  | 1.95 |  |  |  | 3.26 |  | 135 |  |  | 0.65 | 144.45 |  | 46
2021-03-10 | 21:20 | B |  | 24 |  |  | 39 |  |  |  | 2.01 |  |  |  | 3.33 | [5 empty] | 144.56 |  | 47
2021-03-10 | 22:20 | B |  | 24 |  |  | 40 |  |  |  | 1.98 |  |  |  | 3.16 |  | 130 |  |  |  | 144.45 |  | 47
2021-03-10 | 23:20 | C |  | 24 |  |  | 37 |  |  |  | 1.88 |  |  |  | 3.2 |  |  |  |  | 0.64 | 144.55 |  | 47
2021-03-10 | 00:20 | C |  | 24 |  |  | 38 |  |  |  | 1.9 |  |  |  | 3.26 | [5 empty] | 144.45 |  | 47
2021-03-10 | 01:20 | C |  | 5 |  |  | 39 |  |  |  | 2.01 |  |  |  | 3.18 |  | 140 |  |  |  | 144.46 |  | 46
2021-03-10 | 02:20 | C |  | 5 |  |  | 38 |  |  |  | 1.98 |  |  |  | 3.14 |  |  |  |  | 0.63 | 144.55 |  | 47
2021-03-10 | 03:20 | C |  | 31 |  |  | 37 |  |  |  | 2.02 |  |  |  | 3.22 |  | 135 |  |  |  | 144.56 |  | 47
2021-03-10 | 04:20 | C |  | 24 |  |  | 38 |  |  |  | 1.97 |  |  |  | 3.16 | [5 empty] | 144.48 |  | 46
2021-03-10 | 05:20 | C |  | 24 |  |  | 37 |  |  |  | 2.01 |  |  |  | 3.21 |  | 135 |  |  | 0.66 | 144.56 |  | 47
2021-03-10 | 06:20 | C |  | 24 |  |  | 38 |  |  |  | 1.98 |  |  |  | 3.17 |  | 140 |  |  | 0.65 | 144.53 |  | 47
2021-03-10 | 07:20 | A |  | 24 |  |  | 37 |  |  |  | 2 |  |  |  | 3.09 | [5 empty] | 144.5 |  | 46
2021-03-12 | 07:15 | A |  | 29 | 8.89 |  | 38 |  | 2.57 | 7.9 | 1.84 | 53.25 | 3.02 | 5.32 | 3.18 |  | 135 |  | 79.75 | 0.62 | 144.45 |  | 46 |  | 11.91 |  | 3.46 | 23.6
2021-03-12 | 08:25 | A |  | 29 |  |  | 39 |  | 2.41 | 7.84 | 1.82 |  |  | 5.28 | 3.24 |  |  |  | 80.64 |  | 144.44 |  | 47 |  |  |  |  | 23.8
2021-03-12 | 01:45 | C |  | 32 |  |  | 38 |  |  |  | 1.88 |  |  |  | 3.21 |  | 135 |  |  |  | 144.54 |  | 45 |  |  |  |  | 21.6
2021-03-12 | 02:45 | C |  | 32 |  |  | 39 |  |  |  | 1.92 |  |  |  | 3.19 |  |  |  |  | 0.65 | 144.56 |  | 45
2021-03-12 | 03:45 | C |  | 32 |  |  | 39 |  |  |  | 1.9 |  |  |  | 3.16 |  | 130 |  |  |  | 144.51 |  | 45
2021-03-12 | 04:46 | C |  | 32 |  |  | 40 |  |  |  | 1.93 |  |  |  | 3.22 | [5 empty] | 144.54 |  | 44
2021-03-12 | 05:20 | C |  | 44 |  |  | 38 |  |  |  | 1.9 |  |  |  | 3.21 |  | 135 |  |  | 0.66 | 144.51 |  | 44
2021-03-12 | 06:30 | C |  | 44 |  |  | 38 |  |  |  | 1.92 |  |  |  | 3.24 |  |  |  |  | 0.64 | 144.5 |  | 45
2021-03-13 | 07:25 | A |  | 44 | 8.85 |  | 38 |  | 2.52 | 7.85 | 1.92 | 53.35 | 2.92 | 5.17 | 3.2 |  | 135 |  | 79.92 | 0.62 | 144.42 |  | 45 |  | 11.77 |  | 3.39 | 22.3
2021-03-13 | 09:25 | A |  | 44 |  |  | 40 |  | 2.46 | 7.95 | 1.87 |  |  | 5.21 | 3.33 |  |  |  | 79.16 |  | 144.56 |  | 44 |  |  |  |  | 24.4
2021-03-13 | 11:20 | A |  | 44 |  |  | 39 |  |  |  | 1.88 |  |  |  | 3.28 | [5 empty] | 144.48 |  | 44
2021-03-13 | 12:48 | A |  | 44 |  |  | 40 |  |  |  | 1.86 |  |  |  | 3.18 |  | 135 |  |  | 0.63 | 144.56 |  | 43
2021-03-13 | 13:40 | A |  | 44 |  |  | 37 |  |  |  | 1.93 |  |  |  | 3.34 | [5 empty] | 144.48 |  | 44
2021-03-13 | 14:15 | A |  | 24 |  |  | 40 |  |  |  | 1.9 |  |  |  | 3.26 |  | 135 |  |  | 0.64 | 144.46 |  | 44
2021-03-13 | 15:20 | B |  | 24 |  |  | 39 |  |  |  | 1.93 |  |  |  | 3.33 | [5 empty] | 144.5 |  | 44
2021-03-13 | 16:25 | B |  | 24 |  |  | 40 |  |  |  | 1.91 |  |  |  | 3.28 | [5 empty] | 144.45 |  | 44
2021-03-13 | 17:00 | B |  | 13 |  |  | 39 |  |  |  | 1.93 |  |  |  | 3.2 |  | 135 |  |  | 0.63 | 144.41 |  | 43
2021-03-13 | 18:40 | B |  | 9 |  |  | 38 |  |  |  | 1.95 |  |  |  | 3.19 | [5 empty] | 144.44 |  | 44
2021-03-13 | 19:40 | B |  | 9 |  |  | 38 |  |  |  | 1.94 |  |  |  | 3.21 | [5 empty] | 144.51 |  | 43
2021-03-13 | 20:40 | B |  | 9 |  |  | 39 |  |  |  | 1.91 |  |  |  | 3.15 |  | 130 |  |  | 0.65 | 144.56 |  | 44
2021-03-13 | 21:40 | B |  | 30 |  |  | 38 |  |  |  | 1.94 |  |  |  | 3.18 | [5 empty] | 144.51 |  | 44
2021-03-13 | 22:40 | B |  | 9 |  |  | 38 |  |  |  | 2.02 |  |  |  | 3.24 |  | 135 |  |  |  | 144.56 |  | 43
2021-03-13 | 23:40 | C |  | 44 |  |  | 37 |  |  |  | 1.96 |  |  |  | 3.19 |  | 140 |  |  | 0.68 | 144.51 |  | 44
2021-03-13 | 00:40 | C |  | 24 |  |  | 39 |  |  |  | 1.95 |  |  |  | 3.15 | [5 empty] | 144.58 |  | 45
2021-03-13 | 01:40 | C |  | 24 |  |  | 37 |  |  |  | 1.94 |  |  |  | 3.24 |  | 135 |  |  |  | 144.53 |  | 45
2021-03-13 | 02:40 | C |  | 24 |  |  | 39 |  |  |  | 2.05 |  |  |  | 3.23 |  | 135 |  |  | 0.66 | 144.48 |  | 46
2021-03-13 | 03:40 | C |  | 5 |  |  | 37 |  |  |  | 1.99 |  |  |  | 3.16 | [5 empty] | 144.41 |  | 46
2021-03-13 | 04:40 | C |  | 5 |  |  | 37 |  |  |  | 1.96 |  |  |  | 3.18 |  | 140 |  |  |  | 144.49 |  | 46
2021-03-13 | 05:00 | C |  | 7 |  |  | 38 |  |  |  | 1.94 |  |  |  | 3.21 |  |  |  |  | 0.68 | 144.56 |  | 45
2021-03-13 | 06:00 | C |  | 13 |  |  | 39 |  |  |  | 1.98 |  |  |  | 3.29 |  | 135 |  |  |  | 144.51 |  | 46
2021-03-14 | 07:10 | A |  | 13 | 8.88 |  | 39 |  | 2.49 | 8.1 | 1.93 | 53.31 | 2.98 | 5.2 | 3.25 |  | 130 |  | 79.8 | 0.64 | 144.56 |  | 45 |  | 11.86 |  | 3.35 | 25.1
2021-03-14 | 08:25 | A |  | 9 |  |  | 38 |  | 2.35 | 8.9 | 1.95 |  |  | 5.23 | 3.18 |  | 135 |  | 81.2 | 0.65 | 144.58 |  | 45 |  |  |  |  | 24.6
2021-03-14 | 09:30 | A |  | 9 |  |  | 37 |  |  |  | 2.01 |  |  |  | 3.14 | [5 empty] | 144.44 |  | 45
2021-03-14 | 10:10 | A |  | 44 |  |  | 38 |  |  |  | 1.92 |  |  |  | 3.19 |  | 130 |  |  | 0.63 | 144.56 |  | 45
2021-03-14 | 11:25 | A |  | 32 |  |  | 39 |  |  |  | 1.94 |  |  |  | 3.28 |  | 135 |  |  | 0.65 | 144.44 |  | 46
2021-03-14 | 12:45 | A |  | 24 |  |  | 38 |  |  |  | 1.97 |  |  |  | 3.21 |  | 135 |  |  | 0.66 | 144.45 |  | 46
2021-03-14 | 13:40 | A |  | 24 |  |  | 37 |  |  |  | 2.01 |  |  |  | 3.15 | [5 empty] | 144.46 |  | 46
2021-03-14 | 14:45 | A |  | 24 |  |  | 40 |  |  |  | 1.95 |  |  |  | 3.32 |  | 130 |  |  | 0.64 | 144.48 |  | 46
2021-03-14 | 15:45 | B |  | 24 |  |  | 38 |  |  |  | 1.99 |  |  |  | 3.2 |  | 135 |  |  | 0.63 | 144.39 |  | 46
2021-03-14 | 16:40 | B |  | 24 |  |  | 39 |  |  |  | 1.97 |  |  |  | 3.26 | [5 empty] | 144.42 |  | 46
2021-03-14 | 17:00 | B |  | 7 |  |  | 38 |  |  |  | 1.92 |  |  |  | 3.2 |  | 130 |  |  | 0.62 | 144.56 |  | 46
2021-03-14 | 17:24 | B |  | 35 |  |  | 40 |  |  |  | 1.94 |  |  |  | 3.33 |  | 135 |  |  | 0.64 | 144.4 |  | 46
2021-03-14 | 18:30 | B |  | 45 |  |  | 38 |  |  |  | 1.91 |  |  |  | 3.18 |  | 130 |  |  | 0.63 | 144.42 |  | 46
2021-03-14 | 19:30 | B |  | 45 |  |  | 38 |  |  |  | 1.94 |  |  |  | 3.16 | [5 empty] | 144.56 |  | 46
2021-03-14 | 20:30 | B |  | 46 |  |  | 39 |  |  |  | 1.96 |  |  |  | 3.3 |  | 135 |  |  |  | 144.46 |  | 47
2021-03-14 | 21:25 | B |  | 10 |  |  | 40 |  |  |  | 1.97 |  |  |  | 3.3 |  |  |  |  | 0.65 | 144.42 |  | 46
2021-03-14 | 22:20 | B |  | 10 |  |  | 39 |  |  |  | 1.94 |  |  |  | 3.25 |  | 135 |  |  |  | 144.45 |  | 45
2021-03-14 | 23:20 | C |  | 30 |  |  | 38 |  |  |  | 1.99 |  |  |  | 3.2 | [5 empty] | 144.48 |  | 46
2021-03-14 | 00:20 | C |  | 44 |  |  | 37 |  |  |  | 1.92 |  |  |  | 3.16 |  | 140 |  |  | 0.66 | 144.53 |  | 46
2021-03-14 | 01:20 | C |  | 44 |  |  | 39 |  |  |  | 1.96 |  |  |  | 3.19 | [5 empty] | 144.51 |  | 45
2021-03-14 | 02:35 | C |  | 24 |  |  | 39 |  |  |  | 1.97 |  |  |  | 3.26 |  | 135 |  |  |  | 144.48 |  | 46
2021-03-14 | 03:30 | C |  | 24 |  |  | 38 |  |  |  | 1.95 |  |  |  | 3.24 |  | 140 |  |  |  | 144.49 |  | 47
2021-03-14 | 04:30 | C |  | 24 |  |  | 38 |  |  |  | 1.92 |  |  |  | 3.14 |  |  |  |  | 0.64 | 144.48 |  | 46
2021-03-14 | 05:30 | C |  | 24 |  |  | 37 |  |  |  | 1.94 |  |  |  | 3.18 |  | 140 |  |  |  | 144.49 |  | 46
2021-03-14 | 06:20 | C |  | 13 |  |  | 38 |  |  |  | 1.96 |  |  |  | 3.21 |  | 135 |  |  |  | 144.51 |  | 46
2021-03-15 | 07:25 | A |  | 13 | 8.9 |  | 37 |  | 2.58 | 8.2 | 2.03 | 53.58 | 3.04 | 5.28 | 3.15 |  | 135 |  | 79.8 | 0.65 | 144.48 |  | 46 |  | 11.94 |  | 3.46 | 23.4
2021-03-15 | 08:18 | A |  | 33 |  |  | 38 |  | 2.48 | 8.4 | 1.87 |  |  | 5.34 | 3.18 |  |  |  | 80.61 |  | 144.56 |  | 46 |  |  |  |  | 22.8
2021-03-15 | 09:27 | A |  | 33 |  |  | 39 |  |  |  | 1.86 |  |  |  | 3.27 |  | 135 |  |  | 0.63 | 144.48 |  | 46
2021-03-15 | 10:30 | A |  | 33 |  |  | 38 |  |  |  | 1.88 |  |  |  | 3.2 | [5 empty] | 144.56 |  | 45
2021-03-15 | 11:25 | A |  | 44 |  |  | 37 |  |  |  | 1.91 |  |  |  | 3.16 |  | 135 |  |  | 0.62 | 144.56 |  | 46
2021-03-15 | 12:31 | A |  | 31 |  |  | 38 |  |  |  | 1.96 |  |  |  | 3.21 | [5 empty] | 144.58 |  | 46
2021-03-15 | 13:29 | A |  | 9 |  |  | 40 |  |  |  | 1.93 |  |  |  | 3.32 |  | 135 |  |  | 0.64 | 144.6 |  | 46
2021-03-15 | 14:34 | A |  | 13 |  |  | 38 |  |  |  | 1.97 |  |  |  | 3.2 | [5 empty] | 144.45 |  | 46
2021-03-15 | 15:11 | B |  | 13 |  |  | 37 |  |  |  | 2 |  |  |  | 3.15 |  | 135 |  |  | 0.65 | 144.42 |  | 46
2021-03-15 | 16:20 | B |  | 46 |  |  | 39 |  |  |  | 1.89 |  |  |  | 3.28 |  | 135 |  |  | 0.64 | 144.43 |  | 46
2021-03-15 | 17:18 | B |  | 46 |  |  | 40 |  |  |  | 1.88 |  |  |  | 3.37 | [5 empty] | 144.49 |  | 46
2021-03-15 | 18:24 | B |  | 45 |  |  | 37 |  |  |  | 1.92 |  |  |  | 3.16 |  | 135 |  |  | 0.63 | 144.41 |  | 46
2021-03-15 | 19:20 | B |  | 10 |  |  | 38 |  |  |  | 1.9 |  |  |  | 3.18 |  | 135 |  |  |  | 144.54 |  | 46
2021-03-15 | 20:20 | B |  | 44 |  |  | 38 |  |  |  | 1.9 |  |  |  | 3.24 |  | 130 |  |  | 0.65 | 144.49 |  | 47
2021-03-15 | 21:25 | B |  | 44 |  |  | 39 |  |  |  | 1.95 |  |  |  | 3.19 | [5 empty] | 144.49 |  | 47
2021-03-15 | 21:05 | B |  | 44 |  |  | 37 |  |  |  | 1.91 |  |  |  | 3.17 |  | 135 |  |  |  | 144.54 |  | 46
2021-03-15 | 22:50 | B |  | 44 |  |  | 37 |  |  |  | 2.01 |  |  |  | 3.14 |  | 130 |  |  |  | 144.58 |  | 45
2021-03-15 | 23:50 | C |  | 24 |  |  | 40 |  |  |  | 1.95 |  |  |  | 3.16 |  |  |  |  | 0.66 | 144.51 |  | 46
2021-03-15 | 00:40 | C |  | 24 |  |  | 39 |  |  |  | 1.96 |  |  |  | 3.19 |  | 135 |  |  |  | 144.56 |  | 46
2021-03-15 | 02:00 | C |  | 24 |  |  | 37 |  |  |  | 1.98 |  |  |  | 3.18 | [5 empty] | 144.58 |  | 45
2021-03-15 | 03:00 | C |  | 24 |  |  | 38 |  |  |  | 1.91 |  |  |  | 3.21 |  | 135 |  |  | 0.63 | 144.59 |  | 47
2021-03-15 | 03:40 | C |  | 24 |  |  | 39 |  |  |  | 1.9 |  |  |  | 3.26 | [5 empty] | 144.54 |  | 45
2021-03-15 | 04:30 | C |  | 9 |  |  | 40 |  |  |  | 1.99 |  |  |  | 3.21 |  | 130 |  |  |  | 144.57 |  | 45
2021-03-15 | 05:30 | C |  | 30 |  |  | 39 |  |  |  | 1.94 |  |  |  | 3.24 |  | 135 |  |  | 0.66 | 144.55 |  | 46
2021-03-15 | 06:30 | C |  | 30 |  |  | 38 |  |  |  | 1.96 |  |  |  | 3.23 | [5 empty] | 144.55 |  | 46
2021-03-16 | 07:20 | A |  | 30 | 8.89 |  | 38 |  | 2.52 | 8.34 | 1.85 | 53.42 | 3.12 | 5.37 | 3.14 |  | 130 |  | 80.38 | 0.63 | 144.57 |  | 45 |  | 12.01 |  | 3.54 | 23.8
2021-03-16 | 08:18 | A |  | 45 |  |  | 39 |  | 2.57 | 7.94 | 1.89 |  |  | 5.4 | 3.18 |  | 135 |  | 80.94 | 0.61 | 144.61 |  | 46 |  |  |  |  | 24.4
2021-03-16 | 09:27 | A |  | 45 |  |  | 40 |  | 2.54 |  | 1.87 |  |  |  | 3.25 | [5 empty] | 144.59 |  | 46 |  |  |  |  | 26.4
2021-03-16 | 10:35 | A |  | 10 |  |  | 37 |  |  |  | 1.91 |  |  |  | 3.12 |  | 135 |  |  | 0.64 | 144.55 |  | 47
2021-03-16 | 11:05 | A |  | 46 |  |  | 37 |  |  |  | 1.89 |  |  |  | 3.08 |  |  |  |  | 0.62 | 144.57 |  | 49
2021-03-16 | 12:10 | A |  | 46 |  |  | 37 |  |  |  | 1.9 |  |  |  | 3.12 |  | 130 |  |  |  | 144.62 |  | 48
2021-03-16 | 13:10 | A |  | 39 |  |  | 38 |  |  |  | 1.93 |  |  |  | 3.15 | [5 empty] | 144.55 |  | 48
2021-03-16 | 14:25 | A |  | 33 |  |  | 37 |  |  |  | 1.85 |  |  |  | 3.1 |  | 135 |  |  | 0.6 | 144.57 |  | 49
2021-03-16 | 15:35 | B |  | 33 |  |  | 38 |  |  |  | 1.84 |  |  |  | 3.2 | [5 empty] | 144.6 |  | 47
2021-03-16 | 16:15 | B |  | 9 |  |  | 37 |  |  |  | 1.91 |  |  |  | 3.07 |  | 135 |  |  | 0.63 | 144.54 |  | 48
2021-03-16 | 17:30 | B |  | 24 |  |  | 38 |  |  |  | 1.9 |  |  |  | 3.1 | [5 empty] | 144.52 |  | 48
2021-03-16 | 18:25 | B |  | 24 |  |  | 38 |  |  |  | 1.92 |  |  |  | 3.14 |  | 135 |  |  | 0.65 | 144.57 |  | 47
2021-03-16 | 19:20 | B |  | 24 |  |  | 38 |  |  |  | 1.89 |  |  |  | 3.18 | [5 empty] | 144.51 |  | 47
2021-03-16 | 20:00 | B |  | 24 |  |  | 39 |  |  |  | 1.85 |  |  |  | 3.21 |  | 135 |  |  |  | 144.45 |  | 46
2021-03-16 | 21:00 | B |  | 24 |  |  | 37 |  |  |  | 1.92 |  |  |  | 3.15 |  |  |  |  | 0.66 | 144.49 |  | 47
2021-03-16 | 21:50 | B |  | 44 |  |  | 38 |  |  |  | 1.89 |  |  |  | 3.21 | [5 empty] | 144.51 |  | 46
2021-03-16 | 22:40 | B |  | 44 |  |  | 37 |  |  |  | 1.88 |  |  |  | 3.18 |  | 135 |  |  |  | 144.45 |  | 45
2021-03-16 | 23:40 | C |  | 44 |  |  | 38 |  |  |  | 1.86 |  |  |  | 3.2 | [5 empty] | 144.51 |  | 46
2021-03-16 | 00:40 | C |  | 44 |  |  | 39 |  |  |  | 1.84 |  |  |  | 3.16 | [5 empty] | 144.56 |  | 46
2021-03-16 | 02:00 | C |  | 32 |  |  | 39 |  |  |  | 1.89 |  |  |  | 3.12 |  | 135 |  |  | 0.62 | 144.59 |  | 45
2021-03-16 | 03:00 | C |  | 32 |  |  | 38 |  |  |  | 1.84 |  |  |  | 3.2 | [5 empty] | 144.62 |  | 46
2021-03-16 | 03:40 | C |  | 10 |  |  | 37 |  |  |  | 1.8 |  |  |  | 3.18 | [5 empty] | 144.62 |  | 46
2021-03-16 | 04:30 | C |  | 10 |  |  | 39 |  |  |  | 1.86 |  |  |  | 3.21 |  | 135 |  |  | 0.63 | 144.58 |  | 45
2021-03-16 | 05:20 | C |  | 23 |  |  | 38 |  |  |  | 1.9 |  |  |  | 3.15 | [5 empty] | 144.52 |  | 45
2021-03-16 | 06:30 | C |  | 23 |  |  | 38 |  |  |  | 1.86 |  |  |  | 3.17 | [5 empty] | 144.52 |  | 46
2021-03-17 | 07:31 | A |  | 23 | 8.89 |  | 37 |  | 2.49 | 8.38 | 1.83 | 53.51 | 2.95 | 5.27 | 3.07 |  | 130 |  | 79.4 | 0.58 | 144.56 |  | 49 |  | 11.92 |  | 3.46 | 23.4
2021-03-17 | 08:16 | A |  | 23 |  |  | 37 |  | 2.56 | 7.35 | 1.85 |  |  | 5.3 | 3.12 |  |  |  | 79.49 |  | 144.51 |  | 47 |  |  |  |  | 24.6
2021-03-17 | 09:25 | A |  | 23 |  |  | 38 |  | 2.48 |  | 1.8 |  |  |  | 3.1 |  |  |  |  | 0.59 | 144.57 |  | 51
2021-03-17 | 10:24 | A |  | 23 |  |  | 38 |  | 2.56 |  | 1.82 |  |  |  | 3.08 |  | 135 |  |  |  | 144.5 |  | 48
2021-03-17 | 11:20 | A |  | 23 |  |  | 39 |  |  |  | 1.81 |  |  |  | 3.2 | [5 empty] | 144.49 |  | 46
2021-03-17 | 12:31 | A |  | 44 |  |  | 38 |  |  |  | 1.84 |  |  |  | 3.17 |  |  |  |  | 0.61 | 144.51 |  | 46
2021-03-17 | 13:38 | A |  | 9 |  |  | 40 |  |  |  | 1.87 |  |  |  | 3.25 |  | 135 |  |  | 0.6 | 144.61 |  | 43
2021-03-17 | 14:29 | A |  | 9 |  |  | 39 |  |  |  | 1.86 |  |  |  | 3.18 |  | 135 |  |  |  | 144.57 |  | 44
2021-03-17 | 15:30 | B |  | 9 |  |  | 40 |  |  |  | 1.88 |  |  |  | 3.22 | [5 empty] | 144.54 |  | 44
2021-03-17 | 16:21 | B |  | 10 |  |  | 38 |  |  |  | 1.85 |  |  |  | 3.17 |  |  |  |  | 0.62 | 144.61 |  | 45
2021-03-17 | 17:30 | B |  | 23 |  |  | 38 |  |  |  | 1.83 |  |  |  | 3.2 |  | 130 |  |  |  | 144.58 |  | 45
2021-03-17 | 18:24 | B |  | 23 |  |  | 37 |  |  |  | 1.86 |  |  |  | 3.14 | [5 empty] | 144.64 |  | 46
2021-03-17 | 19:21 | B |  | 13 |  |  | 39 |  |  |  | 1.81 |  |  |  | 3.18 |  | 130 |  |  | 0.64 | 144.56 |  | 44
2021-03-17 | 20:20 | B |  | 13 |  |  | 38 |  |  |  | 1.88 |  |  |  | 3.16 | [5 empty] | 144.51 |  | 45
2021-03-17 | 21:00 | B |  | 24 |  |  | 39 |  |  |  | 1.86 |  |  |  | 3.21 | [5 empty] | 144.49 |  | 44
2021-03-17 | 22:00 | B |  | 24 |  |  | 38 |  |  |  | 1.87 |  |  |  | 3.18 |  | 135 |  |  |  | 144.56 |  | 44
2021-03-17 | 23:00 | C |  | 24 |  |  | 38 |  |  |  | 1.84 |  |  |  | 3.12 |  |  |  |  | 0.6 | 144.51 |  | 44
2021-03-17 | 00:05 | C |  | 24 |  |  | 37 |  |  |  | 1.86 |  |  |  | 3.18 | [5 empty] | 144.51 |  | 45
2021-03-17 | 01:00 | C |  | 24 |  |  | 39 |  |  |  | 1.9 |  |  |  | 3.15 | [5 empty] | 144.46 |  | 46
2021-03-17 | 01:40 | C |  | 44 |  |  | 38 |  |  |  | 1.83 |  |  |  | 3.19 |  | 135 |  |  |  | 144.37 |  | 46
2021-03-17 | 02:55 | C |  | 46 |  |  | 38 |  |  |  | 1.87 |  |  |  | 3.18 |  |  |  |  | 0.6 | 144.37 |  | 45
2021-03-17 | 04:00 | C |  | 46 |  |  | 39 |  |  |  | 1.8 |  |  |  | 3.2 | [5 empty] | 144.31 |  | 46
2021-03-17 | 05:00 | C |  | 46 |  |  | 40 |  |  |  | 1.88 |  |  |  | 3.25 |  | 135 |  |  |  | 144.36 |  | 45
2021-03-17 | 06:15 | C |  | 10 |  |  | 38 |  |  |  | 1.84 |  |  |  | 3.21 |  |  |  |  | 0.63 | 144.5 |  | 46
2021-03-18 | 07:28 | A |  | 9 | 8.85 |  | 38 |  | 2.42 | 8.22 | 1.87 | 53.6 | 3.15 | 5.24 | 3.17 |  | 135 |  | 78.94 | 0.6 | 144.57 |  | 46 |  | 12 |  | 3.4 | 24.2
2021-03-18 | 08:31 | A |  | 9 |  |  | 37 |  | 2.49 | 8.1 | 1.84 |  |  | 5.27 | 3.08 |  |  |  | 80.36 |  | 144.52 |  | 45 |  |  |  |  | 22.4
2021-03-18 | 09:25 | A |  | 9 |  |  | 40 |  | 2.3 |  | 1.81 |  |  |  | 3.22 |  |  |  |  | 0.61 | 144.56 |  | 45
2021-03-18 | 10:27 | A |  | 24 |  |  | 38 |  |  |  | 1.85 |  |  |  | 3.15 |  | 130 |  |  |  | 144.49 |  | 46
2021-03-18 | 11:30 | A |  | 24 |  |  | 37 |  |  |  | 1.87 |  |  |  | 3.1 | [5 empty] | 144.54 |  | 47
2021-03-18 | 12:25 | A |  | 24 |  |  | 39 |  |  |  | 1.84 |  |  |  | 3.21 |  |  |  |  | 0.59 | 144.57 |  | 45
2021-03-18 | 13:31 | A |  | 24 |  |  | 39 |  |  |  | 1.86 |  |  |  | 3.24 | [5 empty] | 144.61 |  | 45
2021-03-18 | 14:24 | A |  | 44 |  |  | 37 |  |  |  | 1.87 |  |  |  | 3.12 |  | 130 |  |  |  | 144.58 |  | 47
2021-03-18 | 15:21 | B |  | 44 |  |  | 37 |  |  |  | 1.85 |  |  |  | 3.1 |  |  |  |  | 0.58 | 144.56 |  | 46
2021-03-18 | 16:30 | B |  | 13 |  |  | 38 |  |  |  | 1.88 |  |  |  | 3.16 | [5 empty] | 144.6 |  | 46
2021-03-18 | 17:14 | B |  | 13 |  |  | 39 |  |  |  | 1.87 |  |  |  | 3.22 | [5 empty] | 144.53 |  | 45
2021-03-18 | 17:31 | B |  | 23 |  |  | 38 |  |  |  | 1.86 |  |  |  | 3.14 |  | 130 |  |  | 0.6 | 144.56 |  | 45
2021-03-18 | 18:25 | B |  | 46 |  |  | 37 |  |  |  | 1.8 |  |  |  | 3.1 | [5 empty] | 144.57 |  | 46
2021-03-18 | 19:40 | B |  | 13 |  |  | 38 |  |  |  | 1.84 |  |  |  | 3.18 |  | 130 |  |  |  | 144.36 |  | 46
2021-03-18 | 20:40 | B |  | 13 |  |  | 36 |  |  |  | 1.93 |  |  |  | 3.1 |  |  |  |  | 0.62 | 144.46 |  | 50
2021-03-18 | 21:30 | B |  | 24 |  |  | 36 |  |  |  | 1.86 |  |  |  | 3.14 |  | 130 |  |  |  | 144.53 |  | 49
2021-03-18 | 22:30 | B |  | 24 |  |  | 38 |  |  |  | 1.87 |  |  |  | 3.17 | [5 empty] | 144.43 |  | 52
2021-03-18 | 23:30 | C |  | 24 |  |  | 40 |  |  |  | 1.8 |  |  |  | 3.21 |  | 135 |  |  | 0.53 | 144.41 |  | 48
2021-03-18 | 00:30 | C |  | 24 |  |  | 39 |  |  |  | 1.85 |  |  |  | 3.18 | [5 empty] | 144.39 |  | 47
2021-03-18 | 01:30 | C |  | 44 |  |  | 38 |  |  |  | 1.8 |  |  |  | 3.15 |  | 135 |  |  |  | 144.46 |  | 48
2021-03-18 | 02:30 | C |  | 10 |  |  | 40 |  |  |  | 1.78 |  |  |  | 3.25 |  |  |  |  | 0.52 | 144.3 |  | 50
2021-03-18 | 03:30 | C |  | 46 |  |  | 39 |  |  |  | 1.87 |  |  |  | 3.2 |  | 130 |  |  |  | 144.41 |  | 46
2021-03-18 | 04:30 | C |  | 46 |  |  | 38 |  |  |  | 1.91 |  |  |  | 3.15 | [5 empty] | 144.36 |  | 44
2021-03-18 | 05:30 | C |  | 13 |  |  | 38 |  |  |  | 1.88 |  |  |  | 3.18 |  | 135 |  |  | 0.53 | 144.36 |  | 45
2021-03-18 | 06:30 | C |  | 13 |  |  | 39 |  |  |  | 1.84 |  |  |  | 3.14 |  |  |  |  | 0.58 | 144.45 |  | 46
2021-03-19 | 07:35 | A |  | 13 | 8.89 |  | 38 |  | 2.47 | 8.14 | 1.92 | 53.78 | 3.07 | 5.22 | 3.18 |  | 130 |  | 80.24 | 0.61 | 144.57 |  | 46 |  | 11.96 |  | 3.45 | 23.4
2021-03-19 | 08:27 | A |  | 15 |  |  | 40 |  | 2.53 |  | 1.9 |  |  | 5.25 | 3.3 |  | 135 |  |  | 0.6 | 144.54 |  | 45
2021-03-19 | 09:30 | A |  | 15 |  |  | 39 |  |  |  | 1.93 |  |  |  | 3.22 | [5 empty] | 144.59 |  | 45
2021-03-19 | 10:25 | A |  | 15 |  |  | 38 |  |  |  | 1.94 |  |  |  | 3.2 | [5 empty] | 144.6 |  | 46
2021-03-19 | 11:34 | A |  | 44 |  |  | 40 |  |  |  | 1.89 |  |  |  | 3.28 |  | 135 |  |  | 0.65 | 144.57 |  | 45
2021-03-19 | 17:25 | B |  | 24 |  |  | 38 |  |  |  | 1.95 |  |  |  | 3.17 |  | 130 |  |  |  | 144.61 |  | 46
2021-03-19 | 18:17 | B |  | 24 |  |  | 39 |  |  |  | 1.93 |  |  |  | 3.24 |  |  |  |  | 0.62 | 144.59 |  | 46
2021-03-19 | 19:20 | B |  | 24 |  |  | 38 |  | 2.35 | 8.25 | 1.96 |  |  |  | 3.25 |  | 130 |  | 80.1 |  | 144.51 |  | 46 |  |  |  |  | 22.8
2021-03-19 | 20:15 | B |  | 44 |  |  | 39 |  |  |  | 1.94 |  |  |  | 3.2 |  |  |  |  | 0.61 | 144.58 |  | 45
2021-03-19 | 21:35 | B |  | 13 |  |  | 38 |  |  |  | 1.96 |  |  |  | 3.26 | [5 empty] | 144.41 |  | 46
2021-03-19 | 22:50 | B |  | 13 |  |  | 39 |  |  |  | 1.88 |  |  |  | 3.21 |  | 135 |  |  | 0.64 | 144.42 |  | 44
2021-03-19 | 23:59 | C |  | 9 |  |  | 39 |  |  |  | 1.94 |  |  |  | 3.24 | [5 empty] | 144.56 |  | 44
2021-03-19 | 01:00 | C |  | 9 |  |  | 40 |  |  |  | 1.88 |  |  |  | 3.28 |  |  |  |  | 0.62 | 144.49 |  | 45
2021-03-19 | 01:40 | C |  | 13 |  |  | 38 |  |  |  | 1.94 |  |  |  | 3.22 | [5 empty] | 144.41 |  | 46
2021-03-19 | 02:40 | C |  | 24 |  |  | 39 |  |  |  | 1.92 |  |  |  | 3.2 |  | 130 |  |  |  | 144.54 |  | 45
2021-03-19 | 03:30 | C |  | 24 |  |  | 37 |  |  |  | 1.9 |  |  |  | 3.28 |  |  |  |  | 0.64 | 144.46 |  | 44
2021-03-19 | 04:30 | C |  | 24 |  |  | 39 |  |  |  | 1.94 |  |  |  | 3.17 |  | 135 |  |  |  | 144.54 |  | 46
2021-03-19 | 05:30 | C |  | 24 |  |  | 38 |  |  |  | 1.97 |  |  |  | 3.21 |  |  |  |  | 0.6 | 144.51 |  | 45
2021-03-19 | 06:30 | C |  | 24 |  |  | 38 |  |  |  | 1.95 |  |  |  | 3.19 | [5 empty] | 144.56 |  | 46
2021-03-20 | 07:28 | A |  | 24 | 8.9 |  | 38 |  | 2.45 | 7.9 | 1.96 | 53.94 | 3.2 | 5.34 | 3.2 |  | 135 |  | 79.65 | 0.62 | 144.58 |  | 46 |  | 12.1 |  | 3.34 | 22.8
2021-03-20 | 08:17 | A |  | 13 |  |  | 37 |  |  |  | 1.98 |  |  | 5.39 | 3.14 | [5 empty] | 144.54 |  | 45
2021-03-20 | 09:25 | A |  | 13 |  |  | 37 |  |  |  | 1.95 |  |  |  | 3.08 | [5 empty] | 144.61 |  | 47
2021-03-20 | 10:31 | A |  | 18 |  |  | 39 |  |  |  | 1.93 |  |  |  | 3.21 |  | 135 |  |  | 0.61 | 144.59 |  | 45
2021-03-20 | 11:27 | A |  | 10 |  |  | 38 |  |  |  | 1.96 |  |  |  | 3.17 | [5 empty] | 144.56 |  | 45
2021-03-20 | 12:30 | A |  | 18 |  |  | 38 |  |  |  | 1.85 |  |  |  | 3.15 | [5 empty] | 144.58 |  | 46
2021-03-20 | 13:27 | A |  | 9 |  |  | 38 |  |  |  | 1.92 |  |  |  | 3.18 |  | 135 |  |  | 0.61 | 144.6 |  | 45
2021-03-20 | 14:31 | A |  | 9 |  |  | 37 |  |  |  | 1.9 |  |  |  | 3.12 | [5 empty] | 144.59 |  | 44
2021-03-20 | 15:26 | B |  | 44 |  |  | 38 |  |  |  | 1.91 |  |  |  | 3.2 | [5 empty] | 144.57 |  | 45
2021-03-20 | 16:27 | B |  | 44 |  |  | 37 |  |  |  | 1.95 |  |  |  | 3.16 |  | 135 |  |  | 0.63 | 144.62 |  | 45
2021-03-20 | 17:30 | B |  | 45 |  |  | 39 |  |  |  | 1.93 |  |  |  | 3.24 | [5 empty] | 144.59 |  | 44
2021-03-20 | 18:16 | B |  | 46 |  |  | 38 |  |  |  | 1.9 |  |  |  | 3.18 | [5 empty] | 144.56 |  | 45
2021-03-20 | 19:25 | B |  | 19 |  |  | 38 |  | 2.39 | 8.3 | 1.89 |  |  |  | 3.25 |  | 130 |  | 80.6 | 0.62 | 144.51 |  | 44 |  |  |  |  | 21.6
2021-03-20 | 20:35 | B |  | 5 |  |  | 39 |  |  |  | 1.92 |  |  |  | 3.18 | [5 empty] | 144.46 |  | 45
2021-03-20 | 21:30 | B |  | 5 |  |  | 37 |  |  |  | 1.91 |  |  |  | 3.24 | [5 empty] | 144.51 |  | 45
2021-03-20 | 22:20 | B |  | 13 |  |  | 38 |  |  |  | 1.94 |  |  |  | 3.18 | [5 empty] | 144.51 |  | 46
2021-03-20 | 23:30 | C |  | 13 |  |  | 38 |  |  |  | 1.98 |  |  |  | 3.22 |  | 135 |  |  | 0.61 | 144.59 |  | 46
2021-03-20 | 00:20 | C |  | 30 |  |  | 39 |  |  |  | 1.86 |  |  |  | 3.15 | [5 empty] | 144.56 |  | 46
2021-03-20 | 01:10 | C |  | 24 |  |  | 38 |  |  |  | 1.91 |  |  |  | 3.2 | [5 empty] | 144.65 |  | 45
2021-03-20 | 02:10 | C |  | 24 |  |  | 37 |  |  |  | 1.94 |  |  |  | 3.28 |  |  |  |  | 0.63 | 144.59 |  | 46
2021-03-20 | 03:10 | C |  | 24 |  |  | 39 |  |  |  | 1.96 |  |  |  | 3.24 |  | 135 |  |  |  | 144.51 |  | 44
2021-03-20 | 04:20 | C |  | 24 |  |  | 38 |  |  |  | 1.99 |  |  |  | 3.28 | [5 empty] | 144.56 |  | 46
2021-03-20 | 05:20 | C |  | 24 |  |  | 39 |  |  |  | 1.95 |  |  |  | 3.16 |  |  |  |  | 0.61 | 144.36 |  | 44
2021-03-20 | 06:35 | C |  | 9 |  |  | 38 |  |  |  | 1.91 |  |  |  | 3.19 |  | 130 |  |  |  | 144.39 |  | 46
2021-03-20 | 07:35 | A |  | 9 |  |  | 38 |  |  |  | 1.96 |  |  |  | 3.22 |  | 130 |  |  | 0.6 | 144.42 |  | 45
2021-03-21 | 03:17 | C |  | 29 |  |  | 38 |  | 2.53 | 8.46 | 1.84 |  |  |  | 3.17 |  | 130 |  | 79.24 | 0.57 | 144.59 |  | 44 |  |  |  |  | 24.2
2021-03-21 | 04:20 | C |  | 29 |  |  | 37 |  | 2.51 |  | 1.87 |  |  |  | 3.1 | [5 empty] | 144.61 |  | 45
2021-03-21 | 05:31 | C |  | 29 |  |  | 39 |  |  |  | 1.83 |  |  |  | 3.24 | [5 empty] | 144.57 |  | 44
2021-03-21 | 06:29 | C |  | 30 |  |  | 38 |  |  |  | 1.85 |  |  |  | 3.16 |  | 135 |  |  | 0.59 | 144.55 |  | 45
2021-03-22 | 08:30 | A |  | 30 | 8.9 |  | 39 |  | 2.48 | 8.58 | 1.81 | 54.6 | 3.26 | 5.33 | 3.21 |  | 130 |  | 78.52 | 0.57 | 144.53 |  | 46 |  | 12.16 |  | 3.29 | 23.8
2021-03-22 | 09:30 | A |  | 24 |  |  | 37 |  |  |  | 1.92 |  |  | 5.28 | 3.17 | [5 empty] | 144.46 |  | 46
2021-03-22 | 10:30 | A |  | 24 |  |  | 38 |  |  |  | 1.88 |  |  |  | 3.16 | [5 empty] | 144.54 |  | 45
2021-03-22 | 11:30 | A |  | 24 |  |  | 38 |  |  |  | 1.91 |  |  |  | 3.19 |  | 130 |  |  | 0.6 | 144.51 |  | 46
2021-03-22 | 12:35 | A |  | 44 |  |  | 39 |  |  |  | 1.93 |  |  |  | 3.22 | [5 empty] | 144.59 |  | 46
2021-03-22 | 13:35 | A |  | 44 |  |  | 40 |  |  |  | 1.84 |  |  |  | 3.28 | [5 empty] | 144.56 |  | 46
2021-03-22 | 14:00 | A |  | 44 |  |  | 38 |  |  |  | 1.89 |  |  |  | 3.15 |  | 135 |  |  | 0.59 | 144.5 |  | 46
2021-03-22 | 14:30 | A |  | 44 |  |  | 39 |  |  |  | 1.95 |  |  |  | 3.18 | [5 empty] | 144.58 |  | 44
2021-03-22 | 15:30 | B |  | 9 |  |  | 39 |  |  |  | 1.91 |  |  |  | 3.21 | [5 empty] | 144.56 |  | 46
2021-03-22 | 16:50 | B |  | 9 |  |  | 40 |  |  |  | 1.93 |  |  |  | 3.2 |  | 135 |  |  | 0.64 | 144.41 |  | 46
2021-03-22 | 17:15 | B |  | 5 |  |  | 39 |  |  |  | 1.95 |  |  |  | 3.25 | [5 empty] | 144.49 |  | 45
2021-03-22 | 18:15 | B |  | 5 |  |  | 40 |  |  |  | 1.91 |  |  |  | 3.28 | [5 empty] | 144.56 |  | 45
2021-03-22 | 19:25 | B |  | 13 |  |  | 38 |  | 2.52 | 8.64 | 1.94 |  |  |  | 3.17 |  | 130 |  | 79.4 | 0.63 | 144.59 |  | 46 |  |  |  |  | 22.4
2021-03-22 | 20:10 | B |  | 13 |  |  | 39 |  | 2.59 |  | 1.9 |  |  |  | 3.24 | [5 empty] | 144.54 |  | 45
2021-03-22 | 21:18 | B |  | 13 |  |  | 38 |  |  |  | 1.93 |  |  |  | 3.2 |  | 130 |  |  |  | 144.58 |  | 45
2021-03-22 | 22:27 | B |  | 19 |  |  | 39 |  |  |  | 1.85 |  |  |  | 3.27 |  | 135 |  |  | 0.6 | 144.6 |  | 44
2021-03-22 | 23:25 | C |  | 19 |  |  | 37 |  |  |  | 1.87 |  |  |  | 3.16 | [5 empty] | 144.55 |  | 45
2021-03-22 | 00:18 | C |  | 19 |  |  | 39 |  |  |  | 1.84 |  |  |  | 3.25 |  | 135 |  |  |  | 144.57 |  | 44
2021-03-22 | 01:25 | C |  | 10 |  |  | 38 |  |  |  | 1.88 |  |  |  | 3.17 |  |  |  |  | 0.61 | 144.52 |  | 45
2021-03-22 | 03:17 | C |  | 9 |  |  | 37 |  |  |  | 1.93 |  |  |  | 3.12 |  | 130 |  |  |  | 144.54 |  | 45
2021-03-22 | 04:20 | C |  | 9 |  |  | 40 |  |  |  | 1.9 |  |  |  | 3.3 | [5 empty] | 144.57 |  | 44
2021-03-23 | 07:15 | A |  | 9 | 8.86 |  | 39 |  | 2.48 | 7.98 | 1.91 | 54.33 | 3.21 | 5.35 | 3.18 |  | 130 |  | 81.45 | 0.61 | 144.35 |  | 45 |  | 12.07 |  | 3.31 | 22.8
2021-03-23 | 08:20 | A |  | 24 |  |  | 38 |  |  |  | 1.94 |  |  | 5.3 | 3.2 |  | 135 |  |  | 0.63 | 144.39 |  | 45
2021-03-23 | 09:20 | A |  | 24 |  |  | 38 |  |  |  | 1.89 |  |  |  | 3.17 |  | 135 |  |  |  | 144.45 |  | 46
2021-03-23 | 10:20 | A |  | 24 |  |  | 39 |  |  |  | 1.92 |  |  |  | 3.21 | [5 empty] | 144.45 |  | 45
2021-03-23 | 11:20 | A |  | 24 |  |  | 40 |  |  |  | 1.88 |  |  |  | 3.24 |  | 130 |  |  | 0.64 | 144.51 |  | 45
2021-03-23 | 12:30 | A |  | 24 |  |  | 38 |  |  |  | 1.95 |  |  |  | 3.21 | [5 empty] | 144.59 |  | 46
2021-03-23 | 13:30 | A |  | 24 |  |  | 37 |  |  |  | 1.98 |  |  |  | 3.18 |  | 130 |  |  |  | 144.54 |  | 46
2021-03-23 | 14:30 | A |  | 24 |  |  | 38 |  |  |  | 1.94 |  |  |  | 3.25 |  |  |  |  | 0.61 | 144.49 |  | 45
2021-03-23 | 15:00 | B |  | 36 |  |  | 39 |  |  |  | 1.91 |  |  |  | 3.21 |  | 130 |  |  |  | 144.56 |  | 46
2021-03-23 | 16:00 | B |  | 36 |  |  | 38 |  |  |  | 1.95 |  |  |  | 3.19 |  | 135 |  |  |  | 144.46 |  | 46
2021-03-23 | 17:00 | B |  | 18 |  |  | 39 |  |  |  | 1.95 |  |  |  | 3.24 |  |  |  |  | 0.64 | 144.51 |  | 45
2021-03-23 | 18:00 | B |  | 18 |  |  | 39 |  |  |  | 1.91 |  |  |  | 3.19 |  | 135 |  |  |  | 144.43 |  | 46
2021-03-23 | 19:16 | B |  | 18 |  |  | 38 |  | 2.53 | 8.4 | 1.87 |  |  |  | 3.22 |  |  |  | 80.14 |  | 144.57 |  | 44 |  |  |  |  | 23.2
2021-03-23 | 20:10 | B |  | 23 |  |  | 38 |  | 2.47 |  | 1.89 |  |  |  | 3.17 | [5 empty] | 144.59 |  | 45
2021-03-23 | 21:27 | B |  | 23 |  |  | 40 |  |  |  | 1.85 |  |  |  | 3.32 |  | 130 |  |  | 0.62 | 144.61 |  | 45
2021-03-23 | 22:30 | B |  | 30 |  |  | 38 |  |  |  | 1.88 |  |  |  | 3.2 | [5 empty] | 144.58 |  | 44
2021-03-23 | 23:17 | C |  | 30 |  |  | 37 |  |  |  | 1.86 |  |  |  | 3.16 | [5 empty] | 144.6 |  | 45
2021-03-23 | 00:20 | C |  | 30 |  |  | 38 |  |  |  | 1.84 |  |  |  | 3.2 | [5 empty] | 144.62 |  | 46
2021-03-23 | 01:18 | C |  | 44 |  |  | 39 |  |  |  | 1.9 |  |  |  | 3.34 |  | 130 |  |  | 0.6 | 144.6 |  | 44
2021-03-23 | 01:35 | C |  | 44 |  |  | 38 |  |  |  | 1.93 |  |  |  | 3.22 | [5 empty] | 144.62 |  | 44
2021-03-23 | 01:57 | C |  | 44 |  |  | 37 |  |  |  | 1.92 |  |  |  | 3.15 | [5 empty] | 144.57 |  | 45
2021-03-23 | 02:15 | C |  | 9 |  |  | 38 |  |  |  | 1.95 |  |  |  | 3.24 |  | 130 |  |  | 0.63 | 144.58 |  | 45
2021-03-23 | 03:18 | C |  | 9 |  |  | 39 |  |  |  | 1.94 |  |  |  | 3.25 | [5 empty] | 144.61 |  | 44
2021-03-23 | 04:25 | C |  | 24 |  |  | 40 |  |  |  | 1.9 |  |  |  | 3.32 | [5 empty] | 144.56 |  | 44
2021-03-23 | 05:17 | C |  | 24 |  |  | 38 |  |  |  | 1.95 |  |  |  | 3.18 |  | 135 |  |  | 0.62 | 144.59 |  | 45
2021-03-23 | 06:10 | C |  | 24 |  |  | 38 |  |  |  | 1.93 |  |  |  | 3.21 | [5 empty] | 144.62 |  | 45
2021-03-24 | 07:15 | A |  | 24 | 8.85 |  | 37 |  | 2.5 | 8.1 | 1.94 | 54.21 | 3.17 | 5.26 | 3.21 |  | 130 |  | 80.46 | 0.62 | 144.46 |  | 45 |  | 12.02 |  | 3.26 | 23.4
2021-03-24 | 08:15 | A |  | 24 |  |  | 39 |  |  |  | 1.99 |  |  |  | 3.16 | [5 empty] | 144.54 |  | 45
2021-03-24 | 00:00 | C |  | 36 |  |  | 38 |  |  |  | 1.95 |  |  |  | 3.26 |  |  |  |  | 0.63 | 144.5 |  | 44
2021-03-24 | 10:30 | A |  | 11 |  |  | 38 |  |  |  | 1.94 |  |  |  | 3.15 |  | 135 |  |  |  | 144.56 |  | 45
2021-03-24 | 11:30 | A |  | 11 |  |  | 39 |  |  |  | 1.91 |  |  |  | 3.2 |  |  |  |  | 0.64 | 144.51 |  | 45
2021-03-24 | 12:30 | A |  | 11 |  |  | 37 |  |  |  | 1.99 |  |  |  | 3.24 | [5 empty] | 144.56 |  | 46
2021-03-24 | 13:30 | A |  | 33 |  |  | 38 |  |  |  | 1.95 |  |  |  | 3.2 |  | 130 |  |  |  | 144.54 |  | 46
2021-03-24 | 14:25 | A |  | 33 |  |  | 39 |  |  |  | 1.84 |  |  |  | 3.29 |  |  |  |  | 0.65 | 144.61 |  | 46
2021-03-24 | 15:30 | B |  | 29 |  |  | 40 |  |  |  | 1.81 |  |  |  | 3.34 | [5 empty] | 144.56 |  | 46
2021-03-24 | 16:25 | B |  | 44 |  |  | 38 |  |  |  | 1.8 |  |  |  | 3.22 |  | 135 |  |  | 0.63 | 144.62 |  | 46
2021-03-24 | 17:25 | B |  | 24 |  |  | 37 |  |  |  | 1.9 |  |  |  | 3.17 | [5 empty] | 144.61 |  | 46
2021-03-24 | 18:00 | B |  | 24 |  |  | 38 |  |  |  | 1.94 |  |  |  | 3.2 |  |  |  |  | 0.62 | 144.6 |  | 45
2021-03-24 | 19:25 | B |  | 24 |  |  | 37 |  |  |  | 1.96 |  |  |  | 3.14 |  | 130 |  |  |  | 144.59 |  | 45
2021-03-24 | 20:17 | B |  | 24 |  |  | 37 |  |  |  | 1.99 |  |  |  | 3.1 | [5 empty] | 144.59 |  | 45
2021-03-24 | 21:31 | B |  | 36 |  |  | 39 |  |  |  | 1.95 |  |  |  | 3.27 |  |  |  |  | 0.64 | 144.61 |  | 44
2021-03-24 | 22:17 | B |  | 36 |  |  | 39 |  |  |  | 1.97 |  |  |  | 3.24 |  | 130 |  |  |  | 144.58 |  | 45
2021-03-24 | 23:12 | C |  | 31 |  |  | 38 |  |  |  | 1.99 |  |  |  | 3.2 | [5 empty] | 144.6 |  | 44
2021-03-24 | 00:15 | C |  | 9 |  |  | 38 |  |  |  | 1.96 |  |  |  | 3.21 |  |  |  |  | 0.64 | 144.62 |  | 44
2021-03-24 | 01:27 | C |  | 9 |  |  | 39 |  |  |  | 2.02 |  |  |  | 3.25 |  | 135 |  |  |  | 144.6 |  | 44
2021-03-24 | 03:18 | C |  | 9 |  |  | 38 |  |  |  | 1.98 |  |  |  | 3.14 | [5 empty] | 144.62 |  | 44
2021-03-24 | 05:20 | C |  | 9 |  |  | 40 |  |  |  | 1.95 |  |  |  | 3.32 |  |  |  |  | 0.65 | 144.57 |  | 44
2021-03-25 | 07:25 | A |  | 24 | 8.82 |  | 40 |  | 2.57 | 8.28 | 1.91 | 53.91 | 3.11 | 5.18 | 3.3 |  | 135 |  | 79.61 | 0.64 | 144.6 |  | 46 |  | 11.93 |  | 3.18 | 23
2021-03-25 | 08:30 | A |  | 24 |  |  | 38 |  |  |  | 1.93 |  |  |  | 3.21 | [5 empty] | 144.15 |  | 46
2021-03-25 | 11:30 | A |  | 24 |  |  | 37 |  |  |  | 1.96 |  |  |  | 3.16 |  | 135 |  |  | 0.63 | 144.56 |  | 45
2021-03-25 | 12:30 | A |  | 24 |  |  | 38 |  |  |  | 1.94 |  |  |  | 3.22 | [5 empty] | 144.6 |  | 46
2021-03-25 | 14:10 | A |  | 24 |  |  | 39 |  |  |  | 1.93 |  |  |  | 3.26 |  |  |  |  | 0.64 | 144.55 |  | 45
2021-03-25 | 15:25 | B |  | 24 |  |  | 38 |  |  |  | 1.92 |  |  |  | 3.19 |  | 135 |  |  | 0.63 | 144.6 |  | 46
2021-03-25 | 17:10 | B |  | 33 |  |  | 39 |  |  |  | 1.84 |  |  |  | 3.27 |  | 135 |  |  |  | 144.61 |  | 46
2021-03-25 | 18:26 | B |  | 33 |  |  | 37 |  |  |  | 1.87 |  |  |  | 3.15 | [5 empty] | 144.6 |  | 46
2021-03-25 | 19:25 | B |  | 33 |  |  | 37 |  |  |  | 1.86 |  |  |  | 3.12 | [5 empty] | 144.62 |  | 44
2021-03-25 | 20:17 | B |  | 33 |  |  | 39 |  |  |  | 1.84 |  |  |  | 3.24 | [5 empty] | 144.56 |  | 44
2021-03-25 | 21:30 | B |  | 11 |  |  | 38 |  |  |  | 1.9 |  |  |  | 3.18 |  | 135 |  |  | 0.64 | 144.61 |  | 45
2021-03-25 | 22:31 | B |  | 11 |  |  | 37 |  |  |  | 1.95 |  |  |  | 3.16 | [5 empty] | 144.58 |  | 45
2021-03-25 | 23:27 | C |  | 10 |  |  | 37 |  |  |  | 1.98 |  |  |  | 3.1 | [5 empty] | 144.6 |  | 46
2021-03-25 | 00:10 | C |  | 18 |  |  | 39 |  |  |  | 1.9 |  |  |  | 3.24 | [5 empty] | 144.62 |  | 44
2021-03-25 | 01:17 | C |  | 18 |  |  | 38 |  |  |  | 1.9 |  |  |  | 3.18 | [5 empty] | 144.6 |  | 45
2021-03-25 | 02:21 | C |  | 44 |  |  | 38 |  |  |  | 1.97 |  |  |  | 3.22 |  | 130 |  |  | 0.63 | 144.62 |  | 44
2021-03-25 | 03:30 | C |  | 44 |  |  | 39 |  |  |  | 1.94 |  |  |  | 3.27 | [5 empty] | 144.57 |  | 44
2021-03-25 | 04:18 | C |  | 9 |  |  | 36 |  |  |  | 1.99 |  |  |  | 3.08 | [5 empty] | 144.58 |  | 46
2021-03-25 | 06:25 | C |  | 9 |  |  | 37 |  |  |  | 2.04 |  |  |  | 3.14 | [5 empty] | 144.53 |  | 45
2021-03-26 | 07:25 | A |  | 24 | 8.8 |  | 39 |  | 2.56 | 8.25 | 1.94 | 53.68 | 3.28 | 5.23 | 3.26 |  | 135 |  | 79.91 | 0.63 | 144.59 |  | 45 |  | 12.08 |  | 3.13 | 22.95
2021-03-26 | 08:35 | A |  | 24 |  |  | 40 |  |  |  | 1.9 |  |  |  | 3.33 | [5 empty] | 144.6 |  | 44
2021-03-26 | 09:40 | A |  | 24 |  |  | 38 |  |  |  | 1.95 |  |  |  | 3.21 | [5 empty] | 144.65 |  | 44
2021-03-26 | 11:15 | A |  | 24 |  |  | 37 |  |  |  | 1.97 |  |  |  | 3.16 | [5 empty] | 144.6 |  | 45
2021-03-26 | 17:20 | B |  | 24 |  |  | 38 |  |  |  | 1.95 |  |  |  | 3.22 |  | 135 |  |  | 0.64 | 144.6 |  | 46
2021-03-26 | 18:15 | B |  | 29 |  |  | 39 |  |  |  | 1.86 |  |  |  | 3.28 |  | 135 |  |  | 0.63 | 144.62 |  | 45
2021-03-26 | 19:27 | B |  | 29 |  |  | 39 |  |  |  | 1.87 |  |  |  | 3.25 | [5 empty] | 144.48 |  | 44
2021-03-26 | 20:18 | B |  | 29 |  |  | 38 |  |  |  | 1.91 |  |  |  | 3.18 | [5 empty] | 144.59 |  | 45
2021-03-26 | 21:31 | B |  | 17 |  |  | 38 |  |  |  | 1.93 |  |  |  | 3.21 |  | 130 |  |  | 0.64 | 144.61 |  | 45
2021-03-26 | 01:20 | C |  | 17 |  |  | 39 |  |  |  | 1.96 |  |  |  | 3.3 | [5 empty] | 144.6 |  | 43
2021-03-26 | 01:35 | C |  | 11 |  |  | 38 |  |  |  | 1.99 |  |  |  | 3.18 | [5 empty] | 144.57 |  | 44
2021-03-26 | 02:30 | C |  | 32 |  |  | 38 |  |  |  | 1.92 |  |  |  | 3.21 |  | 130 |  |  | 0.64 | 144.61 |  | 44
2021-03-26 | 03:17 | C |  | 24 |  |  | 40 |  |  |  | 1.95 |  |  |  | 3.3 |  | 135 |  |  | 0.63 | 144.59 |  | 42
2021-03-26 | 04:21 | C |  | 24 |  |  | 39 |  |  |  | 1.95 |  |  |  | 3.24 | [5 empty] | 144.62 |  | 43
2021-03-26 | 05:18 | C |  | 24 |  |  | 38 |  |  |  | 1.97 |  |  |  | 3.18 | [5 empty] | 144.57 |  | 43
2021-03-26 | 06:20 | C |  | 24 |  |  | 38 |  |  |  | 1.98 |  |  |  | 3.2 | [5 empty] | 144.59 |  | 43
2021-03-27 | 07:25 | A |  | 24 | 8.84 |  | 39 |  | 2.54 | 8.23 | 1.94 | 53.1 | 3.2 | 5.23 | 3.27 |  | 130 |  | 80.13 | 0.63 | 144.62 |  | 45 |  | 12.04 |  | 3.22 | 23.5
2021-03-27 | 08:05 | A |  | 24 |  |  | 38 |  |  |  | 1.96 |  |  |  | 3.2 |  | 135 |  |  |  | 144.56 |  | 45
2021-03-27 | 09:15 | A |  | 24 |  |  | 40 |  |  |  | 1.92 |  |  |  | 3.33 | [5 empty] | 144.4 |  | 45
2021-03-27 | 10:00 | A |  | 9 |  |  | 37 |  |  |  | 1.98 |  |  |  | 3.16 |  | 130 |  |  | 0.64 | 144.59 |  | 45
2021-03-27 | 10:50 | A |  | 44 |  |  | 37 |  |  |  | 1.93 |  |  |  | 3.16 |  | 135 |  |  | 0.63 | 144.6 |  | 46
2021-03-27 | 11:40 | A |  | 44 |  |  | 38 |  |  |  | 1.87 |  |  |  | 3.21 |  | 135 |  |  | 0.59 | 144.55 |  | 46
2021-03-27 | 12:40 | A |  | 31 |  |  | 39 |  |  |  | 1.93 |  |  |  | 3.26 |  | 135 |  |  | 0.6 | 144.56 |  | 46
2021-03-27 | 13:25 | A |  | 31 |  |  | 38 |  |  |  | 1.95 |  |  |  | 3.17 | [5 empty] | 144.59 |  | 46
2021-03-27 | 14:05 | A |  | 18 |  |  | 39 |  |  |  | 1.85 |  |  |  | 3.27 |  | 135 |  |  | 0.62 | 144.61 |  | 46
2021-03-27 | 15:10 | B |  | 18 |  |  | 40 |  |  |  | 1.82 |  |  |  | 3.32 | [5 empty] | 144.6 |  | 46
2021-03-27 | 16:20 | B |  | 19 |  |  | 39 |  |  |  | 1.89 |  |  |  | 3.18 |  | 130 |  |  | 0.61 | 144.57 |  | 46
2021-03-27 | 17:15 | B |  | 5 |  |  | 38 |  |  |  | 1.9 |  |  |  | 3.13 | [5 empty] | 144.59 |  | 46
2021-03-27 | 18:00 | B |  | 5 |  |  | 39 |  |  |  | 1.86 |  |  |  | 3.2 |  | 135 |  |  | 0.62 | 144.6 |  | 46
2021-03-27 | 18:50 | B |  | 33 |  |  | 37 |  |  |  | 1.81 |  |  |  | 3.15 | [5 empty] | 144.65 |  | 46
2021-03-27 | 19:35 | B |  | 33 |  |  | 39 |  |  |  | 1.84 |  |  |  | 3.24 |  | 130 |  |  | 0.63 | 144.6 |  | 45
2021-03-27 | 20:19 | B |  | 33 |  |  | 38 |  |  |  | 1.87 |  |  |  | 3.16 | [5 empty] | 144.6 |  | 46
2021-03-27 | 23:16 | C |  | 33 |  |  | 40 |  |  |  | 1.83 |  |  |  | 3.32 |  | 135 |  |  | 0.6 | 144.62 |  | 45
2021-03-27 | 00:24 | C |  | 5 |  |  | 40 |  |  |  | 1.87 |  |  |  | 3.28 |  | 135 |  |  | 0.64 | 144.48 |  | 45
2021-03-27 | 01:27 | C |  | 24 |  |  | 38 |  |  |  | 1.94 |  |  |  | 3.17 | [5 empty] | 144.59 |  | 46
2021-03-27 | 02:16 | C |  | 24 |  |  | 37 |  |  |  | 1.96 |  |  |  | 3.12 | [5 empty] | 144.61 |  | 46
2021-03-27 | 03:20 | C |  | 24 |  |  | 38 |  |  |  | 1.98 |  |  |  | 3.18 | [5 empty] | 144.62 |  | 45
2021-03-27 | 04:17 | C |  | 24 |  |  | 38 |  |  |  | 2.03 |  |  |  | 3.2 | [5 empty] | 144.59 |  | 46
2021-03-27 | 05:18 | C |  | 24 |  |  | 39 |  |  |  | 1.97 |  |  |  | 3.26 | [5 empty] | 144.61 |  | 45
2021-03-27 | 06:10 | C |  | 33 |  |  | 38 |  |  |  | 1.94 |  |  |  | 3.18 |  | 135 |  |  | 0.61 | 144.55 |  | 45
2021-03-28 | 07:25 | A |  | 18 | 8.8 |  | 39 |  | 2.54 | 8.33 | 1.82 | 53.07 | 3.12 | 5.28 | 3.24 |  | 135 |  | 81 | 0.61 | 144.31 |  | 46 |  | 11.92 |  | 3.31 | 23
2021-03-28 | 08:35 | A |  | 23 |  |  | 38 |  |  |  | 1.87 |  |  |  | 3.18 | [5 empty] | 144.56 |  | 46
2021-03-28 | 09:30 | A |  | 23 |  |  | 40 |  |  |  | 1.87 |  |  |  | 3.21 |  | 130 |  |  | 0.6 | 144.5 |  | 46
2021-03-28 | 11:10 | A |  | 19 |  |  | 39 |  |  |  | 1.88 |  |  |  | 3.17 |  | 135 |  |  | 0.59 | 144.54 |  | 46
2021-03-28 | 13:30 | A |  | 19 |  |  | 40 |  |  |  | 1.86 |  |  |  | 3.32 | [5 empty] | 144.61 |  | 47
2021-03-28 | 14:00 | A |  | 19 |  |  | 37 |  |  |  | 1.92 |  |  |  | 3.1 |  | 130 |  |  | 0.63 | 144.56 |  | 47
2021-03-28 | 15:10 | B |  | 44 |  |  | 37 |  |  |  | 1.89 |  |  |  | 3.13 | [5 empty] | 144.52 |  | 46
2021-03-28 | 16:15 | B |  | 44 |  |  | 38 |  |  |  | 1.87 |  |  |  | 3.2 |  | 135 |  |  | 0.6 | 144.59 |  | 46
2021-03-28 | 17:00 | B |  | 28 |  |  | 40 |  |  |  | 1.89 |  |  |  | 3.29 | [5 empty] | 144.59 |  | 46
2021-03-28 | 18:35 | B |  | 12 |  |  | 39 |  |  |  | 1.91 |  |  |  | 3.21 |  | 130 |  |  | 0.62 | 144.42 |  | 46
2021-03-28 | 19:35 | B |  | 12 |  |  | 39 |  |  |  | 1.88 |  |  |  | 3.26 | [5 empty] | 144.48 |  | 45
2021-03-28 | 20:17 | B |  | 9 |  |  | 40 |  |  |  | 1.85 |  |  |  | 3.32 |  | 135 |  |  | 0.63 | 144.55 |  | 44
2021-03-28 | 21:25 | B |  | 9 |  |  | 39 |  |  |  | 1.87 |  |  |  | 3.27 | [5 empty] | 144.58 |  | 45
2021-03-28 | 22:30 | B |  | 9 |  |  | 40 |  |  |  | 1.86 |  |  |  | 3.35 | [5 empty] | 144.56 |  | 43
2021-03-28 | 23:18 | C |  | 9 |  |  | 38 |  |  |  | 1.93 |  |  |  | 3.21 | [5 empty] | 144.59 |  | 44
2021-03-28 | 00:16 | C |  | 24 |  |  | 38 |  |  |  | 1.96 |  |  |  | 3.24 |  | 130 |  |  | 0.65 | 144.6 |  | 44
2021-03-28 | 01:25 | C |  | 24 |  |  | 37 |  |  |  | 1.98 |  |  |  | 3.14 | [5 empty] | 144.57 |  | 45
2021-03-28 | 02:27 | C |  | 24 |  |  | 38 |  |  |  | 1.95 |  |  |  | 3.21 | [5 empty] | 144.6 |  | 45
2021-03-28 | 03:31 | C |  | 24 |  |  | 39 |  |  |  | 1.92 |  |  |  | 3.25 | [5 empty] | 144.56 |  | 45
2021-03-28 | 04:28 | C |  | 24 |  |  | 38 |  |  |  | 1.96 |  |  |  | 3.18 | [5 empty] | 144.59 |  | 46
2021-03-28 | 05:31 | C |  | 44 |  |  | 38 |  |  |  | 1.93 |  |  |  | 3.2 |  | 135 |  |  | 0.62 | 144.59 |  | 46
2021-03-28 | 06:18 | C |  | 44 |  |  | 39 |  |  |  | 1.9 |  |  |  | 3.24 | [5 empty] | 144.6 |  | 45
2021-03-29 | 22:35 | B |  | 19 | 8.85 |  | 39 |  | 2.5 | 7.88 | 1.87 | 53.46 | 3.13 | 5.3 | 3.24 |  | 135 |  | 79.92 | 0.62 | 144.57 |  | 45 |  | 11.98 |  | 3.38 | 22.04
2021-03-29 | 23:27 | C |  | 19 |  |  | 37 |  |  |  | 1.91 |  |  |  | 3.15 | [5 empty] | 144.53 |  | 46
2021-03-29 | 00:15 | C |  | 19 |  |  | 38 |  |  |  | 1.89 |  |  |  | 3.17 |  | 130 |  |  | 0.61 | 144.59 |  | 46
2021-03-29 | 04:30 | C |  | 19 |  |  | 37 |  |  |  | 1.93 |  |  |  | 3 | [5 empty] | 144.58 |  | 47
2021-03-29 | 05:18 | C |  | 17 |  |  | 39 |  |  |  | 1.91 |  |  |  | 3.22 | [5 empty] | 144.56 |  | 45
2021-03-29 | 06:20 | C |  | 17 |  |  | 38 |  |  |  | 1.94 |  |  |  | 3.18 |  | 135 |  |  | 0.6 | 144.59 |  | 46
2021-03-30 | 07:20 | A |  | 17 | 8.82 |  | 40 |  | 2.51 | 8.58 | 1.87 | 53.47 | 3.07 | 5.24 | 3.32 |  | 130 |  | 81.12 | 0.59 | 144.56 |  | 45 |  | 11.89 |  | 3.31 | 22.5
2021-03-30 | 08:35 | A |  | 17 |  |  | 39 |  |  |  | 1.88 |  |  |  | 3.24 | [5 empty] | 144.51 |  | 45
2021-03-30 | 09:35 | A |  | 28 |  |  | 40 |  |  |  | 1.85 |  |  |  | 3.3 |  | 135 |  |  | 0.57 | 144.56 |  | 46
2021-03-30 | 10:40 | A |  | 28 |  |  | 40 |  |  |  | 1.86 |  |  |  | 3.27 | [5 empty] | 144.62 |  | 46
2021-03-30 | 11:20 | A |  | 28 |  |  | 38 |  |  |  | 1.89 |  |  |  | 3.16 |  | 135 |  |  | 0.6 | 144.57 |  | 46
2021-03-30 | 12:25 | A |  | 29 |  |  | 39 |  |  |  | 1.81 |  |  |  | 3.24 |  | 130 |  |  | 0.57 | 144.6 |  | 46
2021-03-30 | 13:35 | A |  | 29 |  |  | 40 |  |  |  | 1.8 |  |  |  | 3.3 | [5 empty] | 144.51 |  | 46
2021-03-30 | 14:20 | A |  | 29 |  |  | 37 |  |  |  | 1.83 |  |  |  | 3.12 | [5 empty] | 144.54 |  | 46
2021-03-30 | 15:35 | B |  | 12 |  |  | 38 |  |  |  | 1.92 |  |  |  | 3.17 |  | 135 |  |  | 0.61 | 144.48 |  | 46
2021-03-30 | 16:35 | B |  | 30 |  |  | 39 |  |  |  | 1.82 |  |  |  | 3.26 | [5 empty] | 144.35 |  | 46
2021-03-30 | 17:25 | B |  | 30 |  |  | 38 |  |  |  | 1.84 |  |  |  | 3.2 |  | 130 |  |  | 0.62 | 144.42 |  | 46
2021-03-30 | 18:30 | B |  | 44 |  |  | 39 |  |  |  | 1.93 |  |  |  | 3.14 | [5 empty] | 144.48 |  | 46
2021-03-30 | 19:27 | B |  | 44 |  |  | 39 |  |  |  | 1.9 |  |  |  | 3.24 | [5 empty] | 144.55 |  | 45
2021-03-30 | 20:31 | B |  | 24 |  |  | 37 |  |  |  | 1.95 |  |  |  | 3.15 |  | 130 |  |  | 0.63 | 144.51 |  | 46
2021-03-30 | 21:25 | B |  | 24 |  |  | 39 |  |  |  | 1.92 |  |  |  | 3.26 | [5 empty] | 144.55 |  | 46
2021-03-30 | 22:30 | B |  | 24 |  |  | 38 |  |  |  | 1.93 |  |  |  | 3.2 | [5 empty] | 144.52 |  | 46
2021-03-30 | 23:18 | C |  | 5 |  |  | 39 |  |  |  | 1.86 |  |  |  | 3.25 |  | 135 |  |  | 0.65 | 144.57 |  | 45
2021-03-30 | 00:25 | C |  | 5 |  |  | 38 |  |  |  | 1.93 |  |  |  | 3.21 | [5 empty] | 144.58 |  | 45
2021-03-30 | 01:30 | C |  | 33 |  |  | 38 |  |  |  | 1.86 |  |  |  | 3.18 | [5 empty] | 144.54 |  | 46
2021-03-30 | 02:27 | C |  | 29 |  |  | 39 |  |  |  | 1.84 |  |  |  | 3.27 |  | 135 |  |  | 0.61 | 144.57 |  | 45
2021-03-30 | 03:25 | C |  | 44 |  |  | 37 |  |  |  | 1.92 |  |  |  | 3.15 | [5 empty] | 144.52 |  | 45
2021-03-30 | 04:22 | C |  | 18 |  |  | 38 |  |  |  | 1.9 |  |  |  | 3.21 | [5 empty] | 144.58 |  | 45
2021-03-30 | 05:31 | C |  | 18 |  |  | 37 |  |  |  | 1.87 |  |  |  | 3.14 |  | 130 |  |  | 0.63 | 144.55 |  | 46
2021-03-30 | 06:18 | C |  | 18 |  |  | 38 |  |  |  | 1.85 |  |  |  | 3.2 | [5 empty] | 144.54 |  | 45
2021-03-31 | 07:25 | A |  | 30 | 8.85 |  | 39 |  | 2.49 | 8.55 | 1.84 | 53.17 | 3.02 | 5.18 | 3.24 |  | 135 |  | 80.45 | 0.61 | 144.61 |  | 45 |  | 11.87 |  | 3.27 | 22.8
2021-03-31 | 08:25 | A |  | 44 |  |  | 38 |  |  |  | 1.92 |  |  |  | 3.18 |  | 135 |  |  | 0.63 | 144.51 |  | 45
2021-03-31 | 09:15 | A |  | 33 |  |  | 39 |  |  |  | 1.84 |  |  |  | 3.25 | [5 empty] | 144.54 |  | 46
2021-03-31 | 10:20 | A |  | 19 |  |  | 40 |  |  |  | 1.86 |  |  |  | 3.31 |  | 130 |  |  | 0.6 | 144.6 |  | 46
2021-03-31 | 11:25 | A |  | 19 |  |  | 38 |  |  |  | 1.9 |  |  |  | 3.18 | [5 empty] | 144.56 |  | 46
2021-03-31 | 12:00 | A |  | 11 |  |  | 37 |  |  |  | 1.94 |  |  |  | 3.11 |  | 135 |  |  | 0.62 | 144.51 |  | 46
2021-03-31 | 12:30 | A |  | 19 |  |  | 39 |  |  |  | 1.87 |  |  |  | 3.26 | [5 empty] | 144.54 |  | 46
2021-03-31 | 13:00 | A |  | 12 |  |  | 38 |  |  |  | 1.92 |  |  |  | 3.2 |  | 135 |  |  | 0.6 | 144.61 |  | 46
2021-03-31 | 14:15 | A |  | 12 |  |  | 39 |  |  |  | 1.82 |  |  |  | 3.27 | [5 empty] | 144.44 |  | 46
2021-03-31 | 15:25 | B |  | 29 |  |  | 38 |  |  |  | 1.91 |  |  |  | 3.2 |  | 130 |  |  | 0.61 | 144.49 |  | 46
2021-03-31 | 16:40 | B |  | 44 |  |  | 37 |  |  |  | 1.95 |  |  |  | 3.09 |  | 135 |  |  | 0.59 | 144.51 |  | 46
2021-03-31 | 17:30 | B |  | 24 |  |  | 38 |  |  |  | 1.94 |  |  |  | 3.16 |  | 135 |  |  | 0.63 | 144.56 |  | 46
2021-03-31 | 18:25 | B |  | 24 |  |  | 39 |  |  |  | 1.99 |  |  |  | 3.17 | [5 empty] | 144.51 |  | 46
2021-03-31 | 19:27 | B |  | 24 |  |  | 37 |  |  |  | 1.94 |  |  |  | 3.1 | [5 empty] | 144.57 |  | 47
2021-03-31 | 20:15 | B |  | 24 |  |  | 39 |  |  |  | 1.95 |  |  |  | 3.21 |  | 135 |  |  | 0.62 | 144.55 |  | 45
2021-03-31 | 21:25 | B |  | 24 |  |  | 38 |  |  |  | 1.92 |  |  |  | 3.22 | [5 empty] | 144.59 |  | 46
2021-03-31 | 22:10 | B |  | 5 |  |  | 38 |  |  |  | 1.95 |  |  |  | 3.17 |  | 130 |  |  | 0.6 | 144.6 |  | 46
2021-03-31 | 23:27 | C |  | 9 |  |  | 39 |  |  |  | 1.95 |  |  |  | 3.26 | [5 empty] | 144.59 |  | 45
2021-03-31 | 00:25 | C |  | 33 |  |  | 40 |  |  |  | 1.86 |  |  |  | 3.34 | [5 empty] | 144.55 |  | 44
2021-03-31 | 01:31 | C |  | 44 |  |  | 38 |  |  |  | 1.93 |  |  |  | 3.22 |  | 130 |  |  | 0.61 | 144.6 |  | 45
2021-03-31 | 02:27 | C |  | 44 |  |  | 38 |  |  |  | 1.92 |  |  |  | 3.24 | [5 empty] | 144.59 |  | 44
2021-03-31 | 03:16 | C |  | 29 |  |  | 37 |  |  |  | 1.84 |  |  |  | 3.16 |  | 130 |  |  | 0.6 | 144.6 |  | 45
2021-03-31 | 04:21 | C |  | 29 |  |  | 38 |  |  |  | 1.83 |  |  |  | 3.2 | [5 empty] | 144.57 |  | 45
2021-03-31 | 05:17 | C |  | 12 |  |  | 39 |  |  |  | 1.91 |  |  |  | 3.26 | [5 empty] | 144.5 |  | 44
2021-03-31 | 06:20 | C |  | 30 |  |  | 38 |  |  |  | 1.87 |  |  |  | 3.21 |  | 135 |  |  | 0.63 | 144.52 |  | 44
2021-04-01 | 07:15 | A |  | 30 | 8.86 |  | 38 |  | 2.51 | 8.39 | 1.84 | 52.84 | 3.1 | 5.05 | 3.19 |  | 135 |  | 78.2 | 0.61 | 144.35 |  | 46 |  | 11.96 |  | 3.18 | 22.6
2021-04-01 | 08:10 | A |  | 9 |  |  | 39 |  |  |  | 1.95 |  |  | 5.09 | 3.26 |  | 135 |  |  | 0.63 | 144.42 |  | 46
2021-04-01 | 09:35 | A |  | 29 |  |  | 39 |  |  |  | 1.86 |  |  |  | 3.28 | [5 empty] | 144.51 |  | 46
2021-04-01 | 10:35 | A |  | 13 |  |  | 38 |  |  |  | 1.97 |  |  |  | 3.2 |  | 130 |  |  | 0.65 | 144.48 |  | 46
2021-04-01 | 11:35 | A |  | 44 |  |  | 37 |  |  |  | 1.93 |  |  |  | 3.14 | [5 empty] | 144.46 |  | 46
2021-04-01 | 12:20 | A |  | 44 |  |  | 38 |  |  |  | 1.91 |  |  |  | 3.21 |  | 135 |  |  | 0.61 | 144.51 |  | 46
2021-04-01 | 13:30 | A |  | 19 |  |  | 39 |  |  |  | 1.9 |  |  |  | 3.24 | [5 empty] | 144.58 |  | 47
2021-04-01 | 14:25 | A |  | 19 |  |  | 40 |  |  |  | 1.89 |  |  |  | 3.18 |  | 130 |  |  | 0.62 | 144.51 |  | 46
2021-04-01 | 15:30 | B |  | 19 |  |  | 38 |  |  |  | 1.92 |  |  |  | 3.25 | [5 empty] | 144.46 |  | 46
2021-04-01 | 16:20 | B |  | 9 |  |  | 39 |  |  |  | 1.93 |  |  |  | 3.17 |  | 135 |  |  | 0.64 | 144.39 |  | 46
2021-04-01 | 17:25 | B |  | 24 |  |  | 40 |  |  |  | 1.96 |  |  |  | 3.26 | [5 empty] | 144.53 |  | 46
2021-04-01 | 18:35 | B |  | 24 |  |  | 39 |  |  |  | 1.98 |  |  |  | 3.24 |  | 130 |  |  | 0.62 | 144.61 |  | 47
2021-04-01 | 19:21 | B |  | 24 |  |  | 40 |  | 2.53 | 8.44 | 1.95 |  |  |  | 3.35 |  |  |  | 80.38 |  | 144.59 |  | 46 |  |  |  |  | 22.4
2021-04-01 | 20:16 | B |  | 24 |  |  | 39 |  |  |  | 1.97 |  |  |  | 3.26 | [5 empty] | 144.54 |  | 46
2021-04-01 | 21:29 | B |  | 36 |  |  | 38 |  |  |  | 1.99 |  |  |  | 3.2 |  | 135 |  |  | 0.65 | 144.57 |  | 45
2021-04-01 | 22:30 | B |  | 36 |  |  | 39 |  |  |  | 1.96 |  |  |  | 3.27 | [5 empty] | 144.52 |  | 46
2021-04-01 | 23:25 | C |  | 13 |  |  | 38 |  |  |  | 1.98 |  |  |  | 3.18 | [5 empty] | 144.58 |  | 45
2021-04-01 | 00:18 | C |  | 30 |  |  | 37 |  |  |  | 1.89 |  |  |  | 3.12 |  | 130 |  |  | 0.61 | 144.6 |  | 46
2021-04-01 | 01:25 | C |  | 18 |  |  | 37 |  |  |  | 1.86 |  |  |  | 3.1 | [5 empty] | 144.52 |  | 47
2021-04-01 | 02:31 | C |  | 18 |  |  | 38 |  |  |  | 1.88 |  |  |  | 3.17 | [5 empty] | 144.54 |  | 46
2021-04-01 | 03:27 | C |  | 12 |  |  | 38 |  |  |  | 1.98 |  |  |  | 3.2 |  | 135 |  |  | 0.63 | 144.58 |  | 45
2021-04-01 | 04:30 | C |  | 9 |  |  | 38 |  |  |  | 2.05 |  |  |  | 3.18 | [5 empty] | 144.55 |  | 45
2021-04-01 | 05:15 | C |  | 9 |  |  | 39 |  |  |  | 1.94 |  |  |  | 3.21 | [5 empty] | 144.52 |  | 46
2021-04-01 | 06:20 | C |  | 13 |  |  | 38 |  |  |  | 1.97 |  |  |  | 3.17 | [5 empty] | 144.55 |  | 46
2021-04-02 | 07:00 | A |  | 24 | 8.9 |  | 39 |  | 2.48 | 8.5 | 1.95 | 53.1 | 3.16 | 5.11 | 3.18 |  | 135 |  | 79.26 | 0.64 | 144.56 |  | 46 |  | 12.06 |  | 3.22 | 22.4
2021-04-02 | 08:10 | A |  | 24 |  |  | 38 |  |  |  | 1.97 |  |  | 5.14 | 3.14 | [5 empty] | 144.49 |  | 45
2021-04-02 | 11:00 | A |  | 24 |  |  | 38 |  |  |  | 1.99 |  |  |  | 3.28 |  | 130 |  |  | 0.61 | 144.59 |  | 45
2021-04-02 | 12:15 | A |  | 29 |  |  | 39 |  |  |  | 1.88 |  |  |  | 3.16 |  | 135 |  |  | 0.62 | 144.62 |  | 46
2021-04-02 | 13:20 | A |  | 29 |  |  | 38 |  |  |  | 1.92 |  |  |  | 3.18 | [5 empty] | 144.52 |  | 46
2021-04-02 | 14:30 | A |  | 46 |  |  | 39 |  |  |  | 1.94 |  |  |  | 3.2 |  | 135 |  |  | 0.63 | 144.48 |  | 45
2021-04-02 | 15:30 | B |  | 12 |  |  | 39 |  |  |  | 1.9 |  |  |  | 3.17 | [5 empty] | 144.59 |  | 45
2021-04-02 | 16:20 | B |  | 13 |  |  | 38 |  |  |  | 1.95 |  |  |  | 3.21 | [5 empty] | 144.56 |  | 46
2021-04-02 | 17:15 | B |  | 13 |  |  | 38 |  |  |  | 1.98 |  |  |  | 3.25 |  | 130 |  |  | 0.64 | 144.54 |  | 45
2021-04-02 | 17:30 | B |  | 29 |  |  | 39 |  |  |  | 1.96 |  |  |  | 3.18 | [5 empty] | 144.46 |  | 45
2021-04-02 | 17:50 | B |  | 13 |  |  | 38 |  |  |  | 1.95 |  |  |  | 3.22 |  | 135 |  |  | 0.62 | 144.4 |  | 45
2021-04-03 | 15:30 | B |  | 13 | 8.9 |  | 38 |  | 2.46 | 7.94 | 1.93 | 56.63 | 3.11 | 5.18 | 3.19 |  | 135 |  | 80.28 | 0.63 | 144.56 |  | 46 |  | 12.01 |  | 3.27 | 23.4
2021-04-03 | 16:25 | B |  | 13 |  |  | 39 |  |  |  | 1.9 |  |  | 5.22 | 3.23 | [5 empty] | 144.28 |  | 45
2021-04-03 | 17:30 | B |  | 24 |  |  | 38 |  |  |  | 1.94 |  |  |  | 3.18 | [5 empty] | 144.52 |  | 46
2021-04-03 | 18:35 | B |  | 24 |  |  | 39 |  |  |  | 1.92 |  |  |  | 3.2 |  | 140 |  |  | 0.61 | 144.42 |  | 46
2021-04-03 | 19:30 | B |  | 24 |  |  | 38 |  | 2.51 | 8.26 | 1.94 |  |  |  | 3.17 |  |  |  | 79.88 |  | 144.31 |  | 45 |  |  |  |  | 23.8
2021-04-03 | 20:20 | B |  | 24 |  |  | 37 |  | 2.57 |  | 1.95 |  |  |  | 3.1 |  | 140 |  |  | 0.63 | 144.41 |  | 46 |  |  |  |  | 22.6
2021-04-03 | 21:30 | B |  | 24 |  |  | 39 |  |  |  | 1.9 |  |  |  | 3.26 | [5 empty] | 144.32 |  | 45
2021-04-03 | 22:40 | B |  | 24 |  |  | 38 |  |  |  | 1.94 |  |  |  | 3.21 | [5 empty] | 144.4 |  | 46
2021-04-03 | 23:15 | C |  | 46 |  |  | 37 |  |  |  | 1.96 |  |  |  | 3.14 | [5 empty] | 144.36 |  | 45
2021-04-03 | 00:30 | C |  | 46 |  |  | 39 |  |  |  | 1.91 |  |  |  | 3.22 |  | 140 |  |  | 0.61 | 144.42 |  | 45
2021-04-03 | 01:05 | C |  | 46 |  |  | 38 |  |  |  | 1.95 |  |  |  | 3.19 | [5 empty] | 144.38 |  | 46
2021-04-03 | 02:40 | C |  | 9 |  |  | 37 |  |  |  | 2 |  |  |  | 3.15 | [5 empty] | 144.46 |  | 45
2021-04-03 | 03:15 | C |  | 9 |  |  | 40 |  |  |  | 1.89 |  |  |  | 3.32 | [5 empty] | 144.26 |  | 45
2021-04-03 | 04:20 | C |  | 9 |  |  | 38 |  |  |  | 1.94 |  |  |  | 3.19 |  | 140 |  |  | 0.63 | 144.34 |  | 46
2021-04-03 | 05:30 | C |  | 9 |  |  | 37 |  |  |  | 1.98 |  |  |  | 3.16 | [5 empty] | 144.39 |  | 45
2021-04-03 | 06:20 | C |  | 9 |  |  | 39 |  |  |  | 1.93 |  |  |  | 3.24 | [5 empty] | 144.28 |  | 45
2021-04-05 | 07:35 | A |  | 24 | 8.96 |  | 39 |  | 2.57 | 7.84 | 1.98 | 53.68 | 3.05 | 5.28 | 3.24 |  | 135 |  | 80.14 | 0.63 | 144.55 |  | 45 |  | 12 |  | 3.24 | 23.6
2021-04-05 | 08:17 | A |  | 9 |  |  | 38 |  |  |  | 1.97 |  |  | 5.34 | 3.18 |  | 135 |  |  | 0.63 | 144.59 |  | 45
2021-04-05 | 09:10 | A |  | 19 |  |  | 40 |  |  |  | 2.1 |  |  |  | 3.35 |  | 135 |  |  | 0.64 | 144.58 |  | 44
2021-04-05 | 10:25 | A |  | 19 |  |  | 38 |  |  |  | 1.95 |  |  |  | 3.22 | [5 empty] | 144.61 |  | 45
2021-04-05 | 11:15 | A |  | 46 |  |  | 39 |  |  |  | 1.97 |  |  |  | 3.26 | [5 empty] | 144.57 |  | 45
2021-04-05 | 12:32 | A |  | 13 |  |  | 38 |  |  |  | 1.94 |  |  |  | 3.2 |  | 130 |  |  | 0.64 | 144.59 |  | 46
2021-04-05 | 13:12 | A |  | 13 |  |  | 40 |  |  |  | 2.05 |  |  |  | 3.32 | [5 empty] | 144.53 |  | 45
2021-04-05 | 14:25 | A |  | 13 |  |  | 39 |  |  |  | 1.98 |  |  |  | 3.25 | [5 empty] | 144.58 |  | 44
2021-04-05 | 15:10 | B |  | 12 |  |  | 38 |  |  |  | 1.95 |  |  |  | 3.2 |  | 130 |  |  | 0.61 | 144.57 |  | 46
2021-04-05 | 16:17 | B |  | 13 |  |  | 39 |  |  |  | 2.02 |  |  |  | 3.21 | [5 empty] | 144.56 |  | 45
2021-04-05 | 17:10 | B |  | 9 |  |  | 40 |  |  |  | 1.96 |  |  |  | 3.27 | [5 empty] | 144.54 |  | 45
2021-04-05 | 18:25 | B |  | 24 |  |  | 39 |  |  |  | 1.94 |  |  |  | 3.24 |  | 135 |  |  | 0.63 | 144.59 |  | 45
2021-04-05 | 19:35 | B |  | 24 |  |  | 39 |  | 2.54 | 7.95 | 1.98 |  |  |  | 3.2 |  |  |  | 79.36 |  | 144.51 |  | 45 |  |  |  |  | 21.8
2021-04-05 | 20:30 | B |  | 24 |  |  | 38 |  |  |  | 1.99 |  |  |  | 3.18 |  | 140 |  |  | 0.66 | 144.56 |  | 46
2021-04-05 | 20:50 | B |  | 36 |  |  | 40 |  |  |  | 1.95 |  |  |  | 3.26 | [5 empty] | 144.45 |  | 47
2021-04-05 | 00:00 | C |  | 28 |  |  | 38 |  |  |  | 1.98 |  |  |  | 3.24 | [5 empty] | 144.42 |  | 45
2021-04-05 | 11:10 | A |  | 46 |  |  | 39 |  |  |  | 1.95 |  |  |  | 3.19 |  | 135 |  |  | 0.63 | 144.51 |  | 46
2021-04-05 | 12:40 | A |  | 13 |  |  | 38 |  |  |  | 1.96 |  |  |  | 3.24 | [5 empty] | 144.55 |  | 45
2021-04-05 | 01:10 | C |  | 30 |  |  | 39 |  |  |  | 1.98 |  |  |  | 3.21 | [5 empty] | 144.52 |  | 45
2021-04-05 | 02:30 | C |  | 7 |  |  | 38 |  |  |  | 1.95 |  |  |  | 3.25 |  | 140 |  |  | 0.66 | 144.57 |  | 46
2021-04-05 | 03:30 | C |  | 7 |  |  | 39 |  |  |  | 1.94 |  |  |  | 3.28 | [5 empty] | 144.5 |  | 46
2021-04-05 | 04:50 | C |  | 9 |  |  | 38 |  |  |  | 1.96 |  |  |  | 3.23 | [5 empty] | 144.58 |  | 46
2021-04-05 | 05:30 | C |  | 9 |  |  | 39 |  |  |  | 1.95 |  |  |  | 3.18 |  | 135 |  |  | 0.64 | 144.48 |  | 46
2021-04-05 | 06:15 | C |  | 9 |  |  | 40 |  |  |  | 1.94 |  |  |  | 3.25 | [5 empty] | 144.58 |  | 45
2021-04-06 | 07:28 | A |  | 24 | 8.88 |  | 40 |  | 2.57 | 7.88 | 1.98 | 53.98 | 3.22 | 5.28 | 3.32 |  | 140 |  | 79.98 | 0.63 | 144.57 |  | 45 |  | 12.1 |  | 3.34 | 23.2 | 9.68
2021-04-06 | 08:31 | A |  | 24 |  |  | 38 |  |  |  | 2.04 |  |  |  | 3.21 | [5 empty] | 144.55 |  | 46
2021-04-06 | 09:25 | A |  | 24 |  |  | 38 |  |  |  | 1.97 |  |  |  | 3.22 | [5 empty] | 144.58 |  | 45
2021-04-06 | 10:30 | A |  | 9 |  |  | 39 |  |  |  | 1.95 |  |  |  | 3.26 |  | 140 |  |  | 0.65 | 144.52 |  | 46
2021-04-06 | 11:17 | A |  | 11 |  |  | 38 |  |  |  | 2.07 | [5 empty] | 140 |  |  |  | 144.57 |  | 46
2021-04-06 | 12:21 | A |  | 20 |  |  | 37 |  |  |  | 1.99 |  |  |  | 3.1 |  | 135 |  |  | 0.62 | 144.58 |  | 47
2021-04-06 | 13:27 | A |  | 20 |  |  | 39 |  |  |  | 1.97 |  |  |  | 3.26 | [5 empty] | 144.55 |  | 45
2021-04-06 | 14:10 | A |  | 20 |  |  | 40 |  |  |  | 1.96 |  |  |  | 3.34 | [5 empty] | 144.61 |  | 45
2021-04-06 | 15:25 | B |  | 13 |  |  | 38 |  |  |  | 2.1 |  |  |  | 3.22 | [5 empty] | 144.52 |  | 46
2021-04-06 | 16:10 | B |  | 7 |  |  | 38 |  |  |  | 2.01 |  |  |  | 3.25 |  | 140 |  |  | 0.63 | 144.54 |  | 46
2021-04-06 | 17:20 | B |  | 7 |  |  | 39 |  |  |  | 1.95 |  |  |  | 3.24 | [5 empty] | 144.53 |  | 45
2021-04-06 | 20:20 | B |  | 10 |  |  | 38 |  |  |  | 1.98 |  |  |  | 3.2 | [5 empty] | 144.51 |  | 45
2021-04-06 | 21:35 | B |  | 20 |  |  | 39 |  |  |  | 1.95 |  |  |  | 3.26 |  | 140 |  |  | 0.6 | 144.59 |  | 46
2021-04-06 | 22:30 | B |  | 7 |  |  | 37 |  |  |  | 1.9 |  |  |  | 3.18 | [5 empty] | 144.53 |  | 45
2021-04-06 | 23:30 | C |  | 20 |  |  | 38 |  | 2.47 | 8.1 | 1.96 |  |  |  | 3.25 |  | 140 |  | 80.2 |  | 144.61 |  | 45 |  |  |  |  | 21.4
2021-04-06 | 00:20 | C |  | 11 |  |  | 38 |  |  |  | 1.94 |  |  |  | 3.15 |  | 135 |  |  | 0.64 | 144.56 |  | 46
2021-04-06 | 01:15 | C |  | 9 |  |  | 39 |  |  |  | 1.96 |  |  |  | 3.26 | [5 empty] | 144.59 |  | 45
2021-04-06 | 02:15 | C |  | 9 |  |  | 38 |  |  |  | 1.99 |  |  |  | 3.14 | [5 empty] | 144.56 |  | 46
2021-04-06 | 03:15 | C |  | 24 |  |  | 40 |  |  |  | 1.93 |  |  |  | 3.25 |  | 140 |  |  | 0.65 | 144.49 |  | 46
2021-04-06 | 04:20 | C |  | 24 |  |  | 38 |  |  |  | 1.95 |  |  |  | 3.2 | [5 empty] | 144.5 |  | 45
2021-04-06 | 05:20 | C |  | 24 |  |  | 39 |  |  |  | 1.96 |  |  |  | 3.22 | [5 empty] | 144.36 |  | 45
2021-04-06 | 06:20 | C |  | 24 |  |  | 39 |  |  |  | 1.99 |  |  |  | 3.12 |  | 135 |  |  | 0.64 | 144.34 |  | 46
2021-04-07 | 07:25 | A |  | 24 | 8.89 |  | 38 |  | 2.62 | 7.88 | 2.04 | 53.94 | 3.26 | 5.24 | 3.21 |  | 140 |  | 81.24 | 0.63 | 144.57 |  | 46 |  | 12.15 |  | 3.31 | 22.8 | 9.69
2021-04-07 | 08:17 | A |  | 24 |  |  | 39 |  |  |  | 1.97 |  | 3.26 |  | 3.27 |  | 135 |  |  |  | 144.55 |  | 45
2021-04-07 | 09:21 | A |  | 44 |  |  | 38 |  |  |  | 1.94 |  | 3.26 |  | 3.18 |  | 135 |  |  | 0.61 | 144.58 |  | 46
2021-04-07 | 10:26 | A |  | 29 |  |  | 40 |  |  |  | 1.85 |  | 3.26 |  | 3.28 | [5 empty] | 144.61 |  | 46
2021-04-07 | 11:20 | A |  | 29 |  |  | 39 |  |  |  | 1.89 |  | 3.26 |  | 3.24 |  | 135 |  |  | 0.62 | 144.56 |  | 46
2021-04-07 | 12:11 | A |  | 11 |  |  | 38 |  |  |  | 2 |  | 3.26 |  | 3.15 |  | 140 |  |  | 0.64 | 144.64 |  | 47
2021-04-07 | 13:35 | A |  | 23 |  |  | 40 |  |  |  | 1.91 |  | 3.26 |  | 3.24 | [5 empty] | 144.68 |  | 47
2021-04-07 | 14:35 | A |  | 23 |  |  | 39 |  |  |  | 1.94 |  | 3.26 |  | 3.18 | [5 empty] | 144.64 |  | 47
2021-04-07 | 15:20 | B |  | 23 |  |  | 40 |  |  |  | 1.89 |  | 3.26 |  | 3.26 | [5 empty] | 144.61 |  | 47
2021-04-07 | 16:25 | B |  | 10 |  |  | 39 |  |  |  | 1.94 |  | 3.26 |  | 3.21 | [5 empty] | 144.59 |  | 45
2021-04-07 | 17:24 | B |  | 9 |  |  | 38 |  |  |  | 1.97 |  | 3.26 |  | 3.2 |  | 140 |  |  | 0.63 | 144.54 |  | 46
2021-04-07 | 18:17 | B |  | 9 |  |  | 38 |  |  |  | 2.03 |  | 3.26 |  | 3.17 | [5 empty] | 144.58 |  | 46
2021-04-07 | 19:15 | B |  | 30 |  |  | 39 |  | 2.58 | 7.29 | 1.93 |  | 3.26 |  | 3.25 |  | 140 |  | 80.12 | 0.61 | 144.56 |  | 45 |  |  |  |  | 22.4
2021-04-07 | 20:00 | B |  | 12 |  |  | 38 |  |  |  | 1.96 |  | 3.26 |  | 3.18 | [5 empty] | 144.61 |  | 45
2021-04-07 | 20:50 | B |  | 7 |  |  | 38 |  |  |  | 1.99 |  | 3.26 |  | 3.24 | [5 empty] | 144.56 |  | 46
2021-04-07 | 22:00 | B |  | 7 |  |  | 39 |  |  |  | 1.95 |  | 3.26 |  | 3.27 |  | 135 |  |  | 0.64 | 144.51 |  | 45
2021-04-07 | 22:30 | B |  | 7 |  |  | 38 |  |  |  | 1.97 |  | 3.26 |  | 3.17 | [5 empty] | 144.54 |  | 46
2021-04-07 | 23:50 | C |  | 24 |  |  | 38 |  |  |  | 2 |  | 3.26 |  | 3.15 | [5 empty] | 144.5 |  | 46
2021-04-07 | 00:50 | C |  | 24 |  |  | 40 |  |  |  | 1.87 |  | 3.26 |  | 3.21 |  | 140 |  |  | 0.6 | 144.49 |  | 45
2021-04-07 | 02:00 | C |  | 24 |  |  | 38 |  |  |  | 1.91 |  |  |  | 3.26 | [5 empty] | 144.51 |  | 45
2021-04-07 | 02:30 | C |  | 9 |  |  | 39 |  |  |  | 1.88 |  | 3.26 |  | 3.22 | [5 empty] | 144.44 |  | 47
2021-04-07 | 03:45 | C |  | 7 |  |  | 38 |  |  |  | 1.95 |  | 3.26 |  | 3.25 |  | 135 |  |  | 0.63 | 144.54 |  | 46
2021-04-07 | 04:30 | C |  | 7 |  |  | 38 |  |  |  | 1.98 |  | 3.26 |  | 3.16 | [5 empty] | 144.47 |  | 46
2021-04-07 | 05:15 | C |  | 44 |  |  | 39 |  |  |  | 1.96 |  |  |  | 3.31 | [5 empty] | 144.48 |  | 45
2021-04-07 | 06:15 | C |  | 44 |  |  | 38 |  |  |  | 1.95 |  |  |  | 3.27 |  | 135 |  |  | 0.61 | 144.54 |  | 45
2021-04-08 | 07:20 | A |  | 30 | 8.85 |  | 38 |  | 2.64 | 8.35 | 1.93 | 53.88 | 3.2 | 5.2 | 3.18 |  | 140 |  | 81.15 | 0.62 | 144.54 |  | 45 |  | 12.05 |  | 3.27 | 23.2
2021-04-08 | 08:40 | A |  | 13 |  |  | 37 |  |  |  | 1.98 |  |  |  | 3.11 |  | 135 |  |  | 0.64 | 144.61 |  | 46
2021-04-08 | 07:20 | A |  | 30 | 8.85 |  | 38 |  | 2.64 | 8.35 | 1.93 | 53.88 | 3.2 | 5.2 | 3.18 |  | 140 |  | 81.15 | 0.62 | 144.54 |  | 45 |  | 12.05 |  | 3.27 | 23.2 | 9.72
2021-04-08 | 08:40 | A |  | 13 |  |  | 37 |  |  |  | 1.98 |  |  |  | 3.11 |  | 135 |  |  | 0.64 | 144.61 |  | 46
2021-04-08 | 09:25 | A |  | 13 |  |  | 39 |  |  |  | 1.95 |  |  |  | 3.26 | [5 empty] | 144.5 |  | 47
2021-04-08 | 10:25 | A |  | 24 |  |  | 37 |  |  |  | 2 |  |  |  | 3.12 |  | 140 |  |  | 0.66 | 144.22 |  | 48
2021-04-08 | 11:30 | A |  | 24 |  |  | 38 |  |  |  | 1.96 |  |  |  | 3.12 |  | 140 |  |  |  | 144.42 |  | 47
2021-04-08 | 12:00 | A |  | 12 |  |  | 40 |  |  |  | 1.9 |  |  |  | 3.19 |  | 135 |  |  | 0.62 | 144.36 |  | 47
2021-04-08 | 12:40 | A |  | 29 |  |  | 39 |  |  |  | 1.84 |  |  |  | 3.27 |  | 140 |  |  | 0.59 | 144.4 |  | 47
2021-04-08 | 13:35 | A |  | 29 |  |  | 38 |  |  |  | 1.85 |  |  |  | 3.18 | [5 empty] | 144.44 |  | 46
2021-04-08 | 14:33 | A |  | 29 |  |  | 39 |  |  |  | 1.86 |  |  |  | 3.12 | [5 empty] | 144.52 |  | 45
2021-04-08 | 15:42 | B |  | 23 |  |  | 38 |  |  |  | 1.88 |  |  |  | 3.25 |  | 140 |  |  | 0.58 | 144.48 |  | 46
2021-04-08 | 16:00 | B |  | 11 |  |  | 39 |  |  |  | 1.9 |  |  |  | 3.26 | [5 empty] | 144.45 |  | 46
2021-04-08 | 17:25 | B |  | 10 |  |  | 37 |  |  |  | 1.91 |  |  |  | 3.31 |  | 145 |  |  | 0.57 | 144.51 |  | 46
2021-04-08 | 18:30 | B |  | 18 |  |  | 38 |  |  |  | 1.86 |  |  |  | 3.12 | [5 empty] | 144.48 |  | 46
2021-04-08 | 19:40 | B |  | 44 |  |  | 39 |  |  |  | 1.89 |  |  |  | 3.21 | [5 empty] | 144.54 |  | 47
2021-04-08 | 20:40 | B |  | 44 |  |  | 39 |  |  |  | 1.94 |  |  |  | 3.17 |  | 145 |  |  | 0.61 | 144.52 |  | 46
2021-04-08 | 21:20 | B |  | 24 |  |  | 38 |  |  |  | 1.98 |  |  |  | 3.25 | [5 empty] | 144.4 |  | 46
2021-04-08 | 22:25 | B |  | 24 |  |  | 39 |  |  |  | 1.96 |  |  |  | 3.14 | [5 empty] | 144.51 |  | 45
2021-04-08 | 23:20 | C |  | 24 |  |  | 37 |  |  |  | 2.01 |  |  |  | 3.21 |  | 140 |  |  | 0.63 | 144.56 |  | 46
2021-04-08 | 00:20 | C |  | 24 |  |  | 39 |  |  |  | 1.95 |  |  |  | 3.22 | [5 empty] | 144.52 |  | 45
2021-04-08 | 01:00 | C |  | 13 |  |  | 38 |  |  |  | 1.94 |  |  |  | 3.14 | [5 empty] | 144.44 |  | 45
2021-04-08 | 02:00 | C |  | 12 |  |  | 38 |  |  |  | 1.96 |  |  |  | 3.18 |  | 135 |  |  | 0.64 | 144.47 |  | 46
2021-04-08 | 03:00 | C |  | 46 |  |  | 39 |  |  |  | 1.98 |  |  |  | 3.2 | [5 empty] | 144.57 |  | 45
2021-04-08 | 04:00 | C |  | 25 |  |  | 39 |  |  |  | 1.9 |  |  |  | 3.2 | [5 empty] | 144.57 |  | 45
2021-04-08 | 05:15 | C |  | 13 |  |  | 38 |  |  |  | 1.94 |  |  |  | 3.3 |  | 140 |  |  | 0.61 | 144.56 |  | 46
2021-04-08 | 06:20 | C |  | 13 |  |  | 39 |  | 2.57 | 8.15 | 1.95 |  |  |  | 3.25 | [5 empty] | 144.54 |  | 45 |  |  |  |  | 22.6
2021-04-09 | 07:08 | A |  | 13 | 8.82 |  | 38 |  | 2.54 | 8.64 | 1.94 | 53.71 | 3.16 | 5.16 | 3.16 |  | 140 |  | 79.44 | 0.63 | 144.57 |  | 46 |  | 11.98 |  | 3.22 | 23.2 | 9.69
2021-04-09 | 08:10 | A |  | 29 |  |  | 39 |  |  |  | 1.91 |  | 3.16 |  | 3.25 |  | 145 |  |  | 0.59 | 144.56 |  | 45
2021-04-09 | 09:05 | A |  | 44 |  |  | 37 |  |  |  | 1.94 |  | 3.16 |  | 3.14 |  | 140 |  |  | 0.6 | 144.59 |  | 46
2021-04-09 | 10:00 | A |  | 44 |  |  | 39 |  |  |  | 1.92 |  | 3.16 |  | 3.27 | [5 empty] | 144.6 |  | 45
2021-04-09 | 10:40 | A |  | 24 |  |  | 38 |  |  |  | 1.95 |  |  |  | 3.22 |  | 140 |  |  | 0.62 | 144.53 |  | 46
2021-04-09 | 11:45 | A |  | 24 |  |  | 39 |  |  |  | 1.9 |  |  |  | 3.2 | [5 empty] | 144.54 |  | 46
2021-04-09 | 12:37 | A |  | 24 |  |  | 40 |  |  |  | 1.91 |  |  |  | 3.23 | [5 empty] | 144.58 |  | 43
2021-04-09 | 14:32 | A |  | 12 |  |  | 39 |  |  |  | 1.93 |  |  |  | 3.26 |  | 145 |  |  | 0.54 | 144.59 |  | 44
2021-04-09 | 15:25 | B |  | 46 |  |  | 38 |  |  |  | 1.95 |  |  |  | 3.21 |  | 140 |  |  | 0.62 | 144.6 |  | 45
2021-04-09 | 16:30 | B |  | 46 |  |  | 39 |  |  |  | 1.91 |  |  |  | 3.25 | [5 empty] | 144.55 |  | 45
2021-04-09 | 17:15 | B |  | 10 |  |  | 39 |  |  |  | 1.93 |  |  |  | 3.2 |  | 140 |  |  | 0.54 | 144.57 |  | 44
2021-04-09 | 18:30 | B |  | 13 |  |  | 38 |  |  |  | 1.95 |  |  |  | 3.1 | [5 empty] | 144.52 |  | 45
2021-04-09 | 19:35 | B |  | 24 | 8.85 |  | 38 |  | 2.52 | 8.58 | 1.96 |  | 3.16 | 5.18 | 3.15 |  |  |  | 80.15 |  | 144.54 |  | 44 |  | 12.01 |  | 3.27 | 22.6 | 9.58
2021-04-09 | 20:30 | B |  | 24 |  |  | 39 |  |  |  | 1.93 |  | 3.16 |  | 3.21 |  | 145 |  |  | 0.61 | 144.53 |  | 45
2021-04-09 | 21:30 | B |  | 24 |  |  | 38 |  |  |  | 1.95 |  |  |  | 3.24 | [5 empty] | 144.54 |  | 45
2021-04-09 | 22:30 | B |  | 24 |  |  | 39 |  |  |  | 1.96 |  |  |  | 3.14 | [5 empty] | 144.56 |  | 46
2021-04-09 | 23:00 | C |  | 30 |  |  | 39 |  |  |  | 1.94 |  |  |  | 3.22 |  | 140 |  |  | 0.63 | 144.42 |  | 44
2021-04-09 | 00:35 | C |  | 44 |  |  | 37 |  |  |  | 2.01 |  |  |  | 3.18 | [5 empty] | 144.51 |  | 46
2021-04-09 | 01:30 | C |  | 44 |  |  | 38 |  |  |  | 1.98 |  |  |  | 3.25 |  | 145 |  |  | 0.6 | 144.54 |  | 46
2021-04-09 | 02:35 | C |  | 13 |  |  | 39 |  |  |  | 1.95 |  |  |  | 3.31 | [5 empty] | 144.51 |  | 45
2021-04-09 | 03:30 | C |  | 13 |  |  | 37 |  |  |  | 1.98 |  |  |  | 3.23 | [5 empty] | 144.54 |  | 46
2021-04-09 | 04:35 | C |  | 25 |  |  | 39 |  |  |  | 1.96 |  |  |  | 3.17 |  | 140 |  |  | 0.64 | 144.55 |  | 46
2021-04-09 | 05:55 | C |  | 25 |  |  | 39 |  |  |  | 1.98 |  |  |  | 3.28 | [5 empty] | 144.51 |  | 45
2021-04-10 | 07:21 | A |  | 46 | 8.78 |  | 38 |  | 2.5 | 8.4 | 1.87 | 53.72 | 3.08 | 5.15 | 3.21 |  | 140 |  | 80.4 | 0.61 | 144.57 |  | 46 |  | 11.86 |  | 3.09 | 22.08 | 9.7
2021-04-10 | 10:27 | A |  | 46 |  |  | 39 |  |  |  | 1.85 |  | 3.08 |  | 3.27 | [5 empty] | 144.55 |  | 45
2021-04-10 | 11:10 | A |  | 44 |  |  | 38 |  |  |  | 1.86 |  | 3.08 |  | 3.18 |  | 140 |  |  | 0.6 | 144.59 |  | 46
2021-04-10 | 12:24 | A |  | 24 |  |  | 39 |  |  |  | 1.91 |  | 3.08 |  | 3.25 |  | 145 |  |  | 0.63 | 144.52 |  | 46
2021-04-10 | 13:27 | A |  | 24 |  |  | 38 |  |  |  | 1.95 |  | 3.08 |  | 3.17 | [5 empty] | 144.49 |  | 45
2021-04-10 | 14:20 | A |  | 24 |  |  | 37 |  |  |  | 1.96 |  | 3.08 |  | 3.11 | [5 empty] | 144.52 |  | 47
2021-04-10 | 15:25 | B |  | 30 |  |  | 38 |  |  |  | 1.9 |  |  |  | 3.18 |  | 140 |  |  | 0.61 | 144.57 |  | 46
2021-04-10 | 16:30 | B |  | 12 |  |  | 38 |  |  |  | 1.95 |  |  |  | 3.2 | [5 empty] | 144.61 |  | 46
2021-04-10 | 17:20 | B |  | 23 |  |  | 39 |  |  |  | 1.88 |  |  |  | 3.26 |  | 145 |  |  | 0.6 | 144.55 |  | 45
2021-04-10 | 18:15 | B |  | 23 |  |  | 38 |  |  |  | 1.86 |  |  |  | 3.18 | [5 empty] | 144.58 |  | 46
2021-04-10 | 19:30 | B |  | 23 |  |  | 38 |  |  |  | 1.88 |  |  |  | 3.16 |  | 140 |  |  | 0.6 | 144.6 |  | 46
2021-04-10 | 20:45 | B |  | 44 |  |  | 38 |  |  |  | 1.85 |  |  |  | 3.21 | [5 empty] | 144.62 |  | 45
2021-04-10 | 21:40 | B |  | 9 |  |  | 40 |  |  |  | 1.89 |  |  |  | 3.34 |  | 140 |  |  | 0.62 | 144.64 |  | 45
2021-04-10 | 22:50 | B |  | 24 |  |  | 38 |  |  |  | 1.93 |  |  |  | 3.23 | [5 empty] | 144.55 |  | 46
2021-04-10 | 23:20 | C |  | 24 |  |  | 39 |  |  |  | 1.9 |  |  |  | 3.26 |  | 145 |  |  | 0.61 | 144.6
2021-04-10 | 00:20 | C |  | 24 |  |  | 38 |  |  |  | 1.94 |  |  |  | 3.22 | [5 empty] | 144.53 |  | 46
2021-04-10 | 01:25 | C |  | 12 | 8.95 |  | 39 |  | 2.49 | 8.18 | 1.88 |  | 3.03 | 5.25 | 3.3 |  | 140 |  | 81.24 | 0.6 | 144.62 |  | 45 |  | 11.98 |  | 3.18 | 22.2
2021-04-10 | 02:45 | C |  | 25 |  |  | 40 |  |  |  | 1.86 |  | 3.03 |  | 3.36 | [5 empty] | 144.66 |  | 45
2021-04-10 | 03:30 | C |  | 25 |  |  | 39 |  |  |  | 1.89 |  | 3.03 |  | 3.25 | [5 empty] | 144.61 |  | 45
2021-04-10 | 04:40 | C |  | 46 |  |  | 37 |  |  |  | 1.85 |  | 3.03 |  | 3.18 | [5 empty] | 144.57 |  | 47
2021-04-10 | 05:35 | C |  | 33 |  |  | 38 |  |  |  | 1.83 |  | 3.03 |  | 3.23 |  | 145 |  |  | 0.57 | 144.54 |  | 45
2021-04-10 | 06:15 | C |  | 33 |  |  | 37 |  |  |  | 1.85 |  |  |  | 3.19 | [5 empty] | 144.52 |  | 45
2021-04-11 | 09:20 | A |  | 33 | 8.84 |  | 38 |  | 2.53 | 8.24 | 1.85 | 53.1 | 3.13 | 5.19 | 3.18 |  | 140 |  | 80.38 | 0.57 | 144.58 |  | 46 |  | 11.97 |  | 3.16 | 20.4 | 9.73
2021-04-11 | 10:27 | A |  | 33 |  |  | 37 |  |  |  | 1.87 |  |  |  | 3.12 | [5 empty] | 144.55 |  | 47
2021-04-11 | 11:20 | A |  | 9 |  |  | 39 |  |  |  | 1.9 |  |  |  | 3.25 |  | 145 |  |  | 0.59 | 144.57 |  | 46
2021-04-11 | 12:25 | A |  | 24 |  |  | 38 |  |  |  | 1.95 |  |  |  | 3.17 |  | 140 |  |  | 0.61 | 144.54 |  | 47
2021-04-11 | 13:20 | A |  | 24 |  |  | 40 |  |  |  | 1.93 |  |  |  | 3.3 |  |  |  |  | 0.6 | 144.59 |  | 45
2021-04-11 | 14:25 | A |  | 24 | 8.96 |  | 39 |  | 2.58 | 8.18 | 1.95 |  | 3.18 | 5.34 | 3.24 |  | 140 |  | 79.84 | 0.61 | 144.56 |  | 46 |  | 12.14 |  | 3.26 | 21.2 | 9.76
2021-04-11 | 15:30 | B |  | 44 |  |  | 38 |  |  |  | 2.01 |  |  |  | 3.17 |  | 145 |  |  | 0.6 | 144.55 |  | 46
2021-04-11 | 16:15 | B |  | 13 |  |  | 38 |  |  |  | 1.96 |  |  |  | 3.21 | [5 empty] | 144.61 |  | 45
2021-04-11 | 17:30 | B |  | 25 |  |  | 38 |  |  |  | 2.04 |  |  |  | 3.18 |  | 140 |  |  | 0.62 | 144.59 |  | 45
2021-04-11 | 18:25 | B |  | 25 |  |  | 40 |  |  |  | 1.95 |  |  |  | 3.32 | [5 empty] | 144.57 |  | 44
2021-04-11 | 19:35 | B |  | 25 |  |  | 38 |  |  |  | 1.93 |  |  |  | 3.21 |  | 145 |  |  | 0.61 | 144.54 |  | 45
2021-04-11 | 20:30 | B |  | 19 |  |  | 39 |  |  |  | 1.9 |  |  |  | 3.27 | [5 empty] | 144.6 |  | 44
2021-04-11 | 21:25 | B |  | 19 |  |  | 38 |  |  |  | 1.92 |  |  |  | 3.23 |  | 145 |  |  | 0.59 | 144.58 |  | 45
2021-04-11 | 22:20 | B |  | 31 |  |  | 37 |  |  |  | 1.96 |  |  |  | 3.18 | [5 empty] | 144.5 |  | 45
2021-04-11 | 23:25 | C |  | 12 |  |  | 39 |  |  |  | 1.93 |  |  |  | 3.26 |  | 140 |  |  | 0.62 | 144.59 |  | 44
2021-04-11 | 00:30 | C |  | 29 |  |  | 39 |  |  |  | 1.82 |  |  |  | 3.29 | [5 empty] | 144.64 |  | 44
2021-04-11 | 01:35 | C |  | 29 |  |  | 38 |  |  |  | 1.85 |  |  |  | 3.24 |  | 145 |  |  | 0.59 | 144.62 |  | 45
2021-04-11 | 02:15 | C |  | 44 |  |  | 38 |  |  |  | 1.9 |  |  |  | 3.2 | [5 empty] | 144.61 |  | 45
2021-04-11 | 02:40 | C |  | 44 | 8.9 |  | 37 |  | 2.55 | 8.34 | 1.94 |  | 3.2 |  | 3.17 |  | 140 |  | 80.33 | 0.61 | 144.57 |  | 45 |  | 12.1 |  | 3.24 | 20.6
2021-04-11 | 03:30 | C |  | 24 |  |  | 37 |  |  |  | 1.95 |  | 3.2 |  | 3.19 | [5 empty] | 144.59 |  | 46
2021-04-11 | 04:30 | C |  | 24 |  |  | 39 |  |  |  | 1.91 |  | 3.2 |  | 3.25 |  | 145 |  |  | 0.6 | 144.64 |  | 45
2021-04-11 | 05:20 | C |  | 24 |  |  | 38 |  |  |  | 1.94 |  | 3.2 |  | 3.22 | [5 empty] | 144.61 |  | 45
2021-04-12 | 07:20 | A |  | 33 | 8.8 |  | 38 |  | 2.54 | 8.34 | 1.87 | 53.28 | 3.07 | 5.11 | 3.18 |  | 140 |  | 79.38 | 0.61 | 144.59 |  | 46 |  | 11.87 |  | 3.19 | 20.8 | 9.74
2021-04-12 | 08:25 | A |  | 44 |  |  | 39 |  |  |  | 1.9 |  |  |  | 3.25 |  | 145 |  |  | 0.63 | 144.57 |  | 45
2021-04-12 | 09:30 | A |  | 18 |  |  | 38 |  |  |  | 1.91 |  |  |  | 3.2 |  | 140 |  |  | 0.6 | 144.55 |  | 46
2021-04-12 | 11:25 | A |  | 18 |  |  | 37 |  |  |  | 1.84 |  |  |  | 3.1 | [5 empty] | 144.58 |  | 48
2021-04-12 | 12:30 | A |  | 18 |  |  | 38 |  |  |  | 1.85 |  |  |  | 3.15 | [5 empty] | 144.59 |  | 47
2021-04-12 | 13:35 | A |  | 18 |  |  | 38 |  |  |  | 1.83 |  |  |  | 3.17 | [5 empty] | 144.55 |  | 47
2021-04-12 | 14:20 | A |  | 12 |  |  | 39 |  |  |  | 1.88 |  |  |  | 3.22 |  | 145 |  |  | 0.64 | 144.58 |  | 45
2021-04-12 | 15:25 | B |  | 9 |  |  | 38 |  |  |  | 1.92 |  |  |  | 3.21 | [5 empty] | 144.58 |  | 45
2021-04-12 | 15:27 | B |  | 33 |  |  | 38 |  |  |  | 1.85 |  |  |  | 3.18 |  | 140 |  |  | 0.63 | 144.5 |  | 45
2021-04-12 | 16:10 | B |  | 24 |  |  | 38 |  |  |  | 1.92 |  |  |  | 3.15 | [5 empty] | 144.57 |  | 46
2021-04-12 | 17:15 | B |  | 24 |  |  | 37 |  |  |  | 1.9 |  |  |  | 3.1 | [5 empty] | 144.5 |  | 46
2021-04-12 | 17:40 | B |  | 24 |  |  | 39 |  |  |  | 1.9 |  |  |  | 3.26 |  | 140 |  |  | 0.61 | 144.63 |  | 44
2021-04-12 | 18:10 | B |  | 9 |  |  | 38 |  |  |  | 1.93 |  |  |  | 3.17 |  | 140 |  |  | 0.62 | 144.55 |  | 45
2021-04-12 | 18:25 | B |  | 21 | 8.83 |  | 37 |  | 2.49 | 8.22 | 1.88 |  | 3.25 | 5.28 | 3.15 |  | 140 |  | 81.24 | 0.61 | 144.58 |  | 46 |  | 12.08 |  | 3.22 | 19.6
2021-04-12 | 19:30 | B |  | 21 |  |  | 38 |  |  |  | 1.85 |  | 3.25 |  | 3.21 | [5 empty] | 144.61 |  | 46
2021-04-12 | 20:35 | B |  | 21 |  |  | 39 |  |  |  | 1.84 |  | 3.25 |  | 3.26 |  | 145 |  |  | 0.6 | 144.65 |  | 45
2021-04-12 | 21:35 | B |  | 21 |  |  | 39 |  |  |  | 1.81 |  | 3.25 |  | 3.24 | [5 empty] | 144.64 |  | 45
2021-04-12 | 22:10 | B |  | 21 |  |  | 38 |  |  |  | 1.86 |  |  |  | 3.19 | [5 empty] | 144.54 |  | 46
2021-04-12 | 23:50 | C |  | 44 | 8.86 |  | 40 |  | 2.46 | 8.44 | 1.87 |  |  | 5.25 | 3.28 |  | 140 |  | 78.84 | 0.61 | 144.58 |  | 45 |  |  |  | 3.19 | 19.2
2021-04-12 | 00:20 | C |  | 44 |  |  | 38 |  |  |  | 1.9 |  |  |  | 3.2 | [5 empty] | 144.52 |  | 46
2021-04-12 | 01:30 | C |  | 19 |  |  | 39 |  |  |  | 1.86 |  |  |  | 3.25 |  | 145 |  |  | 0.6 | 144.55 |  | 45
2021-04-12 | 02:20 | C |  | 19 |  |  | 37 |  |  |  | 1.88 |  |  |  | 3.11 | [5 empty] | 144.51 |  | 46
2021-04-12 | 03:25 | C |  | 33 |  |  | 38 |  |  |  | 1.8 |  |  |  | 3.17 |  | 145 |  |  | 0.58 | 144.54 |  | 46
2021-04-12 | 04:25 | C |  | 31 |  |  | 38 |  |  |  | 1.89 |  |  |  | 3.19 | [5 empty] | 144.56 |  | 45
2021-04-12 | 05:15 | C |  | 9 |  |  | 39 |  |  |  | 1.87 |  |  |  | 3.23 |  | 140 |  |  | 0.6 | 144.59 |  | 45
2021-04-12 | 06:15 | C |  | 13 |  |  | 39 |  |  |  | 1.85 |  |  |  | 3.21 | [5 empty] | 144.54 |  | 46
2021-04-13 | 07:25 | A |  | 24 | 8.9 |  | 38 |  | 2.57 | 7.88 | 1.95 | 53.68 | 3.23 | 5.33 | 3.22 |  | 140 |  | 79.46 | 0.62 | 144.57 |  | 44 |  | 12.13 |  | 3.28 | 20.8 | 9.7
2021-04-13 | 08:30 | A |  | 24 |  |  | 39 |  |  |  | 1.92 |  |  |  | 3.27 | [5 empty] | 144.54 |  | 45
2021-04-13 | 09:20 | A |  | 24 |  |  | 40 |  |  |  | 1.88 |  | 3.23 |  | 3.35 | [5 empty] | 144.56 |  | 43
2021-04-13 | 10:15 | A |  | 36 |  |  | 39 |  |  |  | 1.91 |  |  |  | 3.3 |  | 145 |  |  |  | 144.59 |  | 44
2021-04-13 | 11:10 | A |  | 11 |  |  | 39 |  |  |  | 1.93 |  | 3.23 |  | 3.28 |  | 145 |  |  |  | 144.55 |  | 44
2021-04-13 | 12:31 | A |  | 17 |  |  | 38 |  |  |  | 1.95 |  | 3.23 |  | 3.17 |  | 140 |  |  |  | 144.54 |  | 45
2021-04-13 | 13:25 | A |  | 17 |  |  | 37 |  |  |  | 1.98 |  | 3.23 |  | 3.12 | [5 empty] | 144.59 |  | 47
2021-04-13 | 14:15 | A |  | 17 |  |  | 37 |  |  |  | 1.97 |  | 3.23 |  | 3.08 |  | 145 |  |  |  | 144.52 |  | 48
2021-04-13 | 14:30 | A |  | 44 |  |  | 37 |  |  |  | 1.95 |  |  |  | 3.1 |  | 140 |  |  | 0.62 | 144.57 |  | 48
2021-04-13 | 15:27 | B |  | 44 | 8.84 |  | 35 |  | 2.61 | 8.2 | 1.9 | 53.68 | 3.14 | 5.1 | 2.97 |  | 140 |  | 80.46 | 0.61 | 144.6 |  | 51 |  | 11.98 |  | 3.16 | 21.2 | 9.68
2021-04-13 | 16:20 | B |  | 33 |  |  | 37 |  |  |  | 1.85 |  |  |  | 2.99 |  | 140 |  |  |  | 144.55 |  | 49
2021-04-13 | 17:35 | B |  | 24 |  |  | 38 |  |  |  | 1.94 |  |  |  | 3.07 |  | 140 |  |  | 0.63 | 144.58 |  | 47
2021-04-13 | 18:17 | B |  | 24 |  |  | 38 |  |  |  | 1.97 |  |  |  | 3.1 | [5 empty] | 144.54 |  | 47
2021-04-13 | 19:40 | B |  | 35 |  |  | 39 |  |  |  | 1.92 |  |  |  | 3.27 |  | 145 |  |  | 0.62 | 144.6 |  | 46
2021-04-13 | 20:20 | B |  | 11 |  |  | 38 |  |  |  | 1.94 |  |  |  | 3.22 | [5 empty] | 144.54 |  | 46
2021-04-13 | 23:10 | C |  | 11 |  |  | 37 |  |  |  | 1.95 |  |  |  | 3.11 |  | 145 |  |  | 0.6 | 144.48 |  | 47
2021-04-13 | 23:50 | C |  | 13 | 8.95 |  | 38 |  | 2.58 | 8.04 | 1.91 |  | 3.26 | 5.31 | 3.27 |  | 140 |  | 79.64 | 0.62 | 144.5 |  | 47 |  | 12.21 |  | 3.21 | 20.2 | 9.62
2021-04-13 | 00:20 | C |  | 13 |  |  | 39 |  |  |  | 1.87 |  | 3.26 |  | 3.27 |  | 135 |  |  | 0.62 | 144.58 |  | 46
2021-04-13 | 01:30 | C |  | 9 |  |  | 37 |  |  |  | 1.94 |  | 3.26 |  | 3.14 | [5 empty] | 144.47 |  | 47
2021-04-13 | 02:35 | C |  | 24 |  |  | 39 |  |  |  | 1.9 |  | 3.26 |  | 3.25 |  | 140 |  |  | 0.61 | 144.54 |  | 45
2021-04-13 | 03:15 | C |  | 24 |  |  | 38 |  |  |  | 1.93 |  | 3.26 |  | 3.18 | [5 empty] | 144.52 |  | 45
2021-04-13 | 04:40 | C |  | 35 |  |  | 38 |  |  |  | 1.91 |  | 3.26 |  | 3.23 |  | 135 |  |  | 0.6 | 144.54 |  | 46
2021-04-13 | 05:30 | C |  | 18 |  |  | 40 |  |  |  | 1.81 |  |  |  | 3.3 | [5 empty] | 144.62 |  | 45
2021-04-13 | 06:20 | C |  | 18 |  |  | 39 |  |  |  | 1.84 |  |  |  | 3.27 |  | 140 |  |  | 0.57 | 144.6 |  | 45
2021-04-14 | 07:25 | A |  | 18 | 8.85 |  | 40 |  | 2.51 | 7.88 | 1.82 | 53.58 | 3.09 | 5.18 | 3.34 |  | 140 |  | 79.12 | 0.6 | 144.61 |  | 43 |  | 11.94 |  | 3.12 | 21.4 | 9.7
2021-04-14 | 08:20 | A |  | 11 |  |  | 38 |  |  |  | 1.87 |  |  |  | 3.25 |  | 140 |  |  | 0.63 | 144.57 |  | 44
2021-04-14 | 09:25 | A |  | 11 |  |  | 39 |  |  |  | 1.85 |  |  |  | 3.35 | [5 empty] | 144.59 |  | 43
2021-04-14 | 10:34 | A |  | 13 |  |  | 39 |  |  |  | 1.88 |  |  |  | 3.32 |  | 140 |  |  | 0.61 | 144.54 |  | 44
2021-04-14 | 11:25 | A |  | 44 |  |  | 38 |  |  |  | 1.83 |  |  |  | 3.24 |  | 135 |  |  | 0.6 | 144.57 |  | 45
2021-04-14 | 12:31 | A |  | 44 |  |  | 38 |  |  |  | 1.86 |  |  |  | 3.21 | [5 empty] | 144.57 |  | 46
2021-04-14 | 13:25 | A |  | 22 |  |  | 38 |  |  |  | 1.93 |  |  |  | 3.18 |  | 135 |  |  | 0.63 | 144.58 |  | 45
2021-04-14 | 14:20 | A |  | 22 |  |  | 38 |  |  |  | 1.9 |  |  |  | 3.22 | [5 empty] | 144.52 |  | 44
2021-04-14 | 15:25 | B |  | 10 | 8.89 |  | 39 |  | 2.53 | 7.46 | 1.91 |  | 3.09 | 5.24 | 3.27 |  | 135 |  | 80.66 | 0.61 | 144.56 |  | 44 |  | 11.98 |  | 3.18 | 21.2 | 9.65
2021-04-14 | 16:30 | B |  | 44 |  |  | 38 |  |  |  | 1.93 |  | 3.09 |  | 3.21 |  | 140 |  |  | 0.62 | 144.59 |  | 44
2021-04-14 | 17:25 | B |  | 24 |  |  | 39 |  |  |  | 1.96 |  | 3.09 |  | 3.25 |  | 140 |  |  | 0.63 | 144.6 |  | 45
2021-04-14 | 18:20 | B |  | 24 |  |  | 40 |  |  |  | 1.94 |  | 3.09 |  | 3.34 | [5 empty] | 144.57 |  | 44
2021-04-14 | 19:30 | B |  | 24 |  |  | 39 |  |  |  | 1.92 |  | 3.09 |  | 3.27 |  | 140 |  |  | 0.61 |  |  | 45
2021-04-14 | 20:15 | B |  | 35 |  |  | 39 |  |  |  | 1.94 |  | 3.09 |  | 3.25 | [5 empty] | 144.49 |  | 45
2021-04-14 | 21:35 | B |  | 11 |  |  | 38 |  |  |  | 1.95 |  | 3.09 |  | 3.22 |  | 135 |  |  | 0.63 | 144.46 |  | 46
2021-04-14 | 22:20 | B |  | 10 |  |  | 39 |  |  |  | 1.9 |  | 3.09 |  | 3.29 | [5 empty] | 144.54 |  | 45
2021-04-14 | 23:30 | C |  | 13 | 8.94 |  | 38 |  | 2.56 | 7.63 | 1.93 |  | 3.14 | 5.22 | 3.21 |  | 135 |  | 81.13 | 0.61 | 144.5 |  | 46 |  | 12.08 |  | 3.15 | 20 | 9.64
2021-04-14 | 00:35 | C |  | 9 |  |  | 38 |  |  |  | 1.94 |  | 3.14 |  | 3.18 | [5 empty] | 144.48 |  | 47
2021-04-14 | 01:30 | C |  | 29 |  |  | 38 |  |  |  | 1.82 |  | 3.14 |  | 3.23 |  | 135 |  |  | 0.6 | 144.55 |  | 46
2021-04-14 | 02:35 | C |  | 44 |  |  | 39 |  |  |  | 1.87 |  | 3.14 |  | 3.26 | [5 empty] | 144.58 |  | 45
2021-04-14 | 03:25 | C |  | 24 |  |  | 37 |  |  |  | 1.95 |  | 3.14 |  | 3.14 |  | 140 |  |  | 0.63 | 144.5 |  | 46
2021-04-14 | 04:35 | C |  | 35 |  |  | 38 |  |  |  | 1.91 |  | 3.14 |  | 3.22 | [5 empty] | 144.54 |  | 47
2021-04-14 | 04:20 | C |  | 35 |  |  | 39 |  |  |  | 1.89 |  |  |  | 3.24 |  | 140 |  |  | 0.6 |  |  | 46
2021-04-14 | 06:15 | C |  | 35 |  |  | 40 |  |  |  | 1.86 |  |  |  | 3.31 | [5 empty] | 144.58 |  | 46
2021-04-15 | 07:30 | A |  | 10 | 8.8 |  | 38 |  | 2.59 | 7.45 | 1.94 | 53.46 | 3.02 | 5.04 | 3.18 |  | 135 |  | 79.8 | 0.64 | 144.57 |  | 46 |  | 11.82 |  | 3.06 | 22.8 | 9.66
2021-04-15 | 08:35 | A |  | 18 |  |  | 40 |  |  |  | 1.87 |  |  |  | 3.35 |  | 140 |  |  |  | 144.61 |  | 44
2021-04-15 | 09:26 | A |  | 13 |  |  | 39 |  |  |  | 1.92 |  |  |  | 3.21 |  | 140 |  |  | 0.65 | 144.58 |  | 45
2021-04-15 | 10:30 | A |  | 9 |  |  | 39 |  |  |  | 1.94 |  |  |  | 3.24 |  | 135 |  |  | 0.62 | 144.62 |  | 45
2021-04-15 | 11:33 | A |  | 19 |  |  | 38 |  |  |  | 1.85 |  |  |  | 3.17 |  | 135 |  |  | 0.6 | 144.59 |  | 47
2021-04-15 | 12:30 | A |  | 19 |  |  | 39 |  |  |  | 1.82 |  |  |  | 3.25 | [5 empty] | 144.55 |  | 46
2021-04-15 | 13:24 | A |  | 10 |  |  | 38 |  |  |  | 1.9 |  |  |  | 3.2 |  | 140 |  |  | 0.63 | 144.57 |  | 47
2021-04-15 | 14:32 | A |  | 19 |  |  | 39 |  |  |  | 1.85 |  |  |  | 3.24 | [5 empty] | 144.54 |  | 46
2021-04-15 | 15:25 | B |  | 19 | 8.92 |  | 38 |  | 2.53 | 8.16 | 1.88 | 53.46 | 3.16 | 5.22 | 3.18 |  |  |  | 79.12 |  | 144.62 |  | 47 |  | 12.08 |  | 3.19 | 21.4 | 9.7
2021-04-15 | 16:30 | B |  | 19 |  |  | 38 |  |  |  | 1.92 |  |  |  | 3.2 |  | 140 |  |  | 0.64 | 144.58 |  | 46
2021-04-15 | 17:25 | B |  | 24 |  |  | 39 |  |  |  | 1.9 |  |  |  | 3.24 |  | 140 |  |  | 0.62 | 144.61 |  | 46
2021-04-15 | 18:20 | B |  | 24 |  |  | 38 |  |  |  | 1.94 |  |  |  | 3.21 | [5 empty] | 144.57 |  | 46
2021-04-15 | 19:25 | B |  | 35 |  |  | 39 |  |  |  | 1.9 |  |  |  | 3.27 |  | 140 |  |  | 0.6 | 144.59 |  | 46
2021-04-15 | 20:20 | B |  | 11 |  |  | 38 |  |  |  | 1.93 |  |  |  | 3.22 | [5 empty] | 144.54 |  | 47
2021-04-15 | 21:40 | B |  | 13 |  |  | 39 |  |  |  | 1.88 |  |  |  | 3.28 |  | 135 |  |  | 0.62 | 144.58 |  | 46
2021-04-15 | 22:20 | B |  | 13 |  |  | 38 |  |  |  | 1.93 |  |  |  | 3.18 | [5 empty] | 144.54 |  | 47
2021-04-15 | 23:25 | C |  | 29 |  |  | 39 |  |  |  | 1.81 |  |  |  | 3.28 |  | 135 |  |  | 0.57 | 144.6 |  | 46
2021-04-15 | 00:10 | C |  | 29 |  |  | 37 |  |  |  | 1.85 |  |  |  | 3.15 |  | 144.48
2021-04-15 | 01:10 | C |  | 29 |  |  | 37 |  |  |  | 1.85 |  |  |  | 3.23 | [5 empty] | 144.48 |  | 47
2021-04-15 | 02:35 | C |  | 44 | 8.76 |  | 38 |  | 2.5 | 8.11 | 1.89 |  | 2.96 | 5.11 | 3.23 |  | 140 |  | 78.62 | 0.59 | 144.49 |  | 46 |  | 11.72 |  | 3.09 | 20.4
2021-04-15 | 03:35 | C |  | 24 |  |  | 39 |  |  |  | 1.9 |  | 2.96 |  | 3.26 | [5 empty] | 144.54 |  | 45
2021-04-15 | 04:30 | C |  | 24 |  |  | 38 |  |  |  | 1.95 |  | 2.96 |  | 3.22 |  | 140 |  |  | 0.63 | 144.51 |  | 46
2021-04-15 | 05:25 | C |  | 24 |  |  | 37 |  |  |  | 1.96 |  | 2.96 |  | 3.14 | [5 empty] | 144.49 |  | 47
2021-04-15 | 06:25 | C |  | 24 |  |  | 39 |  |  |  | 1.9 |  | 2.96 |  | 3.23 |  | 135 |  |  | 0.61 | 144.56 |  | 46
2021-04-16 | 07:35 | A |  | 24 | 8.96 |  | 38 |  | 2.57 | 7.94 | 1.92 | 53.35 | 3.24 | 5.34 | 3.22 |  | 135 |  | 80.28 | 0.6 | 144.57 |  | 46 |  | 12.2 |  | 3.18 |  | 9.78
2021-04-16 | 08:21 | A |  | 35 |  |  | 38 |  |  |  | 1.95 |  |  |  | 3.17 |  | 140 |  |  | 0.62 | 144.61 |  | 47
2021-04-16 | 09:25 | A |  | 10 |  |  | 39 |  |  |  | 1.93 |  | 3.24 |  | 3.21 |  | 140 |  |  | 0.61 | 144.58 |  | 46
2021-04-16 | 10:30 | A |  | 13 |  |  | 40 |  |  |  | 1.94 |  | 3.24 |  | 3.28 |  | 140 |  |  | 0.6 | 144.55 |  | 43
2021-04-16 | 11:25 | A |  | 13 |  |  | 40 |  |  |  | 1.9 |  | 3.24 |  | 3.32 | [5 empty] | 144.57 |  | 44
2021-04-16 | 12:35 | A |  | 9 |  |  | 38 |  |  |  | 1.95 |  |  |  | 3.2 |  | 135 |  |  | 0.59 | 144.59 |  | 46
2021-04-16 | 13:20 | A |  | 44 |  |  | 39 |  |  |  | 1.87 |  | 3.24 |  | 3.27 |  | 140 |  |  | 0.57 | 144.61 |  | 45
2021-04-16 | 14:25 | A |  | 18 |  |  | 38 |  |  |  | 1.83 |  |  |  | 3.18 |  | 135 |  |  | 0.59 | 144.58 |  | 46
2021-04-16 | 15:30 | B |  | 44 | 8.9 |  | 38 |  | 2.49 | 8.24 | 1.83 | 53.35 | 3.22 | 5.22 | 3.1 |  |  |  | 79.46 |  | 144.56 |  | 47 |  | 12.12 |  | 3.1 |  | 9.66
2021-04-16 | 16:25 | B |  | 18 |  |  | 39 |  |  |  | 1.81 |  | 3.22 |  | 3.24 | [5 empty] | 144.59 |  | 46
2021-04-16 | 17:20 | B |  | 11 |  |  | 38 |  |  |  | 1.88 |  |  |  | 3.18 |  | 135 |  |  | 0.62 | 144.61 |  | 45
2021-04-16 | 17:35 | B |  | 13 |  |  | 38 |  |  |  | 1.91 |  |  |  | 3.24 |  | 135 |  |  | 0.64 | 147.57 |  | 46
2021-04-16 | 18:20 | B |  | 13 |  |  | 38 |  |  |  | 1.89 |  |  |  | 3.21 | [5 empty] | 144.56 |  | 46
2021-04-16 | 19:20 | B |  | 44 |  |  | 38 |  |  |  | 1.86 |  |  |  | 3.18 |  | 135 |  |  | 0.62 | 144.54 |  | 46
2021-04-16 | 20:20 | B |  | 24 |  |  | 37 |  |  |  | 1.88 |  |  |  | 3.14 | [5 empty] | 144.5 |  | 47
2021-04-16 | 21:30 | B |  | 24 |  |  | 38 |  |  |  | 1.86 |  |  |  | 3.22 |  | 140 |  |  | 0.61 | 144.61 |  | 46
2021-04-16 | 22:20 | B |  | 35 |  |  | 39 |  |  |  | 1.84 |  |  |  | 3.35 | [5 empty] | 144.64 |  | 45
2021-04-16 | 23:15 | C |  | 35 |  |  | 39 |  |  |  | 1.85 |  |  |  | 3.3 |  | 140 |  |  | 0.6 | 144.55 |  | 45
2021-04-16 | 00:30 | C |  | 15 | 8.9 |  | 38 |  | 2.44 | 8.33 | 1.85 |  | 3.18 | 5.3 | 3.25 |  | 140 |  | 80.33 | 0.62 | 144.51 |  | 46 |  | 12.08 |  | 3.16
2021-04-16 | 01:45 | C |  | 15 |  |  | 40 |  |  |  | 1.8 |  | 3.18 |  | 3.38 |  | 135 |  |  | 0.6 | 144.63 |  | 44
2021-04-16 | 02:15 | C |  | 10 |  |  | 39 |  |  |  | 1.87 |  | 3.18 |  | 3.29 |  | 135 |  |  | 0.62 | 144.54 |  | 46
2021-04-16 | 03:35 | C |  | 15 |  |  | 38 |  |  |  | 1.92 |  | 3.18 |  | 3.24 |  | 140 |  |  | 0.61 | 144.51 |  | 46
2021-04-16 | 04:30 | C |  | 10 |  |  | 38 |  |  |  | 1.9 |  | 3.18 |  | 3.22 | [5 empty] | 144.52 |  | 46
2021-04-16 | 05:30 | C |  | 33 |  |  | 37 |  |  |  | 1.84 |  |  |  | 3.14 |  | 140 |  |  | 0.62 | 144.47 |  | 47
2021-04-16 | 06:35 | C |  | 33 |  |  | 37 |  |  |  | 1.91 |  |  |  | 3.16 | [5 empty] | 144.51 |  | 47
2021-04-17 | 07:30 | A |  | 33 |  |  | 38 |  |  |  | 1.84 |  |  |  | 3.18 | [5 empty] | 144.56 |  | 46
2021-04-17 | 07:35 | A |  | 24 | 8.96 |  | 39 |  | 2.51 | 8.24 | 1.87 | 53.94 | 3.12 | 5.28 | 3.24 |  | 140 |  | 79.88 | 0.63 | 144.57 |  | 45 |  | 12.08 |  | 3.17 |  | 9.78
2021-04-17 | 11:30 | A |  | 24 |  |  | 38 |  |  |  | 1.92 |  |  |  | 3.21 | [5 empty] | 144.53 |  | 45
2021-04-17 | 12:27 | A |  | 24 |  |  | 38 |  |  |  | 1.95 |  |  |  | 3.18 | [5 empty] | 144.59 |  | 46
2021-04-17 | 13:15 | A |  | 13 |  |  | 37 |  |  |  | 1.97 |  |  |  | 3.1 |  | 135 |  |  | 0.64 | 144.56 |  | 47
2021-04-17 | 14:25 | A |  | 13 |  |  | 38 |  |  |  | 1.94 |  |  |  | 3.17 | [5 empty] | 144.59 |  | 46
2021-04-17 | 15:30 | B |  | 9 | 8.96 |  | 39 |  | 2.51 |  | 1.9 |  |  | 5.3 | 3.21 |  | 140 |  | 78.64 | 0.62 | 144.54 |  | 46 |  |  |  | 3.12 |  | 9.74
2021-04-17 | 16:25 | B |  | 10 |  |  | 39 |  |  |  | 1.95 |  |  |  | 3.29 |  | 140 |  |  | 0.6 | 144.61 |  | 45
2021-04-17 | 17:30 | B |  | 23 |  |  | 38 |  |  |  | 1.93 |  |  |  | 3.22 |  | 135 |  |  | 0.61 | 144.55 |  | 46
2021-04-17 | 18:25 | B |  | 23 |  |  | 38 |  |  |  | 1.95 |  |  |  | 3.2 | [5 empty] | 144.58 |  | 46
2021-04-17 | 19:35 | B |  | 30 |  |  | 39 |  |  |  | 1.84 |  |  |  | 3.27 |  | 140 |  |  | 0.58 | 144.6 |  | 46
2021-04-17 | 20:40 | B |  | 24 |  |  | 37 |  |  |  | 1.94 |  |  |  | 3.15 | [5 empty] | 144.5 |  | 47
2021-04-17 | 21:20 | B |  | 24 |  |  | 38 |  |  |  | 1.92 |  |  |  | 3.18 |  | 140 |  |  |  | 144.59 |  | 47
2021-04-17 | 22:35 | B |  | 24 |  |  | 36 |  |  |  | 1.95 |  |  |  | 3.05 | [5 empty] | 144.42 |  | 49
2021-04-17 | 23:30 | C |  | 24 | 8.96 |  | 37 |  | 2.59 | 8.64 | 1.91 |  | 3.15 | 5.3 | 3.11 |  | 140 |  | 79.1 | 0.62 | 144.46 |  | 49 |  | 12.11 |  | 3.21
2021-04-17 | 00:30 | C |  | 13 |  |  | 39 |  |  |  | 1.87 |  | 3.15 |  | 3.28 | [5 empty] | 144.58 |  | 47
2021-04-17 | 01:40 | C |  | 9 |  |  | 39 |  |  |  | 1.88 |  | 3.15 |  | 3.25 |  | 140 |  |  | 0.6 |  |  | 46
2021-04-17 | 02:20 | C |  | 29 |  |  | 40 |  |  |  | 1.81 |  | 3.15 |  | 3.33 | [5 empty] | 144.64 |  | 46
2021-04-17 | 03:35 | C |  | 29 |  |  | 39 |  |  |  | 1.83 |  | 3.15 |  | 3.26 | [5 empty] | 144.48 |  | 45
2021-04-17 | 04:15 | C |  | 33 |  |  | 38 |  |  |  | 1.86 |  | 3.15 |  | 3.21 |  | 135 |  |  | 0.61 | 144.53 |  | 45
2021-04-17 | 05:10 | C |  | 33 |  |  | 39 |  |  |  | 1.83 |  |  |  | 3.26 | [5 empty] | 144.57 |  | 45
2021-04-17 | 06:25 | C |  | 33 |  |  | 38 |  |  |  | 1.87 |  |  |  | 3.21 |  | 140 |  |  | 0.6 | 144.52 |  | 46
2021-04-18 | 07:20 | A |  | 25 | 8.9 |  | 39 |  | 2.56 | 8.65 | 1.91 | 53.78 | 3.02 | 5.2 | 3.19 |  | 140 |  | 81.15 | 0.61 | 144.54 |  | 46 |  | 11.92 |  | 3.14 |  | 9.72
2021-04-18 | 08:25 | A |  | 25 |  |  | 40 |  |  |  | 1.86 |  |  |  | 3.27 | [5 empty] | 144.61 |  | 46
2021-04-18 | 09:30 | A |  | 13 |  |  | 38 |  |  |  | 1.93 |  |  |  | 3.12 |  | 145 |  |  | 0.62 | 144.52 |  | 46
2021-04-18 | 10:35 | A |  | 13 |  |  | 37 |  |  |  | 1.96 |  |  |  | 3.07 | [5 empty] | 144.6 |  | 47
2021-04-18 | 11:35 | A |  | 24 |  |  | 40 |  |  |  | 1.88 |  |  |  | 3.28 |  | 140 |  |  |  | 144.54 |  | 47
2021-04-18 | 12:25 | A |  | 24 |  |  | 38 |  |  |  | 1.92 |  |  |  | 3.2 |  | 145 |  |  |  | 144.61 |  | 47
2021-04-18 | 13:25 | A |  | 24 |  |  | 39 |  |  |  | 1.9 |  |  |  | 3.29 |  | 140 |  |  | 0.64 | 144.66 |  | 47
2021-04-18 | 14:00 | A |  | 24 |  |  | 38 |  |  |  | 1.91 |  |  |  | 3.21 |  | 145 |  |  |  | 144.56 |  | 47
2021-04-18 | 14:46 | A |  | 5 |  |  | 39 |  |  |  | 1.87 |  |  |  | 3.27 |  | 140 |  |  |  | 144.51 |  | 47
2021-04-18 | 15:50 | B |  | 9 | 8.95 |  | 38 |  | 2.61 | 8.52 | 1.89 | 53.78 | 3.29 | 5.34 | 3.09 |  | 140 |  | 79.6 | 0.61 | 144.5 |  | 46 |  | 12.24 |  | 3.26 |  | 9.68
2021-04-18 | 16:30 | B |  | 9 |  |  | 40 |  |  |  | 1.85 |  | 3.29 |  | 3.25 |  | 145 |  |  | 0.62 | 144.6 |  | 46
2021-04-18 | 17:25 | B |  | 22 |  |  | 39 |  |  |  | 1.9 |  | 3.29 |  | 3.27 |  | 140 |  |  | 0.61 | 144.63 |  | 47
2021-04-18 | 18:45 | B |  | 44 |  |  | 38 |  |  |  | 1.86 |  | 3.29 |  | 3.19 |  | 145 |  |  | 0.6 | 144.52 |  | 47
2021-04-18 | 19:35 | B |  | 44 |  |  | 38 |  |  |  | 1.85 |  |  |  | 3.2 |  | 140 |  |  | 0.58 | 144.57 |  | 46
2021-04-18 | 20:21 | B |  | 13 |  |  | 37 |  |  |  | 1.87 |  |  |  | 3.1 |  | 140 |  |  | 0.59 | 144.58 |  | 47
2021-04-18 | 21:30 | B |  | 24 |  |  | 38 |  |  |  | 1.92 |  |  |  | 3.18 |  | 145 |  |  | 0.61 | 144.59 |  | 47
2021-04-18 | 22:30 | B |  | 24 |  |  | 38 |  |  |  | 1.95 |  |  |  | 3.15 |  | 140 |  |  | 0.6 | 144.57 |  | 46
2021-04-18 | 23:15 | C |  | 35 |  |  | 37 |  |  |  | 1.94 |  |  |  | 3.12 |  | 140 |  |  | 0.63 | 144.56 |  | 47
2021-04-18 | 00:20 | C |  | 17 | 8.97 |  | 39 |  | 2.53 | 8.24 | 1.9 | 53.67 | 3.07 | 5.3 | 3.27 |  | 145 |  | 80.46 | 0.6 | 144.61 |  | 46 |  | 12.04 |  | 3.22 |  | 9.76
2021-04-18 | 01:25 | C |  | 17 |  |  | 38 |  |  |  | 1.91 |  |  |  | 3.2 | [5 empty] | 144.55 |  | 46
2021-04-18 | 02:30 | C |  | 17 |  |  | 38 |  |  |  | 1.89 |  |  |  | 3.18 | [5 empty] | 144.59 |  | 46
2021-04-18 | 05:15 | C |  | 30 |  |  | 40 |  |  |  | 1.81 |  |  |  | 3.3 |  | 145 |  |  | 0.62 | 144.6 |  | 45
2021-04-18 | 06:20 | C |  | 29 |  |  | 40 |  |  |  | 1.83 |  |  |  | 3.32 |  | 145 |  |  |  | 144.57 |  | 45
2021-04-19 | 07:20 | A |  | 13 | 8.77 |  | 40 |  | 2.51 | 8.74 | 1.82 | 53.41 | 2.94 | 5.04 | 3.35 |  | 140 |  | 78.21 | 0.57 | 144.68 |  | 45 |  | 11.71 |  | 3.1 |  | 9.7
2021-04-19 | 07:50 | A |  | 13 |  |  | 39 |  |  |  | 1.87 |  |  |  | 3.3 | [5 empty] | 144.64 |  | 45
2021-04-19 | 08:35 | A |  | 24 |  |  | 39 |  |  |  | 1.89 |  |  |  | 3.27 |  | 140 |  |  | 0.59 | 144.66 |  | 46
2021-04-19 | 09:21 | A |  | 35 |  |  | 38 |  |  |  | 1.91 |  |  |  | 3.22 | [5 empty] | 144.56 |  | 46
2021-04-19 | 10:30 | A |  | 19 |  |  | 39 |  |  |  | 1.85 |  |  |  | 3.26 |  | 140 |  |  | 0.6 | 144.66 |  | 45
2021-04-19 | 11:00 | A |  | 10 |  |  | 38 |  |  |  | 1.9 |  |  |  | 3.19 | [5 empty] | 144.62 |  | 45
2021-04-19 | 11:35 | A |  | 19 |  |  | 39 |  |  |  | 1.87 |  |  |  | 3.28 | [5 empty] | 144.7 |  | 45
2021-04-19 | 12:30 | A |  | 25 |  |  | 39 |  |  |  | 1.93 |  |  |  | 3.28 |  | 135 |  |  | 0.61 | 144.68 |  | 46
2021-04-19 | 13:25 | A |  | 25 |  |  | 40 |  |  |  | 1.84 |  |  |  | 3.23 |  | 135 |  |  | 0.59 | 144.78 |  | 46
2021-04-19 | 14:35 | A |  | 25 |  |  | 38 |  |  |  | 1.88 |  |  |  | 3.2 |  | 140 |  |  | 0.6 | 144.81 |  | 47
2021-04-19 | 15:20 | B |  | 44 | 8.84 |  | 37 |  | 2.46 | 8.6 | 1.9 | 53.41 | 3.02 | 5.16 | 3.24 |  | 145 |  | 79.44 | 0.62 | 144.63 |  | 46 |  | 11.86 |  | 3.17 |  | 9.66
2021-04-19 | 16:25 | B |  | 13 |  |  | 38 |  |  |  | 1.94 |  |  |  | 3.39 | [5 empty] | 144.52 |  | 47
2021-04-19 | 17:20 | B |  | 29 |  |  | 39 |  |  |  | 1.84 |  |  |  | 3.32 |  | 140 |  |  | 0.59 | 144.59 |  | 47
2021-04-19 | 18:30 | B |  | 5 |  |  | 38 |  |  |  | 1.91 |  |  |  | 3.24 |  | 140 |  |  |  | 144.68 |  | 47
2021-04-19 | 19:25 | B |  | 24 |  |  | 38 |  |  |  | 1.97 |  |  |  | 3.17 |  | 140 |  |  | 0.61 | 144.58 |  | 47
2021-04-19 | 20:30 | B |  | 24 |  |  | 39 |  |  |  | 1.94 |  |  |  | 3.25 |  | 145 |  |  |  | 144.54 |  | 46
2021-04-19 | 21:30 | B |  | 24 |  |  | 38 |  |  |  | 1.96 |  |  |  | 3.2 | [5 empty] | 144.61 |  | 46
2021-04-19 | 22:20 | B |  | 13 |  |  | 38 |  |  |  | 1.98 |  |  |  | 3.18 |  | 140 |  |  | 0.63 | 144.55 |  | 47
2021-04-19 | 23:15 | C |  | 12 | 8.98 |  | 39 |  | 2.54 | 8.34 | 1.93 | 53.94 | 3.18 | 5.37 | 3.26 |  | 145 |  | 81.36 | 0.6 | 144.56 |  | 45 |  | 12.16 |  | 3.22 |  | 9.74
2021-04-19 | 05:25 | C |  | 29 |  |  | 38 |  |  |  | 1.9 |  |  |  | 3.17 |  | 140 |  |  | 0.59 | 144.59 |  | 46
2021-04-19 | 06:20 | C |  | 29 |  |  | 40 |  |  |  | 1.85 |  |  |  | 3.32 | [5 empty] | 144.56 |  | 46
2021-04-20 | 07:15 | A |  | 29 |  |  | 38 |  |  |  | 1.84 |  |  |  | 3.22 |  | 140 |  |  | 0.53 | 144.78 |  | 45
2021-04-20 | 08:00 | A |  | 5 | 8.77 |  | 38 |  | 2.52 | 8.4 | 1.89 | 53.59 | 2.92 | 5.12 | 3.19 |  | 140 |  | 78.94 | 0.57 | 144.74 |  | 46 |  | 11.69 |  | 3.13 |  | 9.76
2021-04-20 | 08:50 | A |  | 13 |  |  | 39 |  |  |  | 1.91 |  | 2.92 |  | 3.26 |  | 140 |  |  | 0.54 | 144.79 |  | 46
2021-04-20 | 09:30 | A |  | 12 |  |  | 38 |  |  |  | 1.94 |  | 2.92 |  | 3.21 |  | 140 |  |  |  | 144.72 |  | 46
2021-04-20 | 10:45 | A |  | 33 |  |  | 38 |  |  |  | 1.95 |  | 2.92 |  | 3.17 |  | 135 |  |  | 0.56 | 144.7 |  | 47
2021-04-20 | 11:35 | A |  | 46 |  |  | 39 |  |  |  | 1.88 |  | 2.92 |  | 3.25 |  | 140 |  |  |  | 144.75 |  | 45
2021-04-20 | 12:30 | A |  | 46 |  |  | 38 |  |  |  | 1.9 |  | 2.92 |  | 3.2 |  | 140 |  |  | 0.55 | 144.72 |  | 46
2021-04-20 | 13:30 | A |  | 33 |  |  | 39 |  |  |  | 1.83 |  | 2.92 |  | 3.29 |  | 135 |  |  |  | 144.78 |  | 45
2021-04-20 | 14:35 | A |  | 33 |  |  | 37 |  |  |  | 1.94 |  | 2.92 |  | 3.13 |  | 135 |  |  | 0.58 | 144.7 |  | 46
2021-04-20 | 03:20 | B |  | 24 |  |  | 40 |  |  |  | 1.88 |  |  |  | 3.37 | [5 empty] | 144.78 |  | 46
2021-04-20 | 15:20 | B |  | 24 |  |  | 40 |  |  |  | 1.88 |  |  |  | 3.37 | [5 empty] | 144.78 |  | 46
2021-04-20 | 16:25 | B |  | 24 |  |  | 38 |  |  |  | 1.93 |  |  |  | 3.28 |  | 140 |  |  | 0.56 | 144.72 |  | 46
2021-04-20 | 17:30 | B |  | 46 | 8.85 |  | 38 |  | 2.51 | 7.96 | 1.89 | 53.59 | 3.04 | 5.22 | 3.28 |  | 135 |  | 79.4 | 0.6 | 144.76 |  | 46 |  | 11.89 |  | 3.19 |  | 9.71
2021-04-20 | 18:20 | B |  | 46 |  |  | 38 |  |  |  | 1.9 |  |  |  | 3.2 | [5 empty] | 144.72 |  | 46
2021-04-20 | 19:25 | B |  | 45 |  |  | 37 |  |  |  | 1.95 |  |  |  | 3.1 |  | 135 |  |  | 0.59 | 144.59 |  | 47
2021-04-20 | 20:30 | B |  | 45 |  |  | 39 |  |  |  | 1.9 |  |  |  | 3.24 | [5 empty] | 144.63 |  | 46
2021-04-20 | 21:27 | B |  | 12 |  |  | 39 |  |  |  | 1.92 |  |  |  | 3.27 |  | 135 |  |  | 0.61 | 144.6 |  | 45
2021-04-20 | 22:30 | B |  | 12 |  |  | 38 |  |  |  | 1.97 |  |  |  | 3.21 | [5 empty] | 144.59 |  | 45
2021-04-20 | 23:15 | C |  | 24 | 8.98 |  | 37 |  | 2.49 | 8.28 | 1.98 | 54.5 | 3 | 5.37 | 3.14 |  | 135 |  | 80.29 | 0.63 | 144.59 |  | 46 |  | 11.98 |  | 3.24 |  | 9.68
2021-04-20 | 00:20 | C |  | 24 |  |  | 39 |  |  |  | 1.93 |  |  |  | 3.25 | [5 empty] | 144.58 |  | 45
2021-04-20 | 01:25 | C |  | 14 |  |  | 40 |  |  |  | 1.87 |  |  |  | 3.35 |  | 140 |  |  | 0.57 | 144.57 |  | 45
2021-04-20 | 02:30 | C |  | 14 |  |  | 39 |  |  |  | 1.88 |  |  |  | 3.28 | [5 empty] | 144.62 |  | 45
2021-04-20 | 03:25 | C |  | 14 |  |  | 38 |  |  |  | 1.92 |  |  |  | 3.2 | [5 empty] | 144.54 |  | 46
2021-04-20 | 04:20 | C |  | 46 |  |  | 39 |  |  |  | 1.9 |  |  |  | 3.27 |  | 140 |  |  | 0.59 | 144.54 |  | 45
2021-04-20 | 05:25 | C |  | 46 |  |  | 38 |  |  |  | 1.93 |  |  |  | 3.18 | [5 empty] | 144.58 |  | 46
2021-04-20 | 06:35 | C |  | 46 |  |  | 39 |  |  |  | 1.9 |  |  |  | 3.24 |  |  |  |  | 0.6 | 144.61 |  | 46
2021-04-21 | 07:35 | A |  | 45 |  |  | 40 |  |  |  | 1.85 |  |  |  | 3.34 |  | 140 |  |  | 0.55 | 144.8 |  | 45
2021-04-21 | 08:10 | A |  | 12 |  |  | 39 |  |  |  | 1.88 |  |  |  | 3.29 | [5 empty] | 144.78 |  | 45
2021-04-21 | 09:40 | A |  | 12 |  |  | 38 |  |  |  | 1.91 |  |  |  | 3.24 |  | 140 |  |  | 0.56 | 144.72 |  | 46
2021-04-21 | 10:30 | A |  | 24 | 8.93 |  | 38 |  | 2.56 | 7.89 | 1.93 | 53.62 | 2.98 | 5.26 | 3.2 |  |  |  | 79.16 | 0.63 | 144.71 |  | 46 |  | 11.91 |  | 3.24 | 22.4 | 9.73
2021-04-21 | 11:10 | A |  | 24 |  |  | 39 |  |  |  | 1.89 |  |  |  | 3.26 |  | 135 |  |  | 0.56 | 144.78 |  | 45
2021-04-21 | 12:25 | A |  | 44 |  |  | 38 |  |  |  | 1.88 |  |  |  | 3.19 | [5 empty] | 144.74 |  | 47
2021-04-21 | 13:35 | A |  | 14 |  |  | 39 |  |  |  | 1.84 |  |  |  | 3.25 |  | 140 |  |  | 0.54 | 144.79 |  | 46
2021-04-21 | 14:05 | A |  | 45 |  |  | 39 |  |  |  | 1.86 |  |  |  | 3.27 | [5 empty] | 144.81 |  | 46
2021-04-21 | 15:30 | B |  | 14 | 8.72 |  | 38 |  | 2.61 | 8.22 | 1.87 | 53.46 | 2.89 | 5.09 | 3.2 |  | 140 |  | 79.6 | 0.55 | 144.75 |  | 46 |  | 11.61 |  | 3.06 | 21.8 | 9.64
2021-04-21 | 16:36 | B |  | 14 |  |  | 37 |  |  |  | 1.9 |  | 2.89 |  | 3.14 | [5 empty] | 144.79 |  | 47
2021-04-21 | 17:10 | B |  | 46 |  |  | 39 |  |  |  | 1.86 |  | 2.89 |  | 3.26 |  | 140 |  |  | 0.57 | 144.82 |  | 46
2021-04-21 | 18:25 | B |  | 5 |  |  | 38 |  |  |  | 1.89 |  |  |  | 3.19 | [5 empty] | 144.85 |  | 46
2021-04-21 | 19:30 | B |  | 12 |  |  | 38 |  |  |  | 1.92 |  |  |  | 3.17 |  | 135 |  |  | 0.58 | 144.81 |  | 47
2021-04-21 | 20:25 | B |  | 29 |  |  | 39 |  |  |  | 1.85 |  |  |  | 3.24 |  | 140 |  |  | 0.56 | 144.78 |  | 46
2021-04-21 | 21:30 | B |  | 24 |  |  | 38 |  |  | 8.42 | 1.96 |  |  |  | 3.16 |  | 135 |  | 79.4 | 0.56 | 144.79 |  | 45 |  |  |  |  | 23.6
2021-04-21 | 22:25 | B |  | 24 |  |  | 39 |  |  |  | 1.92 |  |  |  | 3.22 | [5 empty] | 144.83 |  | 45
2021-04-21 | 23:20 | C |  | 24 |  |  | 38 |  |  |  | 1.95 |  |  |  | 3.18 | [5 empty] | 144.77 |  | 46
2021-04-21 | 00:15 | C |  | 44 |  |  | 38 |  |  |  | 1.87 |  |  |  | 3.24 |  | 135 |  |  | 0.57 | 144.75 |  | 45
2021-04-21 | 01:30 | C |  | 44 |  |  | 39 |  |  |  | 1.91 |  |  |  | 3.25 |  | 140 |  |  | 0.6 | 144.79 |  | 45
2021-04-21 | 02:25 | C |  | 44 |  |  | 38 |  |  |  | 1.91 |  |  |  | 3.18 |  | 135 |  |  | 0.59 | 144.74 |  | 45
2021-04-21 | 02:40 | C |  | 29 | 8.69 |  | 38 |  | 2.61 | 8.42 | 1.87 | 53.58 | 2.91 | 5.06 | 3.16 |  | 135 |  | 79.4 | 0.57 | 144.78 |  | 46 |  | 11.6 |  | 3.04 | 23.6 | 9.67
2021-04-21 | 03:25 | C |  | 45 |  |  | 39 |  |  |  | 1.91 |  |  |  | 3.24 |  | 140 |  |  | 0.58 | 144.81 |  | 45
2021-04-21 | 04:25 | C |  | 45 |  |  | 38 |  |  |  | 1.9 |  |  |  | 3.2 | [5 empty] | 144.79 |  | 45
2021-04-21 | 05:30 | C |  | 46 |  |  | 39 |  |  |  | 1.85 |  |  |  | 3.25 |  | 140 |  |  | 0.57 | 144.75 |  | 46
2021-04-21 | 06:25 | C |  | 46 |  |  | 38 |  |  |  | 1.88 |  |  |  | 3.2 | [5 empty] | 144.78 |  | 46
2021-04-22 | 07:25 | A |  | 12 | 8.9 |  | 39 |  | 2.56 | 8.09 | 1.93 | 52.32 | 3.03 | 5.37 | 3.28 |  | 140 |  | 78.22 | 0.57 | 144.82 |  | 46 |  | 11.93 |  | 3.33 | 22.6 | 9.64
2021-04-22 | 08:40 | A |  | 32 |  |  | 40 |  |  |  | 1.9 |  | 3.03 |  | 3.37 | [5 empty] | 144.86 |  | 44
2021-04-22 | 09:30 | A |  | 32 |  |  | 39 |  |  |  | 1.92 |  | 3.03 |  | 3.3 |  | 140 |  |  | 0.58 | 144.84 |  | 45
2021-04-22 | 10:30 | A |  | 24 |  |  | 39 |  |  |  | 1.94 |  | 3.03 |  | 3.27 | [5 empty] | 144.83 |  | 45
2021-04-22 | 11:35 | A |  | 24 |  |  | 38 |  |  |  | 1.98 |  | 3.03 |  | 3.18 |  | 135 |  |  | 0.6 | 144.8 |  | 46
2021-04-22 | 12:25 | A |  | 7 |  |  | 38 |  |  |  | 1.92 |  | 3.03 |  | 3.23 | [5 empty] | 144.85 |  | 46
2021-04-22 | 13:35 | A |  | 12 |  |  | 39 |  |  |  | 1.94 |  | 3.03 |  | 3.29 |  | 135 |  |  | 0.6 |  |  | 46
2021-04-22 | 14:50 | A |  | 12 |  |  | 39 |  |  |  | 1.88 |  | 3.03 |  | 3.31 | [5 empty] | 144.94 |  | 46
2021-04-22 | 15:40 | B |  | 28 | 8.84 |  | 38 |  | 2.51 | 8.15 | 1.89 | 52.32 | 2.95 | 5.29 | 3.24 |  | 140 |  | 79.44 | 0.58 | 144.9 |  | 48 |  | 11.79 |  | 3.24 | 21.8 | 9.62
2021-04-22 | 16:25 | B |  | 45 |  |  | 38 |  |  |  | 1.87 |  | 2.95 |  | 3.18 |  |  |  |  | 0.54 | 144.88 |  | 48
2021-04-22 | 17:15 | B |  | 45 |  |  | 37 |  |  |  | 1.9 |  | 2.95 |  | 3.12 |  |  |  |  | 0.59 | 144.86 |  | 48
2021-04-22 | 18:30 | B |  | 46 |  |  | 39 |  |  |  | 1.88 |  | 2.95 |  | 3.2 | [5 empty] | 144.82 |  | 48
2021-04-22 | 20:25 | B |  | 32 |  |  | 39 |  |  |  | 1.93 |  |  |  | 3.21 |  | 140 |  |  | 0.61 | 144.88 |  | 46
2021-04-22 | 21:30 | B |  | 24 |  |  | 38 |  |  |  | 1.96 |  |  |  | 3.21 |  | 135 |  |  | 0.59 | 144.85 |  | 46
2021-04-22 | 22:15 | B |  | 24 |  |  | 38 |  |  |  | 1.95 |  |  |  | 3.14 | [5 empty] | 144.82 |  | 47
2021-04-22 | 23:20 | C |  | 24 |  |  | 39 |  |  |  | 1.93 |  |  |  | 3.23 | [5 empty] | 144.7 |  | 46
2021-04-22 | 00:25 | C |  | 12 |  |  | 40 |  |  |  | 1.9 |  |  |  | 3.35 |  | 140 |  |  | 0.6 | 144.72 |  | 45
2021-04-22 | 01:35 | C |  | 29 | 8.78 |  | 40 |  | 2.57 | 8.2 | 1.86 | 53.28 | 2.99 | 5.18 | 3.2 |  | 140 |  | 79.67 | 0.57 | 144.81 |  | 46 |  | 11.77 |  | 3.12 | 22.2 | 9.66
2021-04-22 | 02:30 | C |  | 29 |  |  | 39 |  |  |  | 1.85 |  |  |  | 3.2 | [5 empty] | 144.78 |  | 46
2021-04-22 | 03:30 | C |  | 45 |  |  | 39 |  |  |  | 1.9 |  |  |  | 3.21 |  | 140 |  |  | 0.59 | 144.82 |  | 46
2021-04-22 | 04:25 | C |  | 44 |  |  | 38 |  |  |  | 1.92 |  |  |  | 3.15 |  | 135 |  |  | 0.58 | 144.75 |  | 47
2021-04-22 | 05:25 | C |  | 31 |  |  | 40 |  |  |  | 1.9 |  |  |  | 3.3 |  | 135 |  |  | 0.57 | 144.79 |  | 45
2021-04-22 | 06:10 | C |  | 12 |  |  | 39 |  |  |  | 1.94 |  |  |  | 3.24 |  | 135 |  |  | 0.6 | 144.8 |  | 45
2021-04-23 | 15:17 | B |  | 19 | 8 |  | 37 | [6 empty] | 5.16 |  |  |  |  | 90
2021-04-23 | 07:25 | A |  | 24 | 8.9 |  | 39 |  | 2.55 | 8.15 | 1.93 | 53.56 | 2.96 | 5.29 | 3.28 |  | 140 |  | 80.25 | 0.61 | 144.9 |  | 46 |  | 11.86 |  | 3.27 | 20.2 | 9.63
2021-04-23 | 08:25 | A |  | 24 |  |  | 38 |  |  |  | 1.95 |  | 2.96 |  | 3.19 | [5 empty] | 144.87 |  | 47
2021-04-23 | 09:25 | A |  | 44 |  |  | 39 |  |  |  | 1.87 |  | 2.96 |  | 3.25 |  | 140 |  |  | 0.59 | 144.89 |  | 46
2021-04-23 | 10:40 | A |  | 21 |  |  | 39 |  |  |  | 1.85 |  | 2.96 |  | 3.29 | [5 empty] | 144.92 |  | 46
2021-04-23 | 11:40 | A |  | 21 |  |  | 40 |  |  |  | 1.83 |  | 2.96 |  | 3.37 |  | 135 |  |  | 0.58 |  |  | 45
2021-04-23 | 12:15 | A |  | 21 |  |  | 38 |  |  |  | 1.89 |  | 2.96 |  | 3.18 | [5 empty] | 144.87 |  | 46
2021-04-23 | 13:10 | A |  | 12 |  |  | 38 |  |  |  | 1.94 |  | 2.96 |  | 3.21 |  | 135 |  |  | 0.59 | 144.9 |  | 46
2021-04-23 | 13:40 | A |  | 44 |  |  | 38 |  |  |  | 1.9 |  | 2.96 |  | 3.19 | [5 empty] | 144.87 |  | 47
2021-04-23 | 14:25 | A |  | 19 |  |  | 39 |  |  |  | 1.86 |  | 2.96 |  | 3.26 |  | 135 |  |  | 0.58 | 144.93 |  | 46
2021-04-23 | 15:30 | B |  | 19 | 8.82 |  | 39 |  | 2.58 | 8.02 | 1.85 | 53.56 | 2.92 | 5.14 | 3.27 |  | 140 |  | 80.72 | 0.58 | 144.9 |  | 46 |  | 11.74 |  | 3.14 | 20.8 | 9.56
2021-04-23 | 16:30 | B |  | 44 |  |  | 39 |  |  |  | 1.87 |  | 2.92 |  | 3.31 |  | 135 |  |  |  | 144.89 |  | 46
2021-04-23 | 17:40 | B |  | 44 |  |  | 38 |  |  |  | 1.9 |  | 2.92 |  | 3.21 | [5 empty] | 144.89 |  | 47
2021-04-23 | 18:15 | B |  | 44 |  |  | 39 |  |  |  | 1.93 |  | 2.92 |  | 3.3 |  | 140 |  |  | 0.61 | 144.92 |  | 47
2021-04-23 | 19:21 | B |  | 12 |  |  | 38 |  |  |  | 1.95 |  |  |  | 3.12 |  | 140 |  |  | 0.63 | 144.88 |  | 47
2021-04-23 | 20:15 | B |  | 33 |  |  | 39 |  |  |  | 1.88 |  |  |  | 3.26 |  | 140 |  |  | 0.59 | 144.92 |  | 46
2021-04-23 | 21:31 | B |  | 24 |  |  | 39 |  |  |  | 1.97 |  |  |  | 3.24 |  | 140 |  |  | 0.61 | 144.85 |  | 46
2021-04-23 | 22:25 | B |  | 24 |  |  | 38 |  |  |  | 1.95 |  |  |  | 3.15 | [5 empty] | 144.8 |  | 47
2021-04-23 | 23:26 | C |  | 24 |  |  | 38 |  |  |  | 1.96 |  |  |  | 3.18 | [5 empty] | 144.83 |  | 46
2021-04-23 | 00:30 | C |  | 29 | 8.75 |  | 40 |  | 2.51 | 8.1 | 1.86 | 53.78 | 2.95 | 5.14 | 3.32 |  | 140 |  | 79.88 | 0.57 | 144.84 |  | 46 |  | 11.7 |  | 3.08 | 21.2 | 9.59
2021-04-23 | 01:25 | C |  | 29 |  |  | 39 |  |  |  | 1.84 |  |  |  | 3.21 | [5 empty] | 144.87 |  | 46
2021-04-23 | 02:30 | C |  | 12 |  |  | 38 |  |  |  | 1.92 |  |  |  | 3.17 |  | 135 |  |  | 0.59 | 144.91 |  | 47
2021-04-23 | 03:25 | C |  | 31 |  |  | 40 |  |  |  | 1.9 |  |  |  | 3.25 |  | 140 |  |  | 0.61 | 144.88 |  | 46
2021-04-23 | 04:20 | C |  | 33 |  |  | 40 |  |  |  | 1.86 |  |  |  | 3.32 |  | 140 |  |  | 0.63 | 144.9 |  | 45
2021-04-23 | 05:25 | C |  | 24 |  |  | 39 |  |  |  | 1.93 |  |  |  | 3.24 |  | 140 |  |  | 0.61 | 144.84 |  | 46
2021-04-23 | 06:16 | C |  | 36 |  |  | 40 |  |  |  | 1.9 |  |  |  | 3.28 |  | 140 |  |  | 0.58 | 144.81 |  | 46
2021-04-24 | 07:20 | A |  | 36 | 8.85 |  | 37 |  | 2.58 | 8.14 | 1.88 | 53.26 | 2.88 | 5.24 | 3.13 |  | 140 |  | 79.34 | 0.57 | 144.74 |  | 48 |  | 11.73 |  | 3.19 | 19.8 | 9.56
2021-04-24 | 08:20 | A |  | 7 |  |  | 39 |  |  |  | 1.83 |  | 2.88 |  | 3.24 | [5 empty] | 144.86 |  | 46
2021-04-24 | 09:30 | A |  | 9 |  |  | 39 |  |  |  | 1.9 |  | 2.88 |  | 3.26 | [5 empty] | 144.9 |  | 46
2021-04-24 | 10:30 | A |  | 31 |  |  | 38 |  |  |  | 1.94 |  | 2.88 |  | 3.18 | [5 empty] | 144.84 |  | 47
2021-04-24 | 10:45 | A |  | 44 |  |  | 38 |  |  |  | 1.86 |  | 2.88 |  | 3.21 |  |  |  |  | 0.59 | 144.88 |  | 46
2021-04-24 | 11:30 | A |  | 44 |  |  | 39 |  |  |  | 1.84 |  | 2.88 |  | 3.27 | [5 empty] | 144.56 |  | 47
2021-04-24 | 15:30 | B |  | 29 | 8.76 |  | 38 |  | 2.63 | 8.21 | 1.8 | 53.26 | 2.88 | 5.13 | 3.17 |  | 140 |  | 79.62 | 0.58 | 144.86 |  | 47 |  | 11.64 |  | 3.11 | 19.2 | 9.55
2021-04-24 | 16:30 | B |  | 6 |  |  | 38 |  |  |  | 1.88 |  | 2.88 |  | 3.2 |  | 135 |  |  | 0.57 | 144.81 |  | 46
2021-04-24 | 17:30 | B |  | 6 |  |  | 39 |  |  |  | 1.85 |  | 2.88 |  | 3.23 |  | 135 |  |  |  | 144.85 |  | 46
2021-04-24 | 18:00 | B |  | 24 |  |  | 38 |  |  |  | 1.89 |  | 2.88 |  | 3.21 |  | 140 |  |  | 0.58 | 144.8 |  | 45
2021-04-24 | 19:25 | B |  | 24 |  |  | 38 |  |  |  | 1.94 |  |  |  | 3.18 |  | 135 |  |  | 0.63 | 144.87 |  | 46
2021-04-24 | 20:10 | B |  | 24 |  |  | 39 |  |  |  | 1.92 |  |  |  | 3.26 | [5 empty] | 144.87 |  | 45
2021-04-24 | 22:30 | B |  | 24 |  |  | 39 |  |  |  | 1.94 |  |  |  | 3.21 | [5 empty] | 144.79 |  | 46
2021-04-24 | 23:15 | C |  | 36 |  |  | 38 |  |  |  | 1.98 |  |  |  | 3.14 |  | 135 |  |  | 0.62 | 144.86 |  | 47
2021-04-24 | 00:20 | C |  | 9 |  |  | 40 |  |  |  | 1.92 |  |  |  | 3.35 |  | 140 |  |  | 0.59 | 144.88 |  | 45
2021-04-24 | 01:26 | C |  | 31 |  |  | 39 |  |  |  | 1.95 |  |  |  | 3.21 |  | 140 |  |  | 0.61 | 144.84 |  | 46
2021-04-24 | 02:31 | C |  | 31 |  |  | 39 |  |  |  | 1.93 |  |  |  | 3.24 | [5 empty] | 144.81 |  | 46
2021-04-24 | 03:25 | C |  | 9 | 8.9 |  | 38 |  | 2.53 | 8.4 | 1.98 | 53.51 | 2.97 | 5.38 | 3.17 |  | 135 |  | 80.46 | 0.58 | 144.79 |  | 47 |  | 11.87 |  | 3.22 | 20.2 | 9.62
2021-04-24 | 04:17 | C |  | 24 |  |  | 38 |  |  |  | 1.98 |  |  |  | 3.14 |  | 135 |  |  | 0.58 | 144.86 |  | 47
2021-04-24 | 05:20 | C |  | 36 |  |  | 39 |  |  |  | 1.94 |  |  |  | 3.22 |  | 140 |  |  | 0.61 | 144.91 |  | 46
2021-04-24 | 06:20 | C |  | 36 |  |  | 38 |  |  |  | 1.96 |  |  |  | 3.12 | [5 empty] | 144.88 |  | 47
2021-04-25 | 23:15 | C |  | 29 | 8.78 |  | 38 |  | 2.52 | 8.58 | 1.82 | 53.25 | 2.85 | 5.12 | 3.22 |  | 135 |  | 78.9 | 0.57 | 144.82 |  | 48 |  | 11.63 |  | 3.09 | 19.4 | 9.59
2021-04-25 | 23:45 | C |  | 29 |  |  | 39 |  |  |  | 1.8 |  | 2.85 |  | 3.26 | [5 empty] | 144.88 |  | 47
2021-04-25 | 00:20 | C |  | 7 |  |  | 38 |  |  |  | 1.84 |  | 2.85 |  | 3.24 |  | 135 |  |  | 0.59 | 144.86 |  | 47
2021-04-25 | 01:30 | C |  | 7 |  |  | 39 |  |  |  | 1.83 |  | 2.85 |  | 3.3 | [5 empty] | 144.93 |  | 46
2021-04-25 | 02:25 | C |  | 31 |  |  | 39 |  |  |  | 1.88 |  | 2.85 |  | 3.26 |  | 140 |  |  | 0.6 | 144.9 |  | 46
2021-04-25 | 04:20 | C |  | 32 |  |  | 37 |  |  |  | 1.91 |  | 2.85 |  | 3.13 | [5 empty] | 144.83 |  | 47
2021-04-25 | 04:45 | C |  | 9 |  |  | 38 |  |  |  | 1.87 |  | 2.85 |  | 3.18 |  | 135 |  |  | 0.59 | 144.85 |  | 46
2021-04-26 | 08:20 | A |  | 24 | 8.94 |  | 39 |  | 2.53 | 7.86 | 1.9 | 53.47 | 3.04 | 5.38 | 3.24 |  | 135 |  | 79.45 | 0.59 | 144.87 |  | 45 |  | 11.98 |  | 3.22 | 20.8 | 9.72
2021-04-26 | 17:25 | B |  | 24 |  |  | 40 |  |  |  | 1.88 |  |  |  | 3.35 |  | 140 |  |  | 0.57 | 144.8 |  | 44
2021-04-26 | 18:25 | B |  | 24 |  |  | 38 |  |  |  | 1.95 |  |  |  | 3.17 | [5 empty] | 144.79 |  | 46
2021-04-26 | 17:20 | B |  | 24 | 8.94 |  | 40 |  | 2.56 | 8.04 | 1.88 |  | 3.11 | 5.32 | 3.35 |  | 140 |  | 80.94 | 0.57 | 144.8 |  | 44 |  | 12.05 |  | 3.2 | 20.4 | 9.69
2021-04-26 | 18:25 | B |  | 24 |  |  | 38 |  |  |  | 1.95 |  | 3.11 |  | 3.17 | [5 empty] | 144.79 |  | 46
2021-04-26 | 19:40 | B |  | 36 |  |  | 38 |  |  |  | 1.93 |  | 3.11 |  | 3.22 | [5 empty] | 144.82 |  | 46
2021-04-26 | 20:45 | B |  | 36 |  |  | 37 |  |  |  | 1.95 |  | 3.11 |  | 3.16 |  | 135 |  |  | 0.59 | 144.79 |  | 47
2021-04-26 | 21:25 | B |  | 36 |  |  | 38 |  |  |  | 1.9 |  | 3.11 |  | 3.2 | [5 empty] | 144.83 |  | 46
2021-04-26 | 22:20 | B |  | 32 |  |  | 39 |  |  |  | 1.88 |  | 3.11 |  | 3.27 |  | 135 |  |  | 0.6 | 144.85 |  | 46
2021-04-26 | 00:40 | C |  | 7 | 8.85 |  | 38 |  | 2.6 | 7.95 | 1.94 |  | 3.05 | 5.22 | 3.17 |  | 135 |  | 81.14 | 0.61 | 144.8 |  | 46 |  | 11.9 |  | 3.11 | 21 | 9.71
2021-04-26 | 01:30 | C |  | 9 |  |  | 37 |  |  |  | 1.99 |  | 3.05 |  | 3.12 | [5 empty] | 144.86 |  | 46
2021-04-26 | 02:35 | C |  | 9 |  |  | 39 |  |  |  | 1.94 |  |  |  | 3.28 |  | 130 |  |  | 0.64 | 144.81 |  | 45
2021-04-26 | 03:30 | C |  | 24 |  |  | 38 |  |  |  | 2.01 |  |  |  | 3.18 | [5 empty] | 144.88 |  | 46
2021-04-26 | 04:40 | C |  | 24 |  |  | 38 |  |  |  | 1.96 |  |  |  | 3.21 |  | 130 |  |  | 0.63 | 144.9 |  | 46
2021-04-26 | 05:30 | C |  | 24 |  |  | 37 |  |  |  | 2 |  |  |  | 3.14 | [5 empty] | 144.78 |  | 47
2021-04-26 | 06:20 | C |  | 24 |  |  | 39 | [7 empty] | 3.26 |  | 135 |  |  | 0.61 | 144.88 |  | 46
2021-04-27 | 07:35 | A |  | 36 | 8.9 |  | 38 |  | 2.51 | 8.4 | 1.95 | 53.41 | 3.04 | 5.3 | 3.2 |  | 135 |  | 80.45 | 0.61 | 144.78 |  | 45 |  | 11.94 |  | 3.18 | 23.6 | 9.72
2021-04-27 |  | A |  | 32 |  |  | 37 |  |  |  | 1.97 |  |  |  | 3.13 |  | 135 |  |  | 0.59 | 144.86 |  | 46
2021-04-27 | 09:25 | A |  | 7 |  |  | 39 |  |  |  | 1.92 |  |  |  | 3.24 |  | 140 |  |  | 0.6 | 144.85 |  | 45
2021-04-27 | 10:18 | A |  | 7 |  |  | 38 |  |  |  | 1.94 |  |  |  | 3.17 | [5 empty] | 144.79 |  | 46
2021-04-27 | 11:25 | A |  | 7 |  |  | 39 |  |  |  | 1.9 |  |  |  | 3.27 | [5 empty] | 144.85 |  | 45
2021-04-27 | 16:10 | B |  | 7 | 8.85 |  | 38 |  | 2.47 | 7.98 | 1.93 | 52.98 | 2.97 | 5.2 | 3.15 |  | 135 |  | 79.94 | 0.61 | 144.78 |  | 46 |  | 11.82 |  | 3.1 | 22.4 | 9.66
2021-04-27 | 17:40 | B |  | 9 |  |  | 38 |  |  |  | 1.96 |  |  |  | 3.18 |  | 135 |  |  | 0.62 | 144.79 |  | 46
2021-04-27 | 18:25 | B |  | 9 |  |  | 39 |  |  |  | 1.95 |  |  |  | 3.24 | [5 empty] | 144.83 |  | 46
2021-04-27 | 19:30 | B |  | 24 |  |  | 37 |  |  |  | 1.96 |  |  |  | 3.15 |  | 130 |  |  | 0.64 | 144.78 |  | 48
2021-04-27 | 20:40 | B |  | 24 |  |  | 38 |  |  |  | 1.92 |  |  |  | 3.19 | [7 empty] | 47
2021-04-27 | 21:20 | B |  | 24 |  |  | 38 |  |  |  | 1.94 |  |  |  | 3.22 |  | 135 |  |  | 0.63 |  |  | 47
2021-04-27 | 22:40 | B |  | 7 |  |  | 37 |  |  |  | 1.93 |  |  |  | 3.13 | [5 empty] | 144.76 |  | 48
2021-04-27 | 23:15 | C |  | 7 | 8.85 |  | 39 |  | 2.53 | 7.74 | 1.89 |  | 3.01 | 5.16 | 3.26 |  | 130 |  | 80.4 | 0.62 | 144.84 |  | 46 |  | 11.86 |  | 3.13 | 21.8 | 9.68
2021-04-27 | 01:20 | C |  | 32 |  |  | 39 |  |  |  | 1.93 |  | 3.01 |  | 3.28 | [5 empty] | 144.83 |  | 46
2021-04-27 | 02:35 | C |  | 31 |  |  | 38 |  |  |  | 1.98 |  | 3.01 |  | 3.23 |  | 130 |  |  | 0.63 | 144.79 |  | 47
2021-04-27 | 02:50 | C |  | 44 |  |  | 39 |  |  |  | 1.92 |  | 3.01 |  | 3.25 |  | 144.81 | [5 empty] | 46
2021-04-27 | 03:35 | C |  | 32 |  |  | 38 |  |  |  | 2 |  | 3.01 |  | 3.19 |  | 135 |  |  | 0.64 | 144.76 |  | 46
2021-04-27 | 04:25 | C |  | 9 |  |  | 38 |  |  |  | 1.97 |  | 3.01 |  | 3.2 | [5 empty] | 144.78 |  | 46
2021-04-27 | 05:40 | C |  | 24 |  |  | 37 |  |  |  | 1.99 |  |  |  | 3.14 |  | 130 |  |  | 0.63 | 144.72 |  | 47
2021-04-27 | 06:25 | C |  | 24 |  |  | 38 |  |  |  | 1.96 |  |  |  | 3.18 | [5 empty] | 144.79 |  | 46
2021-04-28 | 07:35 | A |  | 24 |  |  | 38 |  |  |  | 1.98 |  |  |  | 3.17 |  | 135 |  |  | 0.63 | 144.78 |  | 45
2021-04-28 | 08:41 | A |  | 7 | 8.87 |  | 37 |  | 2.49 | 8.4 | 1.94 | 52.71 | 2.9 | 5.18 | 3.13 |  | 135 |  | 80.78 | 0.6 | 144.81 |  | 46 |  | 11.77 |  | 3.17 | 21.4 | 9.62
2021-04-28 | 09:25 | A |  | 7 |  |  | 38 |  |  |  | 1.92 |  |  |  | 3.16 |  | 135 |  |  |  | 144.8 |  | 46
2021-04-28 | 19:30 | B |  | 44 | 8.85 |  | 38 |  | 2.53 | 8.46 | 1.9 |  | 2.87 | 5.18 | 3.12 |  | 135 |  | 79.74 | 0.59 | 144.85 |  | 47 |  | 11.72 |  | 3.19 | 19.8 | 9.64
2021-04-28 | 20:20 | B |  | 24 |  |  | 37 |  |  |  | 1.92 |  | 2.87 |  | 3.17 | [5 empty] | 144.87 |  | 48
2021-04-28 | 21:30 | B |  | 24 |  |  | 38 |  |  |  | 1.95 |  | 2.87 |  | 3.21 |  | 135 |  |  | 0.61 | 144.88 |  | 47
2021-04-28 | 22:25 | B |  | 24 |  |  | 38 |  |  |  | 1.96 |  | 2.87 |  | 3.18 | [5 empty] | 144.84 |  | 47
2021-04-28 | 23:40 | C |  | 32 | 8.9 |  | 38 |  | 2.51 | 8.39 | 1.94 |  | 2.95 | 5.22 | 3.22 |  | 135 |  | 79.32 | 0.63 | 144.85 |  | 47 |  | 11.85 |  | 3.25 | 19.2 | 9.6
2021-04-28 | 00:10 | C |  | 32 |  |  | 39 |  |  |  | 1.89 |  | 2.95 |  | 3.27 | [5 empty] | 144.88 |  | 46
2021-04-28 | 01:30 | C |  | 33 |  |  | 38 |  |  |  | 1.9 |  | 2.95 |  | 3.17 |  | 135 |  |  | 0.61 | 144.82 |  | 47
2021-04-28 | 02:35 | C |  | 7 |  |  | 39 |  |  |  | 1.92 |  | 2.95 |  | 3.25 | [5 empty] | 144.84 |  | 39
2021-04-28 | 06:25 | C |  | 44 |  |  | 39 |  |  |  | 1.89 |  |  |  | 3.28 |  | 135 |  |  | 0.6 | 144.86 |  | 46
2021-04-29 | 07:38 | A |  | 24 | 8.93 |  | 38 |  | 2.51 | 8.4 | 1.97 | 53.1 | 2.86 | 5.28 | 3.17 |  | 135 |  | 81.24 | 0.62 | 144.73 |  | 45 |  | 11.79 |  | 3.23 | 23.2 | 9.64
2021-04-29 | 08:25 | A |  | 24 |  |  | 38 |  |  |  | 1.95 |  |  |  | 3.2 | [5 empty] | 144.77 |  | 46
2021-04-29 | 09:10 | A |  | 24 |  |  | 39 |  |  |  | 1.93 |  |  |  | 3.25 | [5 empty] | 144.81 |  | 46
2021-04-29 | 16:25 | B |  | 24 |  |  | 40 |  |  |  | 1.9 |  |  |  | 3.34 |  | 135 |  |  | 0.58 | 144.84 |  | 44
2021-04-29 | 17:18 | B |  | 24 |  |  | 38 |  |  |  | 1.95 |  |  |  | 3.18 |  | 135 |  |  | 0.59 | 144.79 |  | 46
2021-04-29 | 18:20 | B |  | 24 |  |  | 39 |  |  |  | 1.93 |  |  |  | 3.25 |  | 135 |  |  | 0.6 |  |  | 46
2021-04-29 | 19:35 | B |  | 30 | 8.84 |  | 39 |  | 2.47 | 8.3 | 1.82 |  | 2.82 | 5.2 | 3.26 |  | 135 |  | 80.34 | 0.56 | 144.84 |  | 46 |  | 11.66 |  | 3.16 | 21.4 | 9.61
2021-04-29 | 20:25 | B |  | 30 |  |  | 38 |  |  |  | 1.85 |  | 2.82 |  | 3.2 | [5 empty] | 144.79 |  | 46
2021-04-29 | 21:20 | B |  | 44 |  |  | 38 |  |  |  | 1.88 |  | 2.82 |  | 3.17 |  | 130 |  |  | 0.57 | 144.72 |  | 47
2021-04-29 | 22:25 | B |  | 44 |  |  | 38 |  |  |  | 1.9 |  | 2.82 |  | 3.21 | [5 empty] | 144.88 |  | 46
2021-04-29 | 23:40 | C |  | 19 | 8.9 |  | 37 |  | 2.49 | 8.38 | 1.91 |  | 2.84 | 5.2 | 3.11 |  | 135 |  | 79.64 | 0.58 | 144.71 |  | 47 |  | 11.74 |  | 3.21 | 21.2 | 9.63
2021-04-29 | 00:35 | C |  | 19 |  |  | 38 |  |  |  | 1.88 |  | 2.84 |  | 3.18 | [5 empty] | 144.76 |  | 47
2021-04-29 | 01:20 | C |  | 33 |  |  | 39 |  |  |  | 1.81 |  | 2.84 |  | 3.26 |  | 135 |  |  | 0.56 | 144.84 |  | 46
2021-04-29 | 02:40 | C |  | 24 |  |  | 39 |  |  |  | 1.93 |  | 2.84 |  | 3.28 | [5 empty] | 144.86 |  | 46
2021-04-29 | 03:20 | C |  | 24 |  |  | 38 |  |  |  | 1.95 |  |  |  | 3.19 |  | 130 |  |  | 0.58 | 144.8 |  | 46
2021-04-29 | 04:20 | C |  | 5 |  |  | 40 |  |  |  | 1.85 |  |  |  | 3.32 | [5 empty] | 144.88 |  | 45
2021-04-29 | 05:25 | C |  | 19 |  |  | 39 |  |  |  | 1.87 |  |  |  | 3.26 |  | 135 |  |  | 0.57 | 144.83 |  | 46
2021-04-29 | 06:20 | C |  | 19 |  |  | 39 |  |  |  | 1.85 |  |  |  | 3.24 | [5 empty] | 144.8 |  | 46
2021-04-30 | 07:30 | A |  | 5 | 8.85 |  | 39 |  | 2.56 | 8.36 | 1.87 | 53.25 | 2.87 | 5.32 | 3.24 |  | 135 |  | 79.45 | 0.57 | 144.87 |  | 45 |  | 11.72 |  | 3.2 | 22.3 | 9.74
2021-04-30 | 08:15 | A |  | 24 |  |  | 39 |  |  |  | 1.9 |  |  |  | 3.26 |  | 135 |  |  | 0.6 | 144.81 |  | 45
2021-04-30 | 09:25 | A |  | 24 |  |  | 38 |  |  |  | 1.97 |  |  |  | 3.18 | [5 empty] | 144.79 |  | 46
2021-04-30 | 10:30 | A |  | 18 |  |  | 38 |  |  |  | 1.85 |  |  |  | 3.15 |  | 130 |  |  | 0.58 | 144.85 |  | 46
2021-04-30 | 11:25 | A |  | 18 |  |  | 37 |  |  |  | 1.87 |  |  |  | 3.1 | [5 empty] | 144.83 |  | 47
2021-04-30 | 19:15 | B |  | 44 |  |  | 38 |  |  |  | 1.92 |  |  |  | 3.2 |  | 135 |  |  | 0.61 | 144.77 |  | 46
2021-04-30 | 19:35 | B |  | 24 | 8.92 |  | 38 |  | 2.59 | 8.11 | 1.95 |  | 2.95 | 5.33 | 3.14 |  | 130 |  | 80.34 | 0.6 | 144.81 |  | 47 |  | 11.87 |  | 3.26 | 21.4 | 9.71
2021-04-30 | 20:30 | B |  | 24 |  |  | 38 |  |  |  | 1.94 |  | 2.95 |  | 3.17 | [5 empty] | 144.85 |  | 47
2021-04-30 | 21:35 | B |  | 5 |  |  | 39 |  |  |  | 1.89 |  | 2.95 |  | 3.23 |  | 135 |  |  | 0.62 | 144.87 |  | 46
2021-04-30 | 22:25 | B |  | 5 |  |  | 38 |  |  |  | 1.92 |  | 2.95 |  | 3.18 | [5 empty] | 144.8 |  | 47
2021-04-30 | 23:20 | C |  | 9 |  |  | 39 |  |  |  | 1.93 |  | 2.95 |  | 3.28 |  | 130 |  |  | 0.61 | 144.78 |  | 46
2021-04-30 | 00:30 | C |  | 44 |  |  | 37 |  |  |  | 1.91 |  | 2.95 |  | 3.15 | [5 empty] | 144.74 |  | 47
2021-05-03 | 20:25 | B |  | 46 | 8.9 |  | 39 |  | 2.52 | 8.24 | 1.93 | 53.28 | 2.88 | 5.24 | 3.25 |  | 130 |  | 80.66 | 0.59 | 144.74 |  | 43 |  | 11.78 |  | 3.18 | 21.4 | 9.72
2021-05-03 | 21:31 | B |  | 46 |  |  | 38 |  |  |  | 1.95 |  |  |  | 3.21 | [5 empty] | 144.78 |  | 44
2021-05-03 | 22:27 | B |  | 46 |  |  | 39 |  |  |  | 1.91 |  |  |  | 3.27 | [5 empty] | 144.81 |  | 43
2021-05-03 | 00:30 | B |  | 46 |  |  | 38 |  |  |  | 1.92 |  |  |  | 3.26 | [5 empty] | 144.85 |  | 44
2021-05-03 | 01:24 | B |  | 46 | 8.98 |  | 38 |  | 2.57 | 8.1 | 1.96 |  | 2.84 | 5.38 | 3.22 |  | 135 |  | 79.98 | 0.61 | 144.8 |  | 45 |  | 11.82 |  | 3.25 | 20.8 | 9.68
2021-05-03 | 02:27 | B |  | 46 |  |  | 39 |  |  |  | 1.94 |  |  |  | 3.27 | [5 empty] | 144.87 |  | 44
2021-05-03 | 03:30 | B |  | 46 |  |  | 38 |  |  |  | 1.98 |  |  |  | 3.21 | [5 empty] | 144.8 |  | 45
2021-05-03 | 04:25 | C |  | 24 |  |  | 38 |  |  |  | 1.96 |  |  |  | 3.18 |  | 130 |  |  | 0.6 | 144.83 |  | 46
2021-05-03 | 06:25 | C |  | 24 |  |  | 39 |  |  |  | 1.95 |  |  |  | 3.24 | [5 empty] | 144.85 |  | 45
2021-05-04 | 07:40 | A |  | 24 | 8.93 |  | 37 |  | 2.64 | 8.54 | 1.95 | 54.06 | 3.03 | 5.46 | 3.13 |  | 135 |  | 78.44 | 0.59 | 144.72 |  | 47 |  | 11.96 |  | 3.27 | 22.8 | 9.7
2021-05-04 | 08:20 | A |  | 24 |  |  | 37 |  |  |  | 1.93 |  | 3.03 |  | 3.11 | [5 empty] | 144.68 |  | 48
2021-05-04 | 09:50 | A |  | 24 |  |  | 39 |  |  |  | 1.92 |  | 3.03 |  | 3.26 |  | 130 |  |  | 0.57 | 144.76 |  | 46
2021-05-04 | 11:40 | A |  | 24 |  |  | 38 |  |  |  | 1.96 |  | 3.03 |  | 3.18 | [5 empty] | 144.72 |  | 47
2021-05-04 | 12:30 | A |  | 24 |  |  | 38 |  |  |  | 1.94 |  | 3.03 |  | 3.21 |  | 135 |  |  | 0.58 | 144.74 |  | 47
2021-05-04 | 14:25 | A |  | 24 |  |  | 39 |  |  |  | 1.91 |  | 3.03 |  | 3.24 | [5 empty] | 144.78 |  | 46
2021-05-04 | 16:30 | A |  | 24 |  |  | 38 |  |  |  | 1.98 |  | 3.03 |  | 3.2 |  | 130 |  |  | 0.62 |  |  | 46
2021-05-04 | 04:25 | C |  | 44 | 8.85 |  | 37 |  | 2.53 | 8.26 | 1.94 | 53.87 | 2.99 | 5.32 | 3.14 |  | 130 |  | 79.68 | 0.61 | 144.78 |  | 45 |  | 11.84 |  | 3.2 | 21.4 | 9.74
2021-05-04 | 05:25 | C |  | 44 |  |  | 38 |  |  |  | 1.93 |  |  |  | 3.22 | [5 empty] | 144.84 |  | 45
2021-05-04 | 06:25 | C |  | 44 |  |  | 37 |  |  |  | 1.95 |  |  |  | 3.1 | [5 empty] | 144.79 |  | 46
2021-05-05 | 07:20 | A |  | 9 | 8.9 |  | 39 |  | 2.59 | 8.22 | 1.94 | 53.86 | 2.92 | 5.45 | 3.29 |  | 130 |  | 79.13 | 0.62 | 144.75 |  | 46 |  | 11.82 |  | 3.34 | 21.4 | 9.64
2021-05-05 | 08:15 | A |  | 9 |  |  | 39 |  |  |  | 1.92 |  | 2.92 |  | 3.27 | [5 empty] | 144.77 |  | 46
2021-05-05 | 11:40 | A |  | 9 |  |  | 38 |  |  |  | 1.95 |  | 2.92 |  | 3.21 |  | 130 |  |  | 0.61 | 144.72 |  | 48
2021-05-05 | 15:35 | A |  | 9 |  |  | 39 |  |  |  | 1.92 |  | 2.92 |  | 3.25 | [5 empty] | 144.75 |  | 46
2021-05-05 | 16:40 | B |  | 46 | 8.85 |  | 39 |  | 2.51 | 8.44 | 1.88 | 53.86 | 2.91 | 5.38 | 3.27 |  | 135 |  | 80.45 | 0.6 | 144.79 |  | 46 |  | 11.76 |  | 3.27 | 19.8 | 9.62
2021-05-05 | 17:35 | B |  | 46 |  |  | 40 |  |  |  | 1.86 |  | 2.92 |  | 3.32 | [5 empty] | 144.82 |  | 45
2021-05-05 | 18:40 | B |  | 46 |  |  | 38 |  |  |  | 1.9 |  |  |  | 3.21 | [5 empty] | 144.82 |  | 46
2021-05-05 | 19:30 | B |  | 46 |  |  | 38 |  |  |  | 1.92 |  |  |  | 3.2 |  |  |  |  | 0.59 | 144.87 |  | 46
2021-05-05 | 20:30 | B |  | 46 |  |  | 40 |  |  |  | 1.87 |  |  |  | 3.32 | [5 empty] | 144.86 |  | 44
2021-05-05 | 21:30 | B |  | 46 |  |  | 40 |  |  |  | 1.88 |  |  |  | 3.35 | [5 empty] | 144.8 |  | 43
2021-05-08 | 11:30 | A |  | 12 | 8.95 |  | 40 |  | 2.59 | 8.11 | 1.91 | 53.36 | 2.89 | 5.55 | 3.34 |  | 130 |  | 79.62 | 0.62 | 144.68 |  | 43 |  | 11.84 |  | 3.48 | 22.2 | 9.66
2021-05-08 | 12:15 | A |  | 24 |  |  | 39 |  |  |  | 1.94 |  | 2.89 |  | 3.29 |  | 135 |  |  | 0.61 | 144.62 |  | 44
2021-05-08 | 13:40 | A |  | 24 |  |  | 38 |  |  |  | 1.95 |  | 2.89 |  | 3.21 |  | 130 |  |  | 0.61 |  |  | 45
2021-05-08 | 15:30 | B |  | 24 | 8.95 |  | 38 |  | 2.62 | 8.35 | 1.97 | 53.36 | 2.84 | 5.53 | 3.17 |  | 135 |  | 80.12 | 0.61 | 144.59 |  | 46 |  | 11.79 |  | 3.51 | 21.4 | 9.62
2021-05-08 | 18:45 | B |  | 24 |  |  | 37 |  |  |  | 1.98 |  |  |  | 3.15 |  | 130 |  |  | 0.63 | 144.71 |  | 46
2021-05-08 | 19:15 | B |  | 24 |  |  | 38 |  |  |  | 1.99 |  |  |  | 3.13 |  | 130 |  |  | 0.62 | 144.77 |  | 45
2021-05-08 | 20:25 | B |  | 24 |  |  | 39 |  |  |  | 1.95 |  |  |  | 3.25 | [5 empty] | 144.66 |  | 45
2021-05-08 | 21:10 | B |  | 24 |  |  | 40 |  |  |  | 1.89 |  |  |  | 3.35 | [5 empty] | 144.79 |  | 44
2021-05-08 | 00:25 | C |  | 44 | 8.88 |  | 39 |  | 2.55 | 8.64 | 1.93 | 52.98 | 2.92 | 5.38 | 3.27 |  | 135 |  | 78.92 | 0.6 | 144.66 |  | 45 |  | 11.8 |  | 3.25 | 21.2 | 9.72
2021-05-08 | 01:30 | C |  | 44 |  |  | 38 |  |  |  | 1.9 |  |  |  | 3.21 | [5 empty] | 144.66 |  | 45
2021-05-08 | 02:11 | C |  | 44 |  |  | 39 |  |  |  | 1.87 |  |  |  | 3.32 | [5 empty] | 144.69 |  | 44
2021-05-09 | 08:25 | A |  | 44 |  |  | 39 |  |  |  | 1.9 |  |  |  | 3.24 |  | 135 |  |  | 0.62 | 144.78 |  | 47
2021-05-09 | 10:25 | A |  | 12 | 9 |  | 37 |  | 2.64 | 7.84 | 1.99 | 53.55 | 2.95 | 5.58 | 3.11 |  | 130 |  | 82.16 | 0.61 | 144.7 |  | 45 |  | 11.95 |  | 3.53 | 24 | 9.62
2021-05-09 | 11:40 | A |  | 12 |  |  | 38 |  |  |  | 1.97 |  |  |  | 3.17 |  | 135 |  |  | 0.61 | 144.72 |  | 45
2021-05-09 | 12:30 | A |  | 12 |  |  | 37 |  |  |  | 2.03 |  |  |  | 3.09 |  | 130 |  |  | 0.6 | 144.68 |  | 45
2021-05-09 | 13:40 | A |  | 13 |  |  | 39 |  |  |  | 1.95 |  |  |  | 3.26 |  | 130 |  |  | 0.62 | 144.76 |  | 45
2021-05-09 | 14:24 | A |  | 13 |  |  | 37 |  |  |  | 2.06 |  |  |  | 3.08 |  | 130 |  |  | 0.6 | 144.68 |  | 46
2021-05-09 | 15:35 | B |  | 30 |  |  | 37 |  |  |  | 1.96 |  |  |  | 3.12 |  | 135 |  |  | 0.61 | 144.65 |  | 46
2021-05-09 | 16:20 | B |  | 30 | 8.9 |  | 38 |  | 2.61 | 7.79 | 1.94 | 53.55 | 2.85 | 5.48 | 3.16 |  | 130 |  | 82.04 | 0.62 | 144.73 |  | 45 |  | 11.75 |  | 3.46 | 23.8 | 9.59
2021-05-09 | 17:32 | B |  | 30 |  |  | 39 |  |  |  | 1.92 |  | 2.85 |  | 3.26 |  | 135 |  |  | 0.61 | 144.73 |  | 45
2021-05-09 | 18:16 | B |  | 30 |  |  | 37 |  |  |  | 1.95 |  | 2.85 |  | 3.1 |  | 130 |  |  | 0.64 | 144.65 |  | 46
2021-05-09 | 19:21 | B |  | 24 |  |  | 39 |  |  |  | 1.99 |  |  |  | 3.24 |  | 135 |  |  | 0.65 | 144.69 |  | 46
2021-05-09 | 20:15 | B |  | 24 |  |  | 40 |  |  |  | 1.94 |  |  |  | 3.3 | [5 empty] | 144.63 |  | 45
2021-05-09 | 21:25 | B |  | 24 |  |  | 39 |  |  |  | 1.98 |  |  |  | 3.24 | [5 empty] | 144.67 |  | 46
2021-05-09 | 22:20 | B |  | 24 |  |  | 39 |  |  |  | 2.04 |  |  |  | 3.21 | [5 empty] | 144.6 |  | 46
2021-05-09 | 23:15 | C |  | 24 |  |  | 38 |  |  |  | 2.07 |  |  |  | 3.1 | [5 empty] | 144.65 |  | 47
2021-05-09 | 00:17 | C |  | 24 | 8.98 |  | 38 |  | 2.55 | 8.26 | 1.98 | 53.1 | 2.94 | 5.58 | 3.17 |  | 135 |  | 81.38 | 0.62 | 144.66 |  | 46 |  | 11.92 |  | 3.48 | 24.2 | 9.67
2021-05-09 | 01:20 | C |  | 13 |  |  | 38 |  |  |  | 2.01 |  |  |  | 3.18 |  | 130 |  |  | 0.62 | 144.59 |  | 46
2021-05-09 | 02:25 | C |  | 46 |  |  | 40 |  |  |  | 1.95 |  |  |  | 3.32 |  | 135 |  |  | 0.6 | 144.59 |  | 45
2021-05-09 | 03:25 | C |  | 46 |  |  | 38 |  |  |  | 1.97 |  |  |  | 3.2 | [5 empty] | 144.6 |  | 46
2021-05-09 | 04:25 | C |  | 46 |  |  | 39 |  |  |  | 1.93 |  |  |  | 3.25 | [5 empty] | 144.65 |  | 46
2021-05-09 | 05:31 | C |  | 46 |  |  | 38 |  |  |  | 1.98 |  |  |  | 3.18 | [5 empty] | 144.58 |  | 46
2021-05-09 | 06:31 | C |  | 46 |  |  | 38 |  |  |  | 1.95 |  |  |  | 3.2 | [5 empty] | 144.6 |  | 46
2021-05-10 | 07:35 | A |  | 46 | 8.93 |  | 39 |  | 2.63 | 8.2 | 1.98 | 53.66 | 2.89 | 5.53 | 3.25 |  | 130 |  | 81.93 | 0.62 | 144.68 |  | 46 |  | 11.82 |  | 3.47 | 22 | 9.66
2021-05-10 | 08:30 | A |  | 46 |  |  | 38 |  |  |  | 2.01 |  | 2.89 |  | 3.19 | [5 empty] | 144.65 |  | 46
2021-05-10 | 09:30 | A |  | 46 |  |  | 38 |  |  |  | 2.06 |  | 2.89 |  | 3.17 |  | 135 |  |  |  | 144.62 |  | 46
2021-05-10 | 10:35 | A |  | 46 |  |  | 37 |  |  |  | 2.07 |  | 2.89 |  | 3.1 | [5 empty] | 144.6 |  | 47
2021-05-10 | 11:25 | A |  | 33 |  |  | 37 |  |  |  | 2.03 |  | 2.89 |  | 3.29 |  | 135 |  |  | 0.62 | 144.6 |  | 47
2021-05-10 | 12:30 | A |  | 33 |  |  | 39 |  |  |  | 1.93 |  | 2.89 |  | 3.3 | [5 empty] | 144.68 |  | 47
2021-05-10 | 13:25 | A |  | 13 |  |  | 40 |  |  |  | 1.98 |  | 2.89 |  | 3.35 |  | 135 |  |  | 0.64 | 144.72 |  | 47
2021-05-10 | 14:20 | A |  | 13 |  |  | 38 |  |  |  | 2.09 |  | 2.89 |  | 3.2 |  | 130 |  |  | 0.67 | 144.64 |  | 47
2021-05-10 | 15:20 | B |  | 12 |  |  | 39 |  |  |  | 2.03 |  |  |  | 3.18 | [5 empty] | 144.7 |  | 46
2021-05-10 | 16:25 | B |  | 12 |  |  | 38 |  |  |  | 2.1 |  |  |  | 3.12 |  | 130 |  |  | 0.68 | 144.68 |  | 46
2021-05-10 | 17:25 | B |  | 9 | 8.98 |  | 37 |  | 2.57 | 7.9 | 2.12 | 53.76 | 2.98 | 5.6 | 3.12 |  | 130 |  | 80.94 | 0.65 | 144.7 |  | 46 |  | 11.96 |  | 3.52 | 22.2 | 9.62
2021-05-10 | 18:35 | B |  | 10 |  |  | 38 |  |  |  | 2.08 |  |  |  | 3.15 | [5 empty] | 144.73 |  | 46
2021-05-10 | 19:30 | B |  | 10 |  |  | 38 |  |  |  | 2.1 |  |  |  | 3.15 |  | 130 |  |  | 0.65 | 144.69 |  | 46
2021-05-10 | 21:35 | B |  | 13 |  |  | 37 |  |  |  | 2.12 |  |  |  | 3.08 |  | 130 |  |  | 0.63 | 144.62 |  | 47
2021-05-10 | 23:30 | C |  | 44 | 8.95 |  | 38 |  | 2.59 | 7.84 | 1.97 | 53.1 | 2.89 | 5.55 | 3.18 |  | 135 |  | 80.44 | 0.59 | 144.66 |  | 46 |  | 11.84 |  | 3.42 | 23.4 | 9.74
2021-05-10 | 00:30 | C |  | 44 |  |  | 40 |  |  |  | 1.94 |  |  |  | 3.32 | [5 empty] | 144.67 |  | 45
2021-05-10 | 01:28 | C |  | 24 |  |  | 39 |  |  |  | 1.99 |  |  |  | 3.25 |  | 135 |  |  | 0.62 | 144.69 |  | 46
2021-05-10 | 02:25 | C |  | 24 |  |  | 39 |  |  |  | 2.07 |  |  |  | 3.27 | [5 empty] | 144.7 |  | 45
2021-05-10 | 03:21 | C |  | 24 |  |  | 38 |  |  |  | 2.1 |  |  |  | 3.21 | [5 empty] | 144.66 |  | 45
2021-05-10 | 04:25 | C |  | 24 |  |  | 38 |  |  |  | 2.04 |  |  |  | 3.18 | [5 empty] | 144.68 |  | 46
2021-05-10 | 05:30 | C |  | 24 |  |  | 38 |  |  |  | 1.99 |  |  |  | 3.2 | [5 empty] | 144.59 |  | 38
2021-05-10 | 06:30 | C |  | 24 |  |  | 38 |  |  |  | 2.03 |  |  |  | 3.2 | [5 empty] | 144.63 |  | 46
2021-05-11 | 07:40 | A |  | 12 | 8.93 |  | 37 |  | 2.62 | 7.93 | 2.09 | 52.5 | 3.09 | 5.5 | 3.11 |  | 130 |  | 81.84 | 0.64 | 144.7 |  | 47 |  | 12.02 |  | 3.44 | 23 | 9.62
2021-05-11 | 08:30 | A |  | 12 |  |  | 37 |  |  |  | 2.06 |  | 3.09 |  | 3.13 |  | 135 |  |  | 0.61 | 144.73 |  | 47
2021-05-11 | 09:15 | A |  | 12 |  |  | 38 |  |  |  | 2.05 |  | 3.09 |  | 3.17 |  | 130 |  |  | 0.62 | 144.75 |  | 47
2021-05-13 | 22:25 | C |  | 19 | 8.88 |  | 40 |  | 2.57 | 7.4 | 1.9 | 53.46 | 2.92 | 5.4 | 3.38 |  | 135 |  | 79.46 | 0.59 | 144.67 |  | 42 |  | 11.8 |  | 3.28 | 22.2 | 9.68
2021-05-13 | 23:10 | C |  | 19 |  |  | 39 |  |  |  | 1.93 |  |  |  | 3.25 | [5 empty] | 144.62 |  | 44
2021-05-13 | 00:26 | C |  | 19 |  |  | 38 |  |  |  | 1.95 |  |  |  | 3.25 | [5 empty] | 144.66 |  | 45
2021-05-13 | 01:30 | C |  | 11 | 8.95 |  | 39 |  | 2.61 | 8.24 | 1.94 | 53.13 | 3.07 | 5.52 | 3.27 |  | 135 |  | 80.32 | 0.61 | 144.6 |  | 44 |  | 12.02 |  | 3.37 | 23.4 | 9.63
2021-05-13 | 03:28 | C |  | 13 |  |  | 39 |  |  |  | 1.99 |  |  |  | 3.24 |  | 135 |  |  | 0.63 | 144.6 |  | 44
2021-05-13 | 05:30 | C |  | 13 |  |  | 38 |  |  |  | 2.05 |  |  |  | 3.18 | [5 empty] | 144.62 |  | 46
2021-05-13 | 06:27 | C |  | 30 |  |  | 39 |  |  |  | 1.9 |  |  |  | 3.22 |  | 135 |  |  | 0.59 | 144.6 |  | 46
2021-05-14 | 07:30 | A |  | 30 | 8.83 |  | 39 |  | 2.52 | 8.56 | 1.82 | 53.72 | 2.81 | 5.25 | 3.27 |  | 130 |  | 81.15 | 0.6 | 144.54 |  | 44 |  | 11.64 |  | 3.2 | 21.4 | 9.61
2021-05-14 | 08:25 | A |  | 44 |  |  | 38 |  |  |  | 1.92 |  | 2.81 |  | 3.2 |  | 135 |  |  | 0.62 | 144.61 |  | 45
2021-05-14 | 09:30 | A |  | 44 |  |  | 37 |  |  |  | 1.94 |  | 2.81 |  | 3.14 |  | 130 |  |  | 0.61 | 144.55 |  | 45
2021-05-14 | 10:30 | A |  | 24 |  |  | 38 |  |  |  | 2.01 |  | 2.81 |  | 3.19 |  | 130 |  |  | 0.64 | 144.5 |  | 43
2021-05-14 | 11:35 | A |  | 24 |  |  | 40 |  |  |  | 1.94 |  | 2.81 |  | 3.32 |  | 130 |  |  |  | 144.64 |  | 44
2021-05-14 | 13:10 | A |  | 24 |  |  | 39 |  |  |  | 1.97 |  | 2.81 |  | 3.26 |  | 135 |  |  | 0.62 | 144.62 |  | 44
2021-05-14 | 14:25 | A |  | 24 |  |  | 38 |  |  |  | 2.02 |  | 2.81 |  | 3.2 | [5 empty] | 144.6 |  | 44
2021-05-14 | 15:20 | B |  | 24 | 8.93 |  | 39 |  | 2.59 | 8.24 | 2 | 53.06 | 2.98 | 5.42 | 3.25 |  | 130 |  | 80.67 | 0.64 | 144.64 |  | 45 |  | 11.91 |  | 3.28 | 22.08 | 9.64
2021-05-14 | 16:25 | B |  | 24 |  |  | 37 |  |  |  | 2.07 |  | 2.98 |  | 3.13 | [5 empty] | 144.61 |  | 45
2021-05-14 | 17:40 | B |  | 24 |  |  | 38 |  |  |  | 2.03 |  | 2.98 |  | 3.18 |  | 130 |  |  | 0.63 | 144.64 |  | 45
2021-05-14 | 18:15 | B |  | 24 |  |  | 37 |  |  |  | 2.06 |  | 2.98 |  | 3.11 | [5 empty] | 144.6 |  | 45
2021-05-14 | 19:25 | B |  | 35 |  |  | 37 |  |  |  | 1.99 |  |  |  | 3.1 |  | 130 |  |  | 0.64 | 144.59 |  | 46
2021-05-14 | 20:10 | B |  | 35 |  |  | 39 |  |  |  | 1.95 |  |  |  | 3.24 | [5 empty] | 144.63 |  | 45
2021-05-14 | 21:30 | B |  | 35 |  |  | 38 |  |  |  | 2.01 |  |  |  | 3.17 | [5 empty] | 144.62 |  | 46
2021-05-14 | 22:25 | B |  | 13 |  |  | 39 |  |  |  | 2.05 |  |  |  | 3.25 |  | 135 |  |  | 0.62 | 144.58 |  | 45
2021-05-14 | 23:18 | C |  | 13 | 8.95 |  | 40 |  | 2.57 | 7.96 | 1.97 | 53.21 | 3.03 | 5.46 | 3.32 |  | 135 |  | 80.38 | 0.62 | 144.61 |  | 44 |  | 11.98 |  | 3.3 | 21.2 | 9.72
2021-05-14 | 00:20 | C |  | 13 |  |  | 38 |  |  |  | 2.08 |  |  |  | 3.18 | [5 empty] | 144.6 |  | 46
2021-05-14 | 01:20 | C |  | 11 |  |  | 39 |  |  |  | 2.02 |  |  |  | 3.24 |  | 135 |  |  | 0.64 | 144.57 |  | 45
2021-05-14 | 02:26 | C |  | 11 |  |  | 38 |  |  |  | 2.1 |  |  |  | 3.15 | [5 empty] | 144.61 |  | 47
2021-05-14 | 03:20 | C |  | 12 |  |  | 38 |  |  |  | 2.04 |  |  |  | 3.17 |  | 130 |  |  | 0.63 | 144.6 |  | 46
2021-05-14 | 04:25 | C |  | 12 |  |  | 37 |  |  |  | 2.08 |  |  |  | 3.1 | [5 empty] | 144.55 |  | 47
2021-05-14 | 05:10 | C |  | 13 |  |  | 39 |  |  |  | 1.98 |  |  |  | 3.22 |  | 135 |  |  | 0.62 | 144.55 |  | 46
2021-05-14 | 06:24 | C |  | 13 |  |  | 38 |  |  |  | 2.05 |  |  |  | 3.18 | [5 empty] | 144.55 |  | 46
2021-05-15 | 07:21 | A |  | 33 | 8.85 |  | 39 |  | 2.62 | 8.15 | 1.84 | 52.73 | 2.85 | 5.14 | 3.24 |  | 135 |  | 78.62 | 0.61 | 144.68 |  | 48 |  | 11.7 |  | 3.14 | 23.2 | 9.63
2021-05-15 | 08:20 | A |  | 24 |  |  | 38 |  |  |  | 1.97 |  |  |  | 3.18 |  | 130 |  |  | 0.64 | 144.64 |  | 48
2021-05-15 | 09:20 | A |  | 24 |  |  | 37 |  |  |  | 2.01 |  |  |  | 3.1 |  | 130 |  |  | 0.64 | 144.6 |  | 48
2021-05-15 | 10:20 | A |  | 24 |  |  | 40 |  |  |  | 1.94 |  |  |  | 3.34 |  | 135 |  |  | 0.62 | 144.72 |  | 47
2021-05-15 | 11:25 | A |  | 24 |  |  | 39 |  |  |  | 1.98 |  |  |  | 3.28 | [5 empty] | 144.68 |  | 47
2021-05-15 | 12:15 | A |  | 35 |  |  | 38 |  |  |  | 2.01 |  |  |  | 3.2 |  | 135 |  |  | 0.66 | 144.7 |  | 47
2021-05-15 | 13:25 | A |  | 35 |  |  | 37 |  |  |  | 2.05 |  |  |  | 3.11 | [5 empty] | 144.62 |  | 47
2021-05-15 | 14:20 | A |  | 35 |  |  | 39 |  |  |  | 1.95 |  |  |  | 3.25 |  | 130 |  |  | 0.64 | 144.68 |  | 47
2021-05-15 | 15:10 | B |  | 44 | 8.9 |  | 38 |  | 2.56 | 7.84 | 1.91 | 52.74 | 2.98 | 5.35 | 3.18 |  | 135 |  | 79.44 | 0.64 | 144.63 |  | 47 |  | 11.88 |  | 3.24 | 22.8 | 9.59
2021-05-15 | 16:20 | B |  | 44 |  |  | 38 |  |  |  | 1.94 |  | 2.98 |  | 3.2 |  | 130 |  |  | 0.63 | 144.69 |  | 47
2021-05-15 | 17:10 | B |  | 11 |  |  | 39 |  |  |  | 1.95 |  | 2.98 |  | 3.26 | [5 empty] | 144.64 |  | 46
2021-05-15 | 18:20 | B |  | 11 |  |  | 38 |  |  |  | 1.98 |  | 2.98 |  | 3.19 |  | 130 |  |  | 0.65 | 144.61 |  | 46
2021-05-15 | 19:35 | B |  | 11 |  |  | 37 |  |  |  | 1.99 |  |  |  | 3.1 |  |  |  |  | 0.63 | 144.58 |  | 47
2021-05-15 | 20:15 | B |  | 19 |  |  | 38 |  |  |  | 2.04 |  |  |  | 3.17 |  | 135 |  |  | 0.64 | 144.6 |  | 46
2021-05-15 | 21:20 | B |  | 19 |  |  | 38 |  |  |  | 1.96 |  |  |  | 3.22 | [5 empty] | 144.61 |  | 45
2021-05-15 | 22:15 | B |  | 10 |  |  | 38 |  |  |  | 2.07 |  |  |  | 3.18 |  | 130 |  |  | 0.61 | 144.59 |  | 46
2021-05-15 | 23:25 | C |  | 33 |  |  | 40 |  |  |  | 1.91 |  |  |  | 3.3 |  | 135 |  |  | 0.59 | 144.56 |  | 45
2021-05-15 | 00:31 | C |  | 33 | 8.85 |  | 39 |  | 2.54 | 7.96 | 1.94 | 53.1 | 2.97 | 5.22 | 3.22 |  | 135 |  | 79.86 | 0.59 | 144.59 |  | 47 |  | 11.82 |  | 3.17 | 22.4 | 9.68
2021-05-15 | 01:25 | C |  | 24 |  |  | 39 |  |  |  | 1.94 |  |  |  | 3.25 |  | 135 |  |  | 0.62 | 144.61 |  | 46
2021-05-15 | 02:30 | C |  | 24 |  |  | 38 |  |  |  | 1.98 |  |  |  | 3.16 | [5 empty] | 144.53 |  | 47
2021-05-15 | 03:24 | C |  | 35 |  |  | 40 |  |  |  | 1.93 |  |  |  | 3.32 |  | 135 |  |  | 0.6 | 144.57 |  | 45
2021-05-15 | 04:30 | C |  | 35 |  |  | 39 |  |  |  | 1.98 |  |  |  | 3.22 | [5 empty] | 144.57 |  | 46
2021-05-15 | 05:20 | C |  | 35 |  |  | 40 |  |  |  | 1.94 |  |  |  | 3.29 | [5 empty] | 144.62 |  | 45
2021-05-15 | 06:10 | C |  | 35 |  |  | 38 |  |  |  | 1.98 |  |  |  | 3.17 | [5 empty] | 144.57 |  | 46
2021-05-16 | 07:15 | A |  | 35 | 8.91 |  | 39 |  | 2.64 | 8.35 | 1.98 | 53.6 | 3.04 | 5.51 | 3.24 |  | 130 |  | 78.66 | 0.63 | 144.72 |  | 47 |  | 11.95 |  | 3.29 | 21.8 | 9.62
2021-05-16 | 08:40 | A |  | 5 |  |  | 38 |  |  |  | 1.9 |  | 3.04 |  | 3.17 |  | 135 |  |  | 0.61 | 144.68 |  | 47
2021-05-16 | 09:25 | A |  | 5 |  |  | 37 |  |  |  | 1.94 |  | 3.04 |  | 3.1 |  | 130 |  |  |  | 144.66 |  | 46
2021-05-16 | 10:20 | A |  | 5 |  |  | 40 |  |  |  | 1.87 |  | 3.04 |  | 3.32 |  | 130 |  |  |  | 144.61 |  | 46
2021-05-16 | 11:15 | A |  | 13 |  |  | 38 |  |  |  | 2.02 |  | 3.04 |  | 3.2 |  | 135 |  |  | 0.62 | 144.68 |  | 46
2021-05-16 | 12:15 | A |  | 12 |  |  | 39 |  |  |  | 1.97 |  | 3.04 |  | 3.27 |  | 130 |  |  | 0.64 | 144.72 |  | 46
2021-05-16 | 13:30 | A |  | 12 |  |  | 37 |  |  |  | 2.04 |  | 3.04 |  | 3.12 |  | 130 |  |  | 0.63 | 144.69 |  | 47
2021-05-16 | 14:40 | A |  | 33 |  |  | 38 |  |  |  | 1.89 |  | 3.04 |  | 3.19 |  | 130 |  |  | 0.6 |  |  | 47
2021-05-16 | 15:30 | B |  | 19 | 8.85 |  | 39 |  | 2.6 | 8.15 | 1.91 | 53.52 | 2.95 | 5.25 | 3.27 |  | 130 |  | 79.22 | 0.63 | 144.72 |  | 46 |  | 11.8 |  | 3.17 | 22.2 | 9.59
2021-05-16 | 16:20 | B |  | 19 |  |  | 38 |  |  |  | 1.93 |  | 2.95 |  | 3.2 |  | 135 |  |  | 0.62 | 144.68 |  | 46
2021-05-16 | 17:30 | B |  | 19 |  |  | 40 |  |  |  | 1.88 |  | 2.95 |  | 3.32 |  | 130 |  |  | 0.61 | 144.76 |  | 46
2021-05-16 | 18:30 | B |  | 11 |  |  | 38 |  |  |  | 1.98 |  | 2.95 |  | 3.17 |  |  |  |  | 0.62 | 144.71 |  | 46
2021-05-16 | 19:25 | B |  | 11 |  |  | 38 |  |  |  | 2.07 |  |  |  | 3.18 |  | 130 |  |  | 0.59 | 144.78 |  | 46
2021-05-16 | 20:30 | B |  | 11 |  |  | 39 |  |  |  | 1.99 |  |  |  | 3.24 | [5 empty] | 144.74 |  | 45
2021-05-16 | 22:25 | B |  | 44 |  |  | 38 |  |  |  | 1.94 |  |  |  | 3.17 |  |  |  |  | 0.61 | 144.8 |  | 46
2021-05-16 | 23:30 | C |  | 44 |  |  | 37 |  |  |  | 1.97 |  |  |  | 3.1 | [5 empty] | 144.7 |  | 47
2021-05-16 | 00:25 | C |  | 24 | 8.95 |  | 40 |  | 2.59 | 8.42 | 1.95 | 53.42 | 2.97 | 5.52 | 3.33 |  | 135 |  | 81.24 | 0.6 | 144.68 |  | 45 |  | 11.92 |  | 3.32 | 23.4 | 9.68
2021-05-16 | 01:30 | C |  | 24 |  |  | 40 |  |  |  | 2 |  |  |  | 3.28 | [5 empty] | 144.68 |  | 46
2021-05-16 | 03:25 | C |  | 24 |  |  | 38 |  |  |  | 2.07 |  |  |  | 3.18 | [5 empty] | 144.59 |  | 46
2021-05-16 | 05:30 | C |  | 24 |  |  | 39 |  |  |  | 1.99 |  |  |  | 3.25 | [5 empty] | 144.66 |  | 46
2021-05-17 | 07:40 | A |  | 35 | 8.95 |  | 39 |  | 2.6 | 8.3 | 1.92 | 53.01 | 3.07 | 5.54 | 3.24 |  | 130 |  | 81.34 | 0.61 | 144.61 |  | 45 |  | 12.02 |  | 3.37 | 22.2 | 9.7
2021-05-17 | 08:15 | A |  | 35 |  |  | 38 |  |  |  | 1.97 |  | 3.07 |  | 3.17 |  |  |  |  | 0.62 | 144.56 |  | 45
2021-05-17 | 09:50 | A |  | 35 |  |  | 37 |  |  |  | 2.05 |  | 3.07 |  | 3.09 |  | 130 |  |  | 0.64 | 144.52 |  | 46
2021-05-17 | 13:30 | A |  | 31 |  |  | 39 |  |  |  | 2.01 |  | 3.07 |  | 3.24 |  | 135 |  |  |  | 144.54 |  | 46
2021-05-17 | 14:20 | A |  | 31 |  |  | 38 |  |  |  | 2.07 |  | 3.07 |  | 3.2 |  | 130 |  |  | 0.62 | 144.51 |  | 46
2021-05-17 | 15:25 | B |  | 30 | 8.77 |  | 39 |  | 2.52 | 8.45 | 1.87 | 53.24 | 2.86 | 5.21 | 3.26 |  | 135 |  | 80.32 | 0.59 | 144.57 |  | 47 |  | 11.63 |  | 3.14 | 20.6 | 9.62
2021-05-17 | 16:20 | B |  | 30 |  |  | 39 |  |  |  | 1.88 |  | 2.86 |  | 3.25 | [5 empty] | 144.54 |  | 47
2021-05-17 | 17:00 | B |  | 11 |  |  | 37 |  |  |  | 2.01 |  | 2.86 |  | 3.12 |  | 130 |  |  | 0.63 | 144.5 |  | 47
2021-05-17 | 19:25 | B |  | 20 |  |  | 37 |  |  |  | 1.95 |  |  |  | 3.13 |  | 130 |  |  | 0.6 | 144.58 |  | 46
2021-05-17 | 20:30 | B |  | 10 |  |  | 37 |  |  |  | 2.04 |  |  |  | 3.08 |  | 130 |  |  | 0.62 | 144.61 |  | 47
2021-05-17 | 21:25 | B |  | 22 |  |  | 39 |  |  |  | 1.94 |  |  |  | 3.24 |  | 135 |  |  | 0.61 | 144.55 |  | 46
2021-05-17 | 22:30 | B |  | 22 |  |  | 39 |  |  |  | 1.96 |  |  |  | 3.2 | [5 empty] | 144.6 |  | 47
2021-05-17 | 23:21 | C |  | 22 | 8.9 |  | 40 |  | 2.57 | 8.24 | 1.92 | 53.17 | 3 | 5.42 | 3.32 |  | 135 |  | 80.56 | 0.59 | 144.57 |  | 46 |  | 11.9 |  | 3.28 | 21.4 | 9.75
2021-05-17 | 00:18 | C |  | 13 |  |  | 38 |  |  |  | 2.02 |  |  |  | 3.2 |  | 135 |  |  | 0.6 | 144.56 |  | 47
2021-05-17 | 01:25 | C |  | 13 |  |  | 38 |  |  |  | 1.99 |  |  |  | 3.17 | [5 empty] | 144.56 |  | 46
2021-05-17 | 03:30 | C |  | 44 |  |  | 39 |  |  |  | 1.95 |  |  |  | 3.21 |  | 135 |  |  | 0.63 | 144.59 |  | 46
2021-05-17 | 05:25 | C |  | 44 |  |  | 38 |  |  |  | 2.03 |  |  |  | 3.18 | [5 empty] | 144.55 |  | 46
2021-05-17 | 06:25 | C |  | 24 |  |  | 38 |  |  |  | 2 |  |  |  | 3.15 |  | 130 |  |  | 0.64 | 144.58 |  | 47
2021-05-18 | 07:40 | A |  | 24 | 9 |  | 37 |  | 2.64 | 8.04 | 2.05 | 53.38 | 3.11 | 5.58 | 3.12 |  | 130 |  | 81.16 | 0.63 | 144.58 |  | 48 |  | 12.11 |  | 3.41 | 22.8 | 9.66
2021-05-18 | 08:45 | A |  | 24 |  |  | 38 |  |  |  | 2.02 |  | 3.11 |  | 3.19 | [5 empty] | 144.6 |  | 48
2021-05-18 | 09:50 | A |  | 24 |  |  | 38 |  |  |  | 2.03 |  | 3.11 |  | 3.17 |  |  |  |  | 0.62 | 144.59 |  | 47
2021-05-18 | 11:35 | A |  | 24 |  |  | 39 |  |  |  | 1.96 |  | 3.11 |  | 3.26 |  | 135 |  |  |  | 144.62 |  | 47
2021-05-18 | 12:15 | A |  | 24 |  |  | 38 |  |  |  | 2.07 |  | 3.11 |  | 3.19 |  | 135 |  |  | 0.63 | 144.6 |  | 47
2021-05-18 | 13:35 | A |  | 12 |  |  | 37 |  |  |  | 2.05 |  | 3.11 |  | 3.12 |  |  |  |  | 0.65 | 144.61 |  | 47
2021-05-18 | 14:25 | A |  | 12 |  |  | 40 |  |  |  | 1.97 |  | 3.11 |  | 3.34 |  | 130 |  |  | 0.61 | 144.64 |  | 46
2021-05-18 | 16:10 | B |  | 30 | 8.8 |  | 39 |  | 2.59 | 8.35 | 1.91 | 53.43 | 2.89 | 5.26 | 3.28 |  | 135 |  | 80.6 | 0.59 | 144.59 |  | 46 |  | 11.69 |  | 3.22 | 21.4 | 9.61
2021-05-18 | 17:25 | B |  | 31 |  |  | 38 |  |  |  | 2.04 |  | 2.89 |  | 3.2 |  | 130 |  |  | 0.66 | 144.54 |  | 46
2021-05-18 | 18:40 | B |  | 28 |  |  | 39 |  |  |  | 1.98 |  | 2.89 |  | 3.26 |  | 130 |  |  | 0.64 | 144.56 |  | 46
2021-05-18 | 19:30 | B |  | 28 |  |  | 38 |  |  |  | 1.97 |  |  |  | 3.18 |  | 135 |  |  | 0.64 | 144.58 |  | 45
2021-05-18 | 20:25 | B |  | 28 |  |  | 39 |  |  |  | 2.01 |  |  |  | 3.24 | [5 empty] | 144.51 |  | 46
2021-05-18 | 21:30 | B |  | 28 |  |  | 38 |  |  |  | 1.99 |  |  |  | 3.15 | [5 empty] | 144.58 |  | 47
2021-05-18 | 22:20 | B |  | 12 |  |  | 40 |  |  |  | 1.96 |  |  |  | 3.27 |  | 135 |  |  | 0.65 | 144.6 |  | 46
2021-05-18 | 23:15 | C |  | 12 |  |  | 40 |  |  |  | 1.97 |  |  |  | 3.32 | [5 empty] | 144.59 |  | 45
2021-05-18 | 00:25 | C |  | 30 |  |  | 39 |  |  |  | 1.92 |  |  |  | 3.24 |  | 130 |  |  | 0.62 | 144.62 |  | 46
2021-05-18 | 01:25 | C |  | 30 |  |  | 39 |  |  |  | 1.9 |  |  |  | 3.22 | [5 empty] | 144.59 |  | 46
2021-05-18 | 02:25 | C |  | 44 | 8.95 |  | 38 |  | 2.61 | 7.94 | 1.95 | 54.01 | 2.93 | 5.38 | 3.17 |  | 130 |  | 81.48 | 0.59 | 144.55 |  | 46 |  | 11.88 |  | 3.28 | 22.2 | 9.72
2021-05-18 | 03:30 | C |  | 44 |  |  | 37 |  |  |  | 1.99 |  |  |  | 3.12 | [5 empty] | 144.58 |  | 47
2021-05-18 | 04:25 | C |  | 5 |  |  | 39 |  |  |  | 1.94 |  |  |  | 3.21 |  | 135 |  |  | 0.61 | 144.59 |  | 45
2021-05-18 | 06:25 | C |  | 24 |  |  | 38 |  |  |  | 2.05 |  |  |  | 3.17 |  | 130 |  |  | 0.64 | 144.59 |  | 46
2021-05-19 | 07:25 | A |  | 24 | 9.02 |  | 39 |  | 2.61 | 7.6 | 2.03 | 52.48 | 3.15 | 5.56 | 3.28 |  | 130 |  | 80.78 | 0.65 | 144.6 |  | 45 |  | 12.17 |  | 3.38 | 23.4 | 9.64
2021-05-19 | 08:30 | A |  | 24 |  |  | 38 |  |  |  | 2.06 |  | 3.15 |  | 3.23 | [5 empty] | 144.56 |  | 46
2021-05-19 | 09:35 | A |  | 24 |  |  | 37 |  |  |  | 2.09 |  | 3.15 |  | 3.15 |  | 130 |  |  | 0.67 | 144.5 |  | 46
2021-05-19 | 10:30 | A |  | 24 |  |  | 39 |  |  |  | 2 |  | 3.15 |  | 3.26 |  | 135 |  |  | 0.66 | 144.54 |  | 47
2021-05-19 | 11:35 | A |  | 35 |  |  | 40 |  |  |  | 1.98 |  | 3.15 |  | 3.35 | [5 empty] | 144.62 |  | 46
2021-05-19 | 12:15 | A |  | 46 |  |  | 39 |  |  |  | 2.01 |  | 3.15 |  | 3.25 |  | 130 |  |  | 0.62 | 144.59 |  | 46
2021-05-19 | 16:30 | B |  | 46 | 8.94 |  | 40 |  | 2.58 | 7.54 | 1.93 | 52.8 | 3.04 | 5.44 | 3.34 |  | 130 |  | 80.11 | 0.62 | 144.59 |  | 45 |  | 11.98 |  | 3.32 | 22.2 | 9.61
2021-05-19 | 17:34 | B |  | 22 |  |  | 39 |  |  |  | 1.95 |  |  |  | 3.29 |  | 130 |  |  | 0.62 | 144.57 |  | 45
2021-05-19 | 18:20 | B |  | 22 |  |  | 39 |  |  |  | 1.94 |  |  |  | 3.26 |  | 135 |  |  | 0.61 | 144.58 |  | 44
2021-05-19 | 19:25 | B |  | 22 |  |  | 40 |  |  |  | 1.93 |  |  |  | 3.32 |  | 135 |  |  | 0.63 | 144.61 |  | 44
2021-05-19 | 20:30 | B |  | 22 |  |  | 40 |  |  |  | 1.93 |  |  |  | 3.3 | [5 empty] | 144.57 |  | 45
2021-05-19 | 21:30 | B |  | 22 |  |  | 39 |  |  |  | 1.95 |  |  |  | 3.24 | [5 empty] | 144.55 |  | 45
2021-05-19 | 22:31 | B |  | 22 |  |  | 40 |  |  |  | 1.93 |  |  |  | 3.28 | [5 empty] | 144.52 |  | 45
2021-05-19 | 23:18 | C |  | 22 |  |  | 40 |  |  |  | 1.9 |  |  |  | 3.26 | [5 empty] | 144.6 |  | 46
2021-05-19 | 00:25 | C |  | 13 |  |  | 39 |  |  |  | 1.95 |  |  |  | 3.2 |  | 135 |  |  | 0.62 | 144.6 |  | 47
2021-05-19 | 02:25 | C |  | 12 | 9 |  | 39 |  | 2.55 | 7.88 | 1.98 | 53.78 | 3.1 | 5.54 | 3.22 |  | 135 |  | 79.84 | 0.59 | 144.59 |  | 46 |  | 12.1 |  | 3.41 | 21.8 | 9.67
2021-05-19 | 03:25 | C |  | 12 |  |  | 38 |  |  |  | 2.05 |  |  |  | 3.18 | [5 empty] | 144.59 |  | 46
2021-05-19 | 04:30 | C |  | 33 |  |  | 39 |  |  |  | 1.9 |  |  |  | 3.21 |  | 130 |  |  | 0.61 | 144.6 |  | 47
2021-05-19 | 05:30 | C |  | 33 |  |  | 40 |  |  |  | 1.92 |  |  |  | 3.32 | [5 empty] | 144.57 |  | 46
2021-05-19 | 06:16 | C |  | 24 |  |  | 39 |  |  |  | 1.99 |  |  |  | 3.24 |  | 135 |  |  | 0.61 | 144.61 |  | 46
2021-05-20 | 07:25 | A |  | 24 | 8.98 |  | 39 |  | 2.68 | 7.26 | 1.98 | 53.79 | 3.1 | 5.48 | 3.29 |  | 135 |  | 79.44 | 0.6 | 144.54 |  | 45 |  | 12.08 |  | 3.32 | 24 | 9.61
2021-05-20 | 08:30 | A |  | 24 |  |  | 38 |  |  |  | 2.06 |  | 3.1 |  | 3.23 | [5 empty] | 144.51 |  | 45
2021-05-20 | 09:15 | A |  | 24 |  |  | 37 |  |  |  | 2.07 |  | 3.1 |  | 3.11 |  | 130 |  |  | 0.63 | 144.48 |  | 46
2021-05-20 | 09:40 | A |  | 5 |  |  | 38 |  |  |  | 1.99 |  | 3.1 |  | 3.16 | [5 empty] | 144.54 |  | 46
2021-05-20 | 10:15 | A |  | 5 |  |  | 38 |  |  |  | 2.02 |  | 3.1 |  | 3.2 |  | 130 |  |  | 0.62 | 144.52 |  | 46
2021-05-20 | 11:20 | A |  | 5 |  |  | 40 |  |  |  | 1.96 |  | 3.1 |  | 3.37 | [5 empty] | 144.59 |  | 45
2021-05-20 | 11:50 | A |  | 31 |  |  | 39 |  |  |  | 1.99 |  | 3.1 |  | 3.3 |  | 130 |  |  | 0.64 | 144.54 |  | 45
2021-05-20 | 16:25 | B |  | 43 | 8.8 |  | 38 |  | 2.62 | 7.42 | 1.95 | 53.98 | 2.92 | 5.23 | 3.17 |  | 130 |  | 80.12 | 0.61 | 144.52 |  | 46 |  | 11.72 |  | 3.16 | 23.8 | 9.56
2021-05-20 | 17:25 | B |  | 43 |  |  | 39 |  |  |  | 1.9 |  | 2.92 |  | 3.28 |  | 135 |  |  | 0.62 | 144.55 |  | 46
2021-05-20 | 18:25 | B |  | 43 |  |  | 38 |  |  |  | 1.92 |  | 2.92 |  | 3.21 | [5 empty] | 144.51 |  | 46
2021-05-20 | 20:15 | B |  | 33 |  |  | 40 |  |  |  | 1.93 |  |  |  | 3.32 |  | 135 |  |  | 0.63 | 144.57 |  | 45
2021-05-20 | 21:25 | B |  | 24 |  |  | 39 |  |  |  | 1.98 |  |  |  | 3.24 |  | 130 |  |  | 0.6 | 144.6 |  | 46
2021-05-20 | 22:20 | B |  | 24 |  |  | 38 |  |  |  | 2.05 |  |  |  | 3.18 | [5 empty] | 144.55 |  | 46
2021-05-20 | 23:28 | C |  | 24 |  |  | 40 |  |  |  | 2.01 |  |  |  | 3.27 | [5 empty] | 144.58 |  | 45
2021-05-20 | 00:20 | C |  | 24 |  |  | 39 |  |  |  | 1.99 |  |  |  | 3.25 |  | 135 |  |  | 0.62 | 144.61 |  | 45
2021-05-20 | 02:25 | C |  | 5 | 8.96 |  | 39 |  | 2.59 | 7.78 | 1.95 | 53.85 | 3.02 | 5.38 | 3.21 |  | 130 |  | 81.26 | 0.6 | 144.6 |  | 46 |  | 11.98 |  | 3.27 | 22.4 | 9.68
2021-05-20 | 03:30 | C |  | 18 |  |  | 38 |  |  |  | 1.93 |  |  |  | 3.2 |  | 130 |  |  | 0.63 | 144.53 |  | 46
2021-05-20 | 04:30 | C |  | 18 |  |  | 40 |  |  |  | 1.9 |  |  |  | 3.34 | [5 empty] | 144.58 |  | 45
2021-05-20 | 05:30 | C |  | 18 |  |  | 40 |  |  |  | 1.92 |  |  |  | 3.3 | [5 empty] | 144.61 |  | 45
2021-05-20 | 06:15 | C |  | 13 |  |  | 39 |  |  |  | 1.97 |  |  |  | 3.25 |  | 135 |  |  | 0.64 | 144.59 |  | 46
2021-05-21 | 07:25 | A |  | 13 |  |  | 38 |  |  |  | 2.04 |  |  |  | 3.22 |  | 130 |  |  | 0.63 | 144.56 |  | 45
2021-05-21 | 08:25 | A |  | 45 | 8.89 |  | 39 |  | 2.59 | 7.35 | 1.94 | 53.64 | 2.99 | 5.29 | 3.29 |  | 135 |  | 79.66 | 0.61 | 144.59 |  | 47 |  | 11.88 |  | 3.25 | 21.8 | 9.62
2021-05-21 | 09:30 | A |  | 45 |  |  | 40 |  |  |  | 1.9 |  | 2.99 |  | 3.36 | [5 empty] | 144.62 |  | 47
2021-05-21 | 10:25 | A |  | 45 |  |  | 37 |  |  |  | 1.93 |  | 2.99 |  | 3.14 |  | 130 |  |  | 0.62 | 144.52 |  | 47
2021-05-21 | 11:50 | A |  | 45 |  |  | 37 |  |  |  | 1.93 |  | 2.99 |  | 3.1 | [5 empty] | 144.49 |  | 48
2021-05-21 | 12:40 | A |  | 46 |  |  | 38 |  |  |  | 1.96 |  | 2.99 |  | 3.17 |  | 135 |  |  | 0.61 | 144.51 |  | 48
2021-05-21 | 13:40 | A |  | 19 |  |  | 38 |  |  |  | 1.97 |  | 2.99 |  | 3.19 |  | 130 |  |  | 0.6 | 144.51 |  | 47
2021-05-21 | 14:25 | A |  | 19 |  |  | 39 |  |  |  | 1.92 |  | 2.99 |  | 3.24 | [5 empty] | 144.53 |  | 47
2021-05-21 | 15:30 | B |  | 19 | 8.87 |  | 40 |  | 2.64 | 7.42 | 1.88 | 53.67 | 3.04 | 5.24 | 3.32 |  | 135 |  | 80.22 | 0.62 | 144.58 |  | 47 |  | 11.91 |  | 3.22 | 22.2 | 9.56
2021-05-21 | 16:40 | B |  | 19 |  |  | 37 |  |  |  | 1.95 |  | 3.04 |  | 3.11 | [5 empty] | 144.52 |  | 47
2021-05-21 | 17:25 | B |  | 19 |  |  | 39 |  |  |  | 1.91 |  | 3.04 |  | 3.28 |  | 130 |  |  | 0.63 | 144.5 |  | 47
2021-05-21 | 18:40 | B |  | 12 |  |  | 38 |  |  |  | 2.04 |  | 3.04 |  | 3.2 | [5 empty] | 144.54 |  | 47
2021-05-21 | 19:30 | B |  | 12 |  |  | 39 |  |  |  | 1.99 |  |  |  | 3.22 |  | 135 |  |  | 0.64 | 144.57 |  | 46
2021-05-21 | 20:25 | B |  | 12 |  |  | 38 |  |  |  | 2.07 |  |  |  | 3.15 | [5 empty] | 144.6 |  | 47
2021-05-21 | 21:30 | B |  | 13 |  |  | 40 |  |  |  | 1.97 |  |  |  | 3.32 |  | 135 |  |  | 0.63 | 144.55 |  | 45
2021-05-21 | 22:35 | B |  | 13 |  |  | 40 |  |  |  | 1.98 |  |  |  | 3.26 | [5 empty] | 144.61 |  | 46
2021-05-21 | 23:30 | C |  | 24 | 8.98 |  | 39 |  | 2.57 | 7.84 | 2.05 | 53.66 | 2.98 | 5.42 | 3.26 |  | 135 |  | 80.96 | 0.62 | 144.59 |  | 46 |  | 11.96 |  | 3.33 | 22.4 | 9.69
2021-05-21 | 00:30 | C |  | 24 |  |  | 40 |  |  |  | 1.96 |  |  |  | 3.3 | [5 empty] | 144.6 |  | 45
2021-05-21 | 01:25 | C |  | 24 |  |  | 39 |  |  |  | 1.99 |  |  |  | 3.25 | [5 empty] | 144.57 |  | 46
2021-05-21 | 06:10 | C |  | 24 |  |  | 40 |  |  |  | 1.95 |  |  |  | 3.37 |  | 135 |  |  | 0.6 | 144.55 |  | 41
2021-05-22 | 07:40 | A |  | 24 | 8.95 |  | 38 |  | 2.65 | 7.44 | 1.95 | 53.68 | 3.09 | 5.49 | 3.19 |  | 130 |  | 79.44 | 0.63 | 144.5 |  | 47 |  | 12.04 |  | 3.27 | 22 | 9.6
2021-05-22 | 08:35 | A |  | 24 |  |  | 36 |  |  |  | 2.02 |  | 3.09 |  | 3.05 | [5 empty] | 144.54 |  | 47
2021-05-22 | 10:10 | A |  | 35 |  |  | 39 |  |  |  | 1.96 |  | 3.09 |  | 3.24 |  | 135 |  |  | 0.62 | 144.54 |  | 48
2021-05-22 | 11:20 | A |  | 35 |  |  | 38 |  |  |  | 1.93 |  | 3.09 |  | 3.13 |  | 130 |  |  | 0.61 | 144.51 |  | 47
2021-05-22 | 12:15 | A |  | 46 |  |  | 38 |  |  |  | 1.93 |  | 3.09 |  | 3.13 |  | 135 |  |  | 0.61 | 144.51 |  | 47
2021-05-22 | 13:55 | A |  | 46 |  |  | 38 |  |  |  | 1.94 |  | 3.09 |  | 3.2 | [5 empty] | 144.52 |  | 46
2021-05-22 | 14:40 | A |  | 46 |  |  | 39 |  |  |  | 1.91 |  | 3.09 |  | 3.26 |  | 135 |  |  | 0.63 | 144.56 |  | 46
2021-05-22 | 15:45 | B |  | 11 | 8.9 |  | 38 |  | 2.71 | 7.64 | 1.97 | 53.96 | 3.06 | 5.39 | 3.19 |  | 130 |  | 80.25 | 0.62 | 144.52 |  | 46 |  | 11.96 |  | 3.21 | 22.6 | 9.54
2021-05-22 | 16:30 | B |  | 11 |  |  | 39 |  |  |  | 1.95 |  | 3.06 |  | 3.25 |  | 130 |  |  | 0.62 | 144.5 |  | 46
2021-05-22 | 18:30 | B |  | 11 |  |  | 38 |  |  |  | 2.01 |  | 3.06 |  | 3.2 | [5 empty] | 144.53 |  | 46
2021-05-22 | 19:25 | B |  | 45 |  |  | 39 |  |  |  | 1.96 |  |  |  | 3.25 |  | 135 |  |  | 0.62 | 144.57 |  | 45
2021-05-22 | 20:30 | B |  | 45 |  |  | 40 |  |  |  | 1.93 |  |  |  | 3.32 | [5 empty] | 144.55 |  | 45
2021-05-22 | 21:27 | B |  | 45 |  |  | 39 |  |  |  | 1.94 |  |  |  | 3.22 | [5 empty] | 144.52 |  | 46
2021-05-22 | 22:35 | B |  | 45 |  |  | 39 |  |  |  | 1.94 |  |  |  | 3.24 | [5 empty] | 144.58 |  | 46
2021-05-22 | 23:20 | C |  | 43 | 8.9 |  | 40 |  | 2.6 | 7.78 | 1.9 | 53.94 | 3 | 5.3 | 3.32 |  | 135 |  | 79.87 | 0.61 | 144.58 |  | 45 |  | 11.9 |  | 3.17 | 21.8 | 9.63
2021-05-22 | 00:18 | C |  | 43 |  |  | 40 |  |  |  | 1.89 |  |  |  | 3.35 | [5 empty] | 144.59 |  | 45
2021-05-22 | 01:25 | C |  | 33 |  |  | 38 |  |  |  | 1.92 |  |  |  | 3.2 |  | 130 |  |  | 0.59 | 144.52 |  | 46
2021-05-22 | 02:30 | C |  | 33 |  |  | 39 |  |  |  | 1.9 |  |  |  | 3.27 | [5 empty] | 144.58 |  | 46
2021-05-22 | 03:25 | C |  | 24 |  |  | 38 |  |  |  | 1.98 |  |  |  | 3.21 |  | 130 |  |  | 0.62 | 144.55 |  | 46
2021-05-22 | 05:25 | C |  | 24 |  |  | 39 |  |  |  | 2.04 |  |  |  | 3.2 | [5 empty] | 144.57 |  | 46
2021-05-22 | 06:31 | C |  | 24 |  |  | 39 |  |  |  | 1.99 |  |  |  | 3.25 | [5 empty] | 144.57 |  | 46
2021-05-23 | 23:27 | C |  | 18 |  |  | 39 |  |  |  | 1.86 |  |  |  | 3.25 |  | 135 |  |  |  | 144.54 |  | 46
2021-05-23 | 23:40 | C |  | 18 | 8.86 |  | 39 |  | 2.56 | 7.9 | 1.84 | 53.72 | 2.94 | 5.25 | 3.27 |  | 130 |  | 78.84 | 0.59 | 144.55 |  | 46 |  | 11.8 |  | 3.15 | 21 | 9.6
2021-05-23 | 00:25 | C |  | 11 |  |  | 38 |  |  |  | 1.96 |  | 2.94 |  | 3.21 |  | 130 |  |  | 0.6 | 144.52 |  | 46
2021-05-23 | 01:20 | C |  | 11 |  |  | 37 |  |  |  | 1.94 |  | 2.94 |  | 3.12 | [5 empty] | 144.48 |  | 48
2021-05-23 | 02:20 | C |  | 33 |  |  | 36 |  |  |  | 1.87 |  | 2.94 |  | 3.08 |  | 135 |  |  | 0.57 | 144.46 |  | 48
2021-05-23 | 03:30 | C |  | 33 |  |  | 38 |  |  |  | 1.85 |  | 2.94 |  | 3.22 | [5 empty] | 144.53 |  | 47
2021-05-23 | 04:10 | C |  | 24 |  |  | 38 |  |  |  | 1.98 |  | 2.94 |  | 3.17 |  | 130 |  |  | 0.59 | 144.5 |  | 47
2021-05-23 | 05:20 | C |  | 24 |  |  | 37 |  |  |  | 1.95 |  | 2.94 |  | 3.14 | [5 empty] | 144.49 |  | 47
2021-05-23 | 06:25 | C |  | 24 |  |  | 39 |  |  |  | 1.91 |  |  |  | 3.27 |  | 135 |  |  | 0.58 | 144.52 |  | 46
2021-05-24 | 08:20 | A |  | 24 | 8.93 |  | 39 |  | 2.62 | 7.38 | 1.94 | 53.95 | 3.14 | 5.51 | 3.21 |  | 135 |  | 79.66 | 0.62 | 144.59 |  | 45 |  | 12.07 |  | 3.38 | 20.4 | 9.54
2021-05-24 | 09:25 | A |  | 24 |  |  | 38 |  |  |  | 1.97 |  |  |  | 3.18 | [5 empty] | 144.52 |  | 46
2021-05-24 | 10:20 | A |  | 24 |  |  | 40 |  |  |  | 1.95 |  |  |  | 3.34 |  | 135 |  |  | 0.6 | 144.56 |  | 44
2021-05-24 | 12:20 | A |  | 35 |  |  | 39 |  |  |  | 1.97 |  |  |  | 3.26 |  | 135 |  |  | 0.61 | 144.56 |  | 44
2021-05-24 | 14:20 | A |  | 35 |  |  | 40 |  |  |  | 1.93 |  |  |  | 3.35 | [5 empty] | 144.57 |  | 43
2021-05-24 | 15:36 | B |  | 35 |  |  | 38 |  |  |  | 1.98 |  |  |  | 3.2 | [5 empty] | 144.55 |  | 45
2021-05-24 | 16:36 | B |  | 19 | 8.85 |  | 39 |  | 2.58 | 7.56 | 1.89 | 52.97 | 3.09 | 5.34 | 3.28 |  | 135 |  | 80.5 | 0.59 | 144.63 |  | 44 |  | 11.94 |  | 3.3 | 20.8 | 9.57
2021-05-24 | 17:25 | B |  | 19 |  |  | 38 |  |  |  | 1.94 |  |  |  | 3.18 | [5 empty] | 144.59 |  | 45
2021-05-24 | 18:21 | B |  | 13 |  |  | 38 |  |  |  | 2.03 |  |  |  | 3.15 |  | 130 |  |  | 0.62 | 144.56 |  | 45
2021-05-24 | 19:20 | B |  | 34 |  |  | 38 |  |  |  | 1.97 |  |  |  | 3.23 | [5 empty] | 144.58 |  | 46
2021-05-24 | 20:40 | B |  | 13 |  |  | 38 |  |  |  | 1.99 |  |  |  | 3.2 |  | 135 |  |  | 0.63 | 144.55 |  | 46
2021-05-24 | 21:25 | B |  | 31 |  |  | 37 |  |  |  | 2.04 |  |  |  | 3.12 | [5 empty] | 144.51 |  | 47
2021-05-24 | 22:20 | B |  | 11 |  |  | 38 |  |  |  | 1.95 |  |  |  | 3.18 |  | 130 |  |  | 0.61 | 144.56 |  | 46
2021-05-24 | 23:30 | C |  | 11 |  |  | 39 |  |  |  | 1.94 |  |  |  | 3.26 | [5 empty] | 144.58 |  | 46
2021-05-24 | 00:40 | C |  | 20 | 8.88 |  | 38 |  |  | 7.38 | 1.91 | 52.79 | 3.11 | 5.31 | 3.24 |  | 135 |  | 80.42 | 0.62 | 144.53 |  | 46 |  | 11.99 |  | 3.26 | 21.2
2021-05-24 | 01:25 | C |  | 20 |  |  | 37 |  |  |  | 1.93 |  | 3.11 |  | 3.15 | [5 empty] | 144.51
2021-05-24 | 05:25 | C |  | 45 |  |  | 38 |  |  |  | 1.9 |  | 3.11 |  |  |  | 135 |  |  | 0.61 | 144.54 |  | 46
2021-05-24 | 06:10 | C |  | 33 |  |  | 38 |  |  |  | 1.86 |  |  |  | 3.19 | [5 empty] | 144.58 |  | 46
2021-05-24 | 06:40 | C |  | 24 |  |  | 37 |  |  |  | 1.97 |  |  |  | 3.11 |  | 130 |  |  | 0.62 | 144.5 |  | 47
2021-05-25 | 07:40 | A |  | 24 | 8.9 |  | 38 |  | 2.66 | 7.98 | 2.04 | 53.09 | 3.02 | 5.4 | 3.18 |  | 130 |  | 81.36 | 0.63 | 144.58 |  | 46 |  | 11.92 |  | 3.32 | 21.5 | 9.62
2021-05-25 | 08:35 | A |  | 24 |  |  | 39 |  |  |  | 1.99 |  | 3.02 |  | 3.25 |  | 135 |  |  | 0.61 | 144.53 |  | 45
2021-05-25 | 09:20 | A |  | 12 |  |  | 39 |  |  |  | 2.01 |  | 3.02 |  | 3.21 |  | 135 |  |  | 0.62 | 144.61 |  | 46
2021-05-25 | 10:25 | A |  | 33 |  |  | 38 |  |  |  | 1.9 |  | 3.02 |  | 3.17 |  | 130 |  |  | 0.59 | 144.56 |  | 46
2021-05-25 | 11:30 | A |  | 33 |  |  | 40 |  |  |  | 1.85 |  | 3.02 |  | 3.27 | [5 empty] | 144.56 |  | 45
2021-05-25 | 12:25 | A |  | 30 |  |  | 37 |  |  |  | 1.92 |  | 3.02 |  | 3.08 |  | 130 |  |  | 0.59 | 144.62 |  | 47
2021-05-25 | 13:30 | A |  | 24 |  |  | 39 |  |  |  | 1.97 |  | 3.02 |  | 3.24 |  | 135 |  |  | 0.63 | 144.59 |  | 45
2021-05-25 | 14:35 | A |  | 24 |  |  | 39 |  |  |  | 1.99 |  | 3.02 |  | 3.21 | [5 empty] | 144.52 |  | 45
2021-05-25 | 15:25 | B |  | 24 | 8.92 |  | 38 |  | 2.61 | 8.1 | 2.01 | 52.38 | 2.96 | 5.42 | 3.18 |  | 130 |  | 80.92 | 0.62 | 144.57 |  | 46 |  | 11.88 |  | 3.34 | 20.8 | 9.65
2021-05-25 | 16:30 | B |  | 35 |  |  | 40 |  |  |  | 1.94 |  |  |  | 3.32 |  | 135 |  |  | 0.62 | 144.59 |  | 45
2021-05-25 | 17:25 | B |  | 10 |  |  | 38 |  |  |  | 2.04 |  |  |  | 3.2 |  | 130 |  |  | 0.64 | 144.6 |  | 46
2021-05-25 | 18:30 | B |  | 43 |  |  | 39 |  |  |  | 1.89 |  |  |  | 3.25 |  | 135 |  |  | 0.6 | 144.56 |  | 45
2021-05-25 | 19:30 | B |  | 43 |  |  | 36 |  |  |  | 1.86 |  |  |  | 3.05 | [5 empty] | 144.46 |  | 50
2021-05-25 | 20:40 | B |  | 11 |  |  | 37 |  |  |  | 1.93 |  |  |  | 3.11 |  | 135 |  |  | 0.62 | 144.49 |  | 49
2021-05-25 | 21:30 | B |  | 19 |  |  | 39 |  |  |  | 1.87 |  |  |  | 3.23 | [5 empty] | 144.53 |  | 48
2021-05-25 | 22:35 | B |  | 19 |  |  | 38 |  |  |  | 1.9 |  |  |  | 3.16 |  | 130 |  |  | 0.6 | 144.5 |  | 48
2021-05-25 | 23:10 | C |  | 19 |  |  | 39 |  |  |  | 1.88 |  |  |  | 3.26 | [5 empty] | 144.52 |  | 48
2021-05-25 | 23:30 | C |  | 30 | 8.82 |  | 37 |  | 2.57 | 7.94 | 1.85 | 53.27 | 2.9 | 5.34 | 3.14 |  | 135 |  | 79.64 | 0.58 | 144.48 |  | 49 |  | 11.72 |  | 3.25 | 20.4 | 9.64
2021-05-25 | 00:15 | C |  | 12 |  |  | 38 |  |  |  | 1.95 |  |  |  | 3.22 | [5 empty] | 144.55 |  | 49
2021-05-25 | 01:30 | C |  | 24 |  |  | 37 |  |  |  | 1.98 |  |  |  | 3.12 |  | 130 |  |  | 0.6 | 144.47 |  | 50
2021-05-25 | 02:30 | C |  | 24 |  |  | 39 |  |  |  | 1.92 |  |  |  | 3.25 | [5 empty] | 144.57 |  | 48
2021-05-25 | 03:35 | C |  | 24 |  |  | 38 |  |  |  | 1.96 |  |  |  | 3.17 |  | 135 |  |  | 0.61 | 144.51 |  | 49
2021-05-25 | 04:15 | C |  | 24 |  |  | 37 |  |  |  | 1.94 |  |  |  | 3.1 | [5 empty] | 144.59 |  | 49
2021-05-25 | 05:20 | C |  | 24 |  |  | 39 |  |  |  | 1.92 |  |  |  | 3.28 |  | 130 |  |  | 0.6 | 144.54 |  | 47
2021-05-25 | 06:25 | C |  | 44 |  |  | 38 |  |  |  | 1.93 |  |  |  | 3.22 | [5 empty] | 144.5 |  | 47
2021-05-26 | 07:35 | A |  | 20 | 8.85 |  | 38 |  | 2.59 | 8.14 | 1.98 | 52.5 | 2.97 | 5.29 | 3.12 |  | 130 |  | 81.38 | 0.61 | 144.54 |  | 48 |  | 11.82 |  | 3.22 | 21.2 | 9.64
2021-05-26 | 08:25 | A |  | 10 |  |  | 39 |  |  |  | 2.05 |  |  |  | 3.21 |  | 135 |  |  | 0.63 | 144.55 |  | 47
2021-05-26 | 09:30 | A |  | 10 |  |  | 38 |  |  |  | 2.01 |  |  |  | 3.1 | [5 empty] | 144.52 |  | 48
2021-05-26 | 10:25 | A |  | 19 |  |  | 39 |  |  |  | 1.93 |  |  |  | 3.18 |  | 130 |  |  | 0.64 | 144.57 |  | 48
2021-05-26 | 11:30 | A |  | 11 |  |  | 40 |  |  |  | 1.97 |  |  |  | 3.28 |  | 135 |  |  | 0.62 | 144.6 |  | 46
2021-05-26 | 12:30 | A |  | 30 |  |  | 38 |  |  |  | 1.9 |  |  |  | 3.13 |  | 130 |  |  | 0.59 | 144.59 |  | 47
2021-05-26 | 13:30 | A |  | 30 |  |  | 37 |  |  |  | 1.91 |  |  |  | 3.07 | [5 empty] | 144.61 |  | 48
2021-05-26 | 14:30 | A |  | 9 |  |  | 38 |  |  |  | 1.97 |  |  |  | 3.1 |  | 130 |  |  | 0.62 | 144.55 |  | 48
2021-05-26 | 15:30 | B |  | 19 | 8.83 |  | 38 |  | 2.62 | 7.88 | 1.92 | 53.65 | 2.94 | 5.22 | 3.08 |  | 130 |  | 80.44 | 0.63 | 144.6 |  | 49 |  | 11.77 |  | 3.25 | 21.4 | 9.61
2021-05-26 | 16:35 | B |  | 19 |  |  | 39 |  |  |  | 1.89 |  |  |  | 3.21 | [5 empty] | 144.54 |  | 48
2021-05-26 | 17:30 | B |  | 12 |  |  | 38 |  |  |  | 1.99 |  |  |  | 3.11 |  | 130 |  |  | 0.65 | 144.57 |  | 48
2021-05-26 | 18:25 | B |  | 12 |  |  | 38 |  |  |  | 2.05 |  |  |  | 3.15 | [5 empty] | 144.59 |  | 47
2021-05-26 | 19:35 | B |  | 44 |  |  | 39 |  |  |  | 1.96 |  |  |  | 3.24 |  | 130 |  |  | 0.64 | 144.6 |  | 47
2021-05-26 | 20:35 | B |  | 44 |  |  | 38 |  |  |  | 1.98 |  |  |  | 3.14 | [5 empty] | 144.54 |  | 48
2021-05-26 | 21:30 | B |  | 24 |  |  | 38 |  |  |  | 2.04 |  |  |  | 3.12 |  | 130 |  |  | 0.66 | 144.5 |  | 48
2021-05-26 | 22:20 | B |  | 24 |  |  | 39 |  |  |  | 2.01 |  |  |  | 3.2 | [5 empty] | 144.56 |  | 48
2021-05-26 | 23:50 | C |  | 24 |  |  | 38 |  |  |  | 2.07 |  |  |  | 3.16 |  | 135 |  |  | 0.65 | 144.54 |  | 49
2021-05-26 | 00:20 | C |  | 5 | 8.8 |  | 37 |  | 2.6 | 7.64 | 1.91 | 53.69 | 2.91 | 5.23 | 3.09 |  | 130 |  | 81.61 | 0.63 | 144.54 |  | 49 |  | 11.71 |  | 3.22 | 22 | 9.57
2021-05-26 | 01:40 | C |  | 43 |  |  | 38 |  |  |  | 1.94 |  | 2.91 |  | 3.15 |  | 135 |  |  | 0.63 | 144.55 |  | 48
2021-05-26 | 02:25 | C |  | 43 |  |  | 37 |  |  |  | 1.9 |  | 2.91 |  | 3.11 | [5 empty] | 144.52 |  | 48
2021-05-26 | 03:29 | C |  | 10 |  |  | 37 |  |  |  | 1.98 |  | 2.91 |  | 3.11 |  | 130 |  |  | 0.64 | 144.48 |  | 48
2021-05-26 | 04:35 | C |  | 46 |  |  | 39 |  |  |  | 1.88 |  | 2.91 |  | 3.24 | [5 empty] | 144.58 |  | 47
2021-05-26 | 05:25 | C |  | 46 |  |  | 38 |  |  |  | 1.91 |  | 2.91 |  | 3.17 |  | 135 |  |  | 0.62 | 144.54 |  | 48
2021-05-26 | 06:30 | C |  | 46 |  |  | 38 |  |  |  | 1.9 |  |  |  | 3.2 | [5 empty] | 144.56
2021-05-27 | 07:30 | A |  | 12 | 8.89 |  | 39 |  | 2.64 | 8.32 | 2.02 | 52.66 | 3.07 | 5.44 | 3.2 |  | 130 |  | 79.4 | 0.63 | 144.59 |  | 48 |  | 11.96 |  | 3.38 | 19.8 | 9.63
2021-05-27 | 08:25 | A |  | 30 |  |  | 37 |  |  |  | 1.88 |  | 3.07 |  | 3.07 |  | 130 |  |  | 0.57 | 144.52 |  | 49
2021-05-27 | 09:30 | A |  | 24 |  |  | 38 |  |  |  | 2.04 |  | 3.07 |  | 3.15 |  | 130 |  |  |  | 144.57 |  | 49
2021-05-27 | 10:22 | A |  | 24 |  |  | 38 |  |  |  | 2.04 |  | 3.07 |  | 3.13 | [5 empty] | 144.58 |  | 48
2021-05-27 | 11:25 | A |  | 33 |  |  | 38 |  |  |  | 1.89 |  | 3.07 |  | 3.18 | [5 empty] | 144.55 |  | 48
2021-05-27 | 14:30 | A |  | 45 |  |  | 38 |  |  |  | 1.94 |  | 3.07 |  | 3.1 |  | 130 |  |  |  | 144.57 |  | 49
2021-05-27 | 15:25 | B |  | 45 | 8.84 |  | 40 |  | 2.59 | 8.4 | 1.9 | 52.42 | 2.96 | 5.26 | 3.21 |  | 135 |  | 79.86 | 0.6 | 144.61 |  | 48 |  | 11.8 |  | 3.31 | 20.2 | 9.59
2021-05-27 | 16:30 | B |  | 45 |  |  | 38 |  |  |  | 1.87 |  |  |  | 3.18 | [5 empty] | 144.58 |  | 48
2021-05-27 | 17:30 | B |  | 23 |  |  | 39 |  |  |  | 1.85 |  |  |  | 3.07 |  | 135 |  |  | 0.6 | 144.58 |  | 51
2021-05-27 | 18:30 | B |  | 23 |  |  | 41 |  |  |  | 1.86 |  |  |  | 3.34 | [5 empty] | 144.57 |  | 48
2021-05-27 | 22:40 | B |  | 23 |  |  | 39 |  |  |  | 1.88 |  |  |  | 3.25 |  | 135 |  |  | 0.61 | 144.55 |  | 49
2021-05-27 | 23:25 | C |  | 23 |  |  | 38 |  |  |  | 1.9 |  |  |  | 3.22 | [5 empty] | 144.52 |  | 49
2021-05-27 | 00:15 | C |  | 11 |  |  | 38 |  |  |  | 1.93 |  |  |  | 3.2 |  | 130 |  |  | 0.6 | 144.56 |  | 49
2021-05-27 | 01:20 | C |  | 33 | 8.8 |  | 39 |  | 2.56 | 8.46 | 1.84 | 53.29 | 3.04 | 5.25 | 3.26 |  | 135 |  | 78.62 | 0.58 | 144.6 |  | 48 |  | 11.84 |  | 3.21 | 19.2 | 9.61
2021-05-27 | 02:25 | C |  | 44 |  |  | 39 |  |  |  | 1.91 |  | 3.04 |  | 3.24 |  | 135 |  |  | 0.58 | 144.57 |  | 48
2021-05-27 | 03:20 | C |  | 44 |  |  | 38 |  |  |  | 1.93 |  | 3.04 |  | 3.17 | [5 empty] | 144.53 |  | 48
2021-05-27 | 04:20 | C |  | 24 |  |  | 38 |  |  |  | 1.95 |  | 3.04 |  | 3.19 |  | 135 |  |  | 0.6 | 144.56 |  | 47
2021-05-27 | 05:25 | C |  | 24 |  |  | 37 |  |  |  | 1.97 |  | 3.04 |  | 3.13 | [5 empty] | 144.52 |  | 47
2021-05-27 | 06:30 | C |  | 24 |  |  | 39 |  |  |  | 1.91 |  |  |  | 3.29 |  | 130 |  |  | 0.59 | 144.59 |  | 47
2021-05-28 | 07:30 | A |  | 12 | 8.87 |  | 40 |  | 2.52 | 7.9 | 1.94 | 52.13 | 3.01 | 5.38 | 3.35 |  | 135 |  | 79.62 | 0.59 | 144.62 |  | 44 |  | 11.88 |  | 3.37 | 21.7 | 9.66
2021-05-28 | 08:15 | A |  | 46 |  |  | 39 |  |  |  | 1.85 |  | 3.01 |  | 3.27 |  | 135 |  |  | 0.61 | 144.59 |  | 45
2021-05-28 | 09:20 | A |  | 45 |  |  | 40 |  |  |  | 1.84 |  | 3.01 |  | 3.3 | [5 empty] | 144.58 |  | 45
2021-05-28 | 10:25 | A |  | 45 |  |  | 39 |  |  |  | 1.86 |  | 3.01 |  | 3.22 | [5 empty] | 144.55 |  | 46
2021-05-28 | 11:25 | A |  | 10 |  |  | 39 |  |  |  | 1.97 |  | 3.01 |  | 3.2 |  | 135 |  |  | 0.6 | 144.59 |  | 46
2021-05-28 | 12:25 | A |  | 19 |  |  | 38 |  |  |  | 1.88 |  | 3.01 |  | 3.18 |  | 130 |  |  | 0.6 | 144.61 |  | 47
2021-05-28 | 13:30 | A |  | 19 |  |  | 39 |  |  |  | 1.83 |  | 3.01 |  | 3.22 |  | 135 |  |  |  | 144.56 |  | 46
2021-05-28 | 14:30 | A |  | 19 |  |  | 38 |  |  |  | 1.85 |  | 3.01 |  | 3.17 | [5 empty] | 144.58 |  | 46
2021-05-28 | 15:25 | B |  | 10 |  |  | 38 |  |  |  | 1.94 |  |  |  | 3.18 |  | 130 |  |  | 0.61 | 144.57 |  | 49
2021-05-28 | 16:30 | B |  | 33 |  |  | 37 |  |  |  | 1.83 |  |  |  | 3.15 |  | 130 |  |  | 0.59 | 144.56 |  | 48
2021-05-28 | 17:25 | B |  | 5 | 8.81 |  | 39 |  | 2.49 | 8.38 | 1.85 | 52.42 | 2.9 | 5.26 | 3.2 |  | 135 |  | 78.46 | 0.6 | 144.61 |  | 48 |  | 11.71 |  | 3.28 | 21.2 | 9.61
2021-05-28 | 18:20 | B |  | 5 |  |  | 40 |  |  |  | 1.84 |  | 2.9 |  | 3.24 | [5 empty] | 144.58 |  | 47
2021-05-28 | 19:30 | B |  | 5 |  |  | 39 |  |  |  | 1.82 |  | 2.9 |  | 3.28 |  | 135 |  |  | 0.58 | 144.6 |  | 47
2021-05-28 | 20:40 | B |  | 24 |  |  | 39 |  |  |  | 1.89 |  | 2.9 |  | 3.25 | [5 empty] | 144.57 |  | 47
2021-05-28 | 21:35 | B |  | 24 |  |  | 38 |  |  |  | 1.91 |  | 2.9 |  | 3.17 |  | 135 |  |  | 0.59 | 144.55 |  | 48
2021-05-28 | 22:20 | B |  | 24 |  |  | 39 |  |  |  | 1.87 |  | 2.9 |  | 3.27 | [5 empty] | 144.62 |  | 47
2021-05-28 | 23:15 | C |  | 24 | 8.89 |  | 38 |  | 2.53 | 8.24 | 1.9 | 53.18 | 3.04 | 5.41 | 3.21 |  | 130 |  | 78.34 | 0.6 | 144.56 |  | 47 |  | 11.93 |  | 3.29 | 20.8 | 9.59
2021-05-28 | 23:45 | C |  | 44 |  |  | 39 |  |  |  | 1.83 |  | 3.04 |  | 3.25 | [5 empty] | 144.63 |  | 46
2021-05-28 | 00:25 | C |  | 32 |  |  | 38 |  |  |  | 1.92 |  | 3.04 |  | 3.18 |  | 135 |  |  | 0.61 | 144.54 |  | 48
2021-05-28 | 01:30 | C |  | 32 |  |  | 40 |  |  |  | 1.85 |  | 3.04 |  | 3.34 | [5 empty] | 144.64 |  | 46
2021-05-28 | 02:20 | C |  | 31 |  |  | 38 |  |  |  | 1.89 |  | 3.04 |  | 3.23 |  | 135 |  |  | 0.6 | 144.56 |  | 47
2021-05-28 | 03:15 | C |  | 12 |  |  | 39 |  |  |  | 1.87 |  | 3.04 |  | 3.29 | [5 empty] | 144.6 |  | 46
2021-05-28 | 04:30 | C |  | 23 |  |  | 38 |  |  |  | 1.86 |  | 3.04 |  | 3.2 |  | 130 |  |  | 0.59 | 144.54 |  | 47
2021-05-28 | 05:30 | C |  | 23 |  |  | 39 |  |  |  | 1.84 |  | 3.04 |  | 3.28 | [5 empty] | 144.59 |  | 47
2021-05-28 | 06:40 | C |  | 33 |  |  | 38 |  |  |  | 1.81 |  |  |  | 3.21 |  | 135 |  |  | 0.57 | 144.53 |  | 47
2021-05-29 | 13:42 | A |  | 19 | [6 empty] | 1.81
2021-05-29 | 13:44 | A |  | 19 | [6 empty] | 1.76
2021-05-29 | 13:48 | A |  | 19 | [6 empty] | 1.75
2021-05-29 | 13:51 | A |  | 19 | [6 empty] | 1.92
2021-05-29 | 07:35 | A |  | 33 | 8.63 |  | 38 |  | 2.53 | 8.4 | 1.82 | 52.72 | 2.89 | 5.22 | 3.1 |  | 130 |  | 79.14 | 0.56 | 144.58 |  | 48 |  | 11.52 |  | 3.2 | 20.2 | 9.48
2021-05-29 | 08:30 | A |  | 24 |  |  | 38 |  |  |  | 1.89 |  |  |  | 3.07 |  | 130 |  |  | 0.59 | 144.61 |  | 48
2021-05-29 | 09:25 | A |  | 24 |  |  | 37 |  |  |  | 1.91 |  |  |  | 3.11 | [5 empty] | 144.57 |  | 47
2021-05-29 | 10:25 | A |  | 31 |  |  | 39 |  |  |  | 1.9 |  |  |  | 3.2 |  | 135 |  |  | 0.59 | 144.59 |  | 48
2021-05-29 | 11:30 | A |  | 45 |  |  | 38 |  |  |  | 1.85 |  |  |  | 3.14 |  | 130 |  |  | 0.57 | 144.6 |  | 48
2021-05-29 | 12:25 | A |  | 19 |  |  | 39 |  |  |  | 1.83 |  |  |  | 3.21 |  | 130 |  |  | 0.56 | 144.55 |  | 47
2021-05-29 | 13:25 | A |  | 19 |  |  | 38 |  |  |  | 1.84 |  |  |  | 3.12 | [5 empty] | 144.54 |  | 48
2021-05-29 | 13:26 | A |  | 19 |  |  | 38 |  |  |  | 1.85 |  |  |  | 3.12 | [5 empty] | 144.56 |  | 48
2021-05-29 | 14:26 | A |  | 10 |  |  | 40 |  |  |  | 1.88 |  |  |  | 3.3 |  | 135 |  |  | 0.59 | 144.56 |  | 46
2021-05-29 | 15:20 | B |  | 19 |  |  | 41 |  |  |  | 1.82 |  |  |  | 3.41 |  | 135 |  |  | 0.57 | 144.6 |  | 45
2021-05-29 | 16:20 | B |  | 19 |  |  | 40 |  |  |  | 1.8 |  |  |  | 3.27 | [5 empty] | 144.56 |  | 46
2021-05-29 | 17:30 | B |  | 32 |  |  | 39 |  |  |  | 1.87 |  |  |  | 3.24 |  | 130 |  |  | 0.59 | 144.59 |  | 46
2021-05-29 | 18:25 | B |  | 44 |  |  | 40 |  |  |  | 1.81 |  |  |  | 3.32 |  | 135 |  |  | 0.59 | 144.6 |  | 45
2021-05-29 | 19:35 | B |  | 24 | 8.8 |  | 37 |  | 2.48 | 8.26 | 1.93 | 53.7 | 2.94 | 5.38 | 3.14 |  | 130 |  | 78.26 | 0.6 | 144.52 |  | 49 |  | 11.74 |  | 3.39 | 20.4 | 9.54
2021-05-29 | 20:30 | B |  | 24 |  |  | 37 |  |  |  | 1.96 |  | 2.94 |  | 3.12 |  | 135 |  |  | 0.61 | 144.54 |  | 49
2021-05-29 | 21:30 | B |  | 24 |  |  | 38 |  |  |  | 1.92 |  | 2.94 |  | 3.16 | [5 empty] | 144.56 |  | 48
2021-05-29 | 22:25 | B |  | 24 |  |  | 38 |  |  |  | 1.94 |  | 2.94 |  | 3.2 |  | 130 |  |  | 0.61 | 144.6 |  | 49
2021-05-29 | 23:30 | C |  | 33 |  |  | 40 |  |  |  | 1.85 |  |  |  | 3.36 | [5 empty] | 144.64 |  | 47
2021-05-29 | 00:20 | C |  | 12 |  |  | 39 |  |  |  | 1.9 |  |  |  | 3.31 |  | 135 |  |  | 0.58 | 144.61 |  | 47
2021-05-29 | 01:35 | C |  | 23 | 8.76 |  | 39 |  | 2.51 | 8.44 | 1.86 | 53.96 | 2.81 | 5.27 | 3.27 |  | 135 |  | 78.15 | 0.57 | 144.6 |  | 46 |  | 11.57 |  | 3.22 | 19.8 | 9.59
2021-05-29 | 02:50 | C |  | 23 |  |  | 38 |  |  |  | 1.88 |  | 2.81 |  | 3.22 |  | 135 |  |  | 0.59 | 144.56 |  | 47
2021-05-29 | 04:15 | C |  | 10 |  |  | 38 |  |  |  | 1.93 |  | 2.81 |  | 3.19 | [5 empty] | 144.53 |  | 47
2021-05-29 | 05:15 | C |  | 23 |  |  | 40 |  |  |  | 1.83 |  | 2.81 |  | 3.34 |  | 135 |  |  | 0.57 | 144.58 |  | 46
2021-05-29 | 06:20 | C |  | 11 |  |  | 39 |  |  |  | 1.87 |  |  |  | 3.28 | [5 empty] | 144.54 |  | 47
2021-05-30 | 07:10 | A |  | 11 | 8.88 |  | 38 |  | 2.54 | 8.46 | 1.89 | 53.17 | 2.9 | 5.34 | 3.15 |  | 130 |  | 78.94 | 0.57 | 144.57 |  | 46 |  | 11.78 |  | 3.31 | 22.4 | 9.44
2021-05-30 | 09:25 | A |  | 19 | 8.8 |  | 37 |  |  |  | 1.83 |  | 2.85 | 5.22 | 3.08 |  | 130 |  |  | 0.55 | 144.62 |  | 47 |  | 11.65 |  | 3.2
2021-05-30 | 10:16 | A |  | 24 |  |  | 39 |  |  |  | 1.91 |  |  |  | 3.18 |  | 130 |  |  | 0.59 | 144.59 |  | 48
2021-05-30 | 12:25 | A |  | 24 |  |  | 38 |  |  |  | 1.91 |  |  |  | 3.24 | [5 empty] | 144.6 |  | 47
2021-05-30 | 13:31 | A |  | 24 |  |  | 38 |  |  |  | 1.93 |  |  |  | 3.07 | [5 empty] | 144.57 |  | 48
2021-05-30 | 14:25 | A |  | 33 |  |  | 38 |  |  |  | 1.81 |  |  |  | 3.05 |  | 130 |  |  | 0.57 | 144.56 |  | 48
2021-05-30 | 15:21 | B |  | 34 | 8.88 |  | 39 |  | 2.47 | 8.14 | 1.89 | 52.8 | 2.94 | 5.28 | 3.18 |  | 130 |  | 79.16 | 0.59 | 144.58 |  | 47 |  | 11.82 |  | 3.27 | 21.8 | 9.44
2021-05-30 | 16:30 | B |  | 12 |  |  | 40 |  |  |  | 1.91 |  |  |  | 3.3 |  | 130 |  |  | 0.59 | 144.59 |  | 46
2021-05-30 | 17:30 | B |  | 12 |  |  | 40 |  |  |  | 1.9 |  |  |  | 3.32 | [5 empty] | 144.55 |  | 46
2021-05-30 | 18:15 | B |  | 28 |  |  | 39 |  |  |  | 1.92 |  |  |  | 3.24 |  | 135 |  |  | 0.6 | 144.57 |  | 46
2021-05-30 | 15:15 | B |  | 34 | [9 empty] | 5.25
2021-05-30 | 15:24 | B |  | 34 | [9 empty] | 5.3
2021-05-30 | 19:50 | B |  | 28 |  |  | 40 |  |  |  | 1.88 |  |  |  | 3.35 | [5 empty] | 144.63 |  | 45
2021-05-30 | 20:20 | B |  | 28 |  |  | 39 |  |  |  | 1.89 |  |  |  | 3.28 |  | 135 |  |  | 0.58 | 144.55 |  | 46
2021-05-30 | 21:40 | B |  | 11 |  |  | 38 |  |  |  | 1.92 |  |  |  | 3.24 | [5 empty] | 144.54 |  | 46
2021-05-30 | 22:30 | B |  | 11 |  |  | 38 |  |  |  | 1.94 |  |  |  | 3.21 |  | 135 |  |  | 0.59 | 144.52 |  | 46
2021-05-30 | 23:35 | C |  | 34 |  |  | 37 |  |  |  | 1.87 |  |  |  | 3.14 | [5 empty] | 144.5 |  | 48
2021-05-30 | 00:25 | C |  | 34 |  |  | 38 |  |  |  | 1.89 |  |  |  | 3.22 |  | 130 |  |  | 0.58 | 144.57 |  | 48
2021-05-30 | 01:30 | C |  | 33 | 8.78 |  | 37 |  | 2.45 | 8.4 | 1.82 | 53.04 | 2.86 | 5.22 | 3.1 |  | 135 |  | 78.44 | 0.57 | 144.53 |  | 48 |  | 11.64 |  | 3.19 | 20.6 | 9.52
2021-05-30 | 02:35 | C |  | 24 |  |  | 37 |  |  |  | 1.92 |  | 2.86 |  | 3.12 |  | 135 |  |  | 0.6 | 144.56 |  | 49
2021-05-30 | 03:40 | C |  | 24 |  |  | 39 |  |  |  | 1.85 |  | 2.86 |  | 3.26 | [5 empty] | 144.6 |  | 47
2021-05-30 | 05:30 | C |  | 24 |  |  | 39 |  |  |  | 1.87 |  | 2.86 |  | 3.28 |  | 135 |  |  | 0.59 | 144.63 |  | 47
2021-05-30 | 06:35 | C |  | 23 |  |  | 38 |  |  |  | 1.84 |  |  |  | 3.19 | [5 empty] | 144.59 |  | 47
2021-05-31 | 07:35 | A |  | 23 | 8.8 |  | 39 |  | 2.51 | 7.98 | 1.81 | 52.82 | 2.96 | 5.32 | 3.24 |  | 130 |  | 78.38 | 0.57 | 144.58 |  | 46 |  | 11.76 |  | 3.21 | 21.8 | 9.59
2021-05-31 | 08:20 | A |  | 23 |  |  | 39 |  |  |  | 1.8 |  |  |  | 3.21 | [5 empty] | 144.59 |  | 47
2021-05-31 | 09:35 | A |  | 33 |  |  | 40 |  |  |  | 1.76 |  |  |  | 3.3 |  | 135 |  |  | 0.55 | 144.55 |  | 45
2021-05-31 | 10:25 | A |  | 34 |  |  | 38 |  |  |  | 1.9 |  |  |  | 3.17 |  | 130 |  |  | 0.58 | 144.58 |  | 46
2021-05-31 | 11:30 | A |  | 34 |  |  | 39 |  |  |  | 1.89 |  |  |  | 3.23 | [5 empty] | 144.59 |  | 46
2021-05-31 | 12:25 | A |  | 31 |  |  | 38 |  |  |  | 1.91 |  |  |  | 3.18 |  | 130 |  |  | 0.57 | 144.62 |  | 46
2021-05-31 | 13:30 | A |  | 31 |  |  | 38 |  |  |  | 1.92 |  |  |  | 3.16 | [5 empty] | 144.57 |  | 47
2021-05-31 | 14:15 | A |  | 32 |  |  | 39 |  |  |  | 1.9 |  |  |  | 3.24 |  | 130 |  |  | 0.59 | 144.58 |  | 46
2021-05-31 | 15:30 | B |  | 11 | 8.88 |  | 39 |  | 2.49 | 8.14 | 1.95 | 53.16 | 2.97 | 5.44 | 3.17 |  | 130 |  | 79.16 | 0.61 | 144.59 |  | 47 |  | 11.85 |  | 3.28 | 22.4 | 9.52
2021-05-31 | 16:25 | B |  | 11 |  |  | 40 |  |  |  | 1.93 |  |  |  | 3.3 | [5 empty] | 144.55 |  | 46
2021-05-31 | 18:15 | B |  | 33 |  |  | 39 |  |  |  | 1.83 |  |  |  | 3.24 |  | 135 |  |  | 0.57 | 144.6 |  | 46
2021-05-31 | 19:35 | B |  | 31 |  |  | 38 |  |  |  | 1.88 |  |  |  | 3.17 | [5 empty] | 144.58 |  | 47
2021-05-31 | 20:25 | B |  | 24 |  |  | 38 |  |  |  | 1.92 |  |  |  | 3.21 |  | 135 |  |  | 0.59 | 144.61 |  | 47
2021-05-31 | 21:30 | B |  | 24 |  |  | 37 |  |  |  | 1.94 |  |  |  | 3.13 | [5 empty] | 144.65 |  | 48
2021-05-31 | 22:10 | B |  | 24 |  |  | 38 |  |  |  | 1.9 |  |  |  | 3.19 |  | 135 |  |  | 0.6 | 144.59 |  | 48
2021-05-31 | 23:20 | C |  | 24 |  |  | 37 |  |  |  | 1.95 |  |  |  | 3.09 | [5 empty] | 144.55 |  | 49
2021-05-31 | 00:15 | C |  | 34 |  |  | 39 |  |  |  | 1.89 |  |  |  | 3.23 |  | 130 |  |  | 0.58 | 144.62 |  | 47
2021-05-31 | 01:30 | C |  | 5 | 8.8 |  | 40 |  | 2.53 | 8.26 | 1.84 | 53.13 | 2.94 | 5.38 | 3.39 |  | 130 |  | 78.62 | 0.57 | 144.65 |  | 45 |  | 11.74 |  | 3.24 | 21.4 | 9.54
2021-05-31 | 02:25 | C |  | 33 |  |  | 39 |  |  |  | 1.81 |  | 2.94 |  | 3.26 |  | 130 |  |  | 0.57 | 144.63 |  | 46
2021-05-31 | 03:25 | C |  | 33 |  |  | 38 |  |  |  | 1.85 |  | 2.94 |  | 3.2 | [5 empty] | 144.6 |  | 47
2021-05-31 | 04:20 | C |  | 11 |  |  | 39 |  |  |  | 1.87 |  | 2.94 |  | 3.25 |  | 135 |  |  | 0.58 | 144.64 |  | 46
2021-05-31 | 05:20 | C |  | 13 |  |  | 39 |  |  |  | 1.91 |  | 2.94 |  | 3.28 | [5 empty] | 144.65 |  | 46
2021-05-31 | 06:25 | C |  | 46 |  |  | 38 |  |  |  | 1.86 |  |  |  | 3.17 |  | 135 |  |  | 0.57 | 144.61 |  | 46
2021-06-01 | 07:32 | A |  | 46 | 8.8 |  | 38 |  | 2.47 | 8.1 | 1.87 | 53.1 | 3.02 | 5.37 | 3.18 |  | 130 |  | 79.16 | 0.61 | 144.6 |  | 46 |  | 11.82 |  | 3.3 | 20.4 | 9.56
2021-06-01 | 08:15 | A |  | 46 |  |  | 39 |  |  |  | 1.84 |  |  |  | 3.24 | [5 empty] | 144.57 |  | 45
2021-06-01 | 09:20 | A |  | 33 |  |  | 38 |  |  |  | 1.82 |  |  |  | 3.15 |  | 130 |  |  | 0.58 | 144.59 |  | 46
2021-06-01 | 10:20 | A |  | 33 |  |  | 39 |  |  |  | 1.81 |  |  |  | 3.24 | [5 empty] | 144.55 |  | 46
2021-06-01 | 11:20 | A |  | 13 |  |  | 40 |  |  |  | 1.92 |  |  |  | 3.31 |  |  |  |  | 0.6 | 144.61 |  | 45
2021-06-01 | 13:15 | A |  | 13 |  |  | 39 |  |  |  | 1.89 |  |  |  | 3.2 | [5 empty] | 144.58 |  | 46
2021-06-01 | 23:30 | C |  | 13 | 8.86 |  | 37 |  | 2.49 | 8.15 | 1.93 | 53.4 | 3.11 | 5.46 | 3.11 |  | 135 |  | 80.04 | 0.6 | 144.53 |  | 47 |  | 11.97 |  | 3.34 | 19.8 | 9.51
2021-06-01 | 00:40 | C |  | 31 |  |  | 38 |  |  |  | 1.94 |  | 3.11 |  | 3.19 | [5 empty] | 144.57 |  | 47
2021-06-01 | 01:30 | C |  | 33 |  |  | 39 |  |  |  | 1.85 |  | 3.11 |  | 3.26 |  | 135 |  |  | 0.61 | 144.61 |  | 46
2021-06-01 | 02:35 | C |  | 24 |  |  | 37 |  |  |  | 1.97 |  | 3.11 |  | 3.13 | [5 empty] | 144.52 |  | 47
2021-06-01 | 03:20 | C |  | 24 |  |  | 38 |  |  |  | 1.94 |  | 3.11 |  | 3.18 |  | 130 |  |  | 0.61 | 144.57 |  | 46
2021-06-01 | 04:30 | C |  | 13 |  |  | 39 |  |  |  | 1.92 |  | 3.11 |  | 3.23 | [5 empty] | 144.65 |  | 45
2021-06-01 | 05:25 | C |  | 13 |  |  | 38 |  |  |  | 1.98 |  | 3.11 |  | 3.16 |  | 130 |  |  | 0.63 | 144.57 |  | 46
2021-06-01 | 06:20 | C |  | 46 |  |  | 38 |  |  |  | 1.92 |  |  |  | 3.19 | [5 empty] | 144.62 |  | 46
2021-06-01 | 23:10 | C |  | 11 |  |  | 38 |  |  |  | 1.95 |  |  |  | 3.17 |  | 130 |  |  | 0.59 | 144.56 |  | 46
2021-06-02 | 07:36 | A |  | 46 | 8.88 |  | 39 |  | 2.54 | 7.96 | 1.9 | 53.25 | 2.97 | 5.45 | 3.24 |  | 130 |  | 80.24 | 0.61 | 144.59 |  | 45 |  | 11.85 |  | 3.32 | 21.8 | 9.57
2021-06-02 | 08:25 | A |  | 45 |  |  | 38 |  |  |  | 1.93 |  |  |  | 3.18 |  | 130 |  |  | 0.6 | 144.55 |  | 46
2021-06-02 | 09:31 | A |  | 11 |  |  | 38 |  |  |  | 1.98 |  |  |  | 3.2 |  | 130 |  |  | 0.61 | 144.58 |  | 46
2021-06-02 | 10:31 | A |  | 19 |  |  | 39 |  |  |  | 1.95 |  |  |  | 3.22 |  | 135 |  |  | 0.59 | 144.57 |  | 45
2021-06-02 | 11:18 | A |  | 19 |  |  | 39 |  |  |  | 1.93 |  |  |  | 3.25 | [5 empty] | 144.6 |  | 45
2021-06-02 | 12:25 | A |  | 33 |  |  | 38 |  |  |  | 1.87 |  |  |  | 3.2 |  | 130 |  |  | 0.58 | 144.62 |  | 46
2021-06-02 | 13:30 | A |  | 13 |  |  | 38 |  |  |  | 1.99 |  |  |  | 3.16 |  | 130 |  |  | 0.62 | 144.62 |  | 47
2021-06-02 | 14:15 | A |  | 45 |  |  | 39 |  |  |  | 1.95 |  |  |  | 3.21 |  | 130 |  |  | 0.6 | 144.58 |  | 45
2021-06-02 | 15:25 | B |  | 20 |  |  | 38 |  |  |  | 1.94 |  |  |  | 3.18 |  | 130 |  |  | 0.59 | 144.59 |  | 46
2021-06-02 | 16:30 | B |  | 13 | 8.96 |  | 39 |  | 2.57 | 7.88 | 1.97 | 53.18 | 2.96 | 5.54 | 3.25 |  | 130 |  | 79.92 | 0.61 | 144.62 |  | 45 |  | 11.92 |  | 3.36 | 22.2 | 9.54
2021-06-02 | 17:25 | B |  | 24 |  |  | 39 |  |  |  | 1.95 |  | 2.96 |  | 3.17 |  | 130 |  |  | 0.6 | 144.58 |  | 46
2021-06-02 | 19:20 | B |  | 34 |  |  | 38 |  |  |  | 1.98 |  | 2.96 |  | 3.18 | [5 empty] | 144.6 |  | 46
2021-06-02 | 20:30 | B |  | 34 |  |  | 39 |  |  |  | 1.9 |  | 2.96 |  | 3.22 |  | 130 |  |  | 0.59 | 144.62 |  | 45
2021-06-02 | 21:20 | B |  | 45 |  |  | 38 |  |  |  | 1.94 |  | 2.96 |  | 3.15 | [5 empty] | 144.6 |  | 46
2021-06-02 | 22:30 | B |  | 46 |  |  | 39 |  |  |  | 1.91 |  |  |  | 3.22 |  | 135 |  |  | 0.6 | 144.63 |  | 46
2021-06-02 | 23:35 | C |  | 20 |  |  | 38 |  |  |  | 1.87 |  |  |  | 3.22 | [5 empty] | 144.57 |  | 46
2021-06-02 | 00:30 | C |  | 25 | 8.94 |  | 39 |  | 2.55 | 7.62 | 1.92 | 53.36 | 2.99 | 5.62 | 3.17 |  | 130 |  | 79.12 | 0.58 | 144.61 |  | 45 |  | 11.93 |  | 3.41 | 21.6 | 9.55
2021-06-02 | 01:25 | C |  | 45 |  |  | 38 |  |  |  | 1.9 |  | 2.99 |  | 3.24 | [5 empty] | 144.61 |  | 47
2021-06-02 | 02:35 | C |  | 19 |  |  | 37 |  |  |  | 1.92 |  | 2.99 |  | 3.24 |  | 135 |  |  | 0.61 | 144.51 |  | 47
2021-06-02 | 03:25 | C |  | 19 |  |  | 39 |  |  |  | 1.86 |  | 2.99 |  | 3.23 | [5 empty] | 144.58 |  | 45
2021-06-02 | 04:40 | C |  | 46 |  |  | 38 |  |  |  | 1.89 |  | 2.99 |  | 3.15 |  | 130 |  |  | 0.59 | 144.55 |  | 46
2021-06-02 | 05:25 | C |  | 46 |  |  | 38 |  |  |  | 1.91 |  | 2.99 |  | 3.18 | [5 empty] | 144.59 |  | 46
2021-06-02 | 06:20 | C |  | 13 |  |  | 39 |  |  |  | 1.95 |  |  |  | 3.24 |  | 130 |  |  | 0.61 | 144.62 |  | 46
2021-06-03 | 07:27 | A |  | 13 | 9.04 |  | 38 |  | 2.59 | 7.86 | 2.07 | 53.28 | 3.04 | 5.74 | 3.17 |  | 130 |  | 81.36 | 0.64 | 144.59 |  | 46 |  | 12.08 |  | 3.48 | 22.4 | 9.54
2021-06-03 | 08:19 | A |  | 24 |  |  | 38 |  |  |  | 2.1 |  |  |  | 3.21 |  | 130 |  |  | 0.62 | 144.55 |  | 46
2021-06-03 | 09:25 | A |  | 24 |  |  | 40 |  |  |  | 1.98 |  |  |  | 3.32 | [5 empty] | 144.58 |  | 45
2021-06-03 | 11:11 | A |  | 32 |  |  | 39 |  |  |  | 2 |  |  |  | 3.22 |  | 135 |  |  | 0.61 | 144.61 |  | 46
2021-06-03 | 12:25 | A |  | 11 |  |  | 38 |  |  |  | 2.02 |  |  |  | 3.2 |  | 130 |  |  | 0.63 | 144.57 |  | 46
2021-06-03 | 12:40 | A |  | 45 |  |  | 39 |  |  |  | 1.95 |  |  |  | 3.24 |  | 135 |  |  | 0.62 | 144.59 |  | 45
2021-06-03 | 13:30 | A |  | 45 |  |  | 38 |  |  |  | 1.98 |  |  |  | 3.18 | [5 empty] | 144.55 |  | 46
2021-06-03 | 14:15 | A |  | 46 |  |  | 39 |  |  |  | 1.94 |  |  |  | 3.25 |  | 130 |  |  | 0.63 | 144.58 |  | 46
2021-06-03 | 15:31 | B |  | 45 | 8.96 |  | 38 |  | 2.61 | 7.48 | 1.96 | 53.63 | 2.99 | 5.58 | 3.21 |  | 130 |  | 80.84 | 0.62 | 144.59 |  | 46 |  | 11.95 |  | 3.42 | 23.2 | 9.48
2021-06-03 | 16:31 | B |  | 45 |  |  | 40 |  |  |  | 1.91 |  |  |  | 3.35 | [5 empty] | 144.61 |  | 45
2021-06-03 | 17:10 | B |  | 28 |  |  | 40 |  |  |  | 1.94 |  |  |  | 3.34 |  | 135 |  |  | 0.59 | 144.58 |  | 45
2021-06-03 | 18:20 | B |  | 28 |  |  | 41 |  |  |  | 1.9 |  |  |  | 3.42 | [5 empty] | 144.57 |  | 45
2021-06-03 | 19:50 | B |  | 28 |  |  | 39 |  |  |  | 1.97 |  |  |  | 3.25 |  | 130 |  |  | 0.62 | 144.6 |  | 47
2021-06-03 | 20:35 | B |  | 46 |  |  | 38 |  |  |  | 1.94 |  |  |  | 3.17 | [5 empty] | 144.53 |  | 47
2021-06-03 | 21:40 | B |  | 11 |  |  | 39 |  |  |  | 1.95 |  |  |  | 3.23 |  | 130 |  |  | 0.62 | 144.58 |  | 46
2021-06-03 | 22:25 | B |  | 45 |  |  | 39 |  |  |  | 1.91 |  |  |  | 3.26 | [5 empty] | 144.62 |  | 46
2021-06-03 | 23:30 | C |  | 24 |  |  | 38 |  |  |  | 2.02 |  |  |  | 3.16 |  | 130 |  |  | 0.63 | 144.56 |  | 47
2021-06-03 | 00:20 | C |  | 24 |  |  | 39 |  |  |  | 1.99 |  |  |  | 3.24 | [5 empty] | 144.61 |  | 46
2021-06-03 | 01:15 | C |  | 24 |  |  | 38 |  |  |  | 2.05 |  |  |  | 3.19 | [5 empty] | 144.57 |  | 47
2021-06-03 | 02:20 | C |  | 43 | 8.92 |  | 38 |  | 2.63 | 7.1 | 1.92 | 53.28 | 2.95 | 5.5 | 3.21 |  | 135 |  | 81.45 | 0.61 | 144.55 |  | 47 |  | 11.87 |  | 3.35 | 22.8 | 9.53
2021-06-03 | 04:35 | C |  | 45 |  |  | 37 |  |  |  | 1.97 |  | 2.95 |  | 3.08 | [5 empty] | 144.51 |  | 48
2021-06-03 | 05:20 | C |  | 45 |  |  | 39 |  |  |  | 1.94 |  | 2.95 |  |  |  | 135 |  |  | 0.6 | 144.62 |  | 47
2021-06-03 | 06:25 | C |  | 46 |  |  | 38 |  |  |  | 1.96 |  |  |  | 3.17 | [5 empty] | 144.59 |  | 48
2021-06-04 | 07:35 | A |  | 11 | 8.96 |  | 38 |  | 2.57 | 7.84 | 1.99 | 53.21 | 3.02 | 5.76 | 3.17 |  | 130 |  | 81.36 | 0.62 | 144.59 |  | 46 |  | 11.98 |  | 3.48 | 22.4 | 9.44
2021-06-04 | 08:30 | A |  | 34 |  |  | 39 |  |  |  | 1.95 |  |  |  | 3.24 |  | 130 |  |  | 0.61 | 144.55 |  | 45
2021-06-04 | 09:25 | A |  | 24 |  |  | 39 |  |  |  | 1.94 |  |  |  | 3.26 |  | 135 |  |  | 0.62 | 144.58 |  | 45
2021-06-04 | 10:25 | A |  | 24 |  |  | 38 |  |  |  | 2.01 |  |  |  | 3.2 | [5 empty] | 144.61 |  | 46
2021-06-04 | 11:25 | A |  | 33 |  |  | 40 |  |  |  | 1.92 |  |  |  | 3.35 |  | 135 |  |  | 0.6 | 144.55 |  | 45
2021-06-04 | 12:30 | A |  | 8 |  |  | 39 |  |  |  | 1.94 |  |  |  | 3.21 |  | 130 |  |  | 0.6 | 144.58 |  | 46
2021-06-04 | 13:25 | A |  | 45 |  |  | 38 |  |  |  | 1.95 |  |  |  | 3.14 |  | 130 |  |  | 0.61 | 144.61 |  | 47
2021-06-04 | 14:15 | A |  | 10 |  |  | 40 |  |  |  | 1.9 |  |  |  | 3.3 |  | 135 |  |  | 0.62 | 144.59 |  | 45
2021-06-04 | 14:30 | A |  | 46 |  |  | 39 |  |  |  | 1.91 |  |  |  | 3.24 |  | 130 |  |  | 0.6 | 144.6 |  | 46
2021-06-04 | 15:25 | B |  | 46 | 8.88 |  | 38 |  | 2.55 | 8.16 | 1.88 | 53.5 | 2.98 | 5.59 | 3.17 |  | 130 |  | 79.92 | 0.61 | 144.58 |  | 45 |  | 11.86 |  | 3.45 | 21.8 | 9.46
2021-06-04 | 17:20 | B |  | 45 |  |  | 39 |  |  |  | 1.9 |  |  |  | 3.21 |  | 135 |  |  | 0.59 | 144.57 |  | 45
2021-06-04 | 18:20 | B |  | 43 |  |  | 38 |  |  |  | 1.89 |  |  |  | 3.2 |  | 130 |  |  | 0.61 | 144.59 |  | 46
2021-06-04 | 19:25 | B |  | 34 |  |  | 38 |  |  |  | 1.97 |  |  |  | 3.16 | [5 empty] | 144.57 |  | 47
2021-06-04 | 20:25 | B |  | 24 |  |  | 39 |  |  |  | 1.94 |  |  |  | 3.25 |  | 130 |  |  | 0.62 | 144.63 |  | 47
2021-06-04 | 21:30 | B |  | 24 |  |  | 38 |  |  |  | 2 |  |  |  | 3.18 | [5 empty] | 144.62 |  | 47
2021-06-04 | 22:25 | B |  | 24 |  |  | 39 |  |  |  | 1.93 |  |  |  | 3.23 |  | 130 |  |  | 0.61 | 144.64 |  | 46
2021-06-04 | 23:30 | C |  | 13 |  |  | 39 |  |  |  | 1.95 |  |  |  | 3.26 | [5 empty] | 144.65 |  | 46
2021-06-04 | 00:20 | C |  | 33 | 8.82 |  | 37 |  | 2.58 | 7.93 | 1.9 | 53.52 | 2.87 | 5.44 | 3.1 |  | 135 |  | 80.13 | 0.6 | 144.52 |  | 47 |  | 11.69 |  | 3.39 | 22 | 9.48
2021-06-04 | 01:30 | C |  | 45 |  |  | 38 |  |  |  | 1.94 |  | 2.87 |  | 3.17 |  | 144.57 | [5 empty] | 47
2021-06-04 | 02:30 | C |  | 43 |  |  | 39 |  |  |  | 1.9 |  | 2.87 |  | 3.24 |  | 135 |  |  | 0.61 | 144.6 |  | 46
2021-06-04 | 03:35 | C |  | 43 |  |  | 38 |  |  |  | 1.93 |  | 2.87 |  | 3.18 | [5 empty] | 144.56 |  | 47
2021-06-04 | 04:40 | C |  | 43 |  |  | 37 |  |  |  | 1.91 |  | 2.87 |  | 3.16 |  | 135 |  |  | 0.6 | 144.55 |  | 48
2021-06-04 | 05:40 | C |  | 13 |  |  | 39 |  |  |  | 1.96 |  | 2.87 |  | 3.25 | [5 empty] | 144.64 |  | 47
2021-06-04 | 06:15 | C |  | 34 |  |  | 38 |  |  |  | 1.98 |  |  |  | 3.19 |  | 135 |  |  | 0.62 | 144.59 |  | 49
2021-06-04 | 06:40 | C |  | 24 |  |  | 37 |  |  |  | 2.01 |  |  |  | 3.11 | [5 empty] | 144.53 |  | 49
2021-06-05 | 07:30 | A |  | 24 | 8.88 |  | 38 |  | 2.51 | 8.26 | 1.92 | 53.43 | 3.06 | 5.72 | 3.12 |  | 135 |  | 79.45 | 0.59 | 144.59 |  | 47 |  | 11.94 |  | 3.51 | 21.4 | 9.44
2021-06-05 | 08:25 | A |  | 13 |  |  | 39 |  |  |  | 1.9 |  |  |  | 3.21 |  | 135 |  |  | 0.61 | 144.55 |  | 46
2021-06-05 | 09:33 | A |  | 45 |  |  | 38 |  |  |  | 1.89 |  |  |  | 3.15 |  | 135 |  |  | 0.58 | 144.61 |  | 47
2021-06-05 | 10:26 | A |  | 46 |  |  | 37 |  |  |  | 1.91 |  |  |  | 3.1 |  | 135 |  |  | 0.59 | 144.55 |  | 49
2021-06-05 | 11:30 | A |  | 10 |  |  | 39 |  |  |  | 1.93 |  |  |  | 3.21 |  | 140 |  |  | 0.61 | 144.57 |  | 48
2021-06-05 | 12:25 | A |  | 43 |  |  | 39 |  |  |  | 1.87 |  |  |  | 3.24 |  | 135 |  |  | 0.59 | 144.59 |  | 48
2021-06-05 | 13:25 | A |  | 19 |  |  | 40 |  |  |  | 1.86 |  |  |  | 3.28 |  | 140 |  |  | 0.6 | 144.55 |  | 47
2021-06-05 | 14:15 | A |  | 19 |  |  | 39 |  |  |  | 1.89 |  |  |  | 3.25 | [5 empty] | 144.57 |  | 48
2021-06-05 | 15:10 | B |  | 34 |  |  | 38 |  |  |  | 1.88 |  |  |  | 3.17 |  | 135 |  |  | 0.62 | 144.58 |  | 48
2021-06-05 | 15:35 | B |  | 19 |  |  | 39 |  |  |  | 1.85 |  |  |  | 3.21 |  | 140 |  |  | 0.62 | 144.59 |  | 47
2021-06-05 | 16:35 | B |  | 19 |  |  | 40 |  |  |  | 1.88 |  |  |  | 3.3 |  | 140 |  |  |  | 144.58 |  | 46
2021-06-05 | 17:25 | B |  | 43 | 8.88 |  | 39 |  | 2.56 | 8.4 | 1.9 | 53.54 | 3.02 | 5.67 | 3.24 |  | 140 |  | 78.84 | 0.61 | 144.58 |  | 46 |  | 11.9 |  | 3.47 | 22.8 | 9.51
2021-06-05 | 18:10 | B |  | 34 |  |  | 39 |  |  |  | 1.87 |  | 3.02 |  | 3.18 |  | 140 |  |  | 0.59 | 144.61 |  | 47
2021-06-05 | 19:30 | B |  | 13 |  |  | 38 |  |  |  | 1.94 |  | 3.02 |  | 3.16 | [5 empty] | 144.57 |  | 48
2021-06-05 | 20:20 | B |  | 24 |  |  | 37 |  |  |  | 1.97 |  | 3.02 |  | 3.1 |  | 135 |  |  | 0.62 | 144.53 |  | 48
2021-06-05 | 21:25 | B |  | 33 |  |  | 38 |  |  |  | 1.92 |  | 3.02 |  | 3.19 | [5 empty] | 144.6 |  | 48
2021-06-05 | 22:30 | B |  | 33 |  |  | 39 |  |  |  | 1.88 |  | 3.02 |  | 3.23 |  | 135 |  |  | 0.6 | 144.64 |  | 47
2021-06-05 | 23:15 | C |  | 33 |  |  | 38 |  |  |  | 1.93 |  |  |  | 3.16 | [5 empty] | 144.57 |  | 48
2021-06-05 | 23:40 | C |  | 34 | 8.96 |  | 38 |  | 2.59 | 8.32 | 1.98 | 53.49 | 3.12 | 5.67 | 3.18 |  | 140 |  | 79.22 | 0.62 | 144.59 |  | 48 |  | 12.08 |  | 3.48 | 22 | 9.49
2021-06-05 | 00:20 | C |  | 10 |  |  | 39 |  |  |  | 1.95 |  | 3.12 |  | 3.24 | [5 empty] | 144.64 |  | 47
2021-06-05 | 05:20 | C |  | 34 |  |  | 39 |  |  |  | 1.92 |  | 3.12 |  | 3.26 |  | 135 |  |  | 0.61 | 144.66 |  | 47
2021-06-05 | 06:25 | C |  | 24 |  |  | 38 |  |  |  | 1.94 |  |  |  | 3.19 | [5 empty] | 144.6 |  | 48
2021-06-07 | 07:35 | A |  | 19 | 8.8 |  | 39 |  | 2.58 | 7.5 | 1.92 | 53.68 | 2.97 | 5.82 | 3.27 |  | 135 |  | 79.64 | 0.61 | 144.62 |  | 46 |  | 11.77 |  | 3.58 | 22.2 | 9.52
2021-06-07 | 08:20 | A |  | 19 |  |  | 40 |  |  |  | 1.86 |  | 2.97 |  | 3.34 | [5 empty] | 144.64 |  | 46
2021-06-07 | 10:40 | A |  | 30 |  |  | 38 |  |  |  | 1.89 |  | 2.97 |  | 3.21 |  | 135 |  |  | 0.6 | 144.61 |  | 47
2021-06-07 | 12:30 | A |  | 30 |  |  | 39 |  |  |  | 1.87 |  | 2.97 |  | 3.25 | [5 empty] | 144.63 |  | 45
2021-06-07 | 13:35 | A |  | 24 |  |  | 39 |  |  |  | 1.94 |  | 2.97 |  | 3.26 |  | 140 |  |  | 0.61 | 144.62 |  | 45
2021-06-07 | 14:40 | A |  | 24 |  |  | 38 |  |  |  | 1.96 |  | 2.97 |  | 3.19 | [5 empty] | 144.58 |  | 46
2021-06-07 | 15:35 | B |  | 24 | 8.88 |  | 38 |  | 2.59 | 7.2 | 1.97 | 53.61 | 3.08 | 5.9 | 3.17 |  | 135 |  | 79.11 | 0.62 | 144.56 |  | 46 |  | 11.96 |  | 3.63 | 22.8 | 9.47
2021-06-07 | 16:30 | B |  | 24 |  |  | 37 |  |  |  | 1.93 |  | 3.08 |  | 3.12 | [5 empty] | 144.54 |  | 46
2021-06-07 | 17:15 | B |  | 35 |  |  | 39 |  |  |  | 1.92 |  | 3.08 |  | 3.24 |  | 135 |  |  | 0.6 | 144.61 |  | 45
2021-06-07 | 18:25 | B |  | 11 |  |  | 38 |  |  |  | 1.94 |  | 3.08 |  | 3.2 | [5 empty] | 144.57 |  | 46
2021-06-07 | 19:31 | B |  | 11 |  |  | 37 |  |  |  | 1.95 |  |  |  | 3.17 |  | 135 |  |  | 0.62 | 144.58 |  | 46
2021-06-07 | 20:15 | B |  | 43 |  |  | 39 |  |  |  | 1.87 |  |  |  | 3.22 |  | 140 |  |  | 0.6 | 144.59 |  | 46
2021-06-07 | 21:30 | B |  | 10 |  |  | 38 |  |  |  | 1.94 |  |  |  | 3.15 |  | 140 |  |  | 0.61 | 144.55 |  | 47
2021-06-07 | 22:20 | B |  | 30 |  |  | 39 |  |  |  | 1.83 |  |  |  | 3.24 |  | 140 |  |  | 0.6 | 144.58 |  | 46
2021-06-07 | 23:31 | C |  | 30 | 8.8 |  | 38 |  | 2.62 | 7.46 | 1.81 | 53.66 | 3.04 | 5.76 | 3.2 |  | 135 |  | 79.58 | 0.62 | 144.59 |  | 47 |  | 11.84 |  | 3.48 | 21.4 | 9.49
2021-06-07 | 00:16 | C |  | 34 |  |  | 40 |  |  |  | 1.88 |  |  |  | 3.28 |  | 140 |  |  | 0.61 | 144.61 |  | 46
2021-06-07 | 01:30 | C |  | 34 |  |  | 40 |  |  |  | 1.86 |  |  |  | 3.34 | [5 empty] | 144.58 |  | 45
2021-06-07 | 02:24 | C |  | 24 |  |  | 39 |  |  |  | 1.91 |  |  |  | 3.22 |  | 140 |  |  | 0.62 | 144.55 |  | 47
2021-06-07 | 03:30 | C |  | 24 |  |  | 40 |  |  |  | 1.9 |  |  |  | 3.3 | [5 empty] | 144.58 |  | 46
2021-06-07 | 04:25 | C |  | 24 |  |  | 39 |  |  |  | 1.94 |  |  |  | 3.24 |  | 140 |  |  | 0.62 | 144.59 |  | 46
2021-06-07 | 05:25 | C |  | 24 |  |  | 38 |  |  |  | 1.93 |  |  |  | 3.17 | [5 empty] | 144.59 |  | 46
2021-06-07 | 06:19 | C |  | 24 |  |  | 38 |  |  |  | 1.95 |  |  |  | 3.15 | [5 empty] | 144.61 |  | 47
2021-06-08 | 07:25 | A |  | 35 | 8.8 |  | 38 |  | 2.53 | 8.3 | 1.94 | 52.86 | 3.08 | 5.82 | 3.16 |  | 140 |  | 79.83 | 0.62 | 144.55 |  | 47 |  | 11.88 |  | 3.52 | 19.6 | 9.53
2021-06-08 | 08:30 | A |  | 35 |  |  | 36 |  |  |  | 1.9 |  |  |  | 3.02 | [5 empty] | 144.49 |  | 49
2021-06-08 | 09:35 | A |  | 11 |  |  | 38 |  |  |  | 1.93 |  |  |  | 3.19 |  | 140 |  |  | 0.62 | 144.54 |  | 48
2021-06-08 | 10:30 | A |  | 33 |  |  | 38 |  |  |  | 1.87 |  |  |  | 3.21 | [5 empty] | 144.56 |  | 48
2021-06-08 | 11:25 | A |  | 12 |  |  | 39 |  |  |  | 1.9 |  |  |  | 3.24 |  | 135 |  |  | 0.61 | 144.62 |  | 48
2021-06-08 | 12:40 | A |  | 12 |  |  | 39 |  |  |  | 1.92 |  |  |  | 3.26 | [5 empty] | 144.63 |  | 47
2021-06-08 | 13:40 | A |  | 30 |  |  | 38 |  |  |  | 1.9 |  |  |  | 3.17 |  | 135 |  |  | 0.62 | 144.57 |  | 47
2021-06-08 | 14:25 | A |  | 30 |  |  | 38 |  |  |  | 1.88 |  |  |  | 3.2 | [5 empty] | 144.61 |  | 47
2021-06-08 | 15:30 | B |  | 17 | 8.8 |  | 37 |  | 2.5 | 8.16 | 1.87 | 53.13 | 3.02 | 5.74 | 3.1 |  | 140 |  | 79.11 | 0.6 | 144.55 |  | 50 |  | 11.82 |  | 3.56 | 20.2 | 9.62
2021-06-08 | 16:40 | B |  | 10 |  |  | 37 |  |  |  | 1.9 |  |  |  | 3.13 | [5 empty] | 144.57 |  | 51
2021-06-08 | 17:30 | B |  | 17 |  |  | 38 |  |  |  | 1.89 |  |  |  | 3.18 |  | 140 |  |  | 0.61 | 144.62 |  | 50
2021-06-08 | 18:20 | B |  | 17 |  |  | 39 |  |  |  | 1.88 |  |  |  | 3.24 | [5 empty] | 144.64 |  | 48
2021-06-08 | 19:28 | B |  | 12 |  |  | 38 |  |  |  | 1.9 |  |  |  | 3.14 |  | 135 |  |  | 0.6 | 144.59 |  | 48
2021-06-08 | 20:25 | B |  | 24 |  |  | 39 |  |  |  | 1.93 |  |  |  | 3.17 |  | 140 |  |  | 0.62 | 144.56 |  | 51
2021-06-08 | 21:20 | B |  | 24 |  |  | 38 |  |  |  | 1.92 |  |  |  | 3.1 | [5 empty] | 144.61 |  | 53
2021-06-08 | 22:25 | B |  | 24 |  |  | 39 |  |  |  | 1.9 |  |  |  | 3.15 | [5 empty] | 144.59 |  | 50
2021-06-08 | 23:10 | C |  | 24 | 8.88 |  | 38 |  | 2.55 | 7.98 | 1.93 | 53.44 | 3.03 | 5.82 | 3.12 |  | 140 |  | 78.76 | 0.6 | 144.57 |  | 51 |  | 11.91 |  | 3.54 | 20.4 | 9.72
2021-06-08 | 06:14 | C |  | 24 |  |  | 40 |  |  |  | 1.91 |  |  |  | 3.25 |  | 140 |  |  | 0.61 | 144.55 |  | 48
2021-06-09 | 07:55 | A |  | 24 |  |  | 38 |  |  |  | 1.97 |  |  |  | 3.16 |  | 135 |  |  | 0.61 | 144.54 |  | 47
2021-06-09 | 08:35 | A |  | 35 | 8.87 |  | 39 |  | 2.57 | 7.88 | 1.9 | 53.8 | 3.1 | 5.69 | 3.23 |  | 135 |  | 79.64 | 0.6 | 144.59 |  | 47 |  | 11.97 |  | 3.46 | 23.2 | 9.47
2021-06-09 | 09:25 | A |  | 35 |  |  | 38 |  |  |  | 1.95 |  |  | 5.72 | 3.17 |  | 140 |  |  | 0.62 | 144.55 |  | 48
2021-06-09 | 11:10 | A |  | 35 |  |  | 37 |  |  |  | 2.09 |  |  |  | 3.12 | [5 empty] | 144.52 |  | 48
2021-06-09 | 12:40 | A |  | 11 |  |  | 39 |  |  |  | 1.96 |  |  |  | 3.25 |  | 135 |  |  | 0.61 | 144.6 |  | 47
2021-06-09 | 13:15 | A |  | 11 |  |  | 38 |  |  |  | 2.03 |  |  |  | 3.18 | [5 empty] | 144.56 |  | 48
2021-06-09 | 14:30 | A |  | 11 |  |  | 38 |  |  |  | 1.98 |  |  |  | 3.21 |  | 140 |  |  | 0.6 | 144.59 |  | 48
2021-06-09 | 15:40 | B |  | 30 | 8.72 |  | 38 |  | 2.53 | 8.04 | 1.89 | 53.76 | 2.95 | 5.58 | 3.16 |  | 135 |  | 78.94 | 0.59 | 144.56 |  | 49 |  | 11.67 |  | 3.38 | 22.4 | 9.44
2021-06-09 | 16:35 | B |  | 30 |  |  | 39 |  |  |  | 1.86 |  |  |  | 3.27 | [5 empty] | 144.65 |  | 48
2021-06-09 | 17:40 | B |  | 12 |  |  | 39 |  |  |  | 1.94 |  | 2.95 |  | 3.25 |  | 135 |  |  | 0.62 | 144.63 |  | 48
2021-06-09 | 18:20 | B |  | 12 |  |  | 38 |  |  |  | 1.96 |  |  |  | 3.18 | [5 empty] | 144.6 |  | 48
2021-06-09 | 19:26 | B |  | 12 |  |  | 39 |  |  |  | 1.92 |  |  |  | 3.22 |  | 140 |  |  | 0.61 | 144.58 |  | 47
2021-06-09 | 20:31 | B |  | 33 |  |  | 40 |  |  |  | 1.83 |  |  |  | 3.3 |  | 140 |  |  | 0.58 | 144.58 |  | 47
2021-06-09 | 21:31 | B |  | 33 |  |  | 39 |  |  |  | 1.82 |  |  |  | 3.21 | [5 empty] | 144.61 |  | 48
2021-06-09 | 22:30 | B |  | 33 |  |  | 38 |  |  |  | 1.84 |  |  |  | 3.15 | [5 empty] | 144.6 |  | 48
2021-06-09 | 23:18 | C |  | 24 | 8.79 |  | 40 |  | 2.51 | 8.26 | 1.9 | 53.69 | 3.16 | 5.81 | 3.27 |  | 140 |  | 79.38 | 0.62 | 144.56 |  | 47 |  | 11.95 |  | 3.48 | 22.8 | 9.49
2021-06-09 | 02:25 | C |  | 24 |  |  | 38 |  |  |  | 1.97 |  |  |  | 3.14 | [5 empty] | 144.59 |  | 48
2021-06-09 | 03:25 | C |  | 24 |  |  | 39 |  |  |  | 1.95 |  |  |  | 3.21 |  | 140 |  |  | 0.61 | 144.61 |  | 48
2021-06-09 | 05:25 | C |  | 24 |  |  | 38 |  |  |  | 2.01 |  |  |  | 3.16 | [5 empty] | 144.57 |  | 49
2021-06-10 | 07:40 | A |  | 35 | 8.8 |  | 39 |  | 2.6 | 8.46 | 1.9 | 52.21 | 2.96 | 5.6 | 3.26 |  | 135 |  | 80.33 | 0.59 | 144.64 |  | 48 |  | 11.76 |  | 3.44 | 19.8 | 9.54
2021-06-10 | 08:20 | A |  | 35 |  |  | 38 |  |  |  | 1.95 |  |  |  | 3.21 | [5 empty] | 144.6 |  | 48
2021-06-10 | 10:40 | A |  | 12 |  |  | 39 |  |  |  | 1.92 |  |  |  | 3.25 |  | 135 |  |  | 0.6 | 144.63 |  | 48
2021-06-10 | 11:45 | A |  | 12 |  |  | 39 |  |  |  | 1.93 |  |  |  | 3.23 | [5 empty] | 144.59 |  | 47
2021-06-10 | 12:35 | A |  | 12 |  |  | 38 |  |  |  | 1.95 |  |  |  | 3.17 |  | 140 |  |  | 0.61 | 144.57 |  | 48
2021-06-10 | 13:40 | A |  | 11 |  |  | 37 |  |  |  | 1.97 |  |  |  | 3.11 | [5 empty] | 144.51 |  | 48
2021-06-10 | 14:25 | A |  | 11 |  |  | 38 |  |  |  | 1.94 |  |  |  | 3.19 |  | 140 |  |  | 0.61 | 144.57 |  | 48
2021-06-10 | 15:35 | B |  | 11 |  |  | 39 |  |  |  | 1.91 |  |  |  | 3.25 | [5 empty] | 144.57 |  | 48
2021-06-10 | 16:35 | B |  | 13 |  |  | 37 |  |  |  | 1.93 |  |  |  | 3.1 |  | 140 |  |  | 0.62 | 144.6 |  | 49
2021-06-10 | 17:26 | B |  | 13 |  |  | 38 |  |  |  | 1.9 |  |  |  | 3.2 | [5 empty] | 144.65 |  | 48
2021-06-10 | 18:20 | B |  | 33 | 8.72 |  | 39 |  | 2.57 | 8.18 | 1.86 | 53.1 | 2.86 | 5.44 | 3.25 |  | 135 |  | 79.45 | 0.61 | 144.68 |  | 48 |  | 11.58 |  | 3.22 | 21.2 | 9.51
2021-06-10 | 19:26 | B |  | 5 |  |  | 39 |  |  |  | 1.87 |  |  |  | 3.18 |  | 140 |  |  | 0.59 | 144.6 |  | 48
2021-06-10 | 20:15 | B |  | 5 |  |  | 40 |  |  |  | 1.85 |  |  |  | 3.3 | [5 empty] | 144.59 |  | 46
2021-06-10 | 21:30 | B |  | 24 |  |  | 39 |  |  |  | 1.92 |  |  |  | 3.21 |  | 140 |  |  | 0.61 | 144.61 |  | 47
2021-06-10 | 22:15 | B |  | 24 |  |  | 38 |  |  |  | 1.96 |  |  |  | 3.15 | [5 empty] | 144.62 |  | 47
2021-06-10 | 23:20 | C |  | 24 | 8.79 |  | 38 |  | 2.61 | 8.34 | 1.95 | 52.84 | 3.05 | 5.77 | 3.17 |  | 135 |  | 80.74 | 0.63 | 144.58 |  | 48 |  | 11.84 |  | 3.47 | 22.2 | 9.48
2021-06-10 | 00:20 | C |  | 24 |  |  | 39 |  |  |  | 1.94 |  |  |  | 3.2 | [5 empty] | 144.61 |  | 47
2021-06-10 | 01:30 | C |  | 24 |  |  | 39 |  |  |  | 1.95 |  |  |  | 3.24 | [5 empty] | 144.58 |  | 47
2021-06-10 | 03:25 | C |  | 24 |  |  | 37 |  |  |  | 1.95 |  |  |  | 3.12 | [5 empty] | 144.57 |  | 48
2021-06-10 | 03:45 | C |  | 12 |  |  | 39 |  |  |  | 1.93 |  |  |  | 3.22 |  | 140 |  |  | 0.62 | 144.59 |  | 48
2021-06-10 | 04:32 | C |  | 24 |  |  | 40 |  |  |  | 1.9 |  |  |  | 3.27 | [5 empty] | 144.62 |  | 47
2021-06-10 | 05:12 | C |  | 12 |  |  | 38 |  |  |  | 1.92 |  |  |  | 3.14 | [5 empty] | 144.58 |  | 48
2021-06-11 | 10:50 | A |  | 13 | 8.91 |  | 40 |  | 2.52 | 8.87 | 1.85 | 52.47 | 3.11 | 5.82 | 3.36 |  | 140 |  | 78.22 | 0.56 | 144.64 |  | 46 |  | 12.02 |  | 3.58 | 19.6 | 9.52
2021-06-11 | 11:30 | A |  | 13 |  |  | 37 |  |  |  | 1.9 |  |  | 5.84 | 3.1 | [5 empty] | 144.6 |  | 48
2021-06-11 | 12:25 | A |  | 13 |  |  | 38 |  |  |  | 1.89 |  |  |  | 3.19 |  | 140 |  |  | 0.58 | 144.66 |  | 48
2021-06-11 | 13:40 | A |  | 12 |  |  | 38 |  |  |  | 1.95 |  |  |  | 3.16 | [5 empty] | 144.62 |  | 48
2021-06-11 | 14:45 | A |  | 12 |  |  | 37 |  |  |  | 1.99 |  |  |  | 3.09 |  | 135 |  |  | 0.61 | 144.53 |  | 49
2021-06-11 | 15:35 | B |  | 34 |  |  | 39 |  |  |  | 1.92 |  |  |  | 3.22 |  | 140 |  |  | 0.62 | 144.58 |  | 48
2021-06-11 | 16:35 | B |  | 5 | 8.83 |  | 39 |  | 2.49 | 8.4 | 1.92 | 52.95 | 3.01 | 5.71 | 3.25 |  | 135 |  | 79.14 | 0.6 | 144.61 |  | 48 |  | 11.84 |  | 3.49 | 21.2 | 9.59
2021-06-11 | 18:35 | B |  | 5 |  |  | 38 |  |  |  | 1.93 |  |  |  | 3.17 | [5 empty] | 144.57 |  | 49
2021-06-11 | 20:35 | B |  | 24 |  |  | 38 |  |  |  | 1.91 |  |  |  | 3.13 |  | 135 |  |  | 0.63 | 144.59 |  | 48
2021-06-11 | 21:30 | B |  | 24 |  |  | 40 |  |  |  | 1.87 |  |  |  | 3.3 | [5 empty] | 144.62 |  | 46
2021-06-11 | 22:30 | B |  | 24 |  |  | 39 |  |  |  | 1.9 |  |  |  | 3.22 | [5 empty] | 144.57 |  | 47
2021-06-11 | 23:30 | C |  | 24 | 8.91 |  | 38 |  | 2.53 | 8.24 | 1.95 | 52.85 | 3.07 | 5.81 | 3.14 |  | 135 |  | 78.92 | 0.6 | 144.55 |  | 47 |  | 11.98 |  | 3.55 | 20.8 | 9.58
2021-06-11 | 00:20 | C |  | 24 |  |  | 38 |  |  |  | 1.92 |  |  |  | 3.14 | [5 empty] | 144.6 |  | 47
2021-06-11 | 01:25 | C |  | 13 |  |  | 38 |  |  |  | 1.93 |  |  |  | 3.17 |  | 135 |  |  | 0.61 | 144.62 |  | 46
2021-06-11 | 02:30 | C |  | 13 |  |  | 37 |  |  |  | 1.96 |  |  |  | 3.08 | [5 empty] | 144.58 |  | 47
2021-06-11 | 03:30 | C |  | 13 |  |  | 38 |  |  |  | 1.94 |  |  |  | 3.15 | [5 empty] | 144.59 |  | 48
2021-06-11 | 04:25 | C |  | 5 |  |  | 39 |  |  |  | 1.9 |  |  |  | 3.27 |  | 140 |  |  | 0.59 | 144.63 |  | 46
2021-06-11 | 05:30 | C |  | 5 |  |  | 40 |  |  |  | 1.87 |  |  |  | 3.3 |  | 140 |  |  | 0.58 | 144.59 |  | 46
2021-06-11 | 06:21 | C |  | 25 |  |  | 39 |  |  |  | 1.89 |  |  |  | 3.23 |  | 140 |  |  | 0.61 | 144.61 |  | 47
2021-06-12 | 07:30 | A |  | 25 | 8.83 |  | 37 |  | 2.54 | 8.42 | 1.97 | 53 | 3.13 | 5.78 | 3.08 |  | 135 |  | 79.44 | 0.64 | 144.59 |  | 47 |  | 11.96 |  | 3.52 | 20.2 | 9.61
2021-06-12 | 08:20 | A |  | 25 |  |  | 38 |  |  |  | 1.95 |  |  |  | 3.16 | [5 empty] | 144.63 |  | 47
2021-06-12 | 09:35 | A |  | 10 |  |  | 37 |  |  |  | 1.98 |  |  |  | 3.1 |  | 140 |  |  | 0.63 | 144.58 |  | 48
2021-06-12 | 10:40 | A |  | 10 |  |  | 38 |  |  |  | 1.95 |  |  |  | 3.17 | [5 empty] | 144.61 |  | 48
2021-06-12 | 23:25 | C |  | 29 | 8.83 |  | 39 |  | 2.59 | 8.2 | 1.84 | 53.14 | 3.05 | 5.72 | 3.18 |  | 140 |  | 79.86 | 0.6 | 144.62 |  | 46 |  | 11.88 |  | 3.52 | 21.4 | 9.48
2021-06-12 | 00:25 | C |  | 29 |  |  | 38 |  |  |  | 1.95 |  |  |  | 3.25 | [5 empty] | 144.6 |  | 45
2021-06-12 | 01:25 | C |  | 12 |  |  | 38 |  |  |  | 1.95 |  |  |  | 3.22 |  | 140 |  |  | 0.62 | 144.59 |  | 45
2021-06-12 | 02:10 | C |  | 12 |  |  | 37 |  |  |  | 1.94 |  |  |  | 3.14 | [5 empty] | 144.58 |  | 46
2021-06-13 | 15:25 | B |  | 25 | 8.83 |  | 40 |  | 2.56 | 7.2 | 1.9 | 53.56 | 3.09 | 5.7 | 3.38 |  | 135 |  | 79.66 | 0.61 | 144.59 |  | 44 |  | 11.92 |  | 3.44 | 22.6 | 9.51
2021-06-13 | 16:30 | B |  | 25 |  |  | 39 |  |  |  | 1.93 |  |  |  | 3.27 | [5 empty] | 144.62 |  | 45
2021-06-13 | 18:25 | B |  | 12 |  |  | 39 |  |  |  | 1.92 |  |  |  | 3.24 |  | 140 |  |  | 0.62 | 144.57 |  | 45
2021-06-13 | 19:40 | B |  | 12 |  |  | 38 |  |  |  | 1.96 |  |  |  | 3.16 | [5 empty] | 144.55 |  | 45
2021-06-13 | 20:35 | B |  | 24 |  |  | 37 |  |  |  | 2 |  |  |  | 3.12 |  | 140 |  |  | 0.64 | 144.52 |  | 46
2021-06-13 | 21:45 | B |  | 24 |  |  | 38 |  |  |  | 1.98 |  |  |  | 3.2 | [5 empty] | 144.56 |  | 45
2021-06-13 | 23:35 | C |  | 24 | 8.86 |  | 38 |  | 2.59 | 7.38 | 1.96 | 53.84 | 3.14 | 5.77 | 3.17 |  | 135 |  | 80.12 | 0.62 | 144.55 |  | 46 |  | 12 |  | 3.48 | 21.8 | 9.49
2021-06-13 | 00:30 | C |  | 24 |  |  | 39 |  |  |  | 1.92 |  |  |  | 3.23 | [5 empty] | 144.64 |  | 45
2021-06-13 | 02:40 | C |  | 24 |  |  | 37 |  |  |  | 1.99 |  |  |  | 3.13 |  | 140 |  |  | 0.63 | 144.53 |  | 46
2021-06-13 | 04:20 | C |  | 24 |  |  | 38 |  |  |  | 1.94 |  |  |  | 3.18 | [5 empty] | 144.62 |  | 45
2021-06-13 | 05:15 | C |  | 13 |  |  | 37 |  |  |  | 1.96 |  |  |  | 3.1 |  | 140 |  |  | 0.63 | 144.55 |  | 47
2021-06-13 | 06:15 | C |  | 13 |  |  | 38 |  |  |  | 1.94 |  |  |  | 3.16 | [5 empty] | 144.59 |  | 46
2021-06-14 | 07:25 | A |  | 12 | 8.95 |  | 38 |  | 2.63 | 7.24 | 2.01 | 53.34 | 3.29 | 6.04 | 3.24 |  | 140 |  | 81.36 | 0.63 | 144.58 |  | 45 |  | 12.24 |  | 3.65 | 21.6 | 9.57
2021-06-14 | 08:32 | A |  | 10 |  |  | 38 |  |  |  | 1.99 |  |  |  | 3.17 |  | 135 |  |  | 0.61 | 144.61 |  | 46
2021-06-14 | 09:23 | A |  | 11 |  |  | 39 |  |  |  | 1.94 |  |  |  | 3.25 |  | 140 |  |  | 0.62 | 144.59 |  | 45
2021-06-14 | 10:30 | A |  | 11 |  |  | 38 |  |  |  | 1.97 |  |  |  | 3.2 |  | 135 |  |  | 0.64 | 144.57 |  | 46
2021-06-14 | 11:24 | A |  | 13 |  |  | 38 |  |  |  | 2.01 |  |  |  | 3.18 |  | 135 |  |  | 0.61 | 144.62 |  | 46
2021-06-14 | 12:31 | A |  | 12 |  |  | 37 |  |  |  | 2.02 |  |  |  | 3.13 |  | 135 |  |  | 0.62 | 144.63 |  | 46
2021-06-14 | 13:31 | A |  | 29 |  |  | 38 |  |  |  | 1.92 |  |  |  | 3.22 |  | 140 |  |  | 0.59 | 144.6 |  | 46
2021-06-14 | 14:31 | A |  | 5 |  |  | 37 |  |  |  | 1.96 |  |  |  | 3.12 |  | 135 |  |  | 0.64 | 144.57 |  | 46
2021-06-14 | 15:25 | B |  | 5 | 8.83 |  | 38 |  | 2.59 | 7.64 | 1.97 | 53.82 | 3.18 | 5.77 | 3.24 |  | 135 |  | 80.96 | 0.63 | 144.55 |  | 45 |  | 12.01 |  | 3.52 | 21.4 | 9.51
2021-06-14 | 16:20 | B |  | 5 |  |  | 38 |  |  |  | 1.95 |  |  |  | 3.16 | [5 empty] | 144.52 |  | 45
2021-06-14 | 17:25 | B |  | 33 |  |  | 39 |  |  |  | 1.9 |  |  |  | 3.25 |  | 140 |  |  | 0.61 | 144.57 |  | 46
2021-06-14 | 18:10 | B |  | 33 |  |  | 38 |  |  |  | 1.89 |  |  |  | 3.17 | [5 empty] | 144.61 |  | 47
2021-06-14 | 19:35 | B |  | 6 |  |  | 38 |  |  |  | 1.92 |  |  |  | 3.16 |  | 140 |  |  | 0.62 | 144.62 |  | 48
2021-06-14 | 20:40 | B |  | 13 |  |  | 38 |  |  |  | 1.96 |  |  |  | 3.19 | [5 empty] | 144.59 |  | 48
2021-06-14 | 21:45 | B |  | 24 |  |  | 37 |  |  |  | 2 |  |  |  | 3.11 |  | 135 |  |  | 0.64 | 144.53 |  | 49
2021-06-14 | 22:20 | B |  | 24 |  |  | 38 |  |  |  | 1.98 |  |  |  | 3.2 | [5 empty] | 144.63 |  | 48
2021-06-14 | 23:35 | C |  | 24 | 8.95 |  | 39 |  | 2.62 | 7.2 | 1.94 | 53.09 | 3.34 | 6 | 3.23 |  | 135 |  | 81.34 | 0.62 | 144.6 |  | 48 |  | 12.29 |  | 3.69 | 22.2 | 9.49
2021-06-14 | 00:30 | C |  | 24 |  |  | 38 |  |  |  | 1.99 |  |  |  | 3.16 | [5 empty] | 144.52 |  | 49
2021-06-14 | 01:35 | C |  | 24 |  |  | 37 |  |  |  | 2.03 |  |  |  | 3.09 |  | 140 |  |  | 0.64 | 144.5 |  | 49
2021-06-14 | 03:40 | C |  | 12 |  |  | 39 |  |  |  | 1.96 |  |  |  | 3.26 | [5 empty] | 144.66 |  | 48
2021-06-14 | 05:40 | C |  | 12 |  |  | 38 |  |  |  | 1.99 |  |  |  | 3.18 |  | 140 |  |  | 0.63 | 144.62 |  | 48
2021-06-14 | 06:25 | C |  | 10 |  |  | 37 |  |  |  | 2.01 |  |  |  | 3.1 | [5 empty] | 144.6 |  | 49
2021-06-15 | 07:25 | A |  | 10 | 8.99 |  | 38 |  | 2.65 | 7.64 | 2.04 | 53.54 | 3.3 | 6.12 | 3.15 |  | 135 |  | 81.3 | 0.62 | 144.59 |  | 46 |  | 12.29 |  | 3.74 | 23.2 | 9.61
2021-06-15 | 08:15 | A |  | 5 |  |  | 39 |  |  |  | 1.94 |  |  |  | 3.24 |  | 140 |  |  | 0.61 | 144.64 |  | 45
2021-06-15 | 09:20 | A |  | 5 |  |  | 38 |  |  |  | 1.97 |  |  |  | 3.17 | [5 empty] | 144.55 |  | 46
2021-06-15 | 11:28 | A |  | 13 |  |  | 37 |  |  |  | 2.06 |  |  |  | 3.1 |  | 135 |  |  | 0.63 | 144.57 |  | 46
2021-06-15 | 12:28 | A |  | 13 |  |  | 39 |  |  |  | 1.99 |  |  |  | 3.3 | [5 empty] | 144.62 |  | 45
2021-06-15 | 13:30 | A |  | 12 |  |  | 38 |  |  |  | 2.01 |  |  |  | 3.25 |  |  |  |  | 0.64 | 144.59 |  | 46
2021-06-15 | 14:15 | A |  | 12 |  |  | 38 |  |  |  | 1.97 |  |  |  | 3.22 | [5 empty] | 144.62 |  | 46
2021-06-15 | 15:10 | B |  | 12 | 8.99 |  | 37 |  | 2.61 | 7.4 | 1.99 | 53.34 | 3.35 | 6.11 | 3.08 |  | 135 |  | 80.94 | 0.64 | 144.57 |  | 47 |  | 12.34 |  | 3.69 | 22.8 | 9.56
2021-06-15 | 18:25 | B |  | 24 |  |  | 38 |  |  |  | 2.01 |  |  |  | 3.2 |  | 135 |  |  | 0.65 | 144.61 |  | 46
2021-06-15 | 19:40 | B |  | 34 |  |  | 36 |  |  |  | 2 |  |  |  | 3.02 | [5 empty] | 144.55 |  | 49
2021-06-15 | 20:30 | B |  | 34 |  |  | 37 |  |  |  | 2.03 |  |  |  | 3.11 |  | 140 |  |  | 0.64 | 144.6 |  | 48
2021-06-15 | 21:30 | B |  | 34 |  |  | 38 |  |  |  | 1.97 |  |  |  | 3.18 | [5 empty] | 144.64 |  | 48
2021-06-15 | 23:40 | C |  | 12 |  |  | 38 |  |  |  | 1.99 |  |  |  | 3.15 |  | 135 |  |  | 0.64 | 144.56 |  | 48
2021-06-15 | 00:35 | C |  | 13 | 8.99 |  | 37 |  | 2.63 | 7.24 | 2.04 | 53.43 | 3.38 | 6.03 | 3.08 |  | 135 |  | 80.3 | 0.64 | 144.51 |  | 49 |  | 12.37 |  | 3.64 | 22 | 9.53
2021-06-15 | 01:35 | C |  | 13 |  |  | 39 |  |  |  | 1.93 |  |  |  | 3.22 |  | 135 |  |  | 0.62 | 144.63 |  | 46
2021-06-15 | 02:40 | C |  | 10 |  |  | 39 |  |  |  | 1.95 |  |  |  | 3.25 | [5 empty] | 144.66 |  | 46
2021-06-15 | 03:20 | C |  | 10 |  |  | 37 |  |  |  | 2.01 |  |  |  | 3.12 |  | 140 |  |  | 0.65 | 144.59 |  | 48
2021-06-15 | 04:25 | C |  | 13 |  |  | 38 |  |  |  | 1.97 |  |  |  | 3.21 | [5 empty] | 144.64 |  | 47
2021-06-15 | 05:40 | C |  | 24 |  |  | 38 |  |  |  | 2.02 |  |  |  | 3.17 |  | 135 |  |  | 0.64 | 144.61 |  | 47
2021-06-15 | 06:20 | C |  | 24 |  |  | 37 |  |  |  | 2.05 |  |  |  | 3.13 | [5 empty] | 144.57 |  | 47
2021-06-16 | 07:34 | A |  | 24 | 8.91 |  | 38 |  | 2.61 | 8.2 | 1.98 | 53.83 | 3.44 | 6.1 | 3.17 |  | 135 |  | 82.16 | 0.63 | 144.62 |  | 46 |  | 12.35 |  | 3.65 | 21.8 | 9.57
2021-06-16 | 08:34 | A |  | 24 |  |  | 37 |  |  |  | 1.99 |  |  |  | 3.1 | [5 empty] | 144.59 |  | 47
2021-06-16 | 09:25 | A |  | 10 |  |  | 39 |  |  |  | 1.95 |  |  |  | 3.24 |  | 140 |  |  | 0.61 | 144.6 |  | 45
2021-06-16 | 10:31 | A |  | 18 |  |  | 38 |  |  |  | 1.87 |  |  |  | 3.18 |  | 135 |  |  | 0.59 | 144.58 |  | 46
2021-06-16 | 11:18 | A |  | 18 |  |  | 38 |  |  |  | 1.88 |  |  |  | 3.21 | [5 empty] | 144.62 |  | 46
2021-06-16 | 12:30 | A |  | 18 |  |  | 39 |  |  |  | 1.85 |  |  |  | 3.24 | [5 empty] | 144.57 |  | 45
2021-06-16 | 14:30 | A |  | 12 |  |  | 38 |  |  |  | 1.95 |  |  |  | 3.17 |  | 135 |  |  | 0.62 | 144.61 |  | 46
2021-06-16 | 15:25 | B |  | 12 | 8.99 |  | 38 |  | 2.59 | 7.98 | 1.98 | 53.64 | 3.39 | 6.1 | 3.14 |  | 135 |  | 81.38 | 0.63 | 144.59 |  | 47 |  | 12.38 |  | 3.67 | 21.4 | 9.54
2021-06-16 | 17:25 | B |  | 34 |  |  | 39 |  |  |  | 1.94 |  | 3.39 |  | 3.25 |  | 140 |  |  | 0.6 | 144.64 |  | 46
2021-06-16 | 18:20 | B |  | 34 |  |  | 38 |  |  |  | 1.98 |  |  |  | 3.16 | [5 empty] | 144.57 |  | 46
2021-06-16 | 19:25 | B |  | 13 |  |  | 37 |  |  |  | 1.99 |  |  |  | 3.12 |  | 140 |  |  | 0.62 | 144.55 |  | 48
2021-06-16 | 20:00 | B |  | 5 |  |  | 38 |  |  |  | 1.96 |  |  |  | 3.19 | [5 empty] | 144.62 |  | 48
2021-06-16 | 21:15 | B |  | 5 |  |  | 39 |  |  |  | 1.93 |  |  |  | 3.26 |  | 135 |  |  | 0.61 | 144.64 |  | 47
2021-06-16 | 22:50 | B |  | 5 |  |  | 39 |  |  |  | 1.91 |  |  |  | 3.24 | [5 empty] | 144.62 |  | 47
2021-06-16 | 23:40 | C |  | 5 | 8.88 |  | 40 |  | 2.63 | 8.04 | 1.88 | 53.57 | 3.3 | 5.92 | 3.33 |  | 135 |  | 80.9 | 0.6 | 144.66 |  | 46 |  | 12.18 |  | 3.5 | 22.4 | 9.55
2021-06-16 | 00:35 | C |  | 5 |  |  | 39 |  |  |  | 1.93 |  |  |  | 3.28 | [5 empty] | 144.64 |  | 46
2021-06-16 | 01:20 | C |  | 13 |  |  | 38 |  |  |  | 1.96 |  |  |  | 3.2 |  | 140 |  |  | 0.62 | 144.6 |  | 47
2021-06-16 | 02:35 | C |  | 13 |  |  | 39 |  |  |  | 1.91 |  |  |  | 3.26 | [5 empty] | 144.65 |  | 47
2021-06-16 | 03:25 | C |  | 24 |  |  | 37 |  |  |  | 2.02 |  |  |  | 3.13 |  | 140 |  |  | 0.63 | 144.56 |  | 46
2021-06-16 | 04:25 | C |  | 24 |  |  | 38 |  |  |  | 1.99 |  |  |  | 3.21 | [5 empty] | 144.62 |  | 45
2021-06-16 | 05:15 | C |  | 24 |  |  | 38 |  |  |  | 2 |  |  |  | 3.17 |  | 135 |  |  | 0.62 | 144.6 |  | 46
2021-06-16 | 06:30 | C |  | 24 |  |  | 39 |  |  |  | 1.95 |  |  |  | 3.25 | [5 empty] | 144.66 |  | 46
2021-06-17 | 07:30 | A |  | 24 |  |  | 38 |  |  |  | 1.94 |  |  |  | 3.18 |  | 135 |  |  | 0.62 | 144.59 |  | 46
2021-06-17 | 12:30 | A |  | 29 | 8.83 |  | 39 |  | 2.57 | 7.92 | 1.85 | 53.25 | 3.45 | 6.02 | 3.27 |  | 140 |  | 80.46 | 0.59 | 144.62 |  | 45 |  | 12.28 |  | 3.59 | 21.4 | 9.61
2021-06-17 | 13:11 | A |  | 29 |  |  | 38 |  |  |  | 1.87 |  |  |  | 3.17 | [5 empty] | 144.57 |  | 45
2021-06-17 | 14:25 | A |  | 34 |  |  | 39 |  |  |  | 1.93 |  |  |  | 3.24 |  | 140 |  |  | 0.62 | 144.61 |  | 46
2021-06-17 | 15:30 | B |  | 34 | 8.91 |  | 37 |  | 2.59 | 8.16 | 1.9 | 53.48 | 3.49 | 6.15 | 3.1 |  | 135 |  | 81.34 | 0.61 | 144.58 |  | 47 |  | 12.4 |  | 3.72 | 20.8 | 9.54
2021-06-17 | 16:29 | B |  | 34 |  |  | 38 |  |  |  | 1.91 |  |  |  | 3.18 | [5 empty] | 144.62 |  | 46
2021-06-17 | 17:10 | B |  | 10 |  |  | 38 |  |  |  | 1.94 |  |  |  | 3.2 |  | 135 |  |  | 0.63 | 144.55 |  | 46
2021-06-17 | 18:25 | B |  | 10 |  |  | 38 |  |  |  | 1.9 |  |  |  | 3.17 | [5 empty] | 144.59 |  | 46
2021-06-17 | 19:45 | B |  | 10 |  |  | 37 |  |  |  | 1.91 |  |  |  | 3.08 |  | 140 |  |  | 0.61 | 144.55 |  | 48
2021-06-17 | 20:40 | B |  | 13 |  |  | 38 |  |  |  | 1.9 |  |  |  | 3.19 | [5 empty] | 144.6 |  | 48
2021-06-17 | 21:35 | B |  | 12 |  |  | 38 |  |  |  | 1.88 |  |  |  | 3.17 |  | 135 |  |  | 0.6 | 144.58 |  | 48
2021-06-17 | 22:30 | B |  | 12 |  |  | 39 |  |  |  | 1.87 |  |  |  | 3.25 | [5 empty] | 144.64 |  | 47
2021-06-17 | 23:35 | C |  | 12 | 8.87 |  | 38 |  | 2.51 | 8.35 | 1.92 | 53.05 | 3.58 | 6.17 | 3.19 |  | 135 |  | 79.16 | 0.62 | 144.6 |  | 48 |  | 12.45 |  | 3.78 | 19.8 | 9.58
2021-06-17 | 00:30 | C |  | 24 |  |  | 37 |  |  |  | 1.87 |  |  |  | 3.1 | [5 empty] | 144.55 |  | 49
2021-06-17 | 01:20 | C |  | 24 |  |  | 38 |  |  |  | 1.93 |  |  |  | 3.21 |  | 140 |  |  | 0.6 | 144.53 |  | 48
2021-06-17 | 02:40 | C |  | 24 |  |  | 39 |  |  |  | 1.9 |  |  |  | 3.23 | [5 empty] | 144.62 |  | 46
2021-06-17 | 03:30 | C |  | 24 |  |  | 38 |  |  |  | 1.96 |  |  |  | 3.15 |  | 135 |  |  | 0.59 | 144.56 |  | 48
2021-06-17 | 04:35 | C |  | 24 |  |  | 38 |  |  |  | 1.92 |  |  |  | 3.18 | [5 empty] | 144.6 |  | 47
2021-06-17 | 05:40 | C |  | 24 |  |  | 39 |  |  |  | 1.89 |  |  |  | 3.24 |  | 135 |  |  | 0.59 | 144.64 |  | 47
2021-06-17 | 06:20 | C |  | 24 |  |  | 38 |  |  |  | 1.94 |  |  |  | 3.16 | [5 empty] | 144.61 |  | 47
2021-06-18 | 07:25 | A |  | 24 | 8.83 |  | 38 |  | 2.6 | 8.44 | 1.9 | 53.53 | 3.47 | 6.1 | 3.18 |  | 135 |  | 80.38 | 0.61 | 144.59 |  | 46 |  | 12.3 |  | 3.62 | 21.2 | 9.54
2021-06-18 | 08:15 | A |  | 35 |  |  | 39 |  |  |  | 1.87 |  |  |  | 3.24 |  | 140 |  |  | 0.63 | 144.61 |  | 45
2021-06-18 | 09:25 | A |  | 35 |  |  | 38 |  |  |  | 1.91 |  |  |  | 3.16 | [5 empty] | 144.55 |  | 46
2021-06-18 | 10:31 | A |  | 12 |  |  | 39 |  |  |  | 1.89 |  |  |  | 3.25 |  | 140 |  |  |  | 144.6 |  | 46
2021-06-18 | 11:25 | A |  | 12 |  |  | 37 |  |  |  | 1.9 |  |  |  | 3.1 | [5 empty] | 144.58 |  | 46
2021-06-18 | 12:30 | A |  | 12 |  |  | 38 |  |  |  | 1.88 |  |  |  | 3.17 | [5 empty] | 144.59 |  | 46
2021-06-18 | 13:30 | A |  | 13 |  |  | 39 |  |  |  | 1.87 |  |  |  | 3.25 |  | 140 |  |  | 0.61 | 144.59 |  | 45
2021-06-18 | 14:31 | A |  | 13 |  |  | 38 |  |  |  | 1.91 |  |  |  | 3.2 | [5 empty] | 144.62 |  | 46
2021-06-18 | 15:30 | B |  | 34 | 8.91 |  | 39 |  | 2.55 | 8.54 | 1.9 | 53.71 | 3.51 | 6.11 | 3.24 |  | 140 |  | 79.96 | 0.6 | 144.57 |  | 46 |  | 12.42 |  | 3.65 | 21.4 | 9.57
2021-06-18 | 16:25 | B |  | 34 |  |  | 38 |  |  |  | 1.92 |  |  |  | 3.16 | [5 empty] | 144.55 |  | 46
2021-06-18 | 20:35 | B |  | 45 |  |  | 37 |  |  |  | 1.91 |  |  |  | 3.1 |  | 140 |  |  | 0.58 | 144.52 |  | 48
2021-06-18 | 21:35 | B |  | 45 |  |  | 38 |  |  |  | 1.86 |  |  |  | 3.2 | [5 empty] | 144.6 |  | 47
2021-06-18 | 22:35 | B |  | 45 |  |  | 39 |  |  |  | 1.85 |  |  |  | 3.25 |  | 135 |  |  | 0.58 | 144.65 |  | 47
2021-06-18 | 23:35 | C |  | 45 | 8.8 |  | 38 |  | 2.52 | 8.68 | 1.89 | 53.93 | 3.42 | 5.97 | 3.21 |  | 135 |  | 79.54 | 0.59 | 144.62 |  | 48 |  | 12.22 |  | 3.42 | 20.2 | 9.51
2021-06-18 | 00:35 | C |  | 45 |  |  | 37 |  |  |  | 1.91 |  |  |  | 3.14 |  | 135 |  |  | 0.59 | 144.58 |  | 48
2021-06-18 | 01:45 | C |  | 45 |  |  | 39 |  |  |  | 1.84 |  |  |  | 3.26 | [5 empty] | 144.65 |  | 47
2021-06-18 | 02:25 | C |  | 45 |  |  | 38 |  |  |  | 1.88 |  |  |  | 3.22 |  | 140 |  |  | 0.58 | 144.61 |  | 47
2021-06-18 | 03:40 | C |  | 45 |  |  | 39 |  |  |  | 1.86 |  |  |  | 3.25 | [5 empty] | 144.64 |  | 47
2021-06-18 | 05:25 | C |  | 30 |  |  | 37 |  |  |  | 1.84 |  |  |  | 3.13 |  | 140 |  |  | 0.57 | 144.55 |  | 48
2021-06-18 | 06:15 | C |  | 30 |  |  | 38 |  |  |  | 1.86 |  |  |  | 3.16 | [5 empty] | 144.62 |  | 48
2021-06-19 | 08:15 | A |  | 30 | 8.83 |  | 38 |  | 2.59 | 7.91 | 1.82 | 53.58 | 3.4 | 6.04 | 3.17 |  | 135 |  | 80.27 | 0.59 | 144.58 |  | 46 |  | 12.23 |  | 3.57 | 20.8
2021-06-19 | 12:25 | A |  | 30 |  |  | 39 |  |  |  | 1.8 |  |  |  | 3.28 | [5 empty] | 144.52 |  | 45
2021-06-19 | 13:30 | A |  | 12 |  |  | 38 |  |  |  | 1.91 |  |  |  | 3.24 |  | 135 |  |  | 0.61 | 144.55 |  | 45
2021-06-19 | 14:25 | A |  | 12 |  |  | 38 |  |  |  | 1.94 |  |  |  | 3.18 | [5 empty] | 144.57 |  | 46
2021-06-19 | 15:30 | B |  | 12 |  |  | 39 |  |  |  | 1.92 |  |  |  | 3.25 | [5 empty] | 144.56 |  | 46
2021-06-19 | 16:25 | B |  | 24 | 8.99 |  | 38 |  | 2.52 | 8.26 | 1.97 | 53.8 | 3.38 | 6.15 | 3.17 |  | 135 |  | 79.46 | 0.63 | 144.59 |  | 46 |  | 12.37 |  | 3.68 | 21.6
2021-06-19 | 17:31 | B |  | 24 |  |  | 39 |  |  |  | 1.94 |  |  |  | 3.22 | [5 empty] | 144.57 |  | 45
2021-06-19 | 21:25 | B |  | 24 |  |  | 39 |  |  |  | 1.95 |  |  |  | 3.26 |  | 140 |  |  | 0.64 | 144.58 |  | 45
2021-06-19 | 22:30 | B |  | 24 |  |  | 38 |  |  |  | 1.93 |  |  |  | 3.17 | [5 empty] | 144.55 |  | 46
2021-06-19 | 23:15 | C |  | 2 | 8.91 |  | 37 |  | 2.55 | 8.44 | 1.9 | 53.44 | 3.37 | 6.08 | 3.08 |  | 135 |  | 80.45 | 0.61 | 144.57 |  | 47 |  | 12.28 |  | 3.64 | 20.2
2021-06-19 | 00:21 | C |  | 2 |  |  | 38 |  |  |  | 1.92 |  |  |  | 3.14 | [5 empty] | 144.59 |  | 48
2021-06-19 | 01:25 | C |  | 2 |  |  | 39 |  |  |  | 1.93 |  |  |  | 3.23 | [5 empty] | 144.55 |  | 46
2021-06-19 | 02:20 | C |  | 24 |  |  | 38 |  |  |  | 1.96 |  |  |  | 3.16 |  | 135 |  |  | 0.62 | 144.59 |  | 46
2021-06-19 | 03:25 | C |  | 24 |  |  | 38 |  |  |  | 1.94 |  |  |  | 3.17 | [5 empty] | 144.62 |  | 47
2021-06-19 | 04:30 | C |  | 24 |  |  | 39 |  |  |  | 1.92 |  |  |  | 3.24 | [5 empty] | 144.56 |  | 46
2021-06-19 | 05:30 | C |  | 29 |  |  | 38 |  |  |  | 1.85 |  |  |  | 3.14 |  | 140 |  |  | 0.63 | 144.58 |  | 47
2021-06-19 | 06:30 | C |  | 25 |  |  | 38 |  |  |  | 1.9 |  |  |  | 3.18 |  | 135 |  |  | 0.62 | 144.61 |  | 46
2021-06-20 | 07:30 | A |  | 25 | 8.83 |  | 38 |  | 2.48 | 8.94 | 1.88 | 53 | 3.37 | 5.92 | 3.18 |  | 140 |  | 78.24 | 0.56 | 144.58 |  | 47 |  | 12.2 |  | 3.48 | 19 | 9.5
2021-06-20 | 08:25 | A |  | 45 |  |  | 39 |  |  |  | 1.84 |  |  |  | 3.24 | [5 empty] | 144.63 |  | 47
2021-06-20 | 15:15 | B |  | 45 | 8.78 |  | 38 |  | 2.46 | 8.72 | 1.85 | 53.32 | 3.33 | 5.85 | 3.19 |  | 145 |  | 78.11 | 0.56 | 144.61 |  | 48 |  | 12.11 |  | 3.12 | 19.4
2021-06-20 | 16:15 | B |  | 10 |  |  | 39 |  |  |  | 1.88 |  |  |  | 3.27 | [5 empty] | 144.66 |  | 47
2021-06-20 | 17:30 | B |  | 33 |  |  | 39 |  |  |  | 1.8 |  |  |  | 3.25 |  | 140 |  |  | 0.55 | 144.65 |  | 47
2021-06-20 | 18:30 | B |  | 39 |  |  | 39 |  |  |  | 1.88 |  |  |  | 3.28 | [5 empty] | 144.67 |  | 47
2021-06-20 | 20:17 | B |  | 12 |  |  | 39 |  |  |  | 1.91 |  |  |  | 3.21 |  | 140 |  |  | 0.57 | 144.59 |  | 48
2021-06-20 | 21:25 | B |  | 15 |  |  | 40 |  |  |  | 1.92 |  |  |  | 3.34 |  | 140 |  |  | 0.59 | 144.57 |  | 45
2021-06-20 | 22:25 | B |  | 15 |  |  | 39 |  |  |  | 1.89 |  |  |  | 3.25 | [5 empty] | 144.59 |  | 45
2021-06-20 | 23:15 | C |  | 8 |  |  | 40 |  |  |  | 1.87 |  |  |  | 3.35 |  | 140 |  |  | 0.58 | 144.61 |  | 45
2021-06-20 | 00:15 | C |  | 30 | 8.78 |  | 40 |  | 2.54 | 8.4 | 1.84 | 53.15 | 3.4 | 5.8 | 3.3 |  | 145 |  | 79.66 | 0.57 | 144.63 |  | 46 |  | 12.18 |  | 3.4 | 20.4
2021-06-20 | 01:30 | C |  | 24 |  |  | 39 |  |  |  | 1.93 |  |  |  | 3.27 |  | 145 |  |  | 0.59 | 144.59 |  | 45
2021-06-20 | 02:30 | C |  | 2 |  |  | 40 |  |  |  | 1.9 |  |  |  | 3.32 |  | 140 |  |  | 0.58 | 144.61 |  | 44
2021-06-20 | 03:30 | C |  | 2 |  |  | 39 |  |  |  | 1.89 |  |  |  | 3.25 | [5 empty] | 144.58 |  | 45
2021-06-20 | 04:30 | C |  | 2 |  |  | 38 |  |  |  | 1.87 |  |  |  | 3.16 | [5 empty] | 144.59 |  | 46
2021-06-20 | 05:30 | C |  | 5 |  |  | 39 |  |  |  | 1.89 |  |  |  | 3.24 |  | 140 |  |  | 0.59 | 144.62 |  | 45
2021-06-20 | 06:11 | C |  | 45 |  |  | 39 |  |  |  | 1.9 |  |  |  | 3.27 |  | 140 |  |  | 0.58 | 144.55 |  | 45
2021-06-21 | 07:40 | A |  | 45 | 8.8 |  | 37 |  | 2.54 | 8.34 | 1.84 | 53.05 | 3.42 | 5.84 | 3.1 |  | 145 |  | 78.64 | 0.56 | 144.52 |  | 47 |  | 12.22 |  | 3.53 | 20.4
2021-06-21 | 08:25 | A |  | 45 |  |  | 36 |  |  |  | 1.82 |  |  |  | 3.01 | [5 empty] | 144.5 |  | 47
2021-06-21 | 09:20 | A |  | 45 |  |  | 37 |  |  |  | 1.89 |  |  |  | 3.11 |  | 140 |  |  | 0.55 | 144.52 |  | 47
2021-06-21 | 10:10 | A |  | 8 |  |  | 38 |  |  |  | 1.91 |  |  |  | 3.18 |  | 140 |  |  | 0.53 | 144.58 |  | 47
2021-06-21 | 11:40 | A |  | 8 |  |  | 38 |  |  |  | 1.92 |  |  |  | 3.22 | [5 empty] | 144.62 |  | 48
2021-06-21 | 12:30 | A |  | 34 |  |  | 39 |  |  |  | 1.9 |  |  |  | 3.27 |  | 140 |  |  | 0.56 | 144.64 |  | 47
2021-06-21 | 13:35 | A |  | 29 |  |  | 38 |  |  |  | 1.82 |  |  |  | 3.19 | [5 empty] | 144.61 |  | 48
2021-06-21 | 14:30 | A |  | 29 |  |  | 37 |  |  |  | 1.81 |  |  |  | 3.13 |  | 145 |  |  | 0.56 | 144.53 |  | 48
2021-06-21 | 15:40 | B |  | 12 | 8.88 |  | 38 |  | 2.56 | 8.32 | 1.92 | 53.32 | 3.45 | 5.86 | 3.17 |  | 140 |  | 78.82 | 0.56 | 144.57 |  | 48 |  | 12.33 |  | 3.56 | 20.8
2021-06-21 | 16:25 | B |  | 12 |  |  | 39 |  |  |  | 1.89 |  | 3.45 |  | 3.26 | [5 empty] | 144.59 |  | 47
2021-06-21 | 18:20 | B |  | 34 |  |  | 39 |  |  |  | 1.88 |  | 3.45 |  | 3.28 |  |  |  |  | 0.57 | 144.64 |  | 47
2021-06-21 | 19:28 | B |  | 34 |  |  | 39 |  |  |  | 1.9 |  |  |  | 3.25 |  | 140 |  |  | 0.58 | 144.68 |  | 46
2021-06-21 | 20:15 | B |  | 25 |  |  | 38 |  |  |  | 1.95 |  |  |  | 3.16 |  | 140 |  |  | 0.57 | 144.62 |  | 47
2021-06-21 | 21:30 | B |  | 45 |  |  | 39 |  |  |  | 1.9 |  |  |  | 3.24 |  | 140 |  |  | 0.61 | 144.6 |  | 46
2021-06-21 | 22:30 | B |  | 8 |  |  | 40 |  |  |  | 1.89 |  |  |  | 3.32 |  | 145 |  |  | 0.57 | 144.64 |  | 45
2021-06-21 | 23:20 | C |  | 8 |  |  | 39 |  |  |  | 1.96 |  |  |  | 3.27 |  | 140 |  |  | 0.59 | 144.61 |  | 46
2021-06-21 | 00:20 | C |  | 12 |  |  | 38 |  |  |  | 1.92 |  |  |  | 3.18 |  | 140 |  |  | 0.58 | 144.63 |  | 46
2021-06-21 | 01:15 | C |  | 12 |  |  | 38 |  |  |  | 1.95 |  |  |  | 3.14 | [5 empty] | 144.61 |  | 47
2021-06-21 | 02:25 | C |  | 39 |  |  | 39 |  |  |  | 1.93 |  |  |  | 3.24 |  | 145 |  |  | 0.57 | 144.58 |  | 46
2021-06-21 | 03:25 | C |  | 24 | 8.91 |  | 38 |  | 2.59 | 8.44 | 1.96 | 53.23 | 3.44 | 5.81 | 3.18 |  | 140 |  | 79.28 | 0.59 | 144.58 |  | 46 |  | 12.35 |  | 3.55 | 21.6
2021-06-21 | 04:25 | C |  | 24 |  |  | 39 |  |  |  | 1.93 |  |  |  | 3.24 | [5 empty] | 144.59 |  | 45
2021-06-21 | 05:25 | C |  | 24 |  |  | 38 |  |  |  | 1.95 |  |  |  | 3.16 | [5 empty] | 144.61 |  | 47
2021-06-21 | 06:15 | C |  | 24 |  |  | 38 |  |  |  | 1.97 |  |  |  | 3.2 | [5 empty] | 144.58 |  | 46
2021-06-22 | 07:40 | A |  | 2 | 8.84 |  | 38 |  | 2.54 | 8.05 | 1.9 | 53.27 | 3.36 | 5.76 | 3.2 |  | 140 |  | 79.64 | 0.57 | 144.56 |  | 47 |  | 12.2 |  | 3.46 | 21.2
2021-06-22 | 08:20 | A |  | 35 |  |  | 39 |  |  |  | 1.93 |  |  |  | 3.25 | [5 empty] | 144.62 |  | 46
2021-06-22 | 09:25 | A |  | 10 |  |  | 38 |  |  |  | 1.65 |  |  |  | 3.18 |  | 140 |  |  | 0.59 | 144.57 |  | 47
2021-06-22 | 10:35 | A |  | 45 |  |  | 37 |  |  |  | 1.92 |  |  |  | 3.11 | [5 empty] | 144.52 |  | 48
2021-06-22 | 11:20 | A |  | 45 |  |  | 38 |  |  |  | 1.96 |  |  |  | 3.17 |  | 135 |  |  | 0.58 | 144.58 |  | 48
2021-06-22 | 12:40 | A |  | 8 |  |  | 39 |  |  |  | 1.92 |  | 3.36 |  | 3.23 | [5 empty] | 144.64 |  | 48
2021-06-22 | 13:30 | A |  | 45 |  |  | 37 |  |  |  | 1.95 |  |  |  | 3.11 |  | 140 |  |  | 0.58 | 144.51 |  | 49
2021-06-22 | 14:25 | A |  | 45 |  |  | 38 |  |  |  | 1.97 |  |  |  | 3.15 | [5 empty] | 144.56 |  | 48
2021-06-22 | 15:25 | B |  | 34 | 8.9 |  | 39 |  | 2.58 | 8.14 | 1.94 | 53.46 | 3.44 | 5.78 | 3.26 |  | 135 |  | 79.32 | 0.59 | 144.59 |  | 48 |  | 12.34 |  | 3.48 | 22
2021-06-22 | 17:20 | B |  | 34 |  |  | 39 |  |  |  | 1.91 |  |  |  | 3.24 | [5 empty] | 144.58 |  | 48
2021-06-22 | 18:30 | B |  | 7 |  |  | 38 |  |  |  | 1.92 |  |  |  | 3.21 |  | 135 |  |  | 0.6 | 144.55 |  | 48
2021-06-22 | 19:25 | B |  | 7 |  |  | 38 |  |  |  | 1.94 |  |  |  | 3.17 |  | 135 |  |  | 0.6 | 144.58 |  | 47
2021-06-22 | 20:32 | B |  | 7 |  |  | 39 |  |  |  | 1.92 |  |  |  | 3.24 | [5 empty] | 144.59 |  | 47
2021-06-22 | 21:26 | B |  | 12 |  |  | 39 |  |  |  | 1.99 |  |  |  | 3.22 |  | 140 |  |  | 0.59 | 144.55 |  | 46
2021-06-22 | 22:20 | B |  | 12 |  |  | 38 |  |  |  | 2.01 |  |  |  | 3.15 | [5 empty] | 144.6 |  | 47
2021-06-22 | 23:27 | C |  | 29 | 8.83 |  | 39 |  | 2.57 | 8.28 | 1.87 | 53.33 | 3.35 | 5.72 | 3.26 |  | 135 |  | 80.46 | 0.57 | 144.58 |  | 46 |  | 12.18 |  | 3.42 | 23.2
2021-06-22 | 00:27 | C |  | 5 |  |  | 38 |  |  |  | 1.91 |  |  |  | 3.18 |  | 140 |  |  | 0.61 | 144.61 |  | 47
2021-06-22 | 01:27 | C |  | 5 |  |  | 39 |  |  |  | 1.94 |  |  |  | 3.24 | [5 empty] | 144.55 |  | 47
2021-06-22 | 02:25 | C |  | 5 |  |  | 40 |  |  |  | 1.9 |  |  |  | 3.32 | [5 empty] | 144.59 |  | 46
2021-06-22 | 03:10 | C |  | 24 |  |  | 39 |  |  |  | 1.98 |  |  |  | 3.24 |  | 140 |  |  | 0.6 | 144.54 |  | 46
2021-06-22 | 04:25 | C |  | 24 |  |  | 38 |  |  |  | 1.96 |  |  |  | 3.14 | [5 empty] | 144.6 |  | 47
2021-06-22 | 05:10 | C |  | 24 |  |  | 39 |  |  |  | 1.95 |  |  |  | 3.25 | [5 empty] | 144.57 |  | 46
2021-06-22 | 06:15 | C |  | 24 |  |  | 38 |  |  |  | 1.99 |  |  |  | 3.17 | [5 empty] | 144.57 |  | 47
2021-06-23 | 07:20 | A |  | 24 |  |  | 39 |  |  |  | 1.95 |  |  |  | 3.25 |  | 135 |  |  | 0.6 | 144.6 |  | 48
2021-06-23 | 09:00 | A |  | 35 | 8.95 |  | 39 |  | 2.58 | 8.2 | 1.97 | 52.99 | 3.48 | 5.84 | 3.27 |  | 135 |  | 80.34 | 0.61 | 144.62 |  | 48 |  | 12.43 |  | 3.51 | 22.8
2021-06-23 | 10:20 | A |  | 35 |  |  | 38 |  |  |  | 2 |  |  |  | 3.18 |  | 135 |  |  | 0.6 | 144.56 |  | 48
2021-06-23 | 11:15 | A |  | 12 |  |  | 38 |  |  |  | 1.96 |  |  |  | 3.16 | [5 empty] | 144.58 |  | 49
2021-06-23 | 12:25 | A |  | 7 |  |  | 37 |  |  |  | 1.88 |  |  |  | 3.11 |  | 135 |  |  | 0.58 | 144.54 |  | 49
2021-06-23 | 13:40 | A |  | 10 |  |  | 38 |  |  |  | 1.96 |  |  |  | 3.15 | [5 empty] | 144.56 |  | 48
2021-06-23 | 14:25 | A |  | 10 |  |  | 37 |  |  |  | 1.98 |  |  |  | 3.08 |  | 140 |  |  | 0.59 | 144.51 |  | 49
2021-06-23 | 15:30 | B |  | 10 | 8.95 |  | 38 |  | 2.6 | 8.02 | 2 | 53.09 | 3.45 | 5.86 | 3.21 |  | 135 |  | 80.64 | 0.61 | 144.58 |  | 49 |  | 12.4 |  | 3.48 | 22.2
2021-06-23 | 16:40 | B |  | 45 |  |  | 38 |  |  |  | 1.96 |  |  |  | 3.19 |  | 135 |  |  | 0.6 |  |  | 49
2021-06-23 | 17:40 | B |  | 45 |  |  | 39 |  |  |  | 1.92 |  |  |  | 3.26 | [5 empty] | 144.58 |  | 48
2021-06-23 | 18:30 | B |  | 45 |  |  | 38 |  |  |  | 1.99 |  |  |  | 3.17 |  | 135 |  |  | 0.61 | 144.55 |  | 49
2021-06-23 | 19:25 | B |  | 45 |  |  | 38 |  |  |  | 2.02 |  |  |  | 3.14 |  | 135 |  |  | 0.61 | 144.59 |  | 48
2021-06-23 | 20:25 | B |  | 34 |  |  | 39 |  |  |  | 1.97 |  |  |  | 3.22 |  | 140 |  |  | 0.59 | 144.61 |  | 47
2021-06-23 | 21:30 | B |  | 29 |  |  | 38 |  |  |  | 1.89 |  |  |  | 3.16 |  | 135 |  |  | 0.58 | 144.55 |  | 48 |  |  |  | 3.44 | 23.4
2021-06-23 | 22:28 | B |  | 12 |  |  | 38 |  |  |  | 1.99 |  |  |  | 3.18 |  | 135 |  |  | 0.61 | 144.58 |  | 46
2021-06-23 | 23:27 | C |  | 12 |  |  | 38 |  |  |  | 2.07 |  |  |  | 3.15 |  | 135 |  |  | 0.61 | 144.6 |  | 47
2021-06-23 | 00:10 | C |  | 7 | 8.91 |  | 39 |  | 2.63 | 7.96 | 1.97 | 53.4 | 3.46 | 5.8 | 3.24 |  | 140 |  | 81.34 | 0.6 | 144.57 |  | 46 |  | 12.37 |  | 3.45 | 23.4
2021-06-23 | 01:25 | C |  | 7 |  |  | 38 |  |  |  | 1.95 |  |  |  | 3.17 | [5 empty] | 144.59 |  | 46
2021-06-23 | 02:30 | C |  | 7 |  |  | 38 |  |  |  | 1.96 |  |  |  | 3.14 |  | 135 |  |  | 0.59 | 144.6 |  | 47
2021-06-23 | 03:17 | C |  | 7 |  |  | 39 |  |  |  | 1.94 |  |  |  | 3.21 | [5 empty] | 144.59 |  | 46
2021-06-23 | 04:20 | C |  | 39 |  |  | 38 |  |  |  | 1.98 |  |  |  | 3.15 |  | 135 |  |  | 0.61 | 144.57 |  | 47
2021-06-23 | 05:15 | C |  | 31 |  |  | 38 |  |  |  | 2.03 |  |  |  | 3.18 |  | 135 |  |  | 0.6 | 144.55 |  | 46
2021-06-23 | 06:15 | C |  | 31 |  |  | 39 |  |  |  | 1.99 |  |  |  | 3.27 | [5 empty] | 144.62 |  | 46
2021-06-24 | 18:28 | B |  | 31 | 8.99 |  | 38 |  | 2.53 | 8.44 | 1.96 | 53.35 | 3.47 | 5.82 | 3.15 |  | 135 |  | 79.4 | 0.61 | 144.57 |  | 48 |  | 12.46 |  | 3.49 | 22.4
2021-06-24 | 19:28 | B |  | 31 |  |  | 39 |  |  |  | 2.01 |  |  |  | 3.27 |  | 140 |  |  | 0.64 | 144.61 |  | 46
2021-06-24 | 20:20 | B |  | 13 |  |  | 39 |  |  |  | 1.99 |  |  |  | 3.24 |  | 135 |  |  | 0.62 | 144.59 |  | 47
2021-06-24 | 21:25 | B |  | 13 |  |  | 40 |  |  |  | 1.95 |  |  |  | 3.32 | [5 empty] | 144.6 |  | 46
2021-06-24 | 22:25 | B |  | 24 |  |  | 38 |  |  |  | 2.02 |  |  |  | 3.17 |  | 140 |  |  | 0.63 | 144.62 |  | 47
2021-06-24 | 23:20 | C |  | 24 | 8.99 |  | 39 |  | 2.59 | 7.96 | 1.96 | 53.06 | 3.45 | 5.9 | 3.25 |  | 140 |  | 80.34 | 0.63 | 144.6 |  | 45 |  | 12.44 |  | 3.51 | 23.8
2021-06-24 | 00:20 | C |  | 2 |  |  | 38 |  |  |  | 1.94 |  |  |  | 3.18 |  | 135 |  |  | 0.59 | 144.6 |  | 46
2021-06-24 | 01:25 | C |  | 24 |  |  | 38 |  |  |  | 1.97 |  |  |  | 3.2 |  | 140 |  |  | 0.61 | 144.55 |  | 46
2021-06-24 | 02:25 | C |  | 35 |  |  | 39 |  |  |  | 1.95 |  |  |  | 3.21 |  | 140 |  |  | 0.62 | 144.57 |  | 47
2021-06-24 | 03:35 | C |  | 35 |  |  | 39 |  |  |  | 1.96 |  |  |  | 3.25 | [5 empty] | 144.57 |  | 46
2021-06-24 | 04:20 | C |  | 35 |  |  | 38 |  |  |  | 1.94 |  |  |  | 3.2 | [5 empty] | 144.57 |  | 46
2021-06-24 | 05:15 | C |  | 35 |  |  | 39 |  |  |  | 1.99 |  |  |  | 3.25 | [5 empty] | 144.55 |  | 45
2021-06-24 | 06:22 | C |  | 13 |  |  | 38 |  |  |  | 2.01 |  |  |  | 3.17 |  | 135 |  |  | 0.61 | 144.59 |  | 46
2021-06-25 | 07:30 | A |  | 37 |  |  | 38 |  |  |  | 1.98 |  |  |  | 3.17 |  | 135 |  |  | 0.61 | 144.65 |  | 47
2021-06-25 | 08:15 | A |  | 10 |  |  | 38 |  |  |  | 2.04 |  |  |  | 3.21 | [5 empty] | 144.62 |  | 46
2021-06-25 | 09:40 | A |  | 33 | 8.9 |  | 39 |  | 2.59 | 7.89 | 1.96 | 53.11 | 3.47 | 5.73 | 3.24 |  | 135 |  | 80.34 | 0.58 | 144.69 |  | 47 |  | 12.37 |  | 3.4 | 23
2021-06-25 | 10:20 | A |  | 33 |  |  | 39 |  |  |  | 1.95 |  |  |  | 3.22 |  | 135 |  |  | 0.57 | 144.71 |  | 47
2021-06-25 | 11:32 | A |  | 33 |  |  | 38 |  |  |  | 1.99 |  |  |  | 3.16 |  | 135 |  |  | 0.59 | 144.7 |  | 47
2021-06-25 | 12:40 | A |  | 33 |  |  | 38 |  |  |  | 1.95 |  |  |  | 3.24 | [5 empty] | 144.72 |  | 48
2021-06-25 | 13:15 | A |  | 33 |  |  | 38 |  |  |  | 1.95 |  |  |  | 3.15 | [5 empty] | 144.68 |  | 48
2021-06-25 | 14:30 | A |  | 12 |  |  | 38 |  |  |  | 2.03 |  | 3.47 |  | 3.16 |  | 135 |  |  | 0.6 | 144.65 |  | 49
2021-06-25 | 15:35 | B |  | 7 | 8.86 |  | 38 |  | 2.64 | 7.56 | 2.01 | 52.48 | 3.38 | 5.68 | 3.2 |  | 135 |  | 81.45 | 0.6 | 144.69 |  | 48 |  | 12.24 |  | 3.38 | 23.4
2021-06-25 | 16:35 | B |  | 7 |  |  | 39 |  |  |  | 1.92 |  |  |  | 3.32 |  | 135 |  |  | 0.59 | 144.75 |  | 49
2021-06-25 | 17:35 | B |  | 24 |  |  | 39 |  |  |  | 1.98 |  |  |  | 3.24 |  | 135 |  |  | 0.58 | 144.69 |  | 49
2021-06-25 | 18:25 | B |  | 24 |  |  | 38 |  |  |  | 2.05 |  |  |  | 3.14 | [5 empty] | 144.61 |  | 49
2021-06-25 | 19:25 | B |  | 24 |  |  | 39 |  |  |  | 2.07 |  |  |  | 3.21 |  | 140 |  |  | 0.62 | 144.59 |  | 48
2021-06-25 | 20:25 | B |  | 24 |  |  | 38 |  |  |  | 2.1 |  |  |  | 3.17 | [5 empty] | 144.6 |  | 48
2021-06-25 | 21:25 | B |  | 44 |  |  | 39 |  |  |  | 2.01 |  |  |  | 3.25 |  | 135 |  |  | 0.6 | 144.62 |  | 48
2021-06-25 | 22:25 | B |  | 13 |  |  | 38 |  |  |  | 2.05 |  |  |  | 3.21 |  | 135 |  |  | 0.61 | 144.57 |  | 48
2021-06-25 | 23:28 | C |  | 13 |  |  | 38 |  |  |  | 2.12 |  |  |  | 3.18 | [5 empty] | 144.59 |  | 48
2021-06-25 | 00:28 | C |  | 12 | 9.1 |  | 39 |  | 2.61 | 8.14 | 2.01 | 53.4 | 3.42 | 5.9 | 3.27 |  | 135 |  | 81.47 | 0.63 | 144.59 |  | 47 |  | 12.52 |  | 3.54 | 23.6
2021-06-25 | 01:28 | C |  | 12 |  |  | 38 |  |  |  | 2.08 |  |  |  | 3.22 | [5 empty] | 144.62 |  | 46
2021-06-25 | 02:28 | C |  | 24 |  |  | 38 |  |  |  | 2.1 |  |  |  | 3.17 |  | 135 |  |  | 0.63 | 144.59 |  | 47
2021-06-25 | 03:31 | C |  | 24 |  |  | 39 |  |  |  | 2.07 |  |  |  | 3.25 | [5 empty] | 144.63 |  | 46
2021-06-25 | 04:18 | C |  | 24 |  |  | 39 |  |  |  | 1.99 |  |  |  | 3.28 | [5 empty] | 144.57 |  | 45
2021-06-25 | 05:20 | C |  | 24 |  |  | 38 |  |  |  | 2.03 |  |  |  | 3.2 |  | 135 |  |  | 0.59 | 144.6 |  | 46
2021-06-25 | 06:20 | C |  | 24 |  |  | 38 |  |  |  | 1.97 |  |  |  | 3.18 | [5 empty] | 144.64 |  | 46
2021-06-26 | 07:40 | A |  | 30 | 8.87 |  | 40 |  | 2.58 | 7.6 | 1.93 | 52.89 | 3.35 | 5.78 | 3.33 |  | 130 |  | 80.64 | 0.58 | 144.69 |  | 47 |  | 12.22 |  | 3.46 | 22
2021-06-26 | 08:25 | A |  | 30 |  |  | 38 |  |  |  | 1.96 |  |  |  | 3.21 | [5 empty] | 144.66 |  | 48
2021-06-26 | 08:50 | A |  | 13 |  |  | 38 |  |  |  | 2.02 |  |  |  | 3.2 |  | 135 |  |  | 0.61 | 144.67 |  | 48
2021-06-26 | 09:40 | A |  | 45 |  |  | 39 |  |  |  | 1.94 |  |  |  | 3.25 |  | 135 |  |  | 0.6 | 144.69 |  | 47
2021-06-26 | 10:32 | A |  | 45 |  |  | 38 |  |  |  | 2 |  |  |  | 3.22 |  | 135 |  |  | 0.6 | 144.67 |  | 48
2021-06-26 | 11:40 | A |  | 45 |  |  | 39 |  |  |  | 1.96 |  |  |  | 3.24 |  | 135 |  |  | 0.59 | 144.69 |  | 47
2021-06-26 | 12:25 | A |  | 45 |  |  | 39 |  |  |  | 1.97 |  |  |  | 3.26 | [5 empty] | 144.72 |  | 46
2021-06-26 | 13:30 | A |  | 8 |  |  | 38 |  |  |  | 2.03 |  |  |  | 3.2 |  | 135 |  |  | 0.6 | 144.62 |  | 47
2021-06-26 | 14:30 | A |  | 8 |  |  | 39 |  |  |  | 1.96 |  |  |  | 3.27 | [5 empty] | 144.69 |  | 47
2021-06-26 | 15:20 | B |  | 12 | 8.95 |  | 39 |  | 2.61 | 7.42 | 1.94 | 52.92 | 3.44 | 5.85 | 3.28 |  | 135 |  | 80.11 | 0.59 | 144.68 |  | 46 |  | 12.39 |  | 3.5 | 21.6
2021-06-26 | 16:24 | B |  | 34 |  |  | 38 |  |  |  | 2.02 |  |  |  | 3.18 |  | 135 |  |  | 0.6 | 144.65 |  | 47
2021-06-26 | 17:12 | B |  | 34 |  |  | 39 |  |  |  | 1.96 |  |  |  | 3.21 |  | 135 |  |  | 0.59 | 144.67 |  | 46
2021-06-26 | 18:30 | B |  | 24 |  |  | 38 |  |  |  | 2.02 |  |  |  | 3.17 | [5 empty] | 144.68 |  | 47
2021-06-26 | 19:34 | B |  | 24 |  |  | 38 |  |  |  | 1.96 |  |  |  | 3.16 |  | 135 |  |  | 0.61 | 144.68 |  | 47
2021-06-26 | 20:34 | B |  | 35 |  |  | 39 |  |  |  | 1.94 |  |  |  | 3.25 |  | 135 |  |  | 0.59 | 144.65 |  | 46
2021-06-26 | 21:25 | B |  | 45 |  |  | 38 |  |  |  | 1.97 |  |  |  | 3.26 |  | 135 |  |  | 0.6 | 144.62 |  | 46
2021-06-26 | 22:25 | B |  | 45 |  |  | 38 |  |  |  | 1.93 |  |  |  | 3.18 | [5 empty] | 144.65 |  | 47
2021-06-26 | 23:26 | C |  | 19 | 8.91 |  | 39 |  | 2.59 | 8.2 | 1.95 | 53.14 | 3.38 | 5.81 | 3.24 |  | 140 |  | 81.38 | 0.58 | 144.59 |  | 46 |  | 12.29 |  | 3.48 | 22.4
2021-06-26 | 00:26 | C |  | 19 |  |  | 38 |  |  |  | 1.94 |  |  |  | 3.17 | [5 empty] | 144.61 |  | 47
2021-06-26 | 01:26 | C |  | 44 |  |  | 39 |  |  |  | 1.92 |  |  |  | 3.25 |  | 140 |  |  | 0.61 | 144.63 |  | 46
2021-06-26 | 02:26 | C |  | 44 |  |  | 39 |  |  |  | 1.94 |  |  |  | 3.21 | [5 empty] | 144.59 |  | 46
2021-06-26 | 03:34 | C |  | 10 |  |  | 39 |  |  |  | 1.98 |  |  |  | 3.26 |  | 135 |  |  | 0.59 | 144.6 |  | 46
2021-06-26 | 04:28 | C |  | 25 |  |  | 38 |  |  |  | 1.96 |  |  |  | 3.16 |  | 135 |  |  | 0.6 | 144.61 |  | 47
2021-06-26 | 05:28 | C |  | 25 |  |  | 39 |  |  |  | 1.98 |  |  |  | 3.21 | [5 empty] | 144.62 |  | 47
2021-06-26 | 06:11 | C |  | 25 |  |  | 39 |  |  |  | 1.95 |  |  |  | 3.2 | [5 empty] | 144.59 |  | 48
2021-06-27 | 07:10 | A |  | 12 |  |  | 40 |  |  |  | 1.98 |  |  |  | 3.31 |  | 135 |  |  | 0.58 | 144.67 |  | 47
2021-06-27 | 08:30 | A |  | 19 | 8.91 |  | 39 |  | 2.53 | 8.25 | 1.92 | 52.88 | 3.36 | 5.77 | 3.25 |  | 135 |  | 79.11 | 0.59 | 144.69 |  | 48 |  | 12.27 |  | 3.43 | 20.4
2021-06-27 | 09:21 | A |  | 19 |  |  | 39 |  |  |  | 1.97 |  |  |  | 3.21 | [5 empty] | 144.65 |  | 48
2021-06-27 | 10:05 | A |  | 19 |  |  | 39 |  |  |  | 1.95 |  |  |  | 3.28 |  | 135 |  |  | 0.6 | 144.67 |  | 47
2021-06-27 | 11:30 | A |  | 13 |  |  | 40 |  |  |  | 1.91 |  |  |  | 3.24 |  | 135 |  |  | 0.61 | 144.68 |  | 48
2021-06-27 | 12:42 | A |  | 13 |  |  | 39 |  |  |  | 1.94 |  |  |  | 3.2 |  | 135 |  |  | 0.6 | 144.69 |  | 48
2021-06-27 | 15:15 | B |  | 13 | 8.95 |  | 40 |  | 2.51 | 8.46 | 1.98 | 52.64 | 3.41 | 5.84 | 3.25 |  | 135 |  | 78.94 | 0.6 | 144.66 |  | 47 |  | 12.36 |  | 3.45 | 20
2021-06-27 | 16:19 | B |  | 13 |  |  | 39 |  |  |  | 1.96 |  |  |  | 3.24 |  | 140 |  |  | 0.59 | 144.68 |  | 48
2021-06-27 | 17:15 | B |  | 34 |  |  | 38 |  |  |  | 1.97 |  |  |  | 3.16 | [5 empty] | 144.65 |  | 49
2021-06-27 | 18:20 | B |  | 24 |  |  | 38 |  |  |  | 1.99 |  |  |  | 3.18 |  | 140 |  |  | 0.6 | 144.66 |  | 49
2021-06-27 | 19:16 | B |  | 24 |  |  | 38 |  |  |  | 1.96 |  |  |  | 3.16 |  | 135 |  |  | 0.62 | 144.58 |  | 48
2021-06-27 | 20:18 | B |  | 24 |  |  | 39 |  |  |  | 1.95 |  |  |  | 3.25 | [5 empty] | 144.61 |  | 47
2021-06-27 | 21:26 | B |  | 37 |  |  | 38 |  |  |  | 1.93 |  |  |  | 3.21 |  | 135 |  |  | 0.61 | 144.59 |  | 47
2021-06-27 | 22:31 | B |  | 45 |  |  | 39 |  |  |  | 1.94 |  |  |  | 3.24 |  | 140 |  |  | 0.59 | 144.55 |  | 48
2021-06-27 | 23:22 | C |  | 45 |  |  | 38 |  |  |  | 1.9 |  |  |  | 3.15 | [5 empty] | 144.57 |  | 47
2021-06-27 | 00:20 | C |  | 10 | 8.95 |  | 39 |  | 2.57 | 8.38 | 1.92 | 52.43 | 3.46 | 5.9 | 3.22 |  | 135 |  | 79.64 | 0.6 | 144.61 |  | 48 |  | 12.41 |  | 3.48 | 21.2
2021-06-27 | 01:26 | C |  | 32 |  |  | 39 |  |  |  | 1.93 |  |  |  | 3.22 |  | 140 |  |  | 0.59 | 144.59 |  | 47
2021-06-27 | 02:31 | C |  | 31 |  |  | 39 |  |  |  | 1.9 |  |  |  | 3.26 |  | 140 |  |  | 0.61 | 144.62 |  | 46
2021-06-27 | 03:27 | C |  | 31 |  |  | 40 |  |  |  | 1.89 |  |  |  | 3.32 | [5 empty] | 144.58 |  | 46
2021-06-27 | 04:34 | C |  | 19 |  |  | 39 |  |  |  | 1.87 |  |  |  | 3.21 |  | 135 |  |  | 0.58 | 144.59 |  | 47
2021-06-27 | 05:34 | C |  | 19 |  |  | 39 |  |  |  | 1.9 |  |  |  | 3.24 | [5 empty] | 144.63 |  | 46
2021-06-27 | 06:25 | C |  | 28 |  |  | 38 |  |  |  | 1.88 |  |  |  | 3.25 |  | 135 |  |  | 0.6 | 144.58 |  | 46
2021-06-28 | 07:35 | A |  | 28 | 8.98 |  | 37 |  | 2.6 | 7.95 | 1.94 | 51.5 | 3.45 | 5.77 | 3.1 |  | 135 |  | 80.83 | 0.6 | 144.67 |  | 47 |  | 12.43 |  | 3.41 | 20.8
2021-06-28 | 08:40 | A |  | 12 |  |  | 37 |  |  |  | 1.95 |  |  |  | 3.14 | [5 empty] | 144.65 |  | 48
2021-06-28 | 09:26 | A |  | 13 |  |  | 38 |  |  |  | 1.96 |  |  |  | 3.18 |  | 135 |  |  | 0.6 | 144.66 |  | 48
2021-06-28 | 10:19 | A |  | 13 |  |  | 37 |  |  |  | 1.92 |  |  |  | 3.13 |  | 135 |  |  | 0.59 | 144.65 |  | 48
2021-06-28 | 11:25 | A |  | 24 |  |  | 38 |  |  |  | 1.95 |  |  |  | 3.21 | [5 empty] | 144.63 |  | 48
2021-06-28 | 15:34 | B |  | 24 |  |  | 37 |  |  |  | 1.93 |  |  |  | 3.09 |  | 140 |  |  | 0.59 | 144.69 |  | 48
2021-06-28 | 16:34 | B |  | 24 |  |  | 38 |  |  |  | 1.95 |  |  |  | 3.16 |  | 140 |  |  | 0.59 | 144.65 |  | 48
2021-06-28 | 17:34 | B |  | 7 | 8.87 |  | 39 |  | 2.55 | 7.8 | 1.84 | 52.07 | 3.34 | 5.72 | 3.22 |  | 140 |  | 79.84 | 0.55 | 144.65 |  | 48 |  | 12.21 |  | 3.36 | 19.8
2021-06-28 | 18:30 | B |  | 44 |  |  | 38 |  |  |  | 1.9 |  |  |  | 3.19 |  | 140 |  |  | 0.59 | 144.69 |  | 47
2021-06-28 | 19:25 | B |  | 29 |  |  | 39 |  |  |  | 1.88 |  |  |  | 3.21 |  | 140 |  |  | 0.61 | 144.62 |  | 46
2021-06-28 | 20:30 | B |  | 29 |  |  | 39 |  |  |  | 1.85 |  |  |  | 3.24 | [5 empty] | 144.58 |  | 46
2021-06-28 | 21:25 | B |  | 41 |  |  | 38 |  |  |  | 1.94 |  |  |  | 3.17 |  | 135 |  |  | 0.63 | 144.61 |  | 47
2021-06-28 | 22:30 | B |  | 11 |  |  | 39 |  |  |  | 1.93 |  |  |  | 3.26 |  | 140 |  |  | 0.6 | 144.59 |  | 46
2021-06-28 | 23:30 | C |  | 21 |  |  | 38 |  |  |  | 1.9 |  |  |  | 3.15 |  | 135 |  |  | 0.6 | 144.62 |  | 47
2021-06-28 | 00:21 | C |  | 21 |  |  | 39 |  |  |  | 1.92 |  |  |  | 3.24 | [5 empty] | 144.6 |  | 48
2021-06-28 | 01:25 | C |  | 5 | 8.95 |  | 38 |  | 2.59 | 7.8 | 1.91 | 52.62 | 3.4 | 5.8 | 3.18 |  | 135 |  | 79.84 | 0.59 | 144.57 |  | 47 |  | 12.35 |  | 3.4 | 22.4
2021-06-28 | 02:30 | C |  | 24 |  |  | 38 |  |  |  | 1.95 |  |  |  | 3.1 |  | 135 |  |  | 0.62 | 144.62 |  | 48
2021-06-28 | 03:25 | C |  | 24 |  |  | 39 |  |  |  | 1.97 |  |  |  | 3.22 | [5 empty] | 144.59 |  | 47
2021-06-28 | 04:25 | C |  | 24 |  |  | 39 |  |  |  | 1.94 |  |  |  | 3.27 | [5 empty] | 144.61 |  | 46
2021-06-28 | 05:25 | C |  | 24 |  |  | 38 |  |  |  | 1.97 |  |  |  | 3.18 | [5 empty] | 144.57 |  | 47
2021-06-28 | 06:09 | C |  | 12 |  |  | 38 |  |  |  | 1.95 |  |  |  | 3.21 |  | 135 |  |  | 0.6 | 144.59 |  | 46
2021-06-29 | 07:25 | A |  | 33 | 8.85 |  | 38 |  | 2.52 | 8.33 | 1.93 | 51.13 | 3.29 | 5.65 | 3.16 |  | 135 |  | 80.11 | 0.6 | 144.63 |  | 47 |  | 12.14 |  | 3.28 | 20.6
2021-06-29 | 08:20 | A |  | 33 |  |  | 39 |  |  |  | 1.9 |  |  |  | 3.23 | [5 empty] | 144.65 |  | 47
2021-06-29 | 09:36 | A |  | 10 |  |  | 39 |  |  |  | 1.93 |  |  |  | 3.21 |  | 135 |  |  | 0.6 | 144.68 |  | 48
2021-06-29 | 10:28 | A |  | 10 |  |  | 39 |  |  |  | 1.93 |  |  |  | 3.25 |  | 135 |  |  | 0.6 |  |  | 48
2021-06-29 | 11:33 | A |  | 10 |  |  | 38 |  |  |  | 1.95 |  |  |  | 3.19 | [5 empty] | 144.67 |  | 48
2021-06-29 | 12:25 | A |  | 18 |  |  | 39 |  |  |  | 1.92 |  | 3.29 |  | 3.21 |  | 135 |  |  | 0.58 | 144.69 |  | 48
2021-06-29 | 13:38 | A |  | 18 |  |  | 38 |  |  |  | 1.93 |  |  |  | 3.18 |  | 135 |  |  | 0.59 | 144.67 |  | 48
2021-06-29 | 15:30 | B |  | 18 |  |  | 38 |  |  |  | 1.94 |  |  |  | 3.18 |  | 135 |  |  | 0.59 | 144.65 |  | 48
2021-06-29 | 16:30 | B |  | 34 | 8.95 |  | 39 |  | 2.59 | 7.86 | 1.91 | 51.2 | 3.35 | 5.78 | 3.23 |  | 135 |  | 80.36 | 0.6 | 144.69 |  | 48 |  | 12.3 |  | 3.36 | 21
2021-06-29 | 17:35 | B |  | 13 |  |  | 38 |  |  |  | 1.96 |  |  |  | 3.19 |  | 135 |  |  | 0.61 | 144.59 |  | 49
2021-06-29 | 18:35 | B |  | 13 |  |  | 38 |  |  |  | 1.95 |  |  |  | 3.18 | [5 empty] | 144.59 |  | 47
2021-06-29 | 19:26 | B |  | 24 |  |  | 39 |  |  |  | 1.97 |  |  |  | 3.24 |  | 140 |  |  | 0.62 | 144.61 |  | 46
2021-06-29 | 20:30 | B |  | 24 |  |  | 38 |  |  |  | 1.93 |  |  |  | 3.15 | [5 empty] | 144.58 |  | 46
2021-06-29 | 21:15 | B |  | 24 |  |  | 39 |  |  |  | 1.95 |  |  |  | 3.26 | [5 empty] | 144.63 |  | 46
2021-06-29 | 22:15 | B |  | 36 |  |  | 38 |  |  |  | 1.96 |  |  |  | 3.17 |  | 135 |  |  | 0.59 | 144.66 |  | 47
2021-06-29 | 23:14 | C |  | 36 |  |  | 39 |  |  |  | 1.95 |  |  |  | 3.24 | [5 empty] | 144.61 |  | 48
2021-06-29 | 00:21 | C |  | 29 |  |  | 38 |  |  |  | 1.87 |  |  |  | 3.16 |  | 135 |  |  | 0.61 | 144.59 |  | 47
2021-06-29 | 01:21 | C |  | 29 |  |  | 39 |  |  |  | 1.84 |  |  |  | 3.21 | [5 empty] | 144.63 |  | 47
2021-06-29 | 02:25 | C |  | 45 | 8.95 |  | 38 |  | 2.59 | 7.86 | 1.95 | 52.13 | 3.31 | 5.78 | 3.2 |  | 135 |  | 80.36 | 0.6 | 144.6 |  | 46 |  | 12.26 |  | 3.4 | 21.4
2021-06-29 | 03:25 | C |  | 45 |  |  | 39 |  |  |  | 1.95 |  |  |  | 3.27 | [5 empty] | 144.58 |  | 45
2021-06-29 | 04:32 | C |  | 45 |  |  | 39 |  |  |  | 1.97 |  |  |  | 3.22 | [5 empty] | 144.61 |  | 46
2021-06-29 | 05:16 | C |  | 45 |  |  | 38 |  |  |  | 1.94 |  |  |  | 3.18 |  | 135 |  |  | 0.61 | 144.59 |  | 46
2021-06-29 | 06:20 | C |  | 45 |  |  | 38 |  |  |  | 1.96 |  |  |  | 3.15 | [5 empty] | 144.55 |  | 47
2021-06-30 | 07:25 | A |  | 45 | 8.92 |  | 39 |  | 2.58 | 8.15 | 1.93 | 50.52 | 3.32 | 5.72 | 3.22 |  | 135 |  | 80.74 | 0.54 | 144.66 |  | 48 |  | 12.24 |  | 3.36 | 20.8
2021-06-30 | 08:20 | A |  | 12 |  |  | 38 |  |  |  | 1.98 |  |  |  | 3.18 | [5 empty] | 144.69 |  | 48
2021-06-30 | 09:20 | A |  | 24 |  |  | 39 |  |  |  | 1.88 |  |  |  | 3.25 |  | 130 |  |  | 0.56 | 144.68 |  | 47
2021-06-30 | 10:00 | A |  | 24 |  |  | 39 |  |  |  | 1.91 |  |  |  | 3.23 |  | 130 |  |  | 0.56 | 144.66 |  | 48
2021-06-30 | 23:31 | C |  | 24 | 8.95 |  | 39 |  | 2.62 | 7.96 | 1.97 | 50.36 | 3.38 | 5.84 | 3.24 |  | 135 |  | 81.44 | 0.62 | 144.64 |  | 47 |  | 12.33 |  | 3.46 | 23.4
2021-06-30 | 00:20 | C |  | 24 |  |  | 38 |  |  |  | 1.95 |  |  |  | 3.14 | [5 empty] | 144.59 |  | 48
2021-06-30 | 01:20 | C |  | 24 |  |  | 38 |  |  |  | 1.99 |  |  |  | 3.17 | [5 empty] | 144.63 |  | 47
2021-06-30 | 02:30 | C |  | 24 |  |  | 40 |  |  |  | 1.94 |  |  |  | 3.35 |  | 135 |  |  | 0.62 | 144.61 |  | 45
2021-06-30 | 03:25 | C |  | 36 |  |  | 39 |  |  |  | 1.96 |  |  |  | 3.24 |  | 135 |  |  | 0.6 | 144.62 |  | 46
2021-06-30 | 04:30 | C |  | 36 |  |  | 39 |  |  |  | 1.98 |  |  |  | 3.21 | [5 empty] | 144.62 |  | 47
2021-06-30 | 05:25 | C |  | 10 |  |  | 38 |  |  |  | 1.95 |  |  |  | 3.16 |  | 130 |  |  | 0.61 | 144.58 |  | 47
2021-06-30 | 06:25 | C |  | 10 |  |  | 39 |  |  |  | 1.93 |  |  |  | 3.25 |  | 135 |  |  | 0.6 | 144.65 |  | 46
2021-07-01 | 09:15 | A |  | 12 |  |  | 38 |  |  |  | 1.97 |  |  |  | 3.19 |  |  |  |  | 0.6 | 144.65 |  | 46
2021-07-01 | 10:19 | A |  | 33 |  |  | 38 |  |  |  | 1.98 |  |  |  | 3.18 | [5 empty] | 144.63 |  | 46
2021-07-01 | 11:40 | A |  | 44 |  |  | 38 |  |  |  | 2 |  |  |  | 3.16 |  | 130 |  |  | 0.58 | 144.61 |  | 47
2021-07-01 | 12:35 | A |  | 24 |  |  | 39 |  |  |  | 1.98 |  |  |  | 3.26 | [5 empty] | 144.67 |  | 47
2021-07-01 | 13:30 | A |  | 24 |  |  | 38 |  |  |  | 2.06 |  |  |  | 3.19 |  |  |  |  | 0.59 | 144.6 |  | 47
2021-07-01 | 14:23 | A |  | 24 |  |  | 38 |  |  |  | 2.02 |  |  |  | 3.22 |  |  |  |  | 0.6 | 144.62 |  | 47
2021-07-01 | 08:10 | A |  | 25 | 8.98 |  | 39 |  | 2.58 | 7.84 | 1.94 | 50.61 | 3.37 | 5.63 | 3.25 |  | 135 |  | 81.29 | 0.59 | 144.69 |  | 46 |  | 12.35 |  | 3.29 | 22.2
2021-07-01 | 15:30 | B |  | 13 | 8.98 |  | 39 |  | 2.62 | 7.6 | 1.99 | 50.63 | 3.34 | 5.6 | 3.25 |  | 130 |  | 81.9 | 0.62 | 144.68 |  | 47 |  | 12.32 |  | 3.34 | 22.8
2021-07-01 | 16:20 | B |  | 13 |  |  | 38 |  |  |  | 2.03 |  |  |  | 3.18 |  | 130 |  |  | 0.62 | 144.65 |  | 48
2021-07-01 | 17:25 | B |  | 13 |  |  | 38 |  |  |  | 2.04 |  |  |  | 3.2 | [5 empty] | 144.64 |  | 48
2021-07-01 | 18:30 | B |  | 13 |  |  | 37 |  |  |  | 1.98 |  |  |  | 3.12 |  | 135 |  |  | 0.61 | 144.61 |  | 49
2021-07-01 | 19:22 | B |  | 8 |  |  | 39 |  |  |  | 1.99 |  |  |  | 3.22 |  | 135 |  |  | 0.63 | 144.58 |  | 47
2021-07-01 | 20:22 | B |  | 8 |  |  | 38 |  |  |  | 2.04 |  |  |  | 3.15 | [5 empty] | 144.62 |  | 48
2021-07-01 | 21:30 | B |  | 45 |  |  | 39 |  |  |  | 1.96 |  |  |  | 3.26 |  | 135 |  |  | 0.61 | 144.59 |  | 48
2021-07-01 | 22:15 | B |  | 45 |  |  | 39 |  |  |  | 2.07 |  |  |  | 3.21 | [5 empty] | 144.63 |  | 48
2021-07-01 | 23:25 | C |  | 45 | 9.02 |  | 37 |  | 2.59 | 7.46 | 2.01 | 50.75 | 3.38 | 5.78 | 3.1 |  | 135 |  | 81.45 | 0.61 | 144.59 |  | 47 |  | 12.4 |  | 3.42 | 22.4
2021-07-01 | 00:25 | C |  | 29 |  |  | 39 |  |  |  | 1.95 |  |  |  | 3.27 |  | 135 |  |  |  | 144.62 |  | 47 |  |  |  | 3.38 | 22.2
2021-07-01 | 01:25 | C |  | 29 |  |  | 38 |  |  |  | 1.9 |  |  |  | 3.17 | [5 empty] | 144.62 |  | 47
2021-07-01 | 02:16 | C |  | 41 |  |  | 38 |  |  |  | 1.96 |  |  |  | 3.24 |  |  |  |  | 0.62 | 144.65 |  | 46
2021-07-01 | 03:16 | C |  | 5 |  |  | 38 |  |  |  | 2.01 |  |  |  | 3.14 |  | 135 |  |  | 0.59 | 144.6 |  | 47
2021-07-01 | 04:25 | C |  | 12 |  |  | 39 |  |  |  | 2.08 |  |  |  | 3.21 |  | 140 |  |  | 0.63 | 144.63 |  | 47
2021-07-01 | 05:31 | C |  | 12 |  |  | 40 |  |  |  | 1.97 |  |  |  | 3.32 | [5 empty] | 144.57 |  | 46
2021-07-01 | 06:15 | C |  | 12 |  |  | 38 |  |  |  | 2.01 |  |  |  | 3.15 | [5 empty] | 144.62 |  | 47
2021-07-02 | 07:30 | A |  | 12 | 8.95 |  | 38 |  | 2.62 | 7.58 | 2.06 | 50.7 | 3.41 | 5.8 | 3.16 |  | 135 |  | 82.41 | 0.63 | 144.62 |  | 48 |  | 12.36 |  | 3.44 | 23.2
2021-07-02 | 08:40 | A |  | 12 |  |  | 38 |  |  |  | 2.07 |  |  |  | 3.15 | [5 empty] | 144.65 |  | 49
2021-07-02 | 09:25 | A |  | 24 |  |  | 37 |  |  |  | 2.02 |  |  |  | 3.11 |  | 135 |  |  | 0.62 | 144.61 |  | 48
2021-07-02 | 10:15 | A |  | 3 |  |  | 38 |  |  |  | 2.01 |  |  |  | 3.19 | [5 empty] | 144.63 |  | 48
2021-07-02 | 11:35 | A |  | 36 |  |  | 38 |  |  |  | 2.04 |  |  |  | 3.17 |  | 135 |  |  | 0.64 | 144.65 |  | 48
2021-07-02 | 12:20 | A |  | 8 |  |  | 38 |  |  |  | 2.06 |  |  |  | 3.15 | [5 empty] | 144.6 |  | 49
2021-07-02 | 13:40 | A |  | 8 |  |  | 39 |  |  |  | 2.09 |  |  |  | 3.23 |  | 130 |  |  | 0.63 | 144.62 |  | 48
2021-07-02 | 14:40 | A |  | 8 |  |  | 39 |  |  |  | 2 |  |  |  | 3.25 |  | 144.65 | [5 empty] | 48
2021-07-02 | 15:30 | B |  | 45 | 8.95 |  | 37 |  | 2.59 | 7.92 | 2.07 | 50.88 | 3.36 | 5.75 | 3.14 |  | 135 |  | 81.66 | 0.66 | 144.69 |  | 48 |  | 12.31 |  | 3.42 | 22.8
2021-07-02 | 16:25 | B |  | 45 |  |  | 38 |  |  |  | 2 |  |  |  | 3.19 | [5 empty] | 144.72 |  | 48
2021-07-02 | 17:30 | B |  | 11 |  |  | 39 |  |  |  | 1.98 |  |  |  | 3.24 |  | 130 |  |  | 0.64 | 144.62 |  | 48
2021-07-02 | 18:25 | B |  | 11 |  |  | 37 |  |  |  | 2.05 |  |  |  | 3.16 | [5 empty] | 144.61 |  | 48
2021-07-02 | 19:25 | B |  | 11 |  |  | 39 |  |  |  | 2.07 |  |  |  | 3.24 |  | 135 |  |  | 0.62 | 144.63 |  | 47
2021-07-02 | 20:15 | B |  | 29 |  |  | 38 |  |  |  | 1.94 |  |  |  | 3.15 |  | 130 |  |  | 0.61 | 144.59 |  | 48
2021-07-02 | 21:25 | B |  | 12 |  |  | 38 |  |  |  | 1.99 |  |  |  | 3.12 |  | 130 |  |  | 0.65 | 144.61 |  | 48
2021-07-02 | 22:30 | B |  | 24 |  |  | 39 |  |  |  | 2.05 |  |  |  | 3.21 |  | 135 |  |  | 0.64 | 144.57 |  | 47
2021-07-02 | 23:20 | C |  | 24 |  |  | 39 |  |  |  | 2.1 |  |  |  | 3.25 | [5 empty] | 144.62 |  | 46
2021-07-02 | 00:20 | C |  | 3 |  |  | 38 |  |  |  | 2.07 |  |  |  | 3.16 |  | 135 |  |  | 0.63 | 144.65 |  | 47
2021-07-02 | 01:30 | C |  | 3 |  |  | 40 |  |  |  | 1.96 |  |  |  | 3.32 | [5 empty] | 144.67 |  | 46
2021-07-02 | 02:25 | C |  | 44 |  |  | 39 |  |  |  | 2.01 |  |  |  | 3.25 |  | 135 |  |  | 0.61 | 144.61 |  | 47
2021-07-02 | 03:20 | C |  | 29 | 8.87 |  | 39 |  | 2.64 | 7.46 | 1.94 | 50.72 | 3.32 | 5.7 | 3.17 |  | 130 |  | 82.48 | 0.63 | 144.59 |  | 47 |  | 12.19 |  | 3.42 | 23.4
2021-07-02 | 04:25 | C |  | 45 |  |  | 39 |  |  |  | 1.99 |  |  |  | 3.24 |  | 135 |  |  | 0.61 | 144.63 |  | 46
2021-07-02 | 05:25 | C |  | 45 |  |  | 38 |  |  |  | 2.05 |  |  |  | 3.15 | [5 empty] | 144.62 |  | 47
2021-07-02 | 06:15 | C |  | 8 |  |  | 39 |  |  |  | 1.97 |  |  |  | 3.25 |  | 135 |  |  | 0.64 | 144.64 |  | 46
2021-07-03 | 07:20 | A |  | 12 | 8.95 |  | 39 |  | 2.54 | 7.54 | 1.94 | 50.98 | 3.46 | 5.88 | 3.26 |  | 130 |  | 80.28 | 0.62 | 144.56 |  | 47 |  | 12.41 |  | 3.68 | 22.8
2021-07-03 | 08:15 | A |  | 12 |  |  | 38 |  |  |  | 1.98 |  | 3.46 |  | 3.19 |  | 135 |  |  | 0.6 | 144.51 |  | 47
2021-07-03 | 09:00 | A |  | 24 |  |  | 38 |  |  |  | 2.01 |  | 3.46 |  | 3.16 | [5 empty] | 144.59 |  | 47
2021-07-03 | 10:30 | A |  | 14 |  |  | 39 |  |  |  | 1.9 |  | 3.46 |  | 3.22 |  | 130 |  |  | 0.59 | 144.63 |  | 48
2021-07-03 | 11:35 | A |  | 11 |  |  | 37 |  |  |  | 2.05 |  | 3.46 |  | 3.11 |  | 130 |  |  | 0.62 | 144.56 |  | 48
2021-07-03 | 12:30 | A |  | 11 |  |  | 38 |  |  |  | 1.99 |  | 3.46 |  | 3.16 | [5 empty] | 144.63 |  | 48
2021-07-03 | 13:35 | A |  | 19 |  |  | 40 |  |  |  | 1.96 |  | 3.46 |  | 3.28 |  | 135 |  |  | 0.61 | 144.66 |  | 49
2021-07-03 | 14:30 | A |  | 19 |  |  | 39 |  |  |  | 2 |  | 3.46 |  | 3.22 | [5 empty] | 144.62 |  | 49
2021-07-03 | 15:25 | B |  | 5 | 8.9 |  | 38 |  | 2.59 | 7.88 | 1.98 | 50.96 | 3.38 | 5.83 | 3.17 |  | 130 |  | 81.42 | 0.6 | 144.62 |  | 49 |  | 12.28 |  | 3.62 | 23
2021-07-03 | 16:25 | B |  | 13 |  |  | 39 |  |  |  | 1.95 |  |  |  | 3.24 |  | 135 |  |  | 0.63 | 144.65 |  | 48
2021-07-03 | 17:25 | B |  | 13 |  |  | 38 |  |  |  | 2.02 |  |  |  | 3.18 | [5 empty] | 144.65 |  | 48
2021-07-03 | 18:25 | B |  | 13 |  |  | 39 |  |  |  | 1.99 |  |  |  | 3.25 | [5 empty] | 144.6 |  | 48
2021-07-03 | 19:30 | B |  | 45 |  |  | 39 |  |  |  | 2.01 |  |  |  | 3.23 |  | 135 |  |  | 0.64 | 144.59 |  | 47
2021-07-03 | 20:30 | B |  | 45 |  |  | 38 |  |  |  | 1.98 |  |  |  | 3.14 | [5 empty] | 144.62 |  | 48
2021-07-03 | 22:30 | B |  | 45 |  |  | 40 |  |  |  | 2.03 |  |  |  | 3.3 | [5 empty] | 144.6 |  | 47
2021-07-03 | 23:28 | C |  | 14 | 8.87 |  | 38 |  | 2.62 | 8.14 | 1.96 | 50.22 | 3.35 | 5.78 | 3.12 |  | 130 |  | 80.48 | 0.61 | 144.64 |  | 48 |  | 12.22 |  | 3.55 | 22.2
2021-07-03 | 00:28 | C |  | 14 |  |  | 39 |  |  |  | 1.98 |  |  |  | 3.21 | [5 empty] | 144.57 |  | 47
2021-07-03 | 01:10 | C |  | 14 |  |  | 39 |  |  |  | 1.95 |  |  |  | 3.26 | [5 empty] | 144.62 |  | 46
2021-07-03 | 02:25 | C |  | 12 |  |  | 38 |  |  |  | 1.99 |  |  |  | 3.17 |  | 130 |  |  | 0.63 | 144.59 |  | 47
2021-07-03 | 03:25 | C |  | 24 |  |  | 39 |  |  |  | 2.07 |  |  |  | 3.24 |  | 135 |  |  | 0.6 | 144.63 |  | 46
2021-07-03 | 06:25 | C |  | 24 |  |  | 38 |  |  |  | 2.07 |  |  |  | 3.18 | [5 empty] | 144.61 |  | 47
2021-07-05 | 12:20 | A |  | 29 | 8.79 |  | 39 |  | 2.63 | 7.42 | 1.97 | 50.65 | 3.26 | 5.7 | 3.27 |  | 130 |  | 79.44 | 0.64 | 144.56 |  | 45 |  | 12.05 |  | 3.63 | 23.4
2021-07-05 | 12:50 | A |  | 29 |  |  | 39 |  |  |  | 2.05 |  | 3.26 |  | 3.24 |  |  |  |  | 0.63 | 144.51 |  | 45
2021-07-05 | 15:20 | B |  | 24 | 8.92 |  | 39 |  | 2.59 | 7.96 | 2.08 | 50.17 | 3.3 | 5.88 | 3.18 |  | 130 |  | 81.26 | 0.67 | 144.59 |  | 46 |  | 12.22 |  | 3.54 | 22.8
2021-07-05 | 16:25 | B |  | 24 |  |  | 39 |  |  |  | 1.98 |  |  |  | 3.23 | [5 empty] | 144.62 |  | 46
2021-07-05 | 17:25 | B |  | 24 |  |  | 38 |  |  |  | 2.06 |  |  |  | 3.18 | [5 empty] | 144.59 |  | 47
2021-07-05 | 18:25 | B |  | 24 |  |  | 39 |  |  |  | 2.03 |  |  |  | 3.25 |  | 130 |  |  | 0.6 | 144.61 |  | 46
2021-07-05 | 20:25 | B |  | 3 |  |  | 38 |  |  |  | 1.97 |  |  |  | 3.17 |  | 130 |  |  | 0.65 | 144.59 |  | 46
2021-07-05 | 21:25 | B |  | 3 |  |  | 39 |  |  |  | 2.01 |  |  |  | 3.26 | [5 empty] | 144.6 |  | 46
2021-07-05 | 22:25 | B |  | 13 |  |  | 40 |  |  |  | 1.95 |  |  |  | 3.32 |  | 135 |  |  | 0.63 | 144.57 |  | 45
2021-07-05 | 23:14 | C |  | 13 | 8.95 |  | 39 |  | 2.61 | 7.84 | 1.98 | 50.7 | 3.34 | 5.85 | 3.24 |  | 135 |  | 80.68 | 0.63 | 144.66 |  | 46 |  | 12.29 |  | 3.51 | 23.2
2021-07-05 | 01:31 | C |  | 39 |  |  | 39 |  |  |  | 1.97 |  |  |  | 3.21 |  | 135 |  |  | 0.61 | 144.58 |  | 46
2021-07-05 | 02:31 | C |  | 24 |  |  | 40 |  |  |  | 1.94 |  |  |  | 3.34 |  | 135 |  |  | 0.59 | 144.62 |  | 45
2021-07-05 | 03:25 | C |  | 24 |  |  | 38 |  |  |  | 1.97 |  |  |  | 3.2 | [5 empty] | 144.6 |  | 47
2021-07-05 | 04:27 | C |  | 24 |  |  | 38 |  |  |  | 1.99 |  |  |  | 3.24 | [5 empty] | 144.59 |  | 46
2021-07-05 | 05:20 | C |  | 24 |  |  | 39 |  |  |  | 2.02 |  |  |  | 3.25 |  | 135 |  |  | 0.61 | 144.64 |  | 46
2021-07-05 | 06:46 | C |  | 24 |  |  | 38 |  |  |  | 1.96 |  |  |  | 3.16 | [5 empty] | 144.58 |  | 47
2021-07-06 | 07:20 | A |  | 24 | 8.95 |  | 38 |  | 2.62 | 7.18 | 2.09 | 50.99 | 3.39 | 5.92 | 3.19 |  | 130 |  | 82.41 | 0.67 | 144.66 |  | 48 |  | 12.34 |  | 3.66 | 23.4
2021-07-06 | 08:35 | A |  | 24 |  |  | 37 |  |  |  | 2.04 |  | 3.39 |  | 3.11 | [7 empty] | 49
2021-07-06 | 12:30 | A |  | 24 |  |  | 37 |  |  |  | 2.05 |  | 3.39 |  | 3.08 |  |  |  |  | 0.68 | 144.63 |  | 49
2021-07-06 | 14:20 | A |  | 24 |  |  | 38 |  |  |  | 2.08 |  | 3.39 |  | 3.16 | [5 empty] | 144.68 |  | 48
2021-07-06 | 15:28 | B |  | 3 | 8.95 |  | 39 |  | 2.57 | 7.28 | 1.99 | 51.3 | 3.43 | 5.88 | 3.21 |  | 135 |  | 81.76 | 0.62 | 144.7 |  | 48 |  | 12.38 |  | 3.64 | 23
2021-07-06 | 21:30 | B |  | 35 |  |  | 39 |  |  |  | 1.97 |  |  |  | 3.25 |  | 135 |  |  | 0.63 | 144.59 |  | 47
2021-07-06 | 22:30 | B |  | 11 |  |  | 38 |  |  |  | 2.01 |  |  |  | 3.18 |  | 130 |  |  | 0.62 | 144.66 |  | 46
2021-07-06 | 23:37 | C |  | 11 |  |  | 38 |  |  |  | 2.04 |  |  |  | 3.15 |  | 130 |  |  | 0.63 | 144.67 |  | 47
2021-07-06 | 00:15 | C |  | 25 | 9.02 |  | 39 |  | 2.65 | 8.2 | 1.99 | 51.06 | 3.4 | 5.9 | 3.25 |  | 130 |  | 81.44 | 0.65 | 144.63 |  | 46 |  | 12.42 |  | 3.58 | 22.8
2021-07-06 | 01:25 | C |  | 25 |  |  | 40 |  |  |  | 1.95 |  |  |  | 3.3 | [5 empty] | 144.59 |  | 46
2021-07-06 | 02:30 | C |  | 13 |  |  | 39 |  |  |  | 1.97 |  |  |  | 3.24 |  | 135 |  |  | 0.64 | 144.57 |  | 47
2021-07-06 | 03:26 | C |  | 13 |  |  | 39 |  |  |  | 2.02 |  |  |  | 3.17 | [5 empty] | 144.65 |  | 47
2021-07-06 | 04:30 | C |  | 24 |  |  | 39 |  |  |  | 1.95 |  |  |  | 3.25 |  | 135 |  |  | 0.63 | 144.61 |  | 46
2021-07-06 | 05:30 | C |  | 24 |  |  | 38 |  |  |  | 2.01 |  |  |  | 3.17 | [5 empty] | 144.59 |  | 47
2021-07-06 | 06:10 | C |  | 24 |  |  | 39 |  |  |  | 1.98 |  |  |  | 3.24 | [5 empty] | 144.63 |  | 46
2021-07-07 | 07:40 | A |  | 24 | 9.02 |  | 38 |  | 2.64 | 7.8 | 2.04 | 51.15 | 3.49 | 5.98 | 3.19 |  | 130 |  | 82.14 | 0.69 | 144.66 |  | 48 |  | 12.51 |  | 3.74 | 23
2021-07-07 | 08:25 | A |  | 24 |  |  | 38 |  |  |  | 2.07 |  | 3.49 |  | 3.2 | [5 empty] | 144.68 |  | 48
2021-07-07 | 09:18 | A |  | 24 |  |  | 37 |  |  |  | 2.09 |  | 3.49 |  | 3.14 | [5 empty] | 144.65 |  | 47
2021-07-07 | 10:26 | A |  | 24 |  |  | 38 |  |  |  | 2.05 |  | 3.49 |  | 3.18 | [5 empty] | 144.69 |  | 47
2021-07-07 | 12:40 | A |  | 24 |  |  | 37 |  |  |  | 2.04 |  | 3.49 |  | 3.1 | [5 empty] | 144.7 |  | 48
2021-07-07 | 14:30 | A |  | 24 |  |  | 38 |  |  |  | 2.04 |  | 3.49 |  | 3.16 | [5 empty] | 144.58 |  | 48
2021-07-07 | 15:35 | B |  | 13 | 9.02 |  | 38 |  | 2.69 | 7.92 | 2.03 | 51.75 | 3.54 | 6.02 | 3.18 |  | 130 |  | 81.98 | 0.64 | 144.65 |  | 48 |  | 12.56 |  | 3.78 | 23.2
2021-07-07 | 16:35 | B |  | 11 |  |  | 37 |  |  |  | 2.04 |  |  |  | 3.12 | [5 empty] | 144.69 |  | 48
2021-07-07 | 17:32 | B |  | 11 |  |  | 38 |  |  |  | 2.03 |  |  |  | 3.19 |  | 135 |  |  | 0.64 | 144.68 |  | 48
2021-07-07 | 19:32 | B |  | 11 |  |  | 38 |  |  |  | 2.05 |  |  |  | 3.13 |  | 130 |  |  | 0.63 | 144.62 |  | 49
2021-07-07 | 20:15 | B |  | 11 |  |  | 39 |  |  |  | 1.97 |  |  |  | 3.27 | [5 empty] | 144.67 |  | 48
2021-07-07 | 21:30 | B |  | 11 |  |  | 39 |  |  |  | 2.01 |  |  |  | 3.25 | [5 empty] | 144.62 |  | 48
2021-07-07 | 22:25 | B |  | 14 |  |  | 40 |  |  |  | 1.95 |  |  |  | 3.3 |  | 135 |  |  | 0.65 | 144.66 |  | 47
2021-07-07 | 23:30 | C |  | 14 | 8.95 |  | 38 |  | 2.59 | 7.68 | 1.97 | 50.61 | 3.48 | 5.87 | 3.21 |  | 135 |  | 81.44 | 0.65 | 144.62 |  | 47 |  | 12.43 |  | 3.64 | 24.4
2021-07-07 | 00:30 | C |  | 14 |  |  | 39 |  |  |  | 1.94 |  |  |  | 3.25 | [5 empty] | 144.65 |  | 46
2021-07-07 | 01:30 | C |  | 12 |  |  | 39 |  |  |  | 1.99 |  |  |  | 3.21 |  | 135 |  |  | 0.64 | 144.61 |  | 46
2021-07-07 | 02:30 | C |  | 12 |  |  | 38 |  |  |  | 2.02 |  |  |  | 3.16 | [5 empty] | 144.63 |  | 47
2021-07-07 | 03:30 | C |  | 13 |  |  | 39 |  |  |  | 1.98 |  |  |  | 3.24 |  | 130 |  |  | 0.66 | 144.65 |  | 46
2021-07-07 | 04:19 | C |  | 24 |  |  | 38 |  |  |  | 2.04 |  |  |  | 3.2 |  | 130 |  |  | 0.65 | 144.59 |  | 46
2021-07-07 | 05:19 | C |  | 24 |  |  | 38 |  |  |  | 1.99 |  |  |  | 3.17 | [5 empty] | 144.63 |  | 47
2021-07-07 | 06:19 | C |  | 24 |  |  | 39 |  |  |  | 2.03 |  |  |  | 3.25 | [5 empty] | 144.65 |  | 46
2021-07-08 | 08:25 | A |  | 24 | 9 |  | 39 |  | 2.66 | 7.4 | 1.99 | 50.46 | 3.56 | 5.92 | 3.23 |  | 130 |  | 82.11 | 0.64 | 144.66 |  | 47 |  | 12.56 |  | 3.69 | 23
2021-07-08 | 09:20 | A |  | 24 |  |  | 37 |  |  |  | 2.06 |  |  |  | 3.11 | [5 empty] | 144.64 |  | 48
2021-07-08 | 10:50 | A |  | 24 |  |  | 38 |  |  |  | 2.08 |  |  |  | 3.17 |  | 130 |  |  | 0.65 | 144.69 |  | 48
2021-07-08 | 11:30 | A |  | 4 |  |  | 39 |  |  |  | 1.98 |  |  |  | 3.25 | [5 empty] | 144.72 |  | 47
2021-07-08 | 12:20 | A |  | 13 |  |  | 39 |  |  |  | 2.02 |  |  |  | 3.22 |  | 125 |  |  | 0.63 | 144.7 |  | 47
2021-07-08 | 13:35 | A |  | 13 |  |  | 38 |  |  |  | 2.06 |  |  |  | 3.16 | [5 empty] | 144.65 |  | 48
2021-07-08 | 14:15 | A |  | 19 |  |  | 38 |  |  |  | 1.98 |  |  |  | 3.18 |  | 130 |  |  | 0.63 | 144.68 |  | 48
2021-07-08 | 15:30 | B |  | 19 | 8.95 |  | 39 |  | 2.63 | 7.56 | 1.96 | 50.44 | 3.49 | 5.87 | 3.24 |  | 130 |  | 82.04 | 0.63 | 144.71 |  | 47 |  | 12.44 |  | 3.61 | 22.2
2021-07-08 | 16:25 | B |  | 25 |  |  | 40 |  |  |  | 1.95 |  | 3.49 |  | 3.32 |  |  |  |  | 0.64 | 144.75 |  | 47
2021-07-08 | 17:20 | B |  | 25 |  |  | 39 |  |  |  | 1.98 |  | 3.49 |  | 3.26 | [5 empty] | 144.73 |  | 48
2021-07-08 | 18:20 | B |  | 44 |  |  | 38 |  |  |  | 1.95 |  | 3.49 |  | 3.19 |  |  |  |  | 0.62 | 144.7 |  | 48
2021-07-08 | 19:32 | B |  | 44 |  |  | 37 |  |  |  | 1.94 |  |  |  | 3.08 |  | 130 |  |  | 0.61 | 144.65 |  | 49
2021-07-08 | 20:32 | B |  | 44 |  |  | 38 |  |  |  | 1.98 |  |  |  | 3.15 | [5 empty] | 144.67 |  | 48
2021-07-08 | 21:32 | B |  | 6 |  |  | 38 |  |  |  | 1.96 |  |  |  | 3.12 |  | 130 |  |  | 0.63 | 144.65 |  | 48
2021-07-08 | 22:30 | B |  | 9 |  |  | 37 |  |  |  | 2.03 |  |  |  | 3.1 |  | 130 |  |  | 0.65 | 144.61 |  | 49
2021-07-08 | 23:21 | C |  | 24 | 9.02 |  | 39 |  | 2.59 | 7.14 | 1.98 | 50.33 | 3.59 | 5.8 | 3.22 |  | 135 |  | 81.4 | 0.62 | 144.62 |  | 48 |  | 12.61 |  | 3.59 | 24.4
2021-07-08 | 00:21 | C |  | 24 |  |  | 40 |  |  |  | 1.95 |  |  |  | 3.3 | [5 empty] | 144.65 |  | 47
2021-07-08 | 01:21 | C |  | 3 |  |  | 39 |  |  |  | 2.01 |  |  |  | 3.21 |  | 135 |  |  | 0.66 | 144.67 |  | 47
2021-07-08 | 02:30 | C |  | 3 |  |  | 39 |  |  |  | 1.99 |  |  |  | 3.24 | [5 empty] | 144.62 |  | 46
2021-07-08 | 03:30 | C |  | 12 |  |  | 38 |  |  |  | 2.04 |  |  |  | 3.16 |  | 130 |  |  | 0.67 | 144.65 |  | 47
2021-07-08 | 04:12 | C |  | 25 |  |  | 39 |  |  |  | 1.97 |  |  |  | 3.25 |  | 135 |  |  | 0.63 | 144.67 |  | 46
2021-07-08 | 05:20 | C |  | 25 |  |  | 40 |  |  |  | 1.95 |  |  |  | 3.3 | [5 empty] | 144.63 |  | 46
2021-07-08 | 06:20 | C |  | 13 |  |  | 38 |  |  |  | 2.01 |  |  |  | 3.17 |  | 130 |  |  | 0.62 | 144.68 |  | 47
2021-07-09 | 07:15 | A |  | 13 | 8.98 |  | 39 |  | 2.62 | 7.94 | 2.04 | 50.9 | 3.48 | 5.82 | 3.26 |  | 130 |  | 81.88 | 0.62 | 144.74 |  | 47 |  | 12.46 |  | 3.48 | 22.8
2021-07-09 | 08:20 | A |  | 9 |  |  | 39 |  |  |  | 2 |  |  |  | 3.23 | [5 empty] | 144.7 |  | 47
2021-07-09 | 09:20 | A |  | 29 |  |  | 38 |  |  |  | 1.94 |  |  |  | 3.17 |  | 130 |  |  | 0.61 | 144.67 |  | 48
2021-07-09 | 10:45 | A |  | 24 |  |  | 39 |  |  |  | 2.02 |  |  |  | 3.25 | [5 empty] | 144.74 |  | 48
2021-07-09 | 11:20 | A |  | 24 |  |  | 40 |  |  |  | 1.96 |  |  |  | 3.34 |  | 125 |  |  | 0.62 | 144.76 |  | 47
2021-07-09 | 12:40 | A |  | 24 |  |  | 38 |  |  |  | 2.04 |  |  |  | 3.16 | [5 empty] | 144.72 |  | 48
2021-07-09 | 13:30 | A |  | 24 |  |  | 38 |  |  |  | 2.03 |  |  |  | 3.19 |  | 125 |  |  | 0.63 | 144.74 |  | 48
2021-07-09 | 14:30 | A |  | 3 |  |  | 39 |  |  |  | 1.99 |  |  |  | 3.23 | [5 empty] | 144.75 |  | 47
2021-07-09 | 15:38 | B |  | 3 |  |  | 38 |  |  |  | 2.01 |  |  |  | 3.17 |  | 130 |  |  |  | 144.65 |  | 48
2021-07-09 | 15:47 | B |  | 14 |  |  | 38 |  |  |  | 2.01 |  |  |  | 3.15 |  | 130 |  |  | 0.63 | 144.65 |  | 48
2021-07-09 | 16:40 | B |  | 19 | 8.92 |  | 39 |  | 2.6 | 8.01 | 1.96 | 50.68 | 3.41 | 5.72 | 3.24 |  | 125 |  | 82.02 | 0.62 | 144.67 |  | 47 |  | 12.33 |  | 3.56 | 22.2
2021-07-09 | 17:30 | B |  | 19 |  |  | 39 |  |  |  | 1.98 |  |  |  | 3.26 | [5 empty] | 144.65 |  | 47
2021-07-09 | 18:30 | B |  | 19 |  |  | 39 |  |  |  | 1.97 |  |  |  | 3.25 |  | 130 |  |  | 0.61 | 144.74 |  | 47
2021-07-09 | 19:30 | B |  | 13 |  |  | 38 |  |  |  | 1.99 |  |  |  | 3.21 |  | 130 |  |  | 0.65 | 144.73 |  | 46
2021-07-09 | 22:30 | B |  | 13 |  |  | 38 |  |  |  | 2.01 |  |  |  | 3.2 | [5 empty] | 144.69 |  | 47
2021-07-09 | 23:22 | C |  | 24 | 8.95 |  | 37 |  | 2.57 | 7.72 | 2.07 | 50.86 | 3.46 | 5.84 | 3.1 |  | 130 |  | 81.58 | 0.64 | 144.72 |  | 48 |  | 12.41 |  | 3.57 | 24.4
2021-07-09 | 00:22 | C |  | 24 |  |  | 38 |  |  |  | 1.98 |  |  |  | 3.17 | [5 empty] | 144.65 |  | 47
2021-07-09 | 01:30 | C |  | 24 |  |  | 39 |  |  |  | 2.01 |  |  |  | 3.24 | [5 empty] | 144.69 |  | 47
2021-07-09 | 02:30 | C |  | 3 |  |  | 39 |  |  |  | 1.96 |  |  |  | 3.27 |  | 125 |  |  | 0.66 | 144.75 |  | 46
2021-07-09 | 03:30 | C |  | 35 |  |  | 38 |  |  |  | 1.99 |  |  |  | 3.14 |  | 130 |  |  | 0.61 | 144.7 |  | 47
2021-07-09 | 04:30 | C |  | 33 |  |  | 40 |  |  |  | 1.94 |  |  |  | 3.35 |  |  |  |  | 0.64 | 144.72 |  | 46 |  |  |  | 3.47 | 22.2
2021-07-09 | 05:30 | C |  | 33 |  |  | 39 |  |  |  | 1.97 |  |  |  | 3.27 | [5 empty] | 144.71 |  | 46
2021-07-09 | 06:15 | C |  | 33 |  |  | 39 |  |  |  | 1.98 |  |  |  | 3.25 |  | 130 |  |  | 0.63 | 144.71 |  | 46
2021-07-10 | 07:30 | A |  | 12 | 8.95 |  | 39 |  | 2.59 | 8.1 | 1.98 | 50.95 | 3.44 | 5.7 | 3.25 |  | 130 |  | 81.11 | 0.61 | 144.7 |  | 47 |  | 12.39 |  | 3.56 | 22
2021-07-10 | 08:15 | A |  | 12 |  |  | 38 |  |  |  | 2.01 |  |  |  | 3.16 | [5 empty] | 144.64 |  | 48
2021-07-10 | 10:20 | A |  | 13 |  |  | 39 |  |  |  | 2 |  |  |  | 3.26 |  | 125 |  |  | 0.62 | 144.69 |  | 47
2021-07-10 | 11:30 | A |  | 13 |  |  | 40 |  |  |  | 1.95 |  |  |  | 3.3 | [5 empty] | 144.71 |  | 47
2021-07-10 | 12:40 | A |  | 24 |  |  | 38 |  |  |  | 2.05 |  |  |  | 3.17 |  | 125 |  |  | 0.63 | 144.68 |  | 48
2021-07-10 | 14:35 | A |  | 24 |  |  | 37 |  |  |  | 2.05 |  |  |  | 3.12 |  | 130 |  |  | 0.63 | 144.63 |  | 48
2021-07-10 | 15:35 | B |  | 46 |  |  | 37 |  |  |  | 2.05 |  |  |  | 3.12 |  | 130 |  |  | 0.63 | 144.63 |  | 48
2021-07-10 | 16:40 | B |  | 46 |  |  | 38 |  |  |  | 2.01 |  |  |  | 3.17 | [5 empty] | 144.66 |  | 48
2021-07-10 | 17:25 | B |  | 46 |  |  | 39 |  |  |  | 1.98 |  |  |  | 3.24 |  | 125 |  |  | 0.62 | 144.68 |  | 48
2021-07-10 | 18:18 | B |  | 14 | 8.87 |  | 38 |  | 2.52 | 8.19 | 1.95 | 50.88 | 3.38 | 5.64 | 3.18 |  | 125 |  | 80.94 | 0.62 | 144.65 |  | 48 |  | 12.25 |  | 3.49 | 22.4
2021-07-10 | 19:18 | B |  | 6 |  |  | 39 |  |  |  | 1.97 |  |  |  | 3.21 |  | 125 |  |  | 0.64 | 144.71 |  | 47
2021-07-10 | 20:15 | B |  | 33 |  |  | 38 |  |  |  | 1.92 |  |  |  | 3.12 |  | 130 |  |  | 0.62 | 144.69 |  | 48
2021-07-10 | 21:25 | B |  | 24 |  |  | 38 |  |  |  | 1.98 |  |  |  | 3.16 |  | 130 |  |  | 0.63 | 144.66 |  | 47
2021-07-10 | 22:25 | B |  | 24 |  |  | 37 |  |  |  | 2.01 |  |  |  | 3.08 | [5 empty] | 144.7 |  | 48
2021-07-10 | 23:25 | C |  | 2 |  |  | 37 |  |  |  | 2.04 |  |  |  | 3.05 |  | 130 |  |  | 0.61 | 144.69 |  | 49
2021-07-10 | 00:25 | C |  | 35 |  |  | 38 |  |  |  | 1.98 |  |  |  | 3.12 |  | 130 |  |  | 0.64 | 144.67 |  | 48
2021-07-10 | 01:25 | C |  | 19 |  |  | 39 |  |  |  | 2.01 |  |  |  | 3.2 |  | 125 |  |  | 0.62 | 144.72 |  | 46
2021-07-10 | 02:30 | C |  | 19 |  |  | 39 |  |  |  | 1.95 |  |  |  | 3.24 | [5 empty] | 144.68 |  | 46
2021-07-10 | 03:25 | C |  | 46 |  |  | 38 |  |  |  | 1.98 |  |  |  | 3.14 |  | 130 |  |  | 0.63 | 144.67 |  | 47
2021-07-10 | 04:25 | C |  | 30 | 8.85 |  | 39 |  | 2.57 | 7.88 | 1.9 | 50.65 | 3.35 | 5.62 | 3.21 |  | 125 |  | 81.28 | 0.61 | 144.65 |  | 46 |  | 12.2 |  | 3.42 | 23.2
2021-07-10 | 05:25 | C |  | 24 |  |  | 38 |  |  |  | 1.97 |  |  |  | 3.16 |  | 130 |  |  | 0.64 | 144.69 |  | 47
2021-07-10 | 06:15 | C |  | 24 |  |  | 39 |  |  |  | 1.95 |  |  |  | 3.24 | [5 empty] | 144.66 |  | 47
2021-07-12 | 08:26 | A |  | 19 | 8.9 |  | 38 |  | 2.62 | 7.48 | 1.96 | 50.37 | 3.34 | 5.69 | 3.2 |  | 130 |  | 80.64 | 0.63 | 144.67 |  | 46 |  | 12.24 |  | 3.46 | 22.8
2021-07-12 | 09:32 | A |  | 19 |  |  | 39 |  |  |  | 1.95 |  |  |  | 3.27 |  | 125 |  |  |  | 144.63 |  | 45
2021-07-12 | 10:22 | A |  | 19 |  |  | 39 |  |  |  | 1.94 |  |  |  | 3.24 | [5 empty] | 144.69 |  | 46
2021-07-12 | 11:15 | A |  | 11 |  |  | 40 |  |  |  | 1.97 |  |  |  | 3.32 |  | 130 |  |  | 0.61 | 144.67 |  | 45
2021-07-12 | 12:15 | A |  | 11 |  |  | 39 |  |  |  | 1.95 |  |  |  | 3.25 | [5 empty] | 144.67 |  | 46
2021-07-12 | 13:26 | A |  | 28 |  |  | 40 |  |  |  | 1.93 |  |  |  | 3.22 |  | 125 |  |  | 0.63 | 144.68 |  | 45
2021-07-12 | 14:31 | A |  | 28 |  |  | 40 |  |  |  | 1.93 |  |  |  | 3.34 | [5 empty] | 144.7 |  | 45
2021-07-12 | 15:25 | B |  | 53 |  |  | 40 |  |  |  | 1.95 |  |  |  | 3.37 |  | 125 |  |  | 0.6 | 144.69 |  | 45
2021-07-12 | 16:30 | B |  | 14 |  |  | 39 |  |  |  | 1.97 |  |  |  | 3.28 | [5 empty] | 144.72 |  | 45
2021-07-12 | 17:10 | B |  | 12 | 8.95 |  | 39 |  | 2.59 | 8.2 | 1.98 | 50.96 | 3.42 | 5.75 | 3.25 |  | 130 |  | 79.8 | 0.62 | 144.64 |  | 45 |  | 12.37 |  | 3.56 | 23.6
2021-07-12 | 18:15 | B |  | 13 |  |  | 38 |  |  |  | 2.01 |  |  |  | 3.17 |  | 130 |  |  | 0.61 | 144.67 |  | 46
2021-07-12 | 19:25 | B |  | 24 |  |  | 38 |  |  |  | 1.99 |  |  |  | 3.19 | [5 empty] | 144.68 |  | 46
2021-07-12 | 20:35 | B |  | 24 |  |  | 37 |  |  |  | 1.95 |  |  |  | 3.11 |  | 130 |  |  | 0.6 | 144.62 |  | 46
2021-07-12 | 21:20 | B |  | 24 |  |  | 37 |  |  |  | 1.94 |  |  |  | 3.08 | [5 empty] | 144.64 |  | 46
2021-07-12 | 22:30 | B |  | 24 |  |  | 38 |  |  |  | 1.99 |  |  |  | 3.2 |  | 130 |  |  | 0.6 | 144.68 |  | 47
2021-07-12 | 23:40 | C |  | 35 | 8.95 |  | 39 |  | 2.57 | 8.14 | 1.95 | 51.04 | 3.45 | 5.68 | 3.24 |  | 130 |  | 80.11 | 0.6 | 144.7 |  | 47 |  | 12.4 |  | 3.5 | 23
2021-07-12 | 00:50 | C |  | 35 |  |  | 40 |  |  |  | 1.92 |  |  |  | 3.35 |  | 125 |  |  | 0.58 | 144.74 |  | 47
2021-07-12 | 04:30 | C |  | 35 |  |  | 40 |  |  |  | 1.94 |  |  |  | 3.32 | [5 empty] | 144.71 |  | 47
2021-07-12 | 05:20 | C |  | 35 |  |  | 39 |  |  |  | 1.96 |  |  |  | 3.27 |  | 130 |  |  | 0.58 | 144.68 |  | 48
2021-07-12 | 05:40 | C |  | 45 |  |  | 39 |  |  |  | 1.98 |  |  |  | 3.25 | [5 empty] | 144.7 |  | 48
2021-07-12 | 06:25 | C |  | 46 |  |  | 38 |  |  |  | 2.01 |  |  |  | 3.2 |  | 125 |  |  | 0.6 | 144.64 |  | 48
2021-07-13 | 07:26 | A |  | 46 | 8.87 |  | 40 |  | 2.57 | 8.12 | 1.9 | 50.82 | 3.41 | 5.63 | 3.34 |  | 130 |  | 78.32 | 0.6 | 144.67 |  | 46 |  | 12.28 |  | 3.43 | 23.4
2021-07-13 | 08:35 | A |  | 46 |  |  | 39 |  |  |  | 1.92 |  | 3.41 |  | 3.27 | [5 empty] | 144.63 |  | 47
2021-07-13 | 09:30 | A |  | 11 |  |  | 38 |  |  |  | 1.96 |  | 3.41 |  | 3.21 |  |  |  |  | 0.62 | 144.6 |  | 47
2021-07-13 | 10:20 | A |  | 11 |  |  | 39 |  |  |  | 1.91 |  | 3.41 |  | 3.28 | [5 empty] | 144.64 |  | 47
2021-07-13 | 11:20 | B |  | 29 |  |  | 40 |  |  |  | 1.82 |  |  |  | 3.32 | [5 empty] | 144.6 |  | 46
2021-07-13 | 12:30 | B |  | 29 |  |  | 39 |  |  |  | 1.85 |  |  |  | 3.27 | [5 empty] | 144.65 |  | 45
2021-07-13 | 13:15 | B |  | 44 |  |  | 38 |  |  |  | 1.89 |  |  |  | 3.18 |  | 130 |  |  | 0.6 | 144.62 |  | 46
2021-07-13 | 14:20 | B |  | 44 |  |  | 38 |  |  |  | 1.88 |  |  |  | 3.15 | [5 empty] | 144.6 |  | 46
2021-07-13 | 15:25 | B |  | 44 | 8.84 |  | 39 |  | 2.55 | 8.38 | 1.87 | 50.86 | 3.36 | 5.55 | 3.25 |  | 125 |  | 79.46 | 0.59 | 144.64 |  | 45 |  | 12.2 |  | 3.38 | 22.6
2021-07-13 | 16:27 | B |  | 24 |  |  | 38 |  |  |  | 1.92 |  |  |  | 3.21 |  | 130 |  |  | 0.61 | 144.71 |  | 46
2021-07-13 | 17:25 | B |  | 24 |  |  | 39 |  |  |  | 1.95 |  |  |  | 3.24 | [5 empty] | 144.75 |  | 45
2021-07-13 | 18:30 | B |  | 24 |  |  | 38 |  |  |  | 1.97 |  |  |  | 3.18 | [5 empty] | 144.68 |  | 46
2021-07-13 | 19:25 | B |  | 24 |  |  | 38 |  |  |  | 1.95 |  |  |  | 3.2 |  | 130 |  |  | 0.58 | 144.65 |  | 47
2021-07-13 | 20:25 | B |  | 35 |  |  | 39 |  |  |  | 1.94 |  |  |  | 3.26 | [5 empty] | 144.72 |  | 47
2021-07-13 | 21:35 | B |  | 35 |  |  | 38 |  |  |  | 1.96 |  |  |  | 3.17 |  | 130 |  |  | 0.59 | 144.63 |  | 48
2021-07-13 | 22:35 | B |  | 14 |  |  | 38 |  |  |  | 1.91 |  |  |  | 3.21 | [5 empty] | 144.64 |  | 48
2021-07-13 | 23:40 | C |  | 14 | 8.84 |  | 37 |  | 2.53 | 8.46 | 1.95 | 50.95 | 3.33 | 5.59 | 3.13 |  | 125 |  | 79.38 | 0.6 | 144.62 |  | 49 |  | 12.17 |  | 3.34 | 21.4
2021-07-13 | 00:25 | C |  | 14 |  |  | 39 |  |  |  | 1.93 |  |  |  | 3.23 | [5 empty] | 144.68 |  | 47
2021-07-13 | 01:35 | C |  | 46 |  |  | 38 |  |  |  | 1.96 |  |  |  | 3.17 |  | 130 |  |  | 0.59 | 144.62 |  | 48
2021-07-13 | 02:40 | C |  | 46 |  |  | 38 |  |  |  | 1.94 |  |  |  | 3.19 | [5 empty] | 144.66 |  | 48
2021-07-13 | 03:30 | C |  | 46 |  |  | 37 |  |  |  | 1.92 |  |  |  | 3.12 |  | 130 |  |  | 0.58 | 144.6 |  | 49
2021-07-13 | 04:30 | C |  | 41 |  |  | 39 |  |  |  | 1.95 |  |  |  | 3.24 | [5 empty] | 144.67 |  | 49
2021-07-13 | 05:20 | C |  | 29 |  |  | 38 |  |  |  | 1.86 |  |  |  | 3.18 |  | 130 |  |  | 0.56 | 144.64 |  | 48 |  |  |  | 3.26
2021-07-14 | 07:15 | A |  | 24 | 8.9 |  | 38 |  | 2.61 | 8.24 | 1.95 | 50.56 | 3.46 | 5.72 | 3.18 |  | 135 |  | 80.26 | 0.61 | 144.69 |  | 46 |  | 12.36 |  | 3.51 | 23.2
2021-07-14 | 08:10 | A |  | 24 |  |  | 39 |  |  |  | 1.93 |  |  |  | 3.27 | [5 empty] | 144.64 |  | 45
2021-07-14 | 09:25 | A |  | 24 |  |  | 38 |  |  |  | 1.96 |  |  |  | 3.16 | [5 empty] | 144.63 |  | 46
2021-07-14 | 10:10 | A |  | 24 |  |  | 39 |  |  |  | 1.92 |  |  |  | 3.24 | [5 empty] | 144.68 |  | 46
2021-07-14 | 11:15 | A |  | 35 |  |  | 38 |  |  |  | 1.95 |  |  |  | 3.2 |  | 135 |  |  | 0.62 | 144.65 |  | 46
2021-07-14 | 12:25 | A |  | 35 |  |  | 38 |  |  |  | 1.97 |  |  |  | 3.15 | [5 empty] | 144.61 |  | 47
2021-07-14 | 13:18 | A |  | 35 |  |  | 39 |  |  |  | 1.94 |  |  |  | 3.22 | [5 empty] | 144.59 |  | 45
2021-07-14 | 14:10 | A |  | 10 |  |  | 39 |  |  |  | 1.95 |  |  |  | 3.25 |  | 130 |  |  | 0.6 | 144.66 |  | 45
2021-07-14 | 16:25 | B |  | 19 | 8.85 |  | 38 |  | 2.56 | 8.4 | 1.85 | 50.71 | 3.39 | 5.66 | 3.18 |  | 130 |  | 79.84 | 0.59 | 144.61 |  | 46 |  | 12.24 |  | 3.46 | 22.8
2021-07-14 | 17:30 | B |  | 19 |  |  | 39 |  |  |  | 1.87 |  |  |  | 3.23 | [5 empty] | 144.59 |  | 45
2021-07-14 | 18:10 | B |  | 10 |  |  | 39 |  |  |  | 1.89 |  |  |  | 3.27 |  | 130 |  |  | 0.61 | 144.64 |  | 45
2021-07-14 | 19:25 | B |  | 10 |  |  | 38 |  |  |  | 1.91 |  |  |  | 3.19 | [5 empty] | 144.69 |  | 45
2021-07-14 | 20:20 | B |  | 46 |  |  | 38 |  |  |  | 1.93 |  |  |  | 3.21 |  | 135 |  |  | 0.57 | 144.75 |  | 46
2021-07-14 | 21:15 | B |  | 46 |  |  | 40 |  |  |  | 1.87 |  |  |  | 3.36 | [5 empty] | 144.79 |  | 45
2021-07-14 | 22:35 | B |  | 46 |  |  | 38 |  |  |  | 1.94 |  |  |  | 3.18 |  | 135 |  |  | 0.58 | 144.73 |  | 47
2021-07-14 | 23:20 | C |  | 46 |  |  | 39 |  |  |  | 1.91 |  |  |  | 3.27 | [5 empty] | 144.79 |  | 47
2021-07-14 | 00:30 | C |  | 30 | 8.82 |  | 38 |  | 2.54 | 8.66 | 1.84 | 51.67 | 3.32 | 5.53 | 3.21 |  | 135 |  | 78.9 | 0.56 | 144.74 |  | 48 |  | 12.14 |  | 3.3 | 20.4
2021-07-14 | 01:20 | C |  | 42 |  |  | 37 |  |  |  | 1.89 |  |  |  | 3.14 | [5 empty] | 144.64 |  | 48
2021-07-14 | 01:50 | C |  | 30 |  |  | 39 |  |  |  | 1.81 |  |  |  | 3.26 |  | 130 |  |  | 0.55 | 144.77 |  | 47
2021-07-14 | 02:30 | C |  | 24 |  |  | 38 |  |  |  | 1.94 |  |  |  | 3.17 | [5 empty] | 144.73 |  | 48
2021-07-14 | 03:35 | C |  | 24 |  |  | 38 |  |  |  | 1.92 |  |  |  | 3.2 |  | 135 |  |  | 0.56 | 144.78 |  | 47
2021-07-14 | 04:30 | C |  | 24 |  |  | 40 |  |  |  | 1.88 |  |  |  | 3.38 | [5 empty] | 144.8 |  | 47
2021-07-14 | 05:25 | C |  | 24 |  |  | 40 |  |  |  | 1.9 |  |  |  | 3.35 |  | 130 |  |  | 0.57 | 144.81 |  | 45
2021-07-14 | 06:30 | C |  | 24 |  |  | 39 |  |  |  | 1.94 |  |  |  | 3.27 | [5 empty] | 144.77 |  | 46
2021-07-15 | 07:15 | A |  | 2 | 8.92 |  | 38 |  | 2.56 | 7.98 | 1.94 | 50.83 | 3.37 | 5.68 | 3.18 |  | 135 |  | 79.18 | 0.59 | 144.69 |  | 45 |  | 12.29 |  | 3.44 | 21.2
2021-07-15 | 08:15 | A |  | 35 |  |  | 39 |  |  |  | 1.9 |  |  |  | 3.27 |  | 130 |  |  | 0.57 | 144.67 |  | 44
2021-07-15 | 09:25 | A |  | 10 |  |  | 39 |  |  |  | 1.92 |  |  |  | 3.2 |  | 130 |  |  | 0.61 | 144.68 |  | 45
2021-07-15 | 10:10 | A |  | 46 |  |  | 38 |  |  |  | 1.95 |  |  |  | 3.21 |  | 130 |  |  | 0.59 | 144.63 |  | 44
2021-07-15 | 11:25 | A |  | 46 |  |  | 38 |  |  |  | 1.93 |  |  |  | 3.17 | [5 empty] | 144.67 |  | 45
2021-07-15 | 12:25 | A |  | 33 |  |  | 39 |  |  |  | 1.85 |  |  |  | 3.26 |  | 130 |  |  | 0.57 | 144.65 |  | 45
2021-07-15 | 13:25 | A |  | 31 |  |  | 38 |  |  |  | 1.93 |  |  |  | 3.14 |  | 135 |  |  | 0.61 | 144.71 |  | 46
2021-07-15 | 14:10 | A |  | 19 |  |  | 38 |  |  |  | 1.9 |  |  |  | 3.22 |  | 130 |  |  | 0.6 | 144.69 |  | 45
2021-07-15 | 15:15 | B |  | 19 | 8.86 |  | 38 |  | 2.59 | 7.84 | 1.91 | 50.59 | 3.29 | 5.6 | 3.17 |  | 130 |  | 79.46 | 0.58 | 144.65 |  | 46 |  | 12.15 |  | 3.34 | 22.4
2021-07-15 | 16:20 | B |  | 19 |  |  | 38 |  |  |  | 1.89 |  |  |  | 3.1 | [5 empty] | 144.7 |  | 47
2021-07-15 | 17:25 | B |  | 19 |  |  | 39 |  |  |  | 1.85 |  |  |  | 3.24 | [5 empty] | 144.69 |  | 46
2021-07-15 | 18:10 | B |  | 30 |  |  | 38 |  |  |  | 1.84 |  |  |  | 3.16 |  | 130 |  |  | 0.56 | 144.72 |  | 47
2021-07-15 | 19:40 | B |  | 24 |  |  | 38 |  |  |  | 1.88 |  |  |  | 3.19 | [5 empty] | 144.74 |  | 47
2021-07-15 | 20:30 | B |  | 24 |  |  | 39 |  |  |  | 1.87 |  |  |  | 3.27 |  | 135 |  |  | 0.57 | 144.76 |  | 47
2021-07-15 | 21:20 | B |  | 2 |  |  | 38 |  |  |  | 1.91 |  |  |  | 3.15 | [5 empty] | 144.69 |  | 48
2021-07-15 | 22:40 | B |  | 2 |  |  | 38 |  |  |  | 1.93 |  |  |  | 3.21 |  | 135 |  |  | 0.58 | 144.73 |  | 47
2021-07-15 | 00:30 | C |  | 19 | 8.84 |  | 40 |  | 2.54 | 8.14 | 1.82 | 50.62 | 3.26 | 5.56 | 3.4 |  | 135 |  | 78.61 | 0.59 | 144.79 |  | 46 |  | 12.1 |  | 3.27 | 19.8
2021-07-15 | 01:15 | C |  | 10 |  |  | 39 |  |  |  | 1.9 |  |  |  | 3.3 |  | 130 |  |  | 0.57 | 144.77 |  | 46
2021-07-15 | 02:20 | C |  | 19 |  |  | 38 |  |  |  | 1.88 |  |  |  | 3.22 | [5 empty] | 144.71 |  | 47
2021-07-15 | 03:10 | C |  | 46 |  |  | 38 |  |  |  | 1.91 |  |  |  | 3.18 |  | 130 |  |  | 0.58 | 144.68 |  | 46
2021-07-15 | 04:20 | C |  | 46 |  |  | 39 |  |  |  | 1.89 |  |  |  | 3.27 | [5 empty] | 144.73 |  | 46
2021-07-15 | 05:25 | C |  | 33 |  |  | 39 |  |  |  | 1.8 |  |  |  | 3.29 |  | 135 |  |  | 0.56 | 144.8 |  | 47
2021-07-15 | 06:40 | C |  | 24 |  |  | 38 |  |  |  | 1.92 |  |  |  | 3.19 | [5 empty] | 144.67 |  | 48
2021-07-16 | 07:20 | A |  | 24 | 8.89 |  | 39 |  | 2.53 | 8.28 | 1.95 | 50.52 | 3.42 | 5.78 | 3.24 |  | 130 |  | 79.64 | 0.61 | 144.67 |  | 46 |  | 12.31 |  | 3.52 | 23.4
2021-07-16 | 08:15 | A |  | 2 |  |  | 38 |  |  |  | 1.98 |  |  |  | 3.17 |  | 135 |  |  | 0.63 | 144.62 |  | 46
2021-07-16 | 09:30 | A |  | 35 |  |  | 38 |  |  |  | 1.99 |  |  |  | 3.14 |  | 135 |  |  | 0.59 | 144.59 |  | 47
2021-07-16 | 10:15 | A |  | 35 |  |  | 39 |  |  |  | 1.95 |  |  |  | 3.25 | [5 empty] | 144.65 |  | 46
2021-07-16 | 11:30 | A |  | 35 |  |  | 42 |  |  |  | 1.77 |  |  |  | 3.44 |  | 130 |  |  |  | 144.69 |  | 43
2021-07-16 | 11:45 | A |  | 35 |  |  | 43 |  |  |  | 1.75 |  |  |  | 3.52 | [5 empty] | 144.71 |  | 43
2021-07-16 | 12:26 | A |  | 21 |  |  | 39 |  |  |  | 1.85 |  |  |  | 3.24 |  | 130 |  |  | 0.58 | 144.64 |  | 45
2021-07-16 | 13:10 | A |  | 21 |  |  | 38 |  |  |  | 1.88 |  |  |  | 3.16 | [5 empty] | 144.62 |  | 46
2021-07-16 | 14:25 | A |  | 10 |  |  | 38 |  |  |  | 1.92 |  |  |  | 3.21 |  | 135 |  |  | 0.6 | 144.67 |  | 45
2021-07-16 | 15:30 | B |  | 21 |  |  | 40 |  |  |  | 1.85 |  |  |  | 3.35 |  | 130 |  |  | 0.59 | 144.65 |  | 44
2021-07-16 | 16:25 | B |  | 46 |  |  | 39 |  |  |  | 1.88 |  |  |  | 3.27 |  | 130 |  |  | 0.61 | 144.69 |  | 45
2021-07-16 | 17:35 | B |  | 19 | 8.85 |  | 40 |  | 2.49 | 7.96 | 1.85 | 50.26 | 3.35 | 5.63 | 3.32 |  | 130 |  | 78.75 | 0.57 | 144.62 |  | 44 |  | 12.2 |  | 3.45 | 22.2
2021-07-16 | 18:20 | B |  | 46 |  |  | 39 |  |  |  | 1.89 |  |  |  | 3.25 |  | 130 |  |  | 0.6 | 144.65 |  | 45
2021-07-16 | 19:40 | B |  | 33 |  |  | 38 |  |  |  | 1.85 |  |  |  | 3.16 | [5 empty] | 144.7 |  | 46
2021-07-16 | 20:35 | B |  | 30 |  |  | 38 |  |  |  | 1.87 |  |  |  | 3.18 |  | 135 |  |  | 0.58 | 144.66 |  | 47
2021-07-16 | 21:30 | B |  | 24 |  |  | 39 |  |  |  | 1.9 |  |  |  | 3.26 | [5 empty] | 144.68 |  | 47
2021-07-16 | 22:20 | B |  | 24 |  |  | 38 |  |  |  | 1.94 |  |  |  | 3.2 |  | 130 |  |  | 0.59 | 144.65 |  | 48
2021-07-16 | 00:00 | C |  | 2 | 8.92 |  | 37 |  | 2.55 | 7.96 | 1.91 | 50.01 | 3.45 | 5.69 | 3.11 |  | 130 |  | 79.8 | 0.58 | 144.62 |  | 49 |  | 12.37 |  | 3.41 | 21.8
2021-07-16 | 02:25 | C |  | 35 |  |  | 39 |  |  |  | 1.93 |  |  |  | 3.28 |  | 130 |  |  | 0.58 | 144.67 |  | 48
2021-07-16 | 03:30 | C |  | 35 |  |  | 40 |  |  |  | 1.91 |  |  |  | 3.32 | [5 empty] | 144.69 |  | 47
2021-07-16 | 04:25 | C |  | 10 |  |  | 39 |  |  |  | 1.94 |  |  |  | 3.27 |  | 135 |  |  | 0.57 | 144.68 |  | 47
2021-07-16 | 05:20 | C |  | 19 |  |  | 38 |  |  |  | 1.9 |  |  |  | 3.18 | [5 empty] | 144.64 |  | 48
2021-07-16 | 06:30 | C |  | 19 |  |  | 40 |  |  |  | 1.97 |  |  |  | 3.35 | [5 empty] | 144.69 |  | 47
2021-07-17 | 07:25 | A |  | 30 | 8.82 |  | 40 |  | 2.59 | 7.96 | 1.85 | 50.39 | 3.25 | 5.64 | 3.32 |  | 130 |  | 79.66 | 0.62 | 144.63 |  | 45 |  | 12.07 |  | 3.6 | 21.8
2021-07-17 | 08:10 | A |  | 24 |  |  | 39 |  |  |  | 1.93 |  |  |  | 3.24 |  | 135 |  |  | 0.63 | 144.67 |  | 46
2021-07-17 | 09:25 | A |  | 24 |  |  | 38 |  |  |  | 1.95 |  |  |  | 3.15 | [5 empty] | 144.59 |  | 47
2021-07-17 | 10:15 | A |  | 2 |  |  | 39 |  |  |  | 1.92 |  |  |  | 3.21 |  | 130 |  |  | 0.61 | 144.61 |  | 46
2021-07-17 | 11:25 | A |  | 35 |  |  | 38 |  |  |  | 1.96 |  |  |  | 3.14 |  | 135 |  |  | 0.62 | 144.65 |  | 47
2021-07-17 | 12:25 | A |  | 35 |  |  | 39 |  |  |  | 1.97 |  |  |  | 3.2 | [5 empty] | 144.62 |  | 46
2021-07-17 | 13:15 | A |  | 10 |  |  | 39 |  |  |  | 1.94 |  |  |  | 3.24 |  |  |  |  | 0.63 | 144.67 |  | 46
2021-07-17 | 14:10 | A |  | 46 |  |  | 40 |  |  |  | 1.9 |  |  |  | 3.32 |  | 130 |  |  | 0.61 | 144.65 |  | 45
2021-07-17 | 14:37 | A |  | 18 |  |  | 39 |  |  |  | 1.88 |  |  |  | 3.26 |  | 135 |  |  | 0.58 | 144.67 |  | 45
2021-07-17 | 15:26 | B |  | 18 |  |  | 38 |  |  |  | 1.89 |  |  |  | 3.2 | [5 empty] | 144.62 |  | 46
2021-07-17 | 15:25 | B |  | 48 |  |  | 38 |  |  |  | 1.89 |  |  |  | 3.2 | [5 empty] | 144.62 |  | 46
2021-07-17 | 16:30 | B |  | 11 | 8.91 |  | 38 |  | 2.61 | 8.18 | 1.97 | 50.57 | 3.33 | 5.84 | 3.15 |  | 135 |  | 80.38 | 0.62 | 144.67 |  | 47 |  | 12.24 |  | 3.68 | 23.4
2021-07-17 | 17:20 | B |  | 46 |  |  | 40 |  |  |  | 1.94 |  |  |  | 3.3 |  | 130 |  |  | 0.6 | 144.61 |  | 46
2021-07-17 | 18:15 | B |  | 40 |  |  | 39 |  |  |  | 1.98 |  |  |  | 3.24 |  | 130 |  |  | 0.61 | 144.65 |  | 47
2021-07-17 | 19:30 | B |  | 31 |  |  | 37 |  |  |  | 1.94 |  |  |  | 3.13 | [5 empty] | 144.62 |  | 47
2021-07-17 | 20:30 | B |  | 31 |  |  | 38 |  |  |  | 1.98 |  |  |  | 3.19 |  | 135 |  |  | 0.6 | 144.66 |  | 46
2021-07-17 | 21:15 | B |  | 24 |  |  | 38 |  |  |  | 2 |  |  |  | 3.21 | [5 empty] | 144.68 |  | 47
2021-07-17 | 00:30 | C |  | 24 | 8.91 |  | 39 |  | 2.58 | 8.04 | 1.97 | 50.65 | 3.36 | 5.8 | 3.27 |  | 130 |  | 80.62 | 0.61 | 144.72 |  | 47 |  | 12.27 |  | 3.55 | 22.4
2021-07-17 | 01:20 | C |  | 24 |  |  | 40 |  |  |  | 1.95 |  |  |  | 3.36 | [5 empty] | 144.74 |  | 46
2021-07-17 | 02:40 | C |  | 2 |  |  | 39 |  |  |  | 1.98 |  |  |  | 3.28 | [5 empty] | 144.7 |  | 46
2021-07-17 | 03:20 | C |  | 2 |  |  | 38 |  |  |  | 2.01 |  |  |  | 3.2 |  | 130 |  |  | 0.62 | 144.65 |  | 47
2021-07-17 | 04:15 | C |  | 35 |  |  | 40 |  |  |  | 1.96 |  |  |  | 3.38 | [5 empty] | 144.69 |  | 46
2021-07-17 | 05:15 | C |  | 37 |  |  | 40 |  |  |  | 1.94 |  |  |  | 3.4 |  | 130 |  |  | 0.59 | 144.71 |  | 46
2021-07-17 | 06:30 | C |  | 35 |  |  | 38 |  |  |  | 1.99 |  |  |  | 3.2 | [5 empty] | 144.64 |  | 47
2021-07-17 | 06:40 | C |  | 33 |  |  | 39 |  |  |  | 1.9 |  |  |  | 3.25 |  | 135 |  |  | 0.58 | 144.7 |  | 47
2021-07-17 | 06:55 | C |  | 30 |  |  | 37 |  |  |  | 1.92 |  |  |  | 3.12 | [5 empty] | 144.62 |  | 48
2021-07-19 | 23:34 | C |  | 31 | 8.95 |  | 40 |  | 2.59 | 7.38 | 1.93 | 50.32 | 3.39 | 5.85 | 3.38 |  | 135 |  | 81.26 | 0.62 | 144.62 |  | 40 |  | 12.34 |  | 3.65 | 24.2
2021-07-19 | 06:34 | C |  | 24 |  |  | 39 |  |  |  | 1.97 |  |  |  | 3.3 |  | 130 |  |  | 0.6 | 144.67 |  | 40
2021-07-20 | 07:25 | A |  | 24 | 9.03 |  | 39 |  | 2.64 | 7.94 | 1.96 | 52.83 | 3.44 | 5.87 | 3.25 |  | 130 |  | 81.94 | 0.58 | 144.6 |  | 42 |  | 12.47 |  | 3.71 | 24.4
2021-07-20 | 08:15 | A |  | 2 |  |  | 38 |  |  |  | 1.99 |  |  |  | 3.17 | [5 empty] | 144.58 |  | 42
2021-07-20 | 13:20 | A |  | 2 |  |  | 38 |  |  |  | 2.04 |  |  |  | 3.2 |  | 125 |  |  | 0.61 | 144.64 |  | 42
2021-07-20 | 13:40 | A |  | 2 |  |  | 38 |  |  |  | 2.08 |  |  |  | 3.22 | [5 empty] | 144.66 |  | 42
2021-07-20 | 14:15 | A |  | 2 |  |  | 40 |  |  |  | 2.03 |  |  |  | 3.41 |  | 125 |  |  | 0.62 | 144.74 |  | 41
2021-07-20 | 14:40 | A |  | 2 |  |  | 38 |  |  |  | 2.1 |  |  |  | 3.21 | [5 empty] | 144.68 |  | 43
2021-07-20 | 15:35 | B |  | 2 |  |  | 39 |  |  |  | 2.06 |  |  |  | 3.26 |  |  |  |  | 0.64 | 144.7 |  | 43
2021-07-20 | 16:30 | B |  | 35 | 9 |  | 38 |  | 2.6 | 7.6 | 2.08 | 52.46 | 3.41 | 5.83 | 3.2 |  | 125 |  | 80.78 | 0.63 | 144.66 |  | 43 |  | 12.41 |  | 3.68 | 23.8
2021-07-20 | 17:35 | B |  | 35 |  |  | 38 |  |  |  | 2.07 |  | 3.41 |  | 3.18 |  |  |  |  | 0.62 | 144.71 |  | 43
2021-07-20 | 18:30 | B |  | 35 |  |  | 39 |  |  |  | 2.04 |  | 3.41 |  | 3.25 |  |  |  |  | 0.64 | 144.68 |  | 43
2021-07-20 | 19:24 | B |  | 10 |  |  | 38 |  |  |  | 1.99 |  |  |  | 3.16 |  | 130 |  |  | 0.63 | 144.65 |  | 44
2021-07-20 | 20:30 | B |  | 46 |  |  | 39 |  |  |  | 2.01 |  |  |  | 3.27 |  | 130 |  |  | 0.59 | 144.72 |  | 43
2021-07-20 | 21:25 | B |  | 46 |  |  | 38 |  |  |  | 2.08 |  |  |  | 3.22 | [5 empty] | 144.64 |  | 44
2021-07-20 | 22:25 | B |  | 19 |  |  | 37 |  |  |  | 1.96 |  |  |  | 3.15 |  | 130 |  |  | 0.64 | 144.67 |  | 44
2021-07-20 | 23:23 | C |  | 46 |  |  | 39 |  |  |  | 2.04 |  |  |  | 3.28 |  | 125 |  |  | 0.62 | 144.65 |  | 43
2021-07-20 | 00:30 | C |  | 10 | 9.05 |  | 38 |  | 2.59 | 7.86 | 2.1 | 51.74 | 3.48 | 6.01 | 3.17 |  | 130 |  | 81.36 | 0.65 | 144.69 |  | 44 |  | 12.53 |  | 3.73 | 24.4
2021-07-20 | 01:25 | C |  | 10 |  |  | 38 |  |  |  | 2.07 |  |  |  | 3.21 | [5 empty] | 144.71 |  | 43
2021-07-20 | 02:31 | C |  | 41 |  |  | 38 |  |  |  | 2.12 |  |  |  | 3.18 |  | 130 |  |  | 0.66 | 144.68 |  | 44
2021-07-20 | 03:35 | C |  | 24 |  |  | 39 |  |  |  | 2.03 |  |  |  | 3.25 |  | 130 |  |  | 0.62 | 144.71 |  | 44
2021-07-20 | 04:35 | C |  | 24 |  |  | 38 |  |  |  | 2.15 |  |  |  | 3.16 | [5 empty] | 144.69 |  | 45
2021-07-20 | 05:30 | C |  | 24 |  |  | 39 |  |  |  | 2.05 |  |  |  | 3.24 | [5 empty] | 144.73 |  | 44
2021-07-20 | 06:15 | C |  | 24 |  |  | 40 |  |  |  | 2.01 |  |  |  | 3.35 |  | 130 |  |  | 0.65 | 144.66 |  | 45
2021-07-21 | 07:35 | A |  | 24 | 9 |  | 39 |  | 2.62 | 7.4 | 2.04 | 52.46 | 3.47 | 5.92 | 3.27 |  | 135 |  | 81.32 | 0.65 | 144.7 |  | 45 |  | 12.47 |  | 3.75 | 22.8
2021-07-21 | 08:20 | A |  | 2 |  |  | 39 |  |  |  | 2.03 |  |  |  | 3.25 | [5 empty] | 144.66 |  | 45
2021-07-21 | 09:30 | A |  | 35 |  |  | 38 |  |  |  | 2.06 |  |  |  | 3.19 |  | 130 |  |  | 0.64 | 144.64 |  | 46
2021-07-21 | 10:25 | A |  | 35 |  |  | 40 |  |  |  | 1.97 |  |  |  | 3.35 | [5 empty] | 144.69 |  | 45
2021-07-21 | 11:30 | A |  | 33 |  |  | 39 |  |  |  | 1.95 |  |  |  | 3.27 |  | 135 |  |  | 0.61 | 144.62 |  | 46
2021-07-21 | 12:35 | A |  | 33 |  |  | 37 |  |  |  | 1.97 |  |  |  | 3.11 | [5 empty] | 144.6 |  | 48
2021-07-21 | 13:40 | A |  | 19 |  |  | 39 |  |  |  | 1.98 |  |  |  | 3.27 |  | 130 |  |  | 0.62 | 144.67 |  | 48
2021-07-21 | 14:30 | A |  | 19 |  |  | 38 |  |  |  | 2.02 |  |  |  | 3.16 | [5 empty] | 144.62 |  | 48
2021-07-21 | 15:20 | B |  | 19 | 8.95 |  | 38 |  | 2.57 | 7.4 | 1.98 | 52.44 | 3.43 | 5.88 | 3.19 |  | 135 |  | 80.92 | 0.61 | 144.64 |  | 49 |  | 12.38 |  | 3.69 | 22.6
2021-07-21 | 16:10 | B |  | 10 |  |  | 39 |  |  |  | 2 |  | 3.43 |  | 3.26 |  |  |  |  | 0.62 | 144.7 |  | 48
2021-07-21 | 16:40 | B |  | 19 |  |  | 39 |  |  |  | 1.94 |  | 3.43 |  | 3.28 | [5 empty] | 144.71 |  | 48
2021-07-21 | 17:35 | B |  | 46 |  |  | 38 |  |  |  | 2.02 |  | 3.43 |  | 3.18 |  |  |  |  | 0.63 | 144.65 |  | 49
2021-07-21 | 18:20 | B |  | 19 |  |  | 37 |  |  |  | 1.95 |  | 3.43 |  | 3.12 |  |  |  |  | 0.62 | 144.62 |  | 49
2021-07-21 | 19:35 | B |  | 12 |  |  | 38 |  |  |  | 2.1 |  |  |  | 3.14 |  | 130 |  |  | 0.64 | 144.63 |  | 48
2021-07-21 | 20:30 | B |  | 12 |  |  | 39 |  |  |  | 2.01 |  |  |  | 3.23 | [5 empty] | 144.66 |  | 47
2021-07-21 | 21:30 | B |  | 32 |  |  | 38 |  |  |  | 2.07 |  |  |  | 3.1 |  | 135 |  |  | 0.63 | 144.67 |  | 48
2021-07-21 | 22:30 | B |  | 32 |  |  | 38 |  |  |  | 2.05 |  |  |  | 3.15 |  | 130 |  |  | 0.65 | 144.65 |  | 47
2021-07-21 | 23:31 | C |  | 24 | 9.05 |  | 38 |  | 2.58 | 7.58 | 2.05 | 52.16 | 3.4 | 6.04 | 3.15 |  | 130 |  | 81.38 | 0.65 | 144.65 |  | 47 |  | 12.45 |  | 3.74 | 23.4
2021-07-21 | 00:25 | C |  | 24 |  |  | 39 |  |  |  | 1.99 |  |  |  | 3.24 | [5 empty] | 144.69 |  | 46
2021-07-21 | 04:21 | C |  | 24 |  |  | 40 |  |  |  | 1.96 |  |  |  | 3.32 |  | 130 |  |  | 0.61 | 144.72 |  | 45
2021-07-21 | 05:25 | C |  | 24 |  |  | 39 |  |  |  | 2.01 |  |  |  | 3.25 | [5 empty] | 144.75 |  | 45
2021-07-21 | 06:15 | C |  | 24 |  |  | 38 |  |  |  | 2.05 |  |  |  | 3.21 | [5 empty] | 144.77 |  | 46
2021-07-22 | 07:25 | A |  | 24 |  |  | 38 |  |  |  | 2.03 |  |  |  | 3.2 |  |  |  |  | 0.62 | 144.62 |  | 46
2021-07-22 | 08:20 | A |  | 18 | 8.84 |  | 39 |  | 2.58 | 7.96 | 1.95 | 52.09 | 3.29 | 5.7 | 3.28 |  | 135 |  | 80.92 | 0.6 | 144.67 |  | 46 |  | 12.13 |  | 3.58 | 22.4
2021-07-22 | 11:20 | A |  | 18 |  |  | 38 |  |  |  | 1.96 |  |  |  | 3.17 |  | 135 |  |  | 0.61 | 144.64 |  | 47
2021-07-22 | 12:20 | A |  | 18 |  |  | 39 |  |  |  | 1.92 |  |  |  | 3.25 | [5 empty] | 144.65 |  | 46
2021-07-22 | 12:40 | A |  | 18 |  |  | 38 |  |  |  | 1.94 |  |  |  | 3.21 |  | 135 |  |  | 0.6 | 144.61 |  | 47
2021-07-22 | 13:30 | A |  | 28 |  |  | 38 |  |  |  | 2.03 |  |  |  | 3.16 | [5 empty] | 144.58 |  | 47
2021-07-22 | 14:30 | A |  | 28 |  |  | 40 |  |  |  | 1.96 |  |  |  | 3.32 |  | 130 |  |  | 0.6 | 144.68 |  | 46
2021-07-22 | 15:20 | B |  | 28 | 8.95 |  | 39 |  | 2.61 | 8.05 | 1.94 | 52.04 | 3.46 | 5.88 | 3.26 |  | 130 |  | 81.11 | 0.61 | 144.65 |  | 46 |  | 12.41 |  | 3.64 | 23.2
2021-07-22 | 16:15 | B |  | 12 |  |  | 38 |  |  |  | 2.01 |  |  |  | 3.17 |  | 135 |  |  | 0.61 | 144.62 |  | 48
2021-07-22 | 17:40 | B |  | 31 |  |  | 38 |  |  |  | 2.03 |  |  |  | 3.2 | [5 empty] | 144.63 |  | 48
2021-07-22 | 18:20 | B |  | 31 |  |  | 39 |  |  |  | 1.96 |  |  |  | 3.25 |  | 130 |  |  | 0.6 | 144.62 |  | 47
2021-07-22 | 19:30 | B |  | 24 |  |  | 40 |  |  |  | 1.95 |  |  |  | 3.34 |  | 130 |  |  | 0.61 | 144.59 |  | 45
2021-07-22 | 20:30 | B |  | 24 |  |  | 39 |  |  |  | 2.01 |  |  |  | 3.25 | [5 empty] | 144.64 |  | 46
2021-07-22 | 22:30 | B |  | 24 |  |  | 39 |  |  |  | 1.97 |  |  |  | 3.22 |  | 130 |  |  | 0.63 | 144.67 |  | 46
2021-07-22 | 00:25 | C |  | 24 | 8.98 |  | 40 |  | 2.55 | 7.94 | 1.94 | 52.15 | 3.48 | 5.95 | 3.38 |  | 130 |  | 79.46 | 0.63 | 144.67 |  | 44 |  | 12.46 |  | 3.72 | 25
2021-07-22 | 04:25 | C |  | 24 |  |  | 40 |  |  |  | 1.95 |  |  |  | 3.41 |  | 130 |  |  | 0.63 | 144.57 |  | 41
2021-07-22 | 06:10 | C |  | 24 |  |  | 39 |  |  |  | 1.97 |  |  |  | 3.3 | [5 empty] | 144.62 |  | 42
2021-07-23 | 07:35 | A |  | 24 | 8.95 |  | 39 |  | 2.57 | 8.2 | 1.94 | 51.68 | 3.39 | 5.93 | 3.26 |  | 130 |  | 81.24 | 0.6 | 144.74 |  | 45 |  | 12.34 |  | 3.78 | 21.8
2021-07-23 | 08:30 | A |  | 24 |  |  | 38 |  |  |  | 1.97 |  |  |  | 3.21 | [5 empty] | 144.7 |  | 46
2021-07-23 | 09:30 | A |  | 35 |  |  | 39 |  |  |  | 1.96 |  |  |  | 3.28 |  | 130 |  |  | 0.61 | 144.72 |  | 45
2021-07-23 | 10:40 | A |  | 35 |  |  | 39 |  |  |  | 1.94 |  |  |  | 3.25 | [5 empty] | 144.75 |  | 45
2021-07-23 | 12:15 | A |  | 35 |  |  | 38 |  |  |  | 1.98 |  |  |  | 3.2 |  | 135 |  |  | 0.6 | 144.7 |  | 46
2021-07-23 | 13:30 | A |  | 10 |  |  | 38 |  |  |  | 2 |  |  |  | 3.18 | [5 empty] | 144.66 |  | 46
2021-07-23 | 14:20 | A |  | 10 |  |  | 40 |  |  |  | 1.94 |  |  |  | 3.35 |  | 130 |  |  | 0.61 | 144.71 |  | 45
2021-07-23 | 15:30 | B |  | 33 | 8.85 |  | 38 |  | 2.54 | 8.35 | 1.91 | 51.71 | 3.22 | 5.71 | 3.19 |  | 130 |  | 80.66 | 0.61 | 144.66 |  | 48 |  | 12.07 |  | 3.63 | 22.2
2021-07-23 | 16:35 | B |  | 6 |  |  | 38 |  |  |  | 1.96 |  | 3.22 |  | 3.17 |  |  |  |  | 0.62 | 144.65 |  | 48
2021-07-23 | 17:15 | B |  | 19 |  |  | 38 |  |  |  | 1.91 |  | 3.22 |  | 3.19 | [5 empty] | 144.61 |  | 48
2021-07-23 | 18:20 | B |  | 19 |  |  | 39 |  |  |  | 1.94 |  | 3.22 |  | 3.25 |  | 135 |  |  | 0.59 | 144.64 |  | 47
2021-07-23 | 19:29 | B |  | 19 |  |  | 37 |  |  |  | 1.95 |  |  |  | 3.15 |  | 135 |  |  | 0.62 | 144.57 |  | 48
2021-07-23 | 20:34 | B |  | 12 |  |  | 37 |  |  |  | 2.01 |  |  |  | 3.1 |  | 130 |  |  | 0.6 | 144.71 |  | 49
2021-07-23 | 23:25 | C |  | 24 |  |  | 38 |  |  |  | 2.04 |  |  |  | 3.15 |  | 130 |  |  | 0.62 | 144.68 |  | 48
2021-07-23 | 00:30 | C |  | 24 |  |  | 39 |  |  |  | 1.98 |  |  |  | 3.26 | [5 empty] | 144.74 |  | 46
2021-07-23 | 01:15 | C |  | 35 |  |  | 40 |  |  |  | 1.95 |  |  |  | 3.34 |  | 130 |  |  | 0.6 | 144.71 |  | 45
2021-07-23 | 02:30 | C |  | 41 |  |  | 40 |  |  |  | 1.96 |  |  |  | 3.3 |  | 130 |  |  | 0.6 | 144.69 |  | 45
2021-07-23 | 03:15 | C |  | 19 | 8.91 |  | 39 |  | 2.61 | 7.84 | 1.94 | 51.69 | 3.28 | 5.81 | 3.24 |  | 130 |  | 79.8 | 0.61 | 144.72 |  | 46 |  | 12.19 |  | 3.68 | 24.4
2021-07-23 | 04:20 | C |  | 19 |  |  | 39 |  |  |  | 1.95 |  |  |  | 3.25 | [5 empty] | 144.72 |  | 46
2021-07-23 | 05:20 | C |  | 11 |  |  | 40 |  |  |  | 1.97 |  |  |  | 3.32 |  | 130 |  |  | 0.62 | 144.69 |  | 45
2021-07-23 | 06:16 | C |  | 11 |  |  | 38 |  |  |  | 1.92 |  |  |  | 3.16 |  | 135 |  |  | 0.6 | 144.71 |  | 47
2021-07-24 | 07:20 | A |  | 33 | 8.83 |  | 39 |  | 2.57 | 8.44 | 1.88 | 51.87 | 3.18 | 5.74 | 3.29 |  | 130 |  | 80.38 | 0.6 | 144.7 |  | 48 |  | 12.01 |  | 3.53 | 20.4
2021-07-24 | 08:20 | A |  | 12 |  |  | 38 |  |  |  | 1.96 |  |  |  | 3.22 | [5 empty] | 144.73 |  | 48
2021-07-24 | 09:25 | A |  | 12 |  |  | 39 |  |  |  | 1.95 |  |  |  | 3.26 |  | 130 |  |  | 0.61 | 144.66 |  | 47
2021-07-24 | 10:25 | A |  | 24 |  |  | 38 |  |  |  | 2 |  |  |  | 3.19 | [5 empty] | 144.62 |  | 47
2021-07-24 | 11:35 | A |  | 24 |  |  | 39 |  |  |  | 1.96 |  |  |  | 3.28 |  | 135 |  |  | 0.6 | 144.67 |  | 47
2021-07-24 | 12:35 | A |  | 35 |  |  | 40 |  |  |  | 1.95 |  |  |  | 3.41 | [5 empty] | 144.72 |  | 46
2021-07-24 | 13:30 | A |  | 35 |  |  | 39 |  |  |  | 1.97 |  |  |  | 3.24 |  | 135 |  |  | 0.61 | 144.7 |  | 46
2021-07-24 | 15:41 | B |  | 10 |  |  | 40 |  |  |  | 1.94 |  |  |  | 3.33 |  | 130 |  |  | 0.6 | 144.74 |  | 46
2021-07-24 | 16:20 | B |  | 10 |  |  | 40 |  |  |  | 1.92 |  |  |  | 3.36 | [5 empty] | 144.76 |  | 45
2021-07-24 | 17:20 | B |  | 19 | 8.88 |  | 38 |  | 2.55 | 8.72 | 1.9 | 51.72 | 3.28 | 5.85 | 3.22 |  | 130 |  | 80.64 | 0.61 | 144.72 |  | 46 |  | 12.16 |  | 3.58 | 20
2021-07-24 | 18:10 | B |  | 40 |  |  | 39 |  |  |  | 1.94 |  |  |  | 3.26 |  | 135 |  |  | 0.61 | 144.7 |  | 46
2021-07-24 | 18:40 | B |  | 29 |  |  | 38 |  |  |  | 1.87 |  |  |  | 3.21 |  | 130 |  |  | 0.62 | 144.67 |  | 47
2021-07-24 | 19:24 | B |  | 12 |  |  | 39 |  |  |  | 1.99 |  |  |  | 3.24 |  | 135 |  |  | 0.62 | 144.69 |  | 46
2021-07-24 | 20:24 | B |  | 24 |  |  | 40 |  |  |  | 1.96 |  |  |  | 3.32 |  | 130 |  |  | 0.61 | 144.72 |  | 45
2021-07-24 | 21:25 | B |  | 24 |  |  | 39 |  |  |  | 2.01 |  |  |  | 3.25 | [5 empty] | 144.65 |  | 46
2021-07-24 | 22:20 | B |  | 24 |  |  | 38 |  |  |  | 2.04 |  |  |  | 3.17 | [5 empty] | 144.73 |  | 46
2021-07-24 | 23:27 | C |  | 24 | 8.95 |  | 39 |  | 2.59 | 8.1 | 1.98 | 51.81 | 3.35 | 5.92 | 3.24 |  | 130 |  | 81.24 | 0.63 | 144.69 |  | 45 |  | 12.3 |  | 3.72 | 21.8
2021-07-24 | 00:27 | C |  | 35 |  |  | 39 |  |  |  | 2.01 |  |  |  | 3.22 |  | 130 |  |  | 0.61 | 144.72 |  | 46
2021-07-24 | 01:27 | C |  | 35 |  |  | 39 |  |  |  | 2.06 |  |  |  | 3.25 | [5 empty] | 144.68 |  | 45
2021-07-24 | 02:27 | C |  | 11 |  |  | 40 |  |  |  | 1.96 |  |  |  | 3.38 |  | 130 |  |  | 0.62 | 144.69 |  | 44
2021-07-24 | 03:25 | C |  | 12 |  |  | 39 |  |  |  | 1.99 |  |  |  | 3.28 |  | 130 |  |  | 0.61 | 144.69 |  | 45
2021-07-24 | 04:25 | C |  | 32 |  |  | 40 |  |  |  | 1.95 |  |  |  | 3.37 |  | 130 |  |  | 0.63 | 144.71 |  | 44
2021-07-24 | 05:25 | C |  | 32 |  |  | 38 |  |  |  | 2.04 |  |  |  | 3.21 | [5 empty] | 144.68 |  | 46
2021-07-24 | 06:15 | C |  | 24 |  |  | 38 |  |  |  | 2.01 |  |  |  | 3.18 |  | 135 |  |  | 0.62 | 144.65 |  | 46
2021-07-24 | 06:43 | C |  | 35 |  |  | 38 |  |  |  | 2.04 |  |  |  | 3.16 |  | 130 |  |  | 0.61 | 144.67 |  | 47
2021-07-26 | 09:25 | A |  | 18 | 8.82 |  | 39 |  | 2.57 | 7.88 | 1.85 | 51.39 | 3.06 | 5.68 | 3.24 |  | 135 |  | 81.36 | 0.57 | 144.59 |  | 45 |  | 11.88 |  | 3.48 | 23.2
2021-07-26 | 10:30 | A |  | 12 |  |  | 38 |  |  |  | 1.95 |  |  |  | 3.17 |  | 135 |  |  | 0.61 | 144.62 |  | 46
2021-07-26 | 11:25 | A |  | 12 |  |  | 37 |  |  |  | 2.03 |  |  |  | 3.15 | [5 empty] | 144.61 |  | 46
2021-07-26 | 12:15 | A |  | 12 |  |  | 39 |  |  |  | 1.97 |  |  |  | 3.24 | [5 empty] | 144.58 |  | 45
2021-07-26 | 13:25 | A |  | 33 |  |  | 38 |  |  |  | 1.89 |  |  |  | 3.18 |  | 135 |  |  | 0.59 | 144.59 |  | 46
2021-07-26 | 14:15 | A |  | 33 |  |  | 40 |  |  |  | 1.84 |  |  |  | 3.32 |  | 130 |  |  | 0.62 | 144.61 |  | 45
2021-07-26 | 15:30 | B |  | 32 |  |  | 39 |  |  |  | 1.92 |  |  |  | 3.26 |  | 130 |  |  | 0.62 | 144.63 |  | 45
2021-07-26 | 16:25 | B |  | 44 | 8.86 |  | 40 |  | 2.61 | 7.65 | 1.88 | 51.7 | 3.19 | 5.77 | 3.35 |  | 130 |  | 80.92 | 0.61 | 144.58 |  | 44 |  | 12.05 |  | 3.57 | 23.6
2021-07-26 | 17:10 | B |  | 44 |  |  | 39 |  |  |  | 1.9 |  | 3.19 |  | 3.24 |  |  |  |  | 0.6 | 144.62 |  | 45
2021-07-26 | 18:15 | B |  | 24 |  |  | 39 |  |  |  | 1.95 |  | 3.19 |  | 3.27 |  |  |  |  | 0.59 | 144.61 |  | 45
2021-07-26 | 19:25 | B |  | 35 |  |  | 37 |  |  |  | 1.94 |  |  |  | 3.13 | [5 empty] | 144.65 |  | 47
2021-07-26 | 20:35 | B |  | 35 |  |  | 39 |  |  |  | 1.96 |  |  |  | 3.28 |  | 130 |  |  | 0.6 | 144.7 |  | 46
2021-07-26 | 21:35 | B |  | 19 |  |  | 38 |  |  |  | 1.94 |  |  |  | 3.22 | [5 empty] | 144.68 |  | 46
2021-07-26 | 22:30 | B |  | 19 |  |  | 38 |  |  |  | 1.92 |  |  |  | 3.19 |  | 135 |  |  | 0.61 | 144.65 |  | 47
2021-07-26 | 23:30 | C |  | 12 | 8.92 |  | 39 |  | 2.59 | 7.32 | 1.97 | 51.27 | 3.26 | 5.84 | 3.27 |  | 130 |  | 79.9 | 0.62 | 144.69 |  | 47 |  | 12.18 |  | 3.6 | 22.8
2021-07-26 | 00:40 | C |  | 44 |  |  | 38 |  |  |  | 1.95 |  |  |  | 3.23 |  | 135 |  |  | 0.6 | 144.66 |  | 46
2021-07-26 | 01:35 | C |  | 44 |  |  | 39 |  |  |  | 1.93 |  |  |  | 3.29 | [5 empty] | 144.72 |  | 46
2021-07-26 | 02:40 | C |  | 24 |  |  | 38 |  |  |  | 1.99 |  |  |  | 3.19 |  | 130 |  |  | 0.62 | 144.68 |  | 47
2021-07-26 | 03:25 | C |  | 24 |  |  | 37 |  |  |  | 2.01 |  |  |  | 3.14 | [5 empty] | 144.63 |  | 47
2021-07-26 | 04:45 | C |  | 24 |  |  | 39 |  |  |  | 1.96 |  |  |  | 3.27 |  | 130 |  |  | 0.61 | 144.71 |  | 46
2021-07-26 | 06:20 | C |  | 24 |  |  | 38 |  |  |  | 1.98 |  |  |  | 3.23 | [5 empty] | 144.66 |  | 47
2021-07-27 | 07:25 | A |  | 12 | 8.9 |  | 38 |  | 2.58 | 7.84 | 1.95 | 50.75 | 3.17 | 5.92 | 3.18 |  | 130 |  | 80.36 | 0.62 | 144.69 |  | 46 |  | 12.07 |  | 3.6 | 24.4
2021-07-27 | 10:30 | A |  | 12 |  |  | 38 |  |  |  | 1.96 |  |  |  | 3.21 |  | 135 |  |  | 0.63 | 144.65 |  | 46
2021-07-27 | 14:15 | A |  | 39 |  |  | 40 |  |  |  | 1.91 |  |  |  | 3.34 |  | 130 |  |  | 0.62 | 144.71 |  | 45
2021-07-27 | 15:30 | B |  | 33 | 8.8 |  | 40 |  | 2.55 | 8.1 | 1.83 | 50.96 | 3.09 | 5.78 | 3.38 |  | 130 |  | 81.4 | 0.61 | 144.73 |  | 44 |  | 11.89 |  | 3.51 | 23.2
2021-07-27 | 20:10 | B |  | 42 |  |  | 39 |  |  |  | 1.85 |  |  |  | 3.27 |  | 130 |  |  | 0.59 | 144.67 |  | 44
2021-07-27 | 21:35 | B |  | 24 |  |  | 38 |  |  |  | 1.89 |  |  |  | 3.23 | [5 empty] | 144.65 |  | 45
2021-07-27 | 22:30 | B |  | 24 |  |  | 37 |  |  |  | 1.95 |  |  |  | 3.15 |  | 135 |  |  | 0.6 | 144.63 |  | 45
2021-07-27 | 23:30 | C |  | 24 | 8.9 |  | 37 |  | 2.53 | 8.19 | 1.93 | 51.07 | 3.22 | 5.97 | 3.12 |  | 135 |  | 80.34 | 0.59 | 144.6 |  | 46 |  | 12.12 |  | 3.57 | 21.8
2021-07-27 | 00:45 | C |  | 35 |  |  | 39 |  |  |  | 1.91 |  |  |  | 3.28 |  | 130 |  |  | 0.59 | 144.66 |  | 45
2021-07-27 | 01:25 | C |  | 35 |  |  | 38 |  |  |  | 1.95 |  |  |  | 3.21 | [5 empty] | 144.63 |  | 45
2021-07-27 | 03:35 | C |  | 35 |  |  | 37 |  |  |  | 1.92 |  |  |  | 3.13 |  | 135 |  |  | 0.58 | 144.59 |  | 47
2021-07-27 | 04:10 | C |  | 44 |  |  | 39 |  |  |  | 1.87 |  |  |  | 3.26 | [5 empty] | 144.62 |  | 46
2021-07-27 | 05:20 | C |  | 44 |  |  | 38 |  |  |  | 1.9 |  |  |  | 3.19 |  | 130 |  |  | 0.57 | 144.6 |  | 46
2021-07-28 | 13:10 | A |  | 33 | 8.8 |  | 40 |  | 2.59 | 7.46 | 1.82 | 51.65 | 3.02 | 5.82 | 3.38 |  | 130 |  | 80.47 | 0.57 | 144.61 |  | 43 |  | 11.82 |  | 3.48 | 23.4
2021-07-28 | 14:25 | A |  | 10 |  |  | 39 |  |  |  | 1.93 |  | 3.02 |  | 3.27 |  | 135 |  |  | 0.6 | 144.58 |  | 44
2021-07-28 | 23:05 | C |  | 12 | 8.9 |  | 38 |  | 2.57 | 7.67 | 1.94 | 51.73 | 3.14 | 5.9 | 3.22 |  | 135 |  | 80.84 | 0.6 | 144.62 |  | 45 |  | 12.04 |  | 3.55 | 22.8
2021-07-28 | 00:30 | C |  | 12 |  |  | 39 |  |  |  | 1.92 |  |  |  | 3.28 |  | 135 |  |  | 0.59 | 144.69 |  | 45
2021-07-28 | 01:20 | C |  | 24 |  |  | 38 |  |  |  | 1.95 |  |  |  | 3.2 | [5 empty] | 144.65 |  | 46
2021-07-28 | 02:40 | C |  | 24 |  |  | 38 |  |  |  | 1.93 |  |  |  | 3.19 |  | 130 |  |  | 0.6 | 144.63 |  | 46
2021-07-28 | 03:30 | C |  | 24 |  |  | 40 |  |  |  | 1.88 |  |  |  | 3.39 | [5 empty] | 144.71 |  | 45
2021-07-28 | 04:35 | C |  | 6 |  |  | 39 |  |  |  | 1.86 |  |  |  | 3.29 |  | 135 |  |  | 0.58 | 144.69 |  | 45
2021-07-28 | 06:15 | C |  | 30 |  |  | 38 |  |  |  | 1.84 |  |  |  | 3.18 |  | 135 |  |  | 0.56 | 144.63 |  | 46
2021-07-29 | 07:30 | A |  | 24 | 8.9 |  | 39 |  | 2.59 | 7.44 | 1.95 | 50.8 | 3.23 | 6 | 3.25 |  | 135 |  | 81.24 | 0.61 | 144.63 |  | 45 |  | 12.13 |  | 3.76 | 24
2021-07-29 | 08:25 | A |  | 24 |  |  | 39 |  |  |  | 1.96 |  |  |  | 3.27 | [5 empty] | 144.67 |  | 44
2021-07-29 | 09:25 | A |  | 35 |  |  | 38 |  |  |  | 1.95 |  |  |  | 3.21 |  | 135 |  |  | 0.63 | 144.59 |  | 45
2021-07-29 | 10:35 | A |  | 10 |  |  | 40 |  |  |  | 1.92 |  |  |  | 3.35 |  | 130 |  |  | 0.61 | 144.62 |  | 45
2021-07-29 | 11:25 | A |  | 10 |  |  | 39 |  |  |  | 1.95 |  |  |  | 3.26 | [5 empty] | 144.66 |  | 46
2021-07-29 | 12:30 | A |  | 12 |  |  | 38 |  |  |  | 1.97 |  |  |  | 3.2 |  | 135 |  |  | 0.6 | 144.58 |  | 46
2021-07-29 | 13:30 | A |  | 12 |  |  | 40 |  |  |  | 1.94 |  |  |  | 3.34 | [5 empty] | 144.62 |  | 45
2021-07-29 | 15:15 | B |  | 24 |  |  | 39 |  |  |  | 1.96 |  |  |  | 3.27 |  | 130 |  |  | 0.61 | 144.61 |  | 44
2021-07-29 | 16:25 | B |  | 24 |  |  | 38 |  |  |  | 2 |  |  |  | 3.21 | [5 empty] | 144.67 |  | 45
2021-07-29 | 17:30 | B |  | 35 |  |  | 39 |  |  |  | 1.95 |  |  |  | 3.25 | [5 empty] | 144.58 |  | 44
2021-07-29 | 19:20 | B |  | 19 | 8.86 |  | 37 |  | 2.62 | 8.1 | 1.85 | 50.2 | 3.16 | 5.91 | 3.11 |  | 135 |  | 80.48 | 0.57 | 144.56 |  | 46 |  | 12.02 |  | 3.68 | 23.4
2021-07-29 | 20:35 | B |  | 10 |  |  | 37 |  |  |  | 1.91 |  |  |  | 3.14 | [5 empty] | 144.62 |  | 47
2021-07-29 | 21:40 | B |  | 44 |  |  | 38 |  |  |  | 1.86 |  |  |  | 3.23 |  | 135 |  |  | 0.56 | 144.65 |  | 47
2021-07-29 | 23:08 | B |  | 44 |  |  | 39 |  |  |  | 1.84 |  |  |  | 3.26 | [5 empty] | 144.67 |  | 46
2021-07-29 | 23:15 | C |  | 44 | 8.8 |  | 39 |  | 2.58 | 8.38 | 1.83 | 51.07 | 3.11 | 5.81 | 3.29 |  | 130 |  | 79.68 | 0.55 | 144.7 |  | 46 |  | 11.91 |  | 3.6 | 22.6
2021-07-29 | 23:40 | C |  | 30 |  |  | 37 |  |  |  | 1.87 |  |  |  | 3.12 | [5 empty] | 144.64 |  | 47
2021-07-29 | 00:20 | C |  | 33 |  |  | 40 |  |  |  | 1.81 |  |  |  | 3.36 |  | 135 |  |  | 0.57 | 144.75 |  | 46
2021-07-29 | 00:50 | C |  | 30 |  |  | 39 |  |  |  | 1.85 |  |  |  | 3.31 | [5 empty] | 144.72 |  | 46
2021-07-29 | 01:30 | C |  | 12 |  |  | 37 |  |  |  | 1.88 |  |  |  | 3.14 |  | 130 |  |  | 0.6 | 144.64 |  | 48
2021-07-29 | 02:50 | C |  | 24 |  |  | 38 |  |  |  | 1.94 |  |  |  | 3.23 | [5 empty] | 144.69 |  | 47
2021-07-29 | 03:20 | C |  | 24 |  |  | 38 |  |  |  | 1.96 |  |  |  | 3.19 |  | 135 |  |  | 0.61 | 144.67 |  | 47
2021-07-29 | 04:45 | C |  | 24 |  |  | 37 |  |  |  | 1.95 |  |  |  | 3.11 | [5 empty] | 144.61 |  | 47
2021-07-29 | 05:45 | C |  | 19 |  |  | 40 |  |  |  | 1.84 |  |  |  | 3.35 |  | 130 |  |  | 0.58 | 144.67 |  | 46
2021-07-29 | 06:30 | C |  | 19 |  |  | 39 |  |  |  | 1.89 |  |  |  | 3.27 | [5 empty] | 144.65 |  | 47
2021-07-30 | 07:30 | A |  | 10 | 8.87 |  | 40 |  | 2.63 | 7.88 | 1.95 | 50.96 | 3.18 | 6.03 | 3.32 |  | 130 |  | 79.86 | 0.61 | 144.63 |  | 44 |  | 12.05 |  | 3.68 | 24.2
2021-07-30 | 08:25 | A |  | 8 |  |  | 40 |  |  |  | 1.92 |  |  |  | 3.3 |  | 130 |  |  | 0.59 | 144.68 |  | 45
2021-07-30 | 09:15 | A |  | 12 |  |  | 39 |  |  |  | 1.96 |  |  |  | 3.24 |  | 135 |  |  | 0.62 | 144.65 |  | 45
2021-07-30 | 10:20 | A |  | 12 |  |  | 38 |  |  |  | 1.98 |  |  |  | 3.21 | [5 empty] | 144.69 |  | 46
2021-07-30 | 11:10 | A |  | 30 |  |  | 38 |  |  |  | 1.87 |  |  |  | 3.2 |  | 130 |  |  | 0.6 | 144.66 |  | 46
2021-07-30 | 14:25 | A |  | 6 |  |  | 38 |  |  |  | 1.92 |  |  |  | 3.18 |  | 135 |  |  | 0.61 | 144.68 |  | 47
2021-07-30 | 15:31 | B |  | 19 | 8.8 |  | 40 |  | 2.59 | 8.18 | 1.9 | 51.06 | 3.12 | 5.91 | 3.3 |  | 130 |  | 80.28 | 0.63 | 144.71 |  | 46 |  | 11.92 |  | 3.62 | 23.8
2021-07-30 | 16:20 | B |  | 19 |  |  | 40 |  |  |  | 1.88 |  |  |  | 3.35 | [5 empty] | 144.65 |  | 46
2021-07-30 | 19:15 | B |  | 39 |  |  | 38 |  |  |  | 1.95 |  |  |  | 3.17 |  | 135 |  |  | 0.62 | 144.67 |  | 47
2021-07-30 | 20:40 | B |  | 24 |  |  | 37 |  |  |  | 1.94 |  |  |  | 3.11 | [5 empty] | 144.59 |  | 48
2021-07-30 | 21:30 | B |  | 24 |  |  | 38 |  |  |  | 1.96 |  |  |  | 3.19 |  | 135 |  |  | 0.61 | 144.63 |  | 47
2021-07-30 | 22:30 | B |  | 24 |  |  | 37 |  |  |  | 1.95 |  |  |  | 3.09 | [5 empty] | 144.6 |  | 48
2021-07-30 | 23:40 | C |  | 24 | 8.87 |  | 40 |  | 2.56 | 8.11 | 1.9 | 51.03 | 3.22 | 6.03 | 3.36 |  | 130 |  | 79.94 | 0.6 | 144.68 |  | 46 |  | 12.09 |  | 3.72 | 23
2021-07-30 | 00:35 | C |  | 24 |  |  | 39 |  |  |  | 1.91 |  |  |  | 3.28 | [5 empty] | 144.65 |  | 46
2021-07-30 | 01:35 | C |  | 24 |  |  | 40 |  |  |  | 1.9 |  |  |  | 3.33 |  | 130 |  |  | 0.59 | 144.67 |  | 45
2021-07-30 | 02:40 | C |  | 35 |  |  | 39 |  |  |  | 1.93 |  |  |  | 3.25 | [5 empty] | 144.66 |  | 45
2021-07-30 | 03:40 | C |  | 8 |  |  | 39 |  |  |  | 1.92 |  |  |  | 3.29 |  | 135 |  |  | 0.61 | 144.69 |  | 45
2021-07-30 | 04:30 | C |  | 10 |  |  | 38 |  |  |  | 1.95 |  |  |  | 3.2 | [5 empty] | 144.63 |  | 46
2021-07-30 | 05:30 | C |  | 30 |  |  | 40 |  |  |  | 1.9 |  |  |  | 3.38 |  | 130 |  |  | 0.58 | 144.72 |  | 45
2021-07-30 | 06:30 | C |  | 30 |  |  | 39 |  |  |  | 1.91 |  |  |  | 3.31 | [5 empty] | 144.7 |  | 46
2021-07-31 | 07:15 | A |  | 30 |  |  | 39 |  |  |  | 1.87 |  |  |  | 3.27 |  | 130 |  |  | 0.57 | 144.69 |  | 45
2021-07-31 | 07:40 | A |  | 38 | 8.83 |  | 38 |  | 2.58 | 8.24 | 1.9 | 51.66 | 3.16 | 5.8 | 3.2 |  | 135 |  | 81.36 | 0.57 | 144.71 |  | 46 |  | 11.99 |  | 3.74 | 23.2
2021-07-31 | 08:15 | A |  | 12 |  |  | 39 |  |  |  | 1.98 |  |  |  | 3.24 |  | 130 |  |  | 0.61 | 144.66 |  | 46
2021-07-31 | 09:30 | A |  | 24 |  |  | 38 |  |  |  | 1.97 |  |  |  | 3.25 |  | 135 |  |  | 0.63 | 144.73 |  | 45
2021-07-31 | 10:25 | A |  | 24 |  |  | 38 |  |  |  | 1.99 |  |  |  | 3.18 | [5 empty] | 144.7 |  | 46
2021-07-31 | 14:25 | A |  | 24 |  |  | 38 |  |  |  | 1.96 |  |  |  | 3.21 |  | 130 |  |  | 0.62 | 144.69 |  | 46
2021-07-31 | 15:30 | B |  | 24 | 8.95 |  | 38 |  | 2.61 | 7.94 | 1.98 | 51.55 | 3.22 | 6.04 | 3.15 |  | 135 |  | 80.32 | 0.61 | 144.67 |  | 47 |  | 12.17 |  | 3.76 | 23.8
2021-07-31 | 16:25 | B |  | 6 |  |  | 39 |  |  |  | 1.93 |  |  |  | 3.24 |  | 130 |  |  | 0.63 | 144.72 |  | 45
2021-07-31 | 17:30 | B |  | 6 |  |  | 38 |  |  |  | 1.94 |  |  |  | 3.22 | [5 empty] | 144.69 |  | 45
2021-07-31 | 18:30 | B |  | 12 |  |  | 38 |  |  |  | 2.01 |  |  |  | 3.17 |  | 135 |  |  | 0.62 | 144.71 |  | 46
2021-07-31 | 19:40 | B |  | 30 |  |  | 39 |  |  |  | 1.92 |  |  |  | 3.28 | [5 empty] | 144.72 |  | 46
2021-07-31 | 20:35 | B |  | 30 |  |  | 38 |  |  |  | 1.94 |  |  |  | 3.22 |  | 135 |  |  | 0.6 | 144.64 |  | 46
2021-07-31 | 21:30 | B |  | 30 |  |  | 40 |  |  |  | 1.88 |  |  |  | 3.33 | [5 empty] | 144.74 |  | 45
2021-07-31 | 22:20 | B |  | 38 |  |  | 38 |  |  |  | 1.92 |  |  |  | 3.17 |  | 130 |  |  | 0.58 | 144.61 |  | 46
2021-07-31 | 23:35 | B |  | 8 |  |  | 39 |  |  |  | 1.96 |  |  |  | 3.28 | [5 empty] | 144.71 |  | 46
2021-07-31 | 23:30 | C |  | 10 | 8.95 |  | 38 |  | 2.62 | 8.05 | 1.98 | 51.75 | 3.19 | 5.96 | 3.18 |  | 135 |  | 80.64 | 0.61 | 144.65 |  | 46 |  | 12.14 |  | 3.73 | 22.8
2021-07-31 | 00:30 | C |  | 12 |  |  | 40 |  |  |  | 1.93 |  |  |  | 3.35 | [5 empty] | 144.73 |  | 45
2021-07-31 | 01:30 | C |  | 30 |  |  | 39 |  |  |  | 1.89 |  |  |  | 3.26 |  | 130 |  |  | 0.62 | 144.7 |  | 45
2021-07-31 | 02:20 | C |  | 24 |  |  | 37 |  |  |  | 2 |  |  |  | 3.14 | [5 empty] | 144.62 |  | 47
2021-07-31 | 03:25 | C |  | 24 |  |  | 38 |  |  |  | 1.98 |  |  |  | 3.21 |  | 130 |  |  | 0.62 | 144.65 |  | 46
2021-07-31 |  | C |  | 6 |  |  | 38 |  |  |  | 1.92 |  |  |  | 3.19 | [5 empty] | 144.63 |  | 47
2021-08-02 | 15:00 | B |  | 18 |  |  | 37 |  |  |  | 1.88 |  |  |  | 3.12 |  | 135 |  |  | 0.62 | 144.68 |  | 44
2021-08-02 | 15:40 | B |  | 18 | 8.84 |  | 38 |  | 2.61 | 8.64 | 1.86 | 51.53 | 3.14 | 5.88 | 3.22 |  | 130 |  | 81.24 | 0.6 | 144.74 |  | 43 |  | 11.98 |  | 3.68 | 23
2021-08-02 | 16:30 | B |  | 21 |  |  | 37 |  |  |  | 1.91 |  |  |  | 3.15 |  | 135 |  |  | 0.62 | 144.7 |  | 44
2021-08-02 | 17:40 | B |  | 21 |  |  | 39 |  |  |  | 1.9 |  |  |  | 3.27 | [5 empty] | 144.45 |  | 44
2021-08-02 | 18:34 | B |  | 12 |  |  | 39 |  |  |  | 1.96 |  |  |  | 3.25 |  | 130 |  |  | 0.61 | 144.76 |  | 45
2021-08-02 | 19:34 | B |  | 12 |  |  | 40 |  |  |  | 1.96 |  |  |  | 3.36 |  | 130 |  |  | 0.62 | 144.69 |  | 44
2021-08-02 | 20:35 | B |  | 6 |  |  | 39 |  |  |  | 1.94 |  |  |  | 3.25 |  | 135 |  |  | 0.6 | 144.69 |  | 45
2021-08-02 | 21:35 | B |  | 6 |  |  | 39 |  |  |  | 1.95 |  |  |  | 3.27 | [5 empty] | 144.7 |  | 44
2021-08-02 | 22:35 | B |  | 6 |  |  | 38 |  |  |  | 1.95 |  |  |  | 3.24 | [5 empty] | 144.68 |  | 44
2021-08-02 | 23:22 | C |  | 24 | 8.95 |  | 39 |  | 2.59 | 8.14 | 1.98 | 51.08 | 3.2 | 5.95 | 3.27 |  | 130 |  | 80.62 | 0.63 | 144.71 |  | 43 |  | 12.15 |  | 3.72 | 24.2
2021-08-02 | 00:22 | C |  | 24 |  |  | 38 |  |  |  | 2.04 |  |  |  | 3.22 | [5 empty] | 144.76 |  | 45
2021-08-02 | 01:25 | C |  | 24 |  |  | 38 |  |  |  | 2.01 |  |  |  | 3.18 | [5 empty] | 144.69 |  | 45
2021-08-02 | 02:25 | C |  | 24 |  |  | 38 |  |  |  | 1.99 |  |  |  | 3.2 |  | 135 |  |  | 0.61 | 144.68 |  | 45
2021-08-02 | 03:25 | C |  | 12 |  |  | 40 |  |  |  | 1.96 |  |  |  | 3.35 |  | 130 |  |  | 0.6 | 144.71 |  | 44
2021-08-02 | 04:30 | C |  | 11 |  |  | 39 |  |  |  | 1.98 |  |  |  | 3.24 |  | 130 |  |  | 0.62 | 144.65 |  | 44
2021-08-02 | 05:25 | C |  | 11 |  |  | 40 |  |  |  | 1.95 |  |  |  | 3.32 | [5 empty] | 144.69 |  | 45
2021-08-02 | 06:15 | C |  | 11 |  |  | 38 |  |  |  | 2.01 |  |  |  | 3.2 |  | 135 |  |  | 0.61 | 144.72 |  | 46
2021-08-03 | 07:30 | A |  | 11 | 8.98 |  | 37 |  | 2.6 | 8.04 | 1.93 | 50.59 | 3.24 | 5.8 | 3.1 |  | 130 |  | 81.33 | 0.6 | 144.68 |  | 45 |  | 12.22 |  | 3.62 | 23.4
2021-08-03 | 08:15 | A |  | 31 |  |  | 38 |  |  |  | 1.98 |  |  |  | 3.21 |  | 135 |  |  | 0.62 | 144.74 |  | 46
2021-08-03 | 09:35 | A |  | 31 |  |  | 39 |  |  |  | 1.94 |  |  |  | 3.27 | [5 empty] | 144.76 |  | 47
2021-08-03 | 10:15 | A |  | 31 |  |  | 38 |  |  |  | 1.99 |  |  |  | 3.47 |  | 135 |  |  | 0.63 | 144.71 |  | 47
2021-08-03 | 11:15 | A |  | 7 |  |  | 38 |  |  |  | 1.92 |  |  |  | 3.19 | [5 empty] | 144.72 |  | 47
2021-08-03 | 12:30 | A |  | 7 |  |  | 39 |  |  |  | 1.9 |  |  |  | 3.25 |  | 135 |  |  | 0.6 | 144.75 |  | 46
2021-08-03 | 13:40 | A |  | 7 |  |  | 37 |  |  |  | 1.92 |  |  |  | 3.13 | [5 empty] | 144.68 |  | 48
2021-08-03 | 14:25 | A |  | 6 |  |  | 38 |  |  |  | 1.94 |  |  |  | 3.2 |  | 135 |  |  | 0.61 | 144.73 |  | 47
2021-08-03 | 15:25 | B |  | 6 | 8.93 |  | 39 |  | 2.64 | 7.88 | 1.92 | 50.62 | 3.16 | 5.76 | 3.26 |  | 135 |  | 81.61 | 0.61 | 144.77 |  | 47 |  | 12.09 |  | 3.57 | 24
2021-08-03 | 16:25 | B |  | 12 |  |  | 37 |  |  |  | 1.99 |  |  |  | 3.11 |  | 140 |  |  | 0.63 | 144.66 |  | 48
2021-08-03 | 17:30 | B |  | 12 |  |  | 40 |  |  |  | 1.93 |  |  |  | 3.36 | [5 empty] | 144.79 |  | 47
2021-08-03 | 18:30 | B |  | 18 |  |  | 39 |  |  |  | 1.9 |  |  |  | 3.28 |  | 140 |  |  | 0.61 | 144.72 |  | 47
2021-08-03 | 19:25 | B |  | 18 |  |  | 40 |  |  |  | 1.87 |  |  |  | 3.34 |  | 135 |  |  | 0.59 | 144.69 |  | 46
2021-08-03 | 20:25 | B |  | 21 |  |  | 39 |  |  |  | 1.95 |  |  |  | 3.26 |  | 140 |  |  | 0.61 | 144.71 |  | 47
2021-08-03 | 21:25 | B |  | 21 |  |  | 40 |  |  |  | 1.92 |  |  |  | 3.37 | [5 empty] | 144.72 |  | 45
2021-08-03 | 22:32 | B |  | 11 |  |  | 40 |  |  |  | 1.94 |  |  |  | 3.35 |  | 135 |  |  | 0.6 | 144.68 |  | 45
2021-08-03 | 23:33 | C |  | 11 |  |  | 39 |  |  |  | 1.98 |  |  |  | 3.24 |  | 140 |  |  | 0.63 | 144.73 |  | 46
2021-08-03 | 00:33 | C |  | 10 | 8.95 |  | 38 |  | 2.61 | 8.18 | 1.99 | 50.65 | 3.22 | 5.87 | 3.17 |  | 140 |  | 80.84 | 0.62 | 144.69 |  | 47 |  | 12.17 |  | 3.64 | 24.4
2021-08-03 | 01:33 | C |  | 10 |  |  | 38 |  |  |  | 1.96 |  |  |  | 3.21 | [5 empty] | 144.68 |  | 46
2021-08-03 | 03:30 | C |  | 24 |  |  | 39 |  |  |  | 1.97 |  |  |  | 3.25 |  | 135 |  |  | 0.61 | 144.73 |  | 46
2021-08-03 | 04:25 | C |  | 24 |  |  | 40 |  |  |  | 1.95 |  |  |  | 3.32 | [5 empty] | 144.75 |  | 45
2021-08-03 | 05:20 | C |  | 24 |  |  | 39 |  |  |  | 1.96 |  |  |  | 3.26 |  | 140 |  |  | 0.62 | 144.68 |  | 45
2021-08-03 | 06:20 | C |  | 24 |  |  | 38 |  |  |  | 2.01 |  |  |  | 3.2 | [5 empty] | 144.71 |  | 46
2021-08-04 | 07:25 | A |  | 24 | 8.95 |  | 39 |  | 2.59 | 7.12 | 1.98 | 51.17 | 3.21 | 5.62 | 3.23 |  | 140 |  | 81.15 | 0.64 | 144.76 |  | 47 |  | 12.16 |  | 3.51 | 24.4
2021-08-04 | 08:30 | A |  | 24 |  |  | 38 |  |  |  | 2.04 |  |  |  | 3.17 | [5 empty] | 144.72 |  | 47
2021-08-04 | 09:15 | A |  | 6 |  |  | 39 |  |  |  | 1.95 |  |  |  | 3.25 |  | 145 |  |  | 0.61 | 144.74 |  | 46
2021-08-04 | 10:30 | A |  | 6 |  |  | 37 |  |  |  | 2 |  |  |  | 3.18 | [5 empty] | 144.69 |  | 46
2021-08-04 | 11:20 | A |  | 31 |  |  | 39 |  |  |  | 1.98 |  |  |  | 3.26 |  | 140 |  |  | 0.62 | 144.71 |  | 46
2021-08-04 | 12:35 | A |  | 12 |  |  | 38 |  |  |  | 2.03 |  |  |  | 3.24 | [5 empty] | 144.66 |  | 47
2021-08-04 | 13:35 | A |  | 12 |  |  | 40 |  |  |  | 1.95 |  |  |  | 3.32 | [5 empty] | 144.71 |  | 47
2021-08-04 | 14:20 | A |  | 12 |  |  | 39 |  |  |  | 1.98 |  |  |  | 3.25 |  | 135 |  |  | 0.59 | 144.76 |  | 47
2021-08-04 | 15:21 | B |  | 12 |  |  | 38 |  |  |  | 2.01 |  |  |  | 3.18 |  | 140 |  |  | 0.63 | 144.71 |  | 47
2021-08-04 | 16:25 | B |  | 7 | 8.87 |  | 39 |  | 2.54 | 7.42 | 1.91 | 51.04 | 3.12 | 5.54 | 3.26 |  | 140 |  | 80.54 | 0.62 | 144.68 |  | 47 |  | 11.99 |  | 3.42 | 24
2021-08-04 | 17:25 | B |  | 7 |  |  | 38 |  |  |  | 1.94 |  |  |  | 3.2 | [5 empty] | 144.7 |  | 47
2021-08-04 | 18:25 | B |  | 7 |  |  | 39 |  |  |  | 1.9 |  |  |  | 3.25 | [5 empty] | 144.67 |  | 47
2021-08-04 | 19:25 | B |  | 11 |  |  | 38 |  |  |  | 1.98 |  |  |  | 3.2 |  | 140 |  |  | 0.6 | 144.69 |  | 47
2021-08-04 | 20:25 | B |  | 10 |  |  | 39 |  |  |  | 1.95 |  |  |  | 3.25 |  | 135 |  |  | 0.61 | 144.72 |  | 46
2021-08-04 | 21:25 | B |  | 10 |  |  | 38 |  |  |  | 2.01 |  |  |  | 3.21 | [5 empty] | 144.75 |  | 38
2021-08-04 | 22:34 | B |  | 10 |  |  | 38 |  |  |  | 1.96 |  |  |  | 3.18 | [5 empty] | 144.71 |  | 47
2021-08-04 | 23:35 | C |  | 31 |  |  | 39 |  |  |  | 1.99 |  |  |  | 3.24 |  | 140 |  |  | 0.62 | 144.68 |  | 46
2021-08-04 | 00:20 | C |  | 23 | 8.9 |  | 40 |  | 2.61 | 7.88 | 1.93 | 50.68 | 3.17 | 5.6 | 3.32 |  | 135 |  | 81.38 | 0.61 | 144.73 |  | 46 |  | 12.07 |  | 3.49 | 25.2
2021-08-04 | 01:25 | C |  | 6 |  |  | 38 |  |  |  | 1.95 |  |  |  | 3.17 |  | 145 |  |  | 0.61 | 144.69 |  | 47
2021-08-04 | 02:25 | C |  | 6 |  |  | 40 |  |  |  | 1.92 |  |  |  | 3.32 | [5 empty] | 144.72 |  | 45
2021-08-04 | 03:25 | C |  | 12 |  |  | 40 |  |  |  | 1.97 |  |  |  | 3.35 |  | 140 |  |  | 0.63 | 144.69 |  | 45
2021-08-04 | 04:25 | C |  | 12 |  |  | 39 |  |  |  | 2.02 |  |  |  | 3.24 | [5 empty] | 144.73 |  | 46
2021-08-04 | 05:25 | C |  | 12 |  |  | 38 |  |  |  | 1.98 |  |  |  | 3.2 |  | 145 |  |  | 0.61 | 144.72 |  | 46
2021-08-04 | 23:10 | C |  | 10 |  |  | 38 |  |  |  | 1.98 |  |  |  | 3.2 | [5 empty] | 144.68 |  | 46
2021-08-05 | 13:45 | B |  | 7 |  |  | 38 |  |  |  | 1.92 |  |  |  | 3.19 |  | 140 |  |  | 0.59 | 144.79 |  | 47
2021-08-05 | 14:30 | B |  | 7 |  |  | 39 |  |  |  | 1.9 |  | 3.22 |  | 3.27 | [5 empty] | 144.81 |  | 47
2021-08-05 | 16:27 | B |  | 10 |  |  | 38 |  |  |  | 2 |  |  |  | 3.19 | [5 empty] | 144.72 |  | 46
2021-08-05 | 17:27 | B |  | 23 |  |  | 40 |  |  |  | 1.93 |  |  |  | 3.32 |  | 140 |  |  | 0.63 | 144.68 |  | 46
2021-08-05 | 18:27 | B |  | 23 |  |  | 39 |  |  |  | 1.95 |  |  |  | 3.26 | [5 empty] | 144.72 |  | 46
2021-08-05 | 19:25 | B |  | 11 |  |  | 39 |  |  |  | 1.95 |  |  |  | 3.24 |  | 140 |  |  | 0.61 | 144.69 |  | 45
2021-08-05 | 20:25 | B |  | 11 |  |  | 39 |  |  |  | 1.97 |  |  |  | 3.26 | [5 empty] | 144.73 |  | 46
2021-08-05 | 21:25 | B |  | 21 |  |  | 40 |  |  |  | 1.92 |  |  |  | 3.37 |  | 135 |  |  | 0.59 | 144.75 |  | 45
2021-08-05 | 22:30 | B |  | 31 |  |  | 40 |  |  |  | 1.94 |  |  |  | 3.32 | [5 empty] | 144.68 |  | 46
2021-08-05 | 23:30 | C |  | 31 |  |  | 39 |  |  |  | 1.98 |  |  |  | 3.25 | [5 empty] | 144.71 |  | 46
2021-08-05 | 00:30 | C |  | 30 |  |  | 39 |  |  |  | 1.87 |  |  |  | 3.22 |  | 140 |  |  | 0.61 | 144.69 |  | 47
2021-08-05 | 01:25 | C |  | 30 |  |  | 38 |  |  |  | 1.9 |  |  |  | 3.15 | [5 empty] | 144.72 |  | 48
2021-08-05 | 02:30 | C |  | 30 | 8.85 |  | 38 |  | 2.62 | 7.96 | 1.88 | 50.94 | 3.18 | 5.4 | 3.17 |  | 140 |  | 80.76 | 0.61 | 144.7 |  | 47 |  | 12.03 |  | 3.38 | 24.4
2021-08-05 | 03:25 | C |  | 33 |  |  | 40 |  |  |  | 1.85 |  |  |  | 3.28 |  | 135 |  |  | 0.59 | 144.73 |  | 46
2021-08-05 | 04:30 | C |  | 8 |  |  | 39 |  |  |  | 1.96 |  |  |  | 3.22 |  | 140 |  |  | 0.61 | 144.67 |  | 47
2021-08-05 | 05:30 | C |  | 8 |  |  | 40 |  |  |  | 1.93 |  |  |  | 3.34 | [5 empty] | 144.69 |  | 45
2021-08-05 | 06:14 | C |  | 23 |  |  | 38 |  |  |  | 1.94 |  |  |  | 3.21 |  | 140 |  |  | 0.62 | 144.71 |  | 46
2021-08-06 | 07:30 | A |  | 23 |  |  | 39 |  |  |  | 1.97 |  |  |  | 3.29 |  | 140 |  |  | 0.62 | 144.78 |  | 46
2021-08-06 | 08:10 | A |  | 10 | 8.92 |  | 38 |  | 2.58 | 7.94 | 1.99 | 51.75 | 3.26 | 5.59 | 3.2 |  | 135 |  | 80.94 | 0.63 | 144.74 |  | 47 |  | 12.18 |  | 3.52 | 23.8
2021-08-06 | 09:05 | A |  | 10 |  |  | 38 |  |  |  | 2.02 |  |  |  | 3.23 | [5 empty] | 144.73 |  | 47
2021-08-06 | 09:40 | A |  | 31 |  |  | 39 |  |  |  | 1.94 |  |  |  | 3.31 |  | 140 |  |  | 0.61 | 144.68 |  | 46
2021-08-06 | 10:45 | A |  | 29 |  |  | 38 |  |  |  | 1.9 |  |  |  | 3.26 |  | 135 |  |  | 0.61 | 144.72 |  | 47
2021-08-06 | 11:45 | A |  | 29 |  |  | 38 |  |  |  | 1.92 |  |  |  | 3.24 | [5 empty] | 144.71 |  | 46
2021-08-06 | 12:40 | A |  | 29 |  |  | 37 |  |  |  | 1.89 |  |  |  | 3.16 | [5 empty] | 144.64 |  | 46
2021-08-06 | 13:50 | A |  | 44 |  |  | 38 |  |  |  | 1.91 |  |  |  | 3.21 |  | 140 |  |  | 0.62 | 144.58 |  | 47
2021-08-06 | 14:50 | A |  | 44 |  |  | 38 |  |  |  | 1.94 |  |  |  | 3.25 | [5 empty] | 144.59 |  | 47
2021-08-06 | 15:35 | B |  | 18 | 8.85 |  | 37 |  | 2.49 | 7.35 | 1.9 | 50.67 | 3.21 | 5.42 | 3.09 |  | 135 |  | 81.1 | 0.61 | 144.61 |  | 47 |  | 12.06 |  | 3.35 | 23.2
2021-08-06 | 16:35 | B |  | 18 |  |  | 38 |  |  |  | 1.95 |  |  |  | 3.19 | [5 empty] | 144.62 |  | 46
2021-08-06 | 17:35 | B |  | 18 |  |  | 37 |  |  |  | 1.89 |  |  |  | 3.12 |  | 140 |  |  | 0.62 | 144.63 |  | 46
2021-08-06 | 18:10 | B |  | 24 |  |  | 38 |  |  |  | 2.05 |  |  |  | 3.18 | [5 empty] | 144.68 |  | 46
2021-08-06 | 18:23 | B |  | 18 |  |  | 38 |  |  |  | 1.92 |  |  |  | 3.23 |  | 135 |  |  | 0.61 | 144.7 |  | 46
2021-08-06 | 19:24 | B |  | 18 |  |  | 39 |  |  |  | 1.9 |  |  |  | 3.27 |  | 135 |  |  | 0.59 | 144.74 |  | 45
2021-08-06 | 20:20 | B |  | 10 |  |  | 38 |  |  |  | 1.99 |  |  |  | 3.18 |  | 140 |  |  | 0.62 | 144.69 |  | 46
2021-08-06 | 21:30 | B |  | 8 |  |  | 39 |  |  |  | 2.01 |  |  |  | 3.24 | [5 empty] | 144.71 |  | 46
2021-08-06 | 22:24 | B |  | 31 |  |  | 40 |  |  |  | 1.97 |  |  |  | 3.32 |  | 135 |  |  | 0.61 | 144.72 |  | 45
2021-08-06 | 23:15 | C |  | 25 |  |  | 40 |  |  |  | 1.95 |  |  |  | 3.35 | [5 empty] | 144.67 |  | 45
2021-08-06 | 00:20 | C |  | 23 | 8.85 |  | 39 |  | 2.54 | 7.86 | 1.92 | 50.71 | 3.32 | 5.53 | 3.24 |  | 140 |  | 80.38 | 0.62 | 144.69 |  | 46 |  | 12.17 |  | 3.48 | 24.6
2021-08-06 | 01:25 | C |  | 23 |  |  | 40 |  |  |  | 1.9 |  |  |  | 3.37 | [5 empty] | 144.73 |  | 45
2021-08-06 | 02:30 | C |  | 23 |  |  | 38 |  |  |  | 1.94 |  |  |  | 3.21 | [5 empty] | 144.7 |  | 45
2021-08-06 | 03:25 | C |  | 23 |  |  | 38 |  |  |  | 1.93 |  |  |  | 3.18 | [5 empty] | 144.68 |  | 46
2021-08-06 | 04:30 | C |  | 37 |  |  | 39 |  |  |  | 1.97 |  |  |  | 3.25 | [5 empty] | 144.73 |  | 46
2021-08-06 | 05:15 | C |  | 44 |  |  | 38 |  |  |  | 1.88 |  |  |  | 3.17 | [5 empty] | 144.71 |  | 47
2021-08-06 | 06:20 | C |  | 44 |  |  | 38 |  |  |  | 1.9 |  |  |  | 3.2 | [5 empty] | 144.69 |  | 46
2021-08-07 | 07:35 | A |  | 12 | 8.9 |  | 39 |  | 2.57 | 7.94 | 1.9 | 50.28 | 3.22 | 5.76 | 3.28 |  | 140 |  | 80.64 | 0.59 | 144.69 |  | 46 |  | 12.12 |  | 3.48 | 22.4
2021-08-07 | 08:25 | A |  | 13 |  |  | 40 |  |  |  | 1.88 |  |  |  | 3.36 | [5 empty] | 144.74 |  | 46
2021-08-07 | 09:20 | A |  | 33 |  |  | 38 |  |  |  | 1.87 |  |  |  | 3.22 |  | 145 |  |  | 0.57 | 144.67 |  | 47
2021-08-07 | 09:50 | A |  | 29 |  |  | 39 |  |  |  | 1.85 |  |  |  | 3.26 | [5 empty] | 144.69 |  | 46
2021-08-07 | 10:40 | A |  | 29 |  |  | 39 |  |  |  | 1.84 |  |  |  | 3.29 |  | 145 |  |  | 0.58 | 144.71 |  | 46
2021-08-07 | 11:40 | A |  | 13 |  |  | 38 |  |  |  | 1.93 |  |  |  | 3.2 | [5 empty] | 144.66 |  | 47
2021-08-07 | 12:20 | A |  | 13 |  |  | 39 |  |  |  | 1.91 |  |  |  | 3.27 |  | 140 |  |  | 0.59 | 144.74 |  | 46
2021-08-07 | 13:30 | A |  | 8 |  |  | 38 |  |  |  | 1.95 |  |  |  | 3.21 | [5 empty] | 144.7 |  | 46
2021-08-07 | 14:40 | A |  | 10 |  |  | 37 |  |  |  | 1.96 |  |  |  | 3.13 |  | 145 |  |  | 0.6 | 144.65 |  | 47
2021-08-07 | 15:30 | B |  | 10 |  |  | 40 |  |  |  | 1.92 |  |  |  | 3.35 | [5 empty] | 144.68 |  | 45
2021-08-07 | 16:15 | B |  | 23 | 8.86 |  | 39 |  | 2.55 | 8.1 | 1.89 | 50.43 | 3.16 | 5.68 | 3.26 |  | 140 |  | 80.46 | 0.59 | 144.66 |  | 45 |  | 12.02 |  | 3.42 | 22.8
2021-08-07 | 17:30 | B |  | 44 |  |  | 38 |  |  |  | 1.91 |  |  |  | 3.22 | [5 empty] | 144.65 |  | 46
2021-08-07 | 18:30 | B |  | 33 |  |  | 38 |  |  |  | 1.87 |  |  |  | 3.2 |  | 145 |  |  | 0.58 | 144.67 |  | 46
2021-08-07 | 19:30 | B |  | 33 |  |  | 39 |  |  |  | 1.85 |  |  |  | 3.25 |  | 140 |  |  | 0.57 | 144.64 |  | 46
2021-08-07 | 20:30 | B |  | 13 |  |  | 38 |  |  |  | 1.97 |  |  |  | 3.18 |  | 145 |  |  | 0.62 | 144.71 |  | 46
2021-08-07 | 21:20 | B |  | 7 |  |  | 39 |  |  |  | 1.89 |  |  |  | 3.24 |  | 140 |  |  | 0.59 | 144.66 |  | 45
2021-08-07 | 22:35 | B |  | 21 |  |  | 38 |  |  |  | 1.91 |  |  |  | 3.17 |  | 145 |  |  | 0.59 | 144.69 |  | 46
2021-08-07 | 22:40 | B |  | 23 |  |  | 38 |  |  |  | 1.92 |  |  |  | 3.2 |  | 140 |  |  | 0.58 | 144.65 |  | 46
2021-08-07 | 23:25 | C |  | 23 |  |  | 38 |  |  |  | 1.92 |  |  |  | 3.2 |  | 140 |  |  | 0.61 | 144.67 |  | 46
2021-08-07 | 00:25 | C |  | 53 |  |  | 40 |  |  |  | 1.95 |  |  |  | 3.38 |  | 140 |  |  | 0.61 | 144.72 |  | 44
2021-08-07 | 01:30 | C |  | 53 |  |  | 40 |  |  |  | 1.93 |  |  |  | 3.32 | [5 empty] | 144.71 |  | 45
2021-08-07 | 02:25 | C |  | 44 | 8.85 |  | 39 |  | 2.63 | 7.88 | 1.87 | 50.23 | 3.18 | 5.6 | 3.24 |  | 140 |  | 80.14 | 0.59 | 144.75 |  | 46 |  | 12.03 |  | 3.44 | 23.4
2021-08-07 | 03:20 | C |  | 13 |  |  | 39 |  |  |  | 1.96 |  |  |  | 3.21 |  | 145 |  |  | 0.61 | 144.69 |  | 46
2021-08-07 | 04:15 | C |  | 32 |  |  | 40 |  |  |  | 1.94 |  |  |  | 3.34 |  | 140 |  |  | 0.62 | 144.68 |  | 45
2021-08-07 | 05:20 | C |  | 30 |  |  | 40 |  |  |  | 1.86 |  |  |  | 3.29 |  | 140 |  |  | 0.57 | 144.71 |  | 46
2021-08-07 | 06:16 | C |  | 13 |  |  | 38 |  |  |  | 1.97 |  |  |  | 3.2 |  | 145 |  |  | 0.63 | 144.69 |  | 46
2021-08-07 | 06:25 | C |  | 44 |  |  | 39 |  |  |  | 1.87 |  |  |  | 3.23 |  | 140 |  |  | 0.61 | 144.67 |  | 45
2021-08-07 | 06:40 | C |  | 32 |  |  | 39 |  |  |  | 1.95 |  |  |  | 3.25 |  | 140 |  |  | 0.63 | 144.72 |  | 45
2021-08-09 | 12:27 | A |  | 29 | 8.85 |  | 40 |  | 2.56 | 7.84 | 1.82 | 50.19 | 3.21 | 5.58 | 3.35 |  | 140 |  | 79.46 | 0.58 | 144.67 |  | 44 |  | 12.06 |  | 3.4 | 22.8
2021-08-09 | 13:25 | A |  | 29 |  |  | 40 |  |  |  | 1.8 |  |  |  | 3.37 | [5 empty] | 144.62 |  | 43
2021-08-09 | 14:30 | A |  | 24 |  |  | 39 |  |  |  | 1.93 |  |  |  | 3.26 |  | 140 |  |  | 0.61 | 144.68 |  | 43
2021-08-09 | 16:20 | B |  | 24 | 8.98 |  | 39 |  | 2.51 | 7.46 | 1.95 | 50.41 | 3.28 | 5.8 | 3.27 |  | 145 |  | 80.34 | 0.62 | 144.69 |  | 43 |  | 12.26 |  | 3.53 | 23.2
2021-08-09 | 17:25 | B |  | 24 |  |  | 39 |  |  |  | 1.97 |  |  |  | 3.25 | [5 empty] | 144.7 |  | 42
2021-08-09 | 18:20 | B |  | 35 |  |  | 40 |  |  |  | 1.94 |  |  |  | 3.38 |  | 140 |  |  | 0.6 | 144.63 |  | 42
2021-08-09 | 19:25 | B |  | 13 |  |  | 38 |  |  |  | 1.98 |  |  |  | 3.21 | [5 empty] | 144.66 |  | 42
2021-08-09 | 20:30 | B |  | 13 |  |  | 38 |  |  |  | 2.05 |  |  |  | 3.18 |  | 145 |  |  | 0.61 | 144.68 |  | 42
2021-08-09 | 21:25 | B |  | 44 |  |  | 39 |  |  |  | 1.95 |  |  |  | 3.27 | [5 empty] | 144.72 |  | 41
2021-08-09 | 22:35 | B |  | 44 |  |  | 37 |  |  |  | 1.98 |  |  |  | 3.12 |  | 145 |  |  | 0.62 | 144.65 |  | 43
2021-08-09 | 23:30 | C |  | 30 | 8.85 |  | 37 |  | 2.59 | 7.26 | 1.96 | 50.34 | 3.24 | 5.71 | 3.1 |  | 145 |  | 81.94 | 0.62 | 144.6 |  | 44 |  | 12.09 |  | 3.38 | 24
2021-08-09 | 00:00 | C |  | 12 |  |  | 38 |  |  |  | 2.06 |  |  |  | 3.19 |  | 140 |  |  | 0.64 | 144.66 |  | 44
2021-08-09 | 00:30 | C |  | 13 |  |  | 39 |  |  |  | 2.04 |  |  |  | 3.28 | [5 empty] | 144.73 |  | 44
2021-08-09 | 01:10 | C |  | 33 |  |  | 38 |  |  |  | 1.97 |  |  |  | 3.22 |  | 145 |  |  | 0.61 | 144.71 |  | 45
2021-08-09 | 02:20 | C |  | 24 |  |  | 39 |  |  |  | 2.02 |  |  |  | 3.26 | [5 empty] | 144.75 |  | 45
2021-08-09 | 03:30 | C |  | 24 |  |  | 38 |  |  |  | 2.07 |  |  |  | 3.17 |  | 140 |  |  | 0.63 | 144.69 |  | 45
2021-08-09 | 04:25 | C |  | 24 |  |  | 38 |  |  |  | 2.04 |  |  |  | 3.19 | [5 empty] | 144.67 |  | 46
2021-08-09 | 05:20 | C |  | 2 |  |  | 39 |  |  |  | 1.98 |  |  |  | 3.26 |  | 145 |  |  | 0.62 | 144.74 |  | 45
2021-08-09 | 06:30 | C |  | 44 |  |  | 38 |  |  |  | 1.94 |  |  |  | 3.2 | [5 empty] | 144.7 |  | 46
2021-08-10 | 07:23 | A |  | 44 | 8.9 |  | 38 |  | 2.62 | 7.68 | 1.93 | 50.91 | 3.27 | 5.67 | 3.21 |  | 145 |  | 81.38 | 0.59 | 144.71 |  | 46 |  | 12.17 |  | 3.42 | 24.4
2021-08-10 | 08:25 | A |  | 13 |  |  | 39 |  |  |  | 2.01 |  |  |  | 3.27 |  | 140 |  |  | 0.63 | 144.67 |  | 45
2021-08-10 | 09:15 | A |  | 30 |  |  | 38 |  |  |  | 1.94 |  |  |  | 3.2 |  | 140 |  |  | 0.61 | 144.69 |  | 46
2021-08-10 | 10:20 | A |  | 24 |  |  | 39 |  |  |  | 2.03 |  |  |  | 3.24 |  | 140 |  |  | 0.64 | 144.72 |  | 45
2021-08-10 | 11:25 | A |  | 24 |  |  | 38 |  |  |  | 2.1 |  |  |  | 3.18 | [5 empty] | 144.68 |  | 47
2021-08-10 | 12:30 | A |  | 24 |  |  | 39 |  |  |  | 2.07 |  |  |  | 3.25 | [5 empty] | 144.67 |  | 46
2021-08-10 | 13:30 | A |  | 33 |  |  | 38 |  |  |  | 1.95 |  |  |  | 3.17 |  | 145 |  |  | 0.6 | 144.73 |  | 46
2021-08-10 | 14:30 | A |  | 12 |  |  | 40 |  |  |  | 2.01 |  |  |  | 3.34 |  | 140 |  |  | 0.61 | 144.69 |  | 45
2021-08-10 | 15:35 | B |  | 16 | 9.06 |  | 39 |  | 2.59 | 7.84 | 2.12 | 50.89 | 3.24 | 5.9 | 3.26 |  | 145 |  | 80.94 | 0.63 | 144.73 |  | 45 |  | 12.3 |  | 3.57 | 23.8
2021-08-10 | 16:30 | B |  | 18 |  |  | 39 |  |  |  | 1.95 |  |  |  | 3.24 |  | 140 |  |  | 0.6 | 144.66 |  | 46
2021-08-10 | 17:25 | B |  | 18 |  |  | 40 |  |  |  | 1.92 |  |  |  | 3.32 | [5 empty] | 144.68 |  | 45
2021-08-10 | 18:20 | B |  | 18 |  |  | 39 |  |  |  | 1.96 |  |  |  | 3.25 | [5 empty] | 144.71 |  | 46
2021-08-10 | 19:20 | B |  | 30 |  |  | 37 |  |  |  | 1.95 |  |  |  | 3.11 |  | 145 |  |  | 0.61 | 144.64 |  | 48
2021-08-10 | 20:10 | B |  | 44 |  |  | 37 |  |  |  | 1.97 |  |  |  | 3.13 | [5 empty] | 144.66 |  | 48
2021-08-10 | 21:20 | B |  | 44 |  |  | 39 |  |  |  | 1.95 |  |  |  | 3.28 |  | 140 |  |  | 0.6 | 144.74 |  | 47
2021-08-10 | 22:25 | B |  | 30 |  |  | 39 |  |  |  | 1.96 |  |  |  | 3.26 | [5 empty] | 144.72 |  | 47
2021-08-10 | 23:10 | C |  | 24 | 9 |  | 38 |  | 2.64 | 7.52 | 2.08 | 50.97 | 3.32 | 5.9 | 3.2 |  | 140 |  | 81.98 | 0.64 | 144.7 |  | 47 |  | 12.32 |  | 3.62 | 23.2
2021-08-10 | 00:30 | C |  | 24 |  |  | 40 |  |  |  | 2 |  |  |  | 3.37 | [5 empty] | 144.78 |  | 45
2021-08-10 | 01:25 | C |  | 13 |  |  | 37 |  |  |  | 2.11 |  |  |  | 3.12 |  | 145 |  |  | 0.63 | 144.63 |  | 46
2021-08-10 | 02:30 | C |  | 13 |  |  | 38 |  |  |  | 2.09 |  |  |  | 3.18 | [5 empty] | 144.68 |  | 46
2021-08-10 | 03:25 | C |  | 32 |  |  | 38 |  |  |  | 2.07 |  |  |  | 3.21 |  | 140 |  |  | 0.62 | 144.7 |  | 46
2021-08-10 | 04:25 | C |  | 44 |  |  | 39 |  |  |  | 1.98 |  |  |  | 3.28 | [5 empty] | 144.73 |  | 45
2021-08-10 | 05:35 | C |  | 33 |  |  | 38 |  |  |  | 1.99 |  |  |  | 3.17 |  | 145 |  |  | 0.62 | 144.67 |  | 46
2021-08-10 | 06:15 | C |  | 19 |  |  | 38 |  |  |  | 2.03 |  |  |  | 3.21 | [5 empty] | 144.65 |  | 46
2021-08-11 | 07:30 | A |  | 33 |  |  | 39 |  |  |  | 1.95 |  |  |  | 3.23 |  | 135 |  |  | 0.61 | 144.52 |  | 46
2021-08-11 | 08:15 | A |  | 24 | 9 |  | 38 |  | 2.63 | 7.89 | 1.96 | 50.63 | 3.4 | 5.94 | 3.2 |  | 140 |  | 81.35 | 0.63 | 144.56 |  | 47 |  | 12.4 |  | 3.64 | 23.7
2021-08-11 | 09:20 | A |  | 24 |  |  | 39 |  |  |  | 1.99 |  |  |  | 3.25 | [5 empty] | 144.53 |  | 46
2021-08-11 | 10:20 | A |  | 12 |  |  | 39 |  |  |  | 2.01 |  |  |  | 3.24 |  | 145 |  |  | 0.62 | 144.51 |  | 47
2021-08-11 | 11:15 | A |  | 12 |  |  | 39 |  |  |  | 2 |  | 3.4 |  | 3.26 | [5 empty] | 144.53 |  | 47
2021-08-11 | 12:20 | A |  | 12 |  |  | 38 |  |  |  | 1.95 |  |  |  | 3.23 | [5 empty] | 144.58 |  | 46
2021-08-11 | 13:10 | A |  | 13 |  |  | 39 |  |  |  | 1.98 |  |  |  | 3.25 |  | 145 |  |  | 0.62 | 144.56 |  | 47
2021-08-11 | 14:20 | A |  | 18 |  |  | 37 |  |  |  | 1.97 |  |  |  | 3.14 |  | 140 |  |  | 0.61 | 144.54 |  | 47
2021-08-11 | 15:20 | B |  | 18 | 8.9 |  | 38 |  | 2.58 | 7.94 | 1.94 | 50.64 | 3.35 | 5.78 | 3.24 |  | 140 |  | 79.48 | 0.59 | 144.56 |  | 47 |  | 12.25 |  | 3.4 | 24.6
2021-08-11 | 16:25 | B |  | 32 |  |  | 39 |  |  |  | 2.02 |  |  |  | 3.22 | [5 empty] | 144.62 |  | 46
2021-08-11 | 17:30 | B |  | 44 |  |  | 39 |  |  |  | 1.99 |  |  |  | 3.2 |  | 140 |  |  | 0.62 | 144.68 |  | 47
2021-08-11 | 18:35 | B |  | 44 |  |  | 39 |  |  |  | 2 |  |  |  | 3.26 | [5 empty] | 144.52 |  | 46
2021-08-11 | 19:40 | B |  | 12 |  |  | 39 |  |  |  | 2.04 |  |  |  | 3.28 |  | 140 |  |  | 0.61 | 144.61 |  | 46
2021-08-11 | 20:30 | B |  | 33 |  |  | 38 |  |  |  | 1.94 |  |  |  | 3.28 | [5 empty] | 144.58 |  | 46
2021-08-11 | 21:35 | B |  | 13 |  |  | 39 |  |  |  | 2.06 |  |  |  | 3.25 |  | 145 |  |  | 0.63 | 144.65 |  | 46
2021-08-11 | 22:35 | C |  | 24 |  |  | 38 |  |  |  | 2.08 |  |  |  | 3.19 | [5 empty] | 144.62 |  | 47
2021-08-11 | 23:30 | C |  | 24 |  |  | 37 |  |  |  | 2.05 |  |  |  | 3.19 |  | 145 |  |  | 0.62 | 144.62 |  | 47
2021-08-11 | 00:30 | C |  | 24 |  |  | 39 |  |  |  | 2.03 |  |  |  | 3.13 | [5 empty] | 144.6 |  | 46
2021-08-11 | 01:30 | C |  | 35 | 8.98 |  | 40 |  | 2.59 | 7.76 | 1.98 | 50.78 | 3.43 | 5.87 | 3.34 |  | 140 |  | 80.34 | 0.61 | 144.7 |  | 45 |  | 12.41 |  | 3.53 | 23.04
2021-08-11 | 02:35 | C |  | 33 |  |  | 38 |  |  |  | 1.95 |  |  |  | 3.17 | [5 empty] | 144.63 |  | 47
2021-08-11 | 03:25 | C |  | 19 |  |  | 39 |  |  |  | 1.97 |  |  |  | 3.26 |  | 140 |  |  | 0.6 | 144.68 |  | 46
2021-08-11 | 04:25 | C |  | 19 |  |  | 37 |  |  |  | 1.99 |  |  |  | 3.1 | [5 empty] | 144.6 |  | 48
2021-08-11 | 05:20 | C |  | 13 |  |  | 39 |  |  |  | 2.03 |  |  |  | 3.25 |  | 145 |  |  | 0.62 | 144.65 |  | 45
2021-08-11 | 06:35 | C |  | 13 |  |  | 38 |  |  |  | 2.05 |  |  |  | 3.22 | [5 empty] | 144.62 |  | 46
2021-08-12 | 07:10 | A |  | 12 |  |  | 39 |  |  |  | 2.01 |  |  |  | 3.23 |  | 140 |  |  | 0.62 | 144.56 |  | 46
2021-08-12 | 08:15 | A |  | 24 | 9 |  | 38 |  | 2.7 | 7.84 | 1.98 | 51.64 | 3.45 | 6.04 | 3.2 |  | 145 |  | 80.84 | 0.61 | 144.67 |  | 46 |  | 12.45 |  | 3.74 | 23.4
2021-08-12 | 09:20 | A |  | 24 |  |  | 40 |  |  |  | 1.97 |  |  |  | 3.32 | [5 empty] | 144.56 |  | 47
2021-08-12 | 10:15 | A |  | 24 |  |  | 38 |  |  |  | 1.95 |  |  |  | 3.22 |  | 140 |  |  |  | 144.56 |  | 47
2021-08-12 | 11:20 | A |  | 24 |  |  | 39 |  |  |  | 2.03 |  |  |  | 3.25 |  | 145 |  |  | 0.59 | 144.48 |  | 46
2021-08-12 | 15:10 | B |  | 35 | 9.03 |  | 38 |  | 2.62 | 7.74 | 2.05 | 51.65 | 3.42 | 5.93 | 3.23 |  | 140 |  | 79.56 | 0.61 | 144.62 |  | 47 |  | 12.45 |  | 3.68 | 23.8
2021-08-12 | 16:20 | B |  | 35 |  |  | 39 |  |  |  | 2.02 |  |  |  | 3.26 |  | 145 |  |  | 0.62 | 144.53 |  | 46
2021-08-12 | 17:10 | B |  | 46 |  |  | 38 |  |  |  | 2.04 |  |  |  | 3.23 | [5 empty] | 144.63 |  | 47
2021-08-12 | 18:15 | B |  | 46 |  |  | 38 |  |  |  | 2.05 |  |  |  | 3.24 |  | 145 |  |  | 0.63 | 144.76 |  | 47
2021-08-12 | 19:10 | B |  | 12 |  |  | 39 |  |  |  | 2.01 |  |  |  | 3.26 | [5 empty] | 144.52 |  | 46
2021-08-12 | 20:20 | B |  | 29 |  |  | 37 |  |  |  | 1.96 |  |  |  | 3.1 |  | 145 |  |  | 0.61 | 144.61 |  | 48 |  |  |  | 3.51
2021-08-12 | 21:30 | B |  | 44 |  |  | 39 |  |  |  | 1.93 |  |  |  | 3.27 | [5 empty] | 144.68 |  | 47
2021-08-12 | 22:30 | B |  | 44 |  |  | 38 |  |  |  | 1.97 |  |  |  | 3.21 |  | 145 |  |  | 0.61 | 144.63 |  | 47
2021-08-12 | 23:25 | C |  | 13 | 9.03 |  | 39 |  | 2.58 | 8.11 | 2.02 | 51.61 | 3.46 | 5.92 | 3.27 |  | 140 |  | 79.64 | 0.62 | 144.68 |  | 46 |  | 12.49 |  | 3.65 | 22.8
2021-08-12 | 00:30 | C |  | 24 |  |  | 38 |  |  |  | 2.04 |  |  |  | 3.17 | [5 empty] | 144.62 |  | 46
2021-08-12 | 02:40 | C |  | 24 |  |  | 37 |  |  |  | 2.01 |  |  |  | 3.11 |  | 140 |  |  | 0.62 | 144.6 |  | 48
2021-08-12 | 03:25 | C |  | 24 |  |  | 37 |  |  |  | 1.99 |  |  |  | 3.13 | [5 empty] | 144.63 |  | 48
2021-08-12 | 04:20 | C |  | 24 |  |  | 39 |  |  |  | 1.96 |  |  |  | 3.24 |  | 145 |  |  | 0.61 | 144.65 |  | 46
2021-08-12 | 05:30 | C |  | 35 |  |  | 37 |  |  |  | 2.05 |  |  |  | 3.09 | [5 empty] | 144.61 |  | 47
2021-08-12 | 06:25 | C |  | 35 |  |  | 40 |  |  |  | 1.98 |  |  |  | 3.35 |  | 140 |  |  | 0.6 | 144.71 |  | 45
2021-08-13 | 07:10 | A |  | 35 | 9 |  | 39 |  | 2.72 | 7.85 | 1.96 | 51.23 | 3.36 | 5.91 | 3.27 |  | 140 |  | 80.64 | 0.62 | 144.52 |  | 46 |  | 12.36 |  | 3.59 | 23
2021-08-13 | 08:20 | A |  | 46 |  |  | 38 |  |  |  | 2.01 |  |  |  | 3.24 |  | 145 |  |  |  | 144.58 |  | 46
2021-08-13 | 09:15 | A |  | 46 |  |  | 38 |  |  |  | 1.9 |  |  |  | 3.23 | [5 empty] | 144.63 |  | 47
2021-08-13 | 10:20 | A |  | 44 |  |  | 39 |  |  |  | 1.98 |  |  |  | 3.25 | [5 empty] | 144.53 |  | 47
2021-08-13 | 11:25 | A |  | 44 |  |  | 38 |  |  |  | 2.05 |  |  |  | 3.23 |  | 140 |  |  |  | 144.56 |  | 47
2021-08-13 | 12:30 | A |  | 13 |  |  | 38 |  |  |  | 2.18 |  |  |  | 3.28 |  | 135 |  |  |  | 144.48 |  | 47
2021-08-13 | 13:35 | A |  | 24 |  |  | 39 |  |  |  | 1.95 |  |  |  | 3.23 | [5 empty] | 144.71 |  | 48
2021-08-13 | 14:30 | A |  | 24 |  |  | 38 |  |  |  | 1.99 |  |  |  | 3.18 |  | 140 |  |  |  | 144.42 |  | 47
2021-08-13 | 15:25 | B |  | 35 | 8.96 |  | 39 |  | 2.64 | 7.95 | 2.05 | 51.03 | 3.32 | 5.9 | 3.26 |  | 145 |  | 81.14 | 0.64 | 144.51 |  | 48 |  | 12.28 |  | 3.54 | 23.6
2021-08-13 | 16:30 | B |  | 35 |  |  | 40 |  |  |  | 1.98 |  |  |  | 3.23 |  | 140 |  |  |  | 144.53 |  | 48
2021-08-13 | 17:20 | B |  | 10 |  |  | 37 |  |  |  | 1.95 |  |  |  | 3.2 |  | 140 |  |  | 0.63 | 144.68 |  | 47
2021-08-13 | 18:30 | B |  | 46 |  |  | 38 |  |  |  | 1.98 |  |  |  | 3.23 |  | 140 |  |  |  | 144.66 |  | 47
2021-08-13 | 19:25 | B |  | 46 |  |  | 39 |  |  |  | 1.96 |  |  |  | 3.28 |  | 145 |  |  | 0.61 | 144.7 |  | 46
2021-08-13 | 20:45 | B |  | 13 |  |  | 39 |  |  |  | 2 |  |  |  | 3.25 | [5 empty] | 144.69 |  | 46
2021-08-13 | 21:30 | B |  | 13 |  |  | 37 |  |  |  | 2.03 |  |  |  | 3.12 |  | 145 |  |  | 0.62 | 144.64 |  | 48
2021-08-13 | 22:15 | B |  | 34 |  |  | 38 |  |  |  | 1.98 |  |  |  | 3.18 | [5 empty] | 144.69 |  | 48
2021-08-13 | 02:00 | C |  | 24 | 8.96 |  | 38 |  | 2.66 | 7.8 | 2.02 | 51.02 | 3.35 | 5.92 | 3.16 |  | 140 |  | 81.74 | 0.61 | 144.65 |  | 47 |  | 12.31 |  | 3.57 | 24
2021-08-13 | 03:20 | C |  | 24 |  |  | 39 |  |  |  | 1.99 |  |  |  | 3.27 | [5 empty] | 144.74 |  | 46
2021-08-13 | 04:15 | C |  | 35 |  |  | 40 |  |  |  | 1.95 |  |  |  | 3.33 |  | 140 |  |  | 0.6 | 144.79 |  | 46
2021-08-13 | 05:20 | C |  | 46 |  |  | 38 |  |  |  | 2.01 |  |  |  | 3.19 | [5 empty] | 144.63 |  | 47
2021-08-14 | 07:30 | A |  | 46 |  |  | 38 |  |  |  | 2.08 |  |  |  | 3.26 | [5 empty] | 144.68 |  | 47
2021-08-14 | 08:35 | A |  | 46 | 9.06 |  | 39 |  | 2.62 | 7.69 | 2 | 50.81 | 3.42 | 5.84 | 3.32 |  | 140 |  | 77.98 | 0.67 | 144.71 |  | 46 |  | 12.48 |  | 3.48 | 22.2
2021-08-14 | 09:25 | A |  | 10 |  |  | 39 |  |  |  | 2.06 |  |  |  | 3.3 |  | 135 |  |  | 0.64 | 144.7 |  | 48
2021-08-14 | 10:33 | A |  | 19 |  |  | 37 |  |  |  | 1.94 |  |  |  | 3.09 |  | 140 |  |  | 0.61 | 144.64 |  | 47
2021-08-14 | 11:00 | A |  | 43 |  |  | 38 |  |  |  | 1.99 |  |  |  | 3.21 |  | 135 |  |  | 0.63 | 144.6 |  | 47
2021-08-14 | 11:20 | A |  | 19 |  |  | 38 |  |  |  | 1.97 |  |  |  | 3.23 | [5 empty] | 144.56 |  | 47
2021-08-14 | 11:52 | A |  | 12 |  |  | 39 |  |  |  | 2.06 |  |  |  | 3.34 |  | 140 |  |  | 0.68 | 144.51 |  | 48
2021-08-14 | 12:57 | A |  | 34 |  |  | 37 |  |  |  | 2.08 |  |  |  | 3.12 | [5 empty] | 144.54 |  | 48
2021-08-14 | 13:27 | A |  | 44 |  |  | 39 |  |  |  | 1.99 |  |  |  | 3.35 |  | 135 |  |  | 0.62 | 144.52 |  | 46
2021-08-14 | 14:20 | A |  | 44 |  |  | 37 |  |  |  | 1.95 |  |  |  | 3.08 | [5 empty] | 144.54 |  | 49
2021-08-14 | 15:11 | B |  | 24 |  |  | 38 |  |  |  | 2.01 |  |  |  | 3.24 |  | 140 |  |  | 0.69 | 144.59 |  | 48
2021-08-14 | 16:15 | B |  | 24 | 9 |  | 39 |  | 2.59 | 7.94 | 2.07 | 50.83 | 3.4 | 5.86 | 3.32 |  | 140 |  | 79.84 | 0.72 | 144.6 |  | 46 |  | 12.4 |  | 3.51 | 23.2
2021-08-14 | 17:15 | B |  | 24 |  |  | 37 |  |  |  | 2 |  |  |  | 3.1 | [5 empty] | 144.64 |  | 48
2021-08-14 | 18:20 | B |  | 24 |  |  | 38 |  |  |  | 1.95 |  |  |  | 3.21 | [5 empty] | 144.58 |  | 48
2021-08-14 | 19:35 | B |  | 35 |  |  | 37 |  |  |  | 1.98 |  | 3.4 |  | 3.09 |  | 145 |  |  | 0.61 | 144.6 |  | 48
2021-08-14 | 20:50 | B |  | 43 |  |  | 38 |  |  |  | 1.94 |  |  |  | 3.2 | [5 empty] | 144.68 |  | 48
2021-08-14 | 21:55 | B |  | 46 |  |  | 38 |  |  |  | 1.99 |  |  |  | 3.21 |  | 140 |  |  | 0.62 | 144.7 |  | 48
2021-08-14 | 22:30 | B |  | 46 |  |  | 39 |  |  |  | 1.96 |  |  |  | 3.27 | [5 empty] | 144.72 |  | 47
2021-08-14 | 23:40 | C |  | 10 | 9 |  | 39 |  | 2.61 | 8.1 | 1.97 | 50.8 | 3.44 | 5.85 | 3.25 |  | 145 |  | 79.97 | 0.61 | 144.7 |  | 47 |  | 12.44 |  | 3.47 | 22.8
2021-08-14 | 00:10 | C |  | 10 |  |  | 38 |  |  |  | 2.01 |  |  |  | 3.18 | [5 empty] | 144.67 |  | 48
2021-08-14 | 01:35 | C |  | 12 |  |  | 37 |  |  |  | 1.99 |  |  |  | 3.13 |  | 145 |  |  | 0.6 | 144.62 |  | 48
2021-08-14 | 02:25 | C |  | 12 |  |  | 39 |  |  |  | 1.95 |  |  |  | 3.24 | [5 empty] | 144.67 |  | 47
2021-08-14 | 03:10 | C |  | 29 |  |  | 39 |  |  |  | 1.9 |  |  |  | 3.27 |  | 140 |  |  | 0.59 | 144.69 |  | 47
2021-08-14 | 04:20 | C |  | 44 |  |  | 37 |  |  |  | 1.93 |  |  |  | 3.14 |  | 145 |  |  | 0.64 | 144.62 |  | 48
2021-08-14 | 05:40 | C |  | 24 |  |  | 38 |  |  |  | 2.03 |  |  |  | 3.22 |  | 140 |  |  | 0.65 | 144.62 |  | 48
2021-08-14 | 06:35 | C |  | 24 |  |  | 39 |  |  |  | 2 |  |  |  | 3.28 | [5 empty] | 144.66 |  | 47
2021-08-16 | 07:25 | A |  | 19 | 8.95 |  | 39 |  | 2.64 | 7.65 | 1.94 | 50.52 | 3.34 | 5.64 | 3.27 |  | 145 |  | 79.56 | 0.62 | 144.68 |  | 46 |  | 12.29 |  | 3.44 | 23.4
2021-08-16 | 08:45 | A |  | 19 |  |  | 38 |  |  |  | 1.98 |  |  |  | 3.21 | [5 empty] | 144.62 |  | 46
2021-08-16 | 09:40 | A |  | 19 |  |  | 41 |  |  |  | 1.88 |  |  |  | 3.42 |  | 140 |  |  | 0.59 | 144.72 |  | 46
2021-08-16 | 11:00 | A |  | 46 |  |  | 38 |  |  |  | 2.02 |  |  |  | 3.22 | [5 empty] | 144.64 |  | 47
2021-08-16 | 12:25 | A |  | 46 |  |  | 40 |  |  |  | 1.92 |  |  |  | 3.33 |  | 140 |  |  | 0.64 | 144.62 |  | 47
2021-08-16 | 13:20 | A |  | 46 |  |  | 39 |  |  |  | 1.97 |  |  |  | 3.27 |  | 145 |  |  | 0.67 | 144.59 |  | 47
2021-08-16 | 14:15 | A |  | 43 |  |  | 38 |  |  |  | 1.93 |  |  |  | 3.21 | [5 empty] | 144.61 |  | 47
2021-08-16 | 15:20 | B |  | 10 | 9 |  | 38 |  | 2.62 | 7.9 | 1.99 | 50.59 | 3.4 | 5.65 | 3.17 |  | 140 |  | 80.62 | 0.63 | 144.64 |  | 47 |  | 12.4 |  | 3.47 | 23
2021-08-16 | 16:00 | B |  | 27 |  |  | 39 |  |  |  | 2.05 |  |  |  | 3.24 |  | 140 |  |  | 0.66 | 144.7 |  | 47
2021-08-16 | 16:40 | B |  | 29 |  |  | 40 |  |  |  | 1.87 |  |  |  | 3.33 | [5 empty] | 144.62 |  | 47
2021-08-16 | 17:35 | B |  | 29 |  |  | 39 |  |  |  | 1.92 |  |  |  | 3.25 |  | 145 |  |  | 0.62 | 144.66 |  | 47
2021-08-16 | 18:30 | B |  | 29 |  |  | 38 |  |  |  | 1.94 |  |  |  | 3.18 | [5 empty] | 144.61 |  | 47
2021-08-16 | 19:25 | B |  | 44 |  |  | 38 |  |  |  | 1.95 |  |  |  | 3.21 |  | 145 |  |  | 0.62 | 144.64 |  | 46
2021-08-16 | 20:20 | B |  | 24 |  |  | 38 |  |  |  | 1.99 |  |  |  | 3.18 | [5 empty] | 144.63 |  | 46
2021-08-16 | 21:10 | B |  | 50 |  |  | 39 |  |  |  | 1.86 |  |  |  | 3.26 | [5 empty] | 144.69 |  | 46
2021-08-16 | 21:40 | B |  | 24 |  |  | 37 |  |  |  | 2.01 |  |  |  | 3.12 |  | 140 |  |  | 0.64 | 144.6 |  | 47
2021-08-16 | 22:25 | B |  | 24 |  |  | 37 |  |  |  | 1.98 |  |  |  | 3.14 | [5 empty] | 144.62 |  | 47
2021-08-16 | 23:50 | C |  | 24 | 9 |  | 39 |  | 2.59 | 8.14 | 1.96 | 50.12 | 3.38 | 5.63 | 3.28 |  | 140 |  | 80.11 | 0.63 | 144.68 |  | 46 |  | 12.38 |  | 3.42 | 22.8
2021-08-16 | 00:30 | C |  | 24 |  |  | 38 |  |  |  | 2 |  |  |  | 3.22 | [5 empty] | 144.64 |  | 47
2021-08-16 | 01:20 | C |  | 35 |  |  | 38 |  |  |  | 2.02 |  |  |  | 3.19 |  | 145 |  |  | 0.62 | 144.62 |  | 47
2021-08-16 | 02:30 | C |  | 35 |  |  | 39 |  |  |  | 1.98 |  |  |  | 3.25 | [5 empty] | 144.67 |  | 46
2021-08-16 | 03:30 | C |  | 35 |  |  | 37 |  |  |  | 2.02 |  |  |  | 3.1 |  | 140 |  |  | 0.63 | 144.61 |  | 47
2021-08-16 | 04:45 | C |  | 10 |  |  | 38 |  |  |  | 2.01 |  |  |  | 3.17 | [5 empty] | 144.64 |  | 47
2021-08-16 | 05:15 | C |  | 10 |  |  | 39 |  |  |  | 1.97 |  |  |  | 3.21 |  | 145 |  |  | 0.62 | 144.68 |  | 46
2021-08-16 | 06:35 | C |  | 46 |  |  | 39 |  |  |  | 1.99 |  |  |  | 3.17 | [5 empty] | 144.7 |  | 46
2021-08-17 | 07:20 | A |  | 46 | 9 |  | 39 |  | 2.61 | 7.45 | 1.98 | 51.39 | 3.35 | 5.53 | 3.23 |  | 140 |  | 81.25 | 0.65 | 144.61 |  | 46 |  | 12.35 |  | 3.41 | 22.8
2021-08-17 | 08:26 | A |  | 39 |  |  | 38 |  |  |  | 2.01 |  | 3.35 |  | 3.17 | [5 empty] | 144.66 |  | 46
2021-08-17 | 09:35 | A |  | 39 |  |  | 37 |  |  |  | 2.05 |  | 3.35 |  | 3.12 |  | 145 |  |  | 0.67 | 144.62 |  | 46
2021-08-17 | 10:20 | A |  | 24 |  |  | 40 |  |  |  | 1.92 |  | 3.35 |  | 3.3 |  | 140 |  |  | 0.64 | 144.59 |  | 47
2021-08-17 | 11:30 | A |  | 24 |  |  | 38 |  |  |  | 1.98 |  | 3.35 |  | 3.19 | [5 empty] | 144.61 |  | 47
2021-08-17 | 12:15 | A |  | 24 |  |  | 39 |  |  |  | 1.93 |  | 3.35 |  | 3.27 | [5 empty] | 144.64 |  | 48
2021-08-17 | 13:35 | A |  | 35 |  |  | 38 |  |  |  | 2 |  | 3.35 |  | 3.21 | [5 empty] | 144.69 |  | 48
2021-08-17 | 14:30 | A |  | 35 |  |  | 37 |  |  |  | 2.04 |  | 3.35 |  | 3.15 | [5 empty] | 144.74 |  | 48
2021-08-17 | 15:00 | B |  | 27 | 9 |  | 40 |  | 2.64 | 7.92 | 1.99 | 51.54 | 3.29 | 5.5 | 3.28 |  | 140 |  | 80.14 | 0.63 | 144.8 |  | 48 |  | 12.29 |  | 3.39 | 23
2021-08-17 | 16:25 | B |  | 27 |  |  | 39 |  |  |  | 2.01 |  |  |  | 3.23 |  | 140 |  |  | 0.67 | 144.74 |  | 47
2021-08-17 | 17:28 | B |  | 10 |  |  | 38 |  |  |  | 1.97 |  |  |  | 3.18 | [5 empty] | 144.66 |  | 47
2021-08-17 | 18:17 | B |  | 46 |  |  | 37 |  |  |  | 2 |  |  |  | 3.11 |  | 145 |  |  | 0.62 | 144.62 |  | 47
2021-08-17 | 19:30 | B |  | 46 |  |  | 38 |  |  |  | 1.96 |  |  |  | 3.19 | [5 empty] | 144.66 |  | 47
2021-08-17 | 20:30 | B |  | 46 |  |  | 40 |  |  |  | 1.92 |  |  |  | 3.37 |  | 140 |  |  | 0.62 | 144.74 |  | 46
2021-08-17 | 21:20 | B |  | 43 |  |  | 39 |  |  |  | 1.84 |  |  |  | 3.28 | [5 empty] | 144.69 |  | 46
2021-08-17 | 22:20 | B |  | 12 |  |  | 38 |  |  |  | 1.98 |  |  |  | 3.14 |  | 140 |  |  | 0.63 | 144.63 |  | 47
2021-08-17 | 23:30 | C |  | 12 |  |  | 38 |  |  |  | 2.03 |  |  |  | 3.18 | [5 empty] | 144.67 |  | 47
2021-08-17 | 00:40 | C |  | 29 | 8.82 |  | 40 |  | 2.58 | 8.24 | 1.85 | 50.16 | 3.18 | 5.42 | 3.33 |  | 140 |  | 80.36 | 0.61 | 144.71 |  | 46 |  | 12 |  | 3.24 | 22.2
2021-08-17 | 01:30 | C |  | 39 |  |  | 37 |  |  |  | 2.01 |  |  |  | 3.13 | [5 empty] | 144.63 |  | 48
2021-08-17 | 02:30 | C |  | 39 |  |  | 38 |  |  |  | 1.97 |  |  |  | 3.19 |  | 145 |  |  | 0.62 | 144.67 |  | 47
2021-08-17 | 03:20 | C |  | 24 |  |  | 38 |  |  |  | 1.99 |  |  |  | 3.23 | [5 empty] | 144.69 |  | 47
2021-08-17 | 04:35 | C |  | 24 |  |  | 39 |  |  |  | 1.95 |  |  |  | 3.26 |  | 140 |  |  | 0.61 | 144.71 |  | 46
2021-08-17 | 05:25 | C |  | 35 |  |  | 39 |  |  |  | 1.97 |  |  |  | 3.28 | [5 empty] | 144.74 |  | 46
2021-08-18 | 07:20 | A |  | 35 | 8.95 |  | 39 |  | 2.64 | 8.11 | 1.94 | 51.13 | 3.27 | 5.4 | 3.26 |  | 140 |  | 79.56 | 0.64 | 144.63 |  | 47 |  | 12.22 |  | 3.37 | 23.6
2021-08-18 | 08:25 | A |  | 46 |  |  | 37 |  |  |  | 1.98 |  |  |  | 3.15 |  | 145 |  |  | 0.61 | 144.58 |  | 47
2021-08-18 | 09:25 | A |  | 46 |  |  | 39 |  |  |  | 1.92 |  |  |  | 3.29 | [5 empty] | 144.61 |  | 48
2021-08-18 | 10:30 | A |  | 46 |  |  | 40 |  |  |  | 1.9 |  |  |  | 3.34 |  | 140 |  |  | 0.64 | 144.59 |  | 47
2021-08-18 | 11:41 | A |  | 18 |  |  | 37 |  |  |  | 2.01 |  |  |  | 3.16 | [5 empty] | 144.62 |  | 47
2021-08-18 | 12:41 | A |  | 18 |  |  | 38 |  |  |  | 1.91 |  |  |  | 3.23 |  | 145 |  |  | 0.6 | 144.6 |  | 47
2021-08-18 | 13:35 | A |  | 18 |  |  | 39 |  |  |  | 1.88 |  |  |  | 3.31 |  |  |  |  | 0.62 | 144.63 |  | 47
2021-08-18 | 14:40 | A |  | 18 |  |  | 37 |  |  |  | 1.93 |  |  |  | 3.15 |  | 140 |  |  | 0.62 | 144.7 |  | 47
2021-08-18 | 15:30 | B |  | 18 | 8.85 |  | 40 |  | 2.6 | 8 | 1.85 | 51.2 | 3.12 | 5.37 | 3.32 |  | 140 |  | 80.12 | 0.62 | 144.62 |  | 48 |  | 11.97 |  | 3.31 | 23.2
2021-08-18 | 16:32 | B |  | 19 |  |  | 39 |  |  |  | 1.93 |  |  |  | 3.27 |  | 140 |  |  | 0.61 | 144.58 |  | 48
2021-08-18 | 17:35 | B |  | 39 |  |  | 37 |  |  |  | 2.01 |  |  |  | 3.15 | [5 empty] | 144.61 |  | 48
2021-08-18 | 18:30 | B |  | 39 |  |  | 39 |  |  |  | 1.96 |  |  |  | 3.29 |  | 140 |  |  | 0.63 | 144.64 |  | 48
2021-08-18 | 19:13 | B |  | 24 |  |  | 38 |  |  |  | 2.03 |  |  |  | 3.21 | [5 empty] | 144.68 |  | 48
2021-08-18 | 20:10 | B |  | 24 |  |  | 38 |  |  |  | 2.08 |  |  |  | 3.23 |  | 135 |  |  | 0.68 | 144.65 |  | 47
2021-08-18 | 21:05 | B |  | 35 |  |  | 39 |  |  |  | 2.04 |  |  |  | 3.29 |  | 140 |  |  | 0.71 | 144.68 |  | 46
2021-08-18 | 22:10 | B |  | 35 |  |  | 37 |  |  |  | 2.1 |  |  |  | 3.1 | [5 empty] | 144.7 |  | 48
2021-08-18 | 22:50 | C |  | 35 |  |  | 37 |  |  |  | 2.05 |  |  |  | 3.07 | [5 empty] | 144.7 |  | 49
2021-08-18 | 23:04 | C |  | 43 |  |  | 38 |  |  |  | 1.95 |  |  |  | 3.21 |  | 140 |  |  | 0.61 | 144.68 |  | 47
2021-08-18 | 00:11 | C |  | 10 | 9 |  | 39 |  | 2.65 | 7.89 | 2.01 | 51.33 | 3.36 | 5.47 | 3.34 |  | 140 |  | 78.94 | 0.69 | 144.7 |  | 45 |  | 12.36 |  | 3.4 | 23.4
2021-08-18 | 00:39 | C |  | 46 |  |  | 37 |  |  |  | 2.07 |  |  |  | 3.12 |  | 135 |  |  | 0.73 | 144.65 |  | 48
2021-08-18 | 01:40 | C |  | 46 |  |  | 38 |  |  |  | 1.98 |  |  |  | 3.27 | [5 empty] | 144.64 |  | 46
2021-08-18 | 02:35 | C |  | 46 |  |  | 39 |  |  |  | 2.02 |  |  |  | 3.35 | [5 empty] | 144.6 |  | 47
2021-08-18 | 03:30 | C |  | 46 |  |  | 38 |  |  |  | 2 |  |  |  | 3.24 | [5 empty] | 144.65 |  | 48
2021-08-18 | 04:20 | C |  | 39 |  |  | 38 |  |  |  | 1.98 |  |  |  | 3.21 |  | 140 |  |  | 0.62 | 144.67 |  | 48
2021-08-18 | 05:20 | C |  | 39 |  |  | 37 |  |  |  | 1.94 |  |  |  | 3.12 | [5 empty] | 144.69 |  | 49
2021-08-18 | 05:40 | C |  | 33 |  |  | 39 |  |  |  | 1.91 |  |  |  | 3.31 |  | 140 |  |  | 0.63 | 144.72 |  | 48
2021-08-19 | 07:00 | A |  | 33 |  |  | 38 |  |  |  | 1.9 |  |  |  | 3.2 | [5 empty] | 144.7 |  | 47
2021-08-19 | 07:30 | A |  | 24 | 8.93 |  | 39 |  | 2.59 | 7.64 | 1.94 | 51.46 | 3.24 | 5.44 | 3.26 |  | 140 |  | 81.47 | 0.69 | 144.74 |  | 47 |  | 12.17 |  | 3.41 | 22.6
2021-08-19 | 08:25 | A |  | 24 |  |  | 37 |  |  |  | 2.04 |  | 3.24 |  | 3.13 |  | 145 |  |  | 0.67 | 144.7 |  | 47
2021-08-19 | 09:30 | A |  | 24 |  |  | 38 |  |  |  | 2 |  | 3.24 |  | 3.19 | [5 empty] | 144.68 |  | 47
2021-08-19 | 10:25 | A |  | 24 |  |  | 40 |  |  |  | 1.94 |  | 3.24 |  | 3.3 |  | 140 |  |  | 0.63 | 144.72 |  | 48
2021-08-19 | 12:00 | A |  | 35 |  |  | 38 |  |  |  | 1.98 |  | 3.24 |  | 3.24 | [5 empty] | 144.7 |  | 48
2021-08-19 | 13:20 | A |  | 35 |  |  | 39 |  |  |  | 1.94 |  | 3.24 |  | 3.29 | [5 empty] | 144.68 |  | 48
2021-08-19 | 14:35 | A |  | 35 |  |  | 40 |  |  |  | 1.91 |  |  |  | 3.34 | [5 empty] | 144.71 |  | 47
2021-08-19 | 15:25 | B |  | 25 | 8.95 |  | 39 |  | 2.61 | 7.56 | 1.95 | 51.43 | 3.17 | 5.38 | 3.28 |  | 140 |  | 80.36 | 0.64 | 144.65 |  | 47 |  | 12.12 |  | 3.36 | 23.2
2021-08-19 | 16:20 | B |  | 27 |  |  | 39 |  |  |  | 1.97 |  |  |  | 3.25 | [5 empty] | 144.68 |  | 47
2021-08-19 | 17:10 | B |  | 25 |  |  | 40 |  |  |  | 1.9 |  |  |  | 3.33 |  | 140 |  |  | 0.62 | 144.61 |  | 47
2021-08-19 | 18:30 | B |  | 25 |  |  | 39 |  |  |  | 1.94 |  |  |  | 3.26 | [5 empty] | 144.56 |  | 47
2021-08-19 | 19:30 | B |  | 38 |  |  | 38 |  |  |  | 1.9 |  |  |  | 3.24 |  | 140 |  |  | 0.64 | 144.68 |  | 45
2021-08-19 | 20:25 | B |  | 38 |  |  | 39 |  |  |  | 1.92 |  |  |  | 3.34 | [5 empty] | 144.6 |  | 46
2021-08-19 | 21:30 | B |  | 9 |  |  | 38 |  |  |  | 2.04 |  |  |  | 3.21 |  | 145 |  |  | 0.63 | 144.65 |  | 47
2021-08-19 | 22:30 | B |  | 9 |  |  | 38 |  |  |  | 2 |  |  |  | 3.23 | [5 empty] | 144.6 |  | 46
2021-08-19 | 23:30 | C |  | 9 | 8.95 |  | 39 |  | 2.68 | 7.62 | 1.97 | 51.1 | 3.37 | 5.35 | 3.31 |  | 140 |  | 79.75 | 0.63 | 144.64 |  | 45 |  | 12.32 |  | 3.32 | 23.4
2021-08-19 | 00:30 | C |  | 24 |  |  | 38 |  |  |  | 2.02 |  |  |  | 3.24 | [5 empty] | 144.64 |  | 46
2021-08-19 | 01:35 | C |  | 24 |  |  | 37 |  |  |  | 2.05 |  |  |  | 3.1 | [5 empty] | 144.65 |  | 45
2021-08-19 | 02:30 | C |  | 24 |  |  | 38 |  |  |  | 2 |  | 3.37 |  | 3.24 | [5 empty] | 144.6 |  | 45
2021-08-19 | 04:20 | C |  | 24 |  |  | 38 |  |  |  | 2.07 |  | 3.37 |  | 3.21 | [5 empty] | 144.74 |  | 46
2021-08-19 | 05:00 | C |  | 35 |  |  | 39 |  |  |  | 2.01 |  | 3.37 |  | 3.3 | [5 empty] | 144.7 |  | 46
2021-08-19 | 05:25 | C |  | 43 |  |  | 38 |  |  |  | 1.95 |  | 3.37 |  | 3.2 | [5 empty] | 144.65 |  | 47
2021-08-19 | 06:25 | C |  | 43 |  |  | 40 |  |  |  | 1.92 |  | 3.37 |  | 3.35 | [5 empty] | 144.67 |  | 47
2021-08-20 | 07:10 | A |  | 43 | 8.84 |  | 39 |  | 2.57 | 8.35 | 1.91 | 51.56 | 3.12 | 5.3 | 3.27 |  | 140 |  | 81.15 | 0.62 | 144.6 |  | 46 |  | 11.96 |  | 3.32 | 22
2021-08-20 | 08:25 | A |  | 46 |  |  | 37 |  |  |  | 2.02 |  | 3.12 |  | 3.14 |  | 140 |  |  | 0.61 | 144.54 |  | 47
2021-08-20 | 09:05 | A |  | 33 |  |  | 40 |  |  |  | 1.87 |  | 3.12 |  | 3.32 | [5 empty] | 144.66 |  | 47
2021-08-20 | 10:35 | A |  | 38 |  |  | 38 |  |  |  | 1.91 |  | 3.12 |  | 3.2 | [5 empty] | 144.7 |  | 47
2021-08-20 | 11:30 | A |  | 38 |  |  | 39 | [5 empty] | 3.12 |  | 3.27 |  | 145 |  |  | 0.63 | 144.66 |  | 47
2021-08-20 | 12:10 | A |  | 9 |  |  | 40 |  |  |  | 1.92 |  | 3.12 |  | 3.32 | [5 empty] | 144.69 |  | 48
2021-08-20 | 13:20 | A |  | 24 |  |  | 39 |  |  |  | 1.94 |  | 3.12 |  | 3.24 | [5 empty] | 144.71 |  | 48
2021-08-20 | 14:30 | A |  | 24 |  |  | 37 |  |  |  | 1.94 |  | 3.12 |  | 3.13 | [5 empty] | 144.68 |  | 48
2021-08-20 | 15:25 | B |  | 35 | 8.9 |  | 38 |  | 2.62 | 8.12 | 1.94 | 51.53 | 3.16 | 5.34 | 3.19 |  | 140 |  | 82.2 | 0.62 | 144.7 |  | 48 |  | 12.06 |  | 3.29 | 22.2
2021-08-20 | 16:25 | B |  | 35 |  |  | 39 |  |  |  | 1.92 |  |  |  | 3.25 | [5 empty] | 144.61 |  | 48
2021-08-20 | 17:30 | B |  | 18 |  |  | 40 |  |  |  | 1.86 |  |  |  | 3.33 |  | 145 |  |  | 0.64 | 144.68 |  | 48
2021-08-20 | 18:25 | B |  | 18 |  |  | 38 |  |  |  | 1.89 |  |  |  | 3.19 | [5 empty] | 144.66 |  | 47
2021-08-20 | 19:30 | B |  | 18 |  |  | 39 |  |  |  | 1.84 |  |  |  | 3.29 |  | 135 |  |  | 0.58 | 144.7 |  | 45
2021-08-20 | 20:30 | B |  | 18 |  |  | 40 |  |  |  | 1.81 |  |  |  | 3.35 | [5 empty] | 144.71 |  | 46
2021-08-20 | 21:30 | B |  | 43 |  |  | 39 |  |  |  | 1.89 |  |  |  | 3.28 |  | 140 |  |  | 0.61 | 144.65 |  | 45
2021-08-20 | 22:30 | B |  | 43 |  |  | 39 |  |  |  | 1.91 |  |  |  | 3.34 | [5 empty] | 144.68 |  | 46
2021-08-20 | 23:10 | C |  | 39 |  |  | 38 |  |  |  | 1.98 |  |  |  | 3.26 |  | 140 |  |  | 0.67 | 144.64 |  | 47
2021-08-20 | 00:30 | C |  | 33 |  |  | 39 |  |  |  | 1.88 |  |  |  | 3.29 | [5 empty] | 144.65 |  | 47
2021-08-20 | 01:30 | C |  | 33 |  |  | 40 |  |  |  | 1.9 |  |  |  | 3.37 |  | 135 |  |  | 0.59 | 144.71 |  | 45
2021-08-20 | 02:20 | C |  | 5 | 8.85 |  | 39 |  | 2.64 | 7.93 | 1.98 | 51.06 | 3.29 | 5.39 | 3.21 |  | 140 |  | 79.91 | 0.64 | 144.62 |  | 46 |  | 12.14 |  | 3.4 | 23.4
2021-08-20 | 03:30 | C |  | 9 |  |  | 38 |  |  |  | 2.07 |  |  |  | 3.23 |  | 135 |  |  | 0.69 | 144.7 |  | 46
2021-08-20 | 04:30 | C |  | 7 |  |  | 38 |  |  |  | 1.94 |  |  |  | 3.2 |  | 140 |  |  | 0.59 | 144.66 |  | 46
2021-08-20 | 05:30 | C |  | 24 |  |  | 37 |  |  |  | 2.02 |  |  |  | 3.07 |  | 145 |  |  | 0.63 | 144.6 |  | 47
2021-08-20 | 06:30 | C |  | 24 |  |  | 38 |  |  |  | 2 |  |  |  | 3.19 | [5 empty] | 144.65 |  | 46
2021-08-21 | 17:30 | B |  | 19 | 8.85 |  | 39 |  | 2.6 | 8.19 | 1.9 | 51.62 | 3.09 | 5.28 | 3.24 |  | 140 |  | 79.46 | 0.62 | 144.64 |  | 45 |  | 11.94 |  | 3.2 | 22.2
2021-08-21 | 18:00 | B |  | 30 |  |  | 38 |  |  |  | 1.85 |  |  |  | 3.18 | [5 empty] | 144.68 |  | 45
2021-08-21 | 18:35 | B |  | 19 |  |  | 40 |  |  |  | 1.89 |  |  |  | 3.31 |  | 140 |  |  | 0.61 | 144.64 |  | 45
2021-08-21 | 19:30 | B |  | 19 |  |  | 40 |  |  |  | 1.91 |  |  |  | 3.37 | [5 empty] | 144.68 |  | 45
2021-08-21 | 20:00 | B |  | 30 |  |  | 39 |  |  |  | 1.93 |  |  |  | 3.32 |  | 145 |  |  | 0.63 | 144.69 |  | 46
2021-08-21 | 20:15 | B |  | 33 |  |  | 38 |  |  |  | 1.89 |  |  |  | 3.24 |  | 140 |  |  | 0.6 | 144.64 |  | 45
2021-08-21 | 21:15 | B |  | 33 |  |  | 39 |  |  |  | 1.85 |  |  |  | 3.29 | [5 empty] | 144.6 |  | 46
2021-08-21 | 22:20 | B |  | 33 |  |  | 37 |  |  |  | 1.88 |  |  |  | 3.1 | [5 empty] | 144.56 |  | 46
2021-08-21 | 23:00 | B |  | 7 |  |  | 38 |  |  |  | 1.89 |  |  |  | 3.25 |  | 140 |  |  | 0.62 | 144.58 |  | 46
2021-08-21 | 03:10 | C |  | 9 | 8.91 |  | 39 |  | 2.62 | 8.34 | 2.03 | 50.29 | 3.17 | 5.4 | 3.32 |  | 140 |  | 80.1 | 0.69 | 144.69 |  | 45 |  | 12.08 |  | 3.34 | 23.4
2021-08-21 | 03:40 | C |  | 7 |  |  | 38 |  |  |  | 1.85 |  |  |  | 3.23 | [5 empty] | 144.68 |  | 46
2021-08-21 | 04:00 | C |  | 9 |  |  | 38 |  |  |  | 1.98 |  |  |  | 3.2 |  | 145 |  |  | 0.67 | 144.65 |  | 46
2021-08-21 | 05:00 | C |  | 9 |  |  | 38 |  |  |  | 2.01 |  |  |  | 3.24 | [5 empty] | 144.62 |  | 46
2021-08-21 | 06:00 | C |  | 24 |  |  | 37 |  |  |  | 2.04 |  |  |  | 3.1 |  | 140 |  |  | 0.67 | 144.5 |  | 46
2021-08-21 | 07:00 | C |  | 24 |  |  | 38 |  |  |  | 2 |  |  |  | 3.21 | [5 empty] | 144.57 |  | 46
2021-08-23 | 09:25 | A |  | 19 | 8.85 |  | 40 |  | 2.59 | 8.16 | 1.9 | 51.54 | 3.02 | 5.35 | 3.35 |  | 140 |  | 81.22 | 0.62 | 144.64 |  | 44 |  | 11.87 |  | 3.24 | 21.8
2021-08-23 | 10:15 | A |  | 19 |  |  | 39 |  |  |  | 1.94 |  |  |  | 3.28 | [5 empty] | 144.62 |  | 45
2021-08-23 | 11:30 | A |  | 18 |  |  | 39 |  |  |  | 1.85 |  | 3.02 |  | 3.29 |  | 145 |  |  | 0.6 | 144.59 |  | 44
2021-08-23 | 12:35 | A |  | 18 |  |  | 38 |  |  |  | 1.87 |  |  |  | 3.21 | [5 empty] | 144.61 |  | 45
2021-08-23 | 13:30 | A |  | 33 |  |  | 40 |  |  |  | 1.84 |  |  |  | 3.32 |  | 140 |  |  | 0.59 | 144.58 |  | 45
2021-08-23 | 14:35 | A |  | 38 |  |  | 37 |  |  |  | 1.9 |  |  |  | 3.15 | [5 empty] | 144.6 |  | 46
2021-08-23 | 15:30 | B |  | 7 | 8.8 |  | 38 |  | 2.63 | 8.28 | 1.88 | 51.62 | 2.97 | 5.27 | 3.23 |  | 145 |  | 80.64 | 0.6 | 144.65 |  | 46 |  | 11.77 |  | 3.19 | 22
2021-08-23 | 16:25 | B |  | 7 |  |  | 39 |  |  |  | 1.86 |  |  |  | 3.29 | [5 empty] | 144.68 |  | 46
2021-08-23 | 17:25 | B |  | 5 |  |  | 38 |  |  |  | 1.88 |  |  |  | 3.2 |  | 140 |  |  | 0.59 | 144.61 |  | 46
2021-08-23 | 18:30 | B |  | 24 |  |  | 39 |  |  |  | 1.94 |  |  |  | 3.26 | [5 empty] | 144.56 |  | 46
2021-08-23 | 19:25 | B |  | 24 |  |  | 38 |  |  |  | 1.96 |  |  |  | 3.19 |  | 140 |  |  | 0.61 | 144.63 |  | 47
2021-08-23 | 20:40 | B |  | 24 |  |  | 39 |  |  |  | 1.93 |  |  |  | 3.27 | [5 empty] | 144.66 |  | 46
2021-08-23 | 21:25 | B |  | 24 |  |  | 40 |  |  |  | 1.9 |  |  |  | 3.34 |  | 140 |  |  | 0.58 | 144.7 |  | 46
2021-08-23 | 22:40 | B |  | 35 |  |  | 39 |  |  |  | 1.95 |  |  |  | 3.28 | [5 empty] | 144.68 |  | 46
2021-08-23 | 23:40 | C |  | 15 | 8.88 |  | 39 |  | 2.61 | 8.38 | 1.93 | 50.56 | 3.09 | 5.41 | 3.25 |  | 145 |  | 80.13 | 0.58 | 144.67 |  | 47 |  | 11.97 |  | 3.3 | 23.2
2021-08-23 | 00:30 | C |  | 15 |  |  | 40 |  |  |  | 1.89 |  |  |  | 3.32 | [5 empty] | 144.72 |  | 46
2021-08-23 | 01:35 | C |  | 10 |  |  | 39 |  |  |  | 1.92 |  |  |  | 3.28 |  | 140 |  |  | 0.59 | 144.69 |  | 46
2021-08-23 | 02:50 | C |  | 7 |  |  | 40 |  |  |  | 1.84 |  |  |  | 3.35 | [5 empty] | 144.74 |  | 45
2021-08-23 | 03:25 | C |  | 7 |  |  | 38 |  |  |  | 1.87 |  |  |  | 3.17 |  | 145 |  |  | 0.58 | 144.62 |  | 46
2021-08-23 | 04:25 | C |  | 9 |  |  | 38 |  |  |  | 1.97 |  |  |  | 3.2 | [5 empty] | 144.68 |  | 46
2021-08-23 | 05:15 | C |  | 9 |  |  | 37 |  |  |  | 1.94 |  |  |  | 3.1 |  | 145 |  |  | 0.6 | 144.59 |  | 47
2021-08-23 | 06:30 | C |  | 9 |  |  | 39 |  |  |  | 1.91 |  |  |  | 3.27 | [5 empty] | 144.67 |  | 46
2021-08-24 | 07:20 | A |  | 33 | 8.81 |  | 39 |  | 2.58 | 7.92 | 1.84 | 52.12 | 2.93 | 5.07 | 3.28 |  | 140 |  | 81.2 | 0.58 | 144.64 |  | 47 |  | 11.74 |  | 3.14 | 21.2
2021-08-24 | 08:30 | A |  | 25 |  |  | 40 |  |  |  | 1.91 |  | 2.93 |  | 3.35 |  | 140 |  |  | 0.6 | 144.71 |  | 47
2021-08-24 | 09:25 | A |  | 25 |  |  | 39 |  |  |  | 1.94 |  | 2.93 |  | 3.27 |  |  |  |  | 0.61 | 144.66 |  | 46
2021-08-24 | 10:00 | A |  | 25 |  |  | 38 |  |  |  | 1.98 |  | 2.93 |  | 3.2 |  | 145 |  |  |  | 144.64 |  | 46
2021-08-24 | 11:35 | A |  | 33 |  |  | 39 |  |  |  | 1.86 |  | 2.93 |  | 3.29 |  | 140 |  |  |  | 144.56 |  | 46
2021-08-24 | 12:20 | A |  | 24 |  |  | 37 |  |  |  | 2.01 |  | 2.93 |  | 3.16 |  | 145 |  |  |  | 144.61 |  | 47
2021-08-24 | 13:30 | A |  | 39 |  |  | 38 |  |  |  | 1.99 |  | 2.93 |  | 3.22 |  | 140 |  |  |  | 144.64 |  | 47
2021-08-24 | 15:30 | B |  | 7 |  |  | 40 |  |  |  | 1.84 |  |  |  | 3.34 | [5 empty] | 144.74 |  | 46
2021-08-24 | 16:25 | B |  | 12 | 8.89 |  | 39 |  | 2.62 | 8.02 | 1.98 | 52.01 | 3 | 5.19 | 3.28 |  | 140 |  | 82.15 | 0.62 | 144.69 |  | 46 |  | 11.89 |  | 3.2 | 21.4
2021-08-24 | 17:30 | B |  | 19 |  |  | 40 |  |  |  | 1.9 |  |  |  | 3.35 | [5 empty] | 144.72 |  | 46
2021-08-24 | 18:25 | B |  | 19 |  |  | 39 |  |  |  | 1.94 |  |  |  | 3.25 |  | 140 |  |  | 0.61 | 144.68 |  | 46
2021-08-24 | 19:30 | B |  | 10 |  |  | 37 |  |  |  | 1.96 |  |  |  | 3.12 | [5 empty] | 144.62 |  | 48
2021-08-24 | 20:20 | B |  | 10 |  |  | 36 |  |  |  | 1.91 |  |  |  | 3.09 |  | 145 |  |  | 0.62 | 144.58 |  | 48
2021-08-24 | 21:25 | B |  | 30 |  |  | 39 |  |  |  | 1.86 |  |  |  | 3.24 | [5 empty] | 144.64 |  | 47
2021-08-24 | 22:20 | B |  | 24 |  |  | 38 |  |  |  | 1.98 |  |  |  | 3.17 |  | 140 |  |  | 0.62 | 144.6 |  | 48
2021-08-24 | 23:30 | C |  | 24 | 8.89 |  | 38 |  | 2.59 | 8.3 | 2 | 51.94 | 3.07 | 5.16 | 3.19 |  | 140 |  | 81.71 | 0.62 | 144.67 |  | 48 |  | 11.96 |  | 3.13 | 22
2021-08-24 | 00:35 | C |  | 9 |  |  | 39 |  |  |  | 1.96 |  |  |  | 3.26 |  | 145 |  |  | 0.61 | 144.71 |  | 47
2021-08-24 | 01:50 | C |  | 38 |  |  | 39 |  |  |  | 1.88 |  |  |  | 3.25 | [5 empty] | 144.73 |  | 47
2021-08-24 | 02:40 | C |  | 19 |  |  | 39 |  |  |  | 1.93 |  |  |  | 3.27 |  | 145 |  |  | 0.6 | 144.59 |  | 47
2021-08-24 | 03:30 | C |  | 19 |  |  | 38 |  |  |  | 1.95 |  |  |  | 3.22 | [5 empty] | 144.62 |  | 47
2021-08-24 | 04:25 | C |  | 19 |  |  | 40 |  |  |  | 1.89 |  |  |  | 3.36 |  | 140 |  |  | 0.59 | 144.69 |  | 46
2021-08-24 | 05:35 | C |  | 19 |  |  | 39 |  |  |  | 1.93 |  |  |  | 3.26 | [5 empty] | 144.62 |  | 47
2021-08-24 | 06:25 | C |  | 15 |  |  | 39 |  |  |  | 1.95 |  |  |  | 3.28 |  | 140 |  |  | 0.6 | 144.73 |  | 47
2021-08-25 | 07:20 | A |  | 44 | 8.81 |  | 38 |  | 2.52 | 8.47 | 1.84 | 52.04 | 2.9 | 5 | 3.21 |  | 145 |  | 79.56 | 0.6 | 144.62 |  | 47 |  | 11.71 |  | 3.06 | 20.8
2021-08-25 | 08:20 | A |  | 44 |  |  | 37 |  |  |  | 1.87 |  |  |  | 3.14 | [5 empty] | 144.57 |  | 47
2021-08-25 | 09:00 | A |  | 12 |  |  | 38 |  |  |  | 1.93 |  | 2.9 |  | 3.23 |  | 140 |  |  | 0.62 | 144.64 |  | 47
2021-08-25 | 09:30 | A |  | 30 |  |  | 39 |  |  |  | 1.85 |  |  |  | 3.29 | [5 empty] | 144.61 |  | 49
2021-08-25 | 10:25 | A |  | 30 |  |  | 37 |  |  |  | 1.83 |  |  |  | 3.12 |  | 145 |  |  | 0.6 | 144.67 |  | 51
2021-08-25 | 11:00 | A |  | 33 |  |  | 38 |  |  |  | 1.86 |  |  |  | 3.21 | [5 empty] | 144.67 |  | 50
2021-08-25 | 11:30 | A |  | 29 |  |  | 38 |  |  |  | 1.84 |  |  |  | 3.18 |  | 145 |  |  | 0.58 | 144.64 |  | 49
2021-08-25 | 12:30 | A |  | 37 |  |  | 39 |  |  |  | 1.95 |  |  |  | 3.27 | [5 empty] | 144.66 |  | 48
2021-08-25 | 13:30 | A |  | 37 |  |  | 37 |  |  |  | 1.98 |  |  |  | 3.13 |  | 140 |  |  | 0.61 | 144.6 |  | 48
2021-08-25 | 14:30 | A |  | 37 |  |  | 39 |  |  |  | 1.94 |  |  |  | 3.25 | [5 empty] | 144.68 |  | 48
2021-08-25 | 15:25 | B |  | 15 |  |  | 40 |  |  |  | 1.91 |  |  |  | 3.34 |  | 140 |  |  |  | 144.71 |  | 47
2021-08-25 | 16:30 | B |  | 19 |  |  | 39 |  |  |  | 1.93 |  |  |  | 3.24 |  | 145 |  |  | 0.61 | 144.65 |  | 46
2021-08-25 | 17:35 | B |  | 19 | 8.85 |  | 40 |  | 2.56 | 8.2 | 1.91 | 52.23 | 2.98 | 5.12 | 3.31 |  | 140 |  | 80.62 | 0.64 | 144.68 |  | 46 |  | 11.83 |  | 3.11 | 21.2
2021-08-25 | 18:25 | B |  | 19 |  |  | 39 |  |  |  | 1.94 |  |  |  | 3.24 | [5 empty] | 144.72 |  | 46
2021-08-25 | 19:30 | B |  | 19 |  |  | 40 |  |  |  | 1.9 |  |  |  | 3.33 |  | 145 |  |  | 0.62 | 144.75 |  | 46
2021-08-25 | 20:40 | B |  | 19 |  |  | 39 |  |  |  | 1.92 |  |  |  | 3.28 | [5 empty] | 144.7 |  | 46
2021-08-25 | 21:20 | B |  | 19 |  |  | 39 |  |  |  | 1.91 |  |  |  | 3.25 |  | 145 |  |  | 0.61 | 144.72 |  | 47
2021-08-25 | 22:25 | B |  | 37 |  |  | 38 |  |  |  | 1.97 |  |  |  | 3.18 | [5 empty] | 144.65 |  | 47
2021-08-25 | 23:35 | C |  | 30 |  |  | 38 |  |  |  | 1.92 |  |  |  | 3.19 |  | 140 |  |  | 0.62 | 144.6 |  | 47
2021-08-25 | 00:20 | C |  | 24 | 8.89 |  | 39 |  | 2.54 | 8.55 | 1.95 | 52.36 | 3.04 | 5.18 | 3.25 |  | 140 |  | 80.13 | 0.62 | 144.66 |  | 46 |  | 11.93 |  | 3.1 | 22.2
2021-08-25 | 01:35 | C |  | 24 |  |  | 37 |  |  |  | 1.99 |  |  |  | 3.14 |  | 145 |  |  | 0.64 | 144.6 |  | 47
2021-08-25 | 02:30 | C |  | 44 |  |  | 38 |  |  |  | 1.94 |  |  |  | 3.2 | [5 empty] | 144.64 |  | 47
2021-08-25 | 03:30 | C |  | 44 |  |  | 38 |  |  |  | 1.9 |  |  |  | 3.22 |  | 145 |  |  | 0.62 | 144.67 |  | 47
2021-08-25 | 04:20 | C |  | 44 |  |  | 39 |  |  |  | 1.88 |  |  |  | 3.28 | [5 empty] | 144.73 |  | 46
2021-08-25 | 05:20 | C |  | 12 |  |  | 39 |  |  |  | 1.96 |  |  |  | 3.25 |  | 140 |  |  | 0.62 | 144.67 |  | 46
2021-08-25 | 06:30 | C |  | 37 |  |  | 38 |  |  |  | 1.98 |  |  |  | 3.17 | [5 empty] | 144.61 |  | 47
2021-08-26 | 07:25 | A |  | 30 | 8.82 |  | 40 |  | 2.53 | 7.94 | 1.86 | 51.22 | 2.94 | 5.09 | 3.34 |  | 140 |  | 79.84 | 0.59 | 144.64 |  | 46 |  | 11.76 |  | 3.1 | 22.4
2021-08-26 | 08:15 | A |  | 33 |  |  | 39 |  |  |  | 1.88 |  |  |  | 3.26 |  | 145 |  |  | 0.61 | 144.61 |  | 47
2021-08-26 | 09:25 | A |  | 33 |  |  | 39 |  |  |  | 1.87 |  |  |  | 3.28 | [5 empty] | 144.58 |  | 46
2021-08-26 | 10:15 | A |  | 29 |  |  | 38 |  |  |  | 1.9 |  |  |  | 3.21 |  | 140 |  |  | 0.6 | 144.65 |  | 47
2021-08-26 | 11:25 | A |  | 29 |  |  | 40 |  |  |  | 1.85 |  |  |  | 3.32 | [5 empty] | 144.63 |  | 46
2021-08-26 | 12:30 | A |  | 37 |  |  | 39 |  |  |  | 1.96 |  |  |  | 3.28 |  | 140 |  |  | 0.63 | 144.59 |  | 47
2021-08-26 | 13:25 | A |  | 28 |  |  | 39 |  |  |  | 1.99 |  |  |  | 3.25 |  | 140 |  |  | 0.62 | 144.62 |  | 47
2021-08-26 | 14:30 | A |  | 44 |  |  | 38 |  |  |  | 1.9 |  |  |  | 3.16 |  | 145 |  |  | 0.6 | 144.64 |  | 48
2021-08-26 | 15:25 | B |  | 44 |  |  | 39 |  |  |  | 1.87 |  |  |  | 3.24 | [5 empty] | 144.63 |  | 47
2021-08-26 | 16:10 | B |  | 44 |  |  | 40 |  |  |  | 1.85 |  |  |  | 3.35 | [5 empty] | 144.58 |  | 46
2021-08-26 | 17:15 | B |  | 29 |  |  | 40 |  |  |  | 1.83 |  |  |  | 3.32 |  | 140 |  |  | 0.6 | 144.61 |  | 46
2021-08-26 | 17:40 | B |  | 30 |  |  | 38 |  |  |  | 1.86 |  |  |  | 3.14 |  | 145 |  |  | 0.61 | 144.63 |  | 48
2021-08-26 | 19:30 | B |  | 33 |  |  | 40 |  |  |  | 1.84 |  |  |  | 3.32 | [5 empty] | 144.72 |  | 46
2021-08-26 | 20:20 | B |  | 12 | 8.89 |  | 39 |  | 2.56 | 8.16 | 1.95 | 51.02 | 3.08 | 5.2 | 3.24 |  | 140 |  | 79.38 | 0.61 | 144.7 |  | 46 |  | 11.97 |  | 3.18 | 21.8
2021-08-26 | 21:10 | B |  | 37 |  |  | 39 |  |  |  | 1.96 |  |  |  | 3.27 | [5 empty] | 144.74 |  | 46
2021-08-26 | 23:15 | C |  | 19 | 8.86 |  | 38 |  | 2.54 | 8.4 | 1.92 | 50.78 | 3 | 5.11 | 3.21 |  | 145 |  | 80.11 | 0.6 | 144.66 |  | 47 |  | 11.86 |  | 3.12 | 22.2
2021-08-26 | 00:15 | C |  | 19 |  |  | 39 |  |  |  | 1.88 |  |  |  | 3.26 | [5 empty] | 144.68 |  | 46
2021-08-26 | 01:25 | C |  | 30 |  |  | 37 |  |  |  | 1.9 |  |  |  | 3.11 |  | 145 |  |  | 0.61 | 144.6 |  | 47
2021-08-26 | 02:10 | C |  | 24 |  |  | 38 |  |  |  | 1.99 |  |  |  | 3.19 | [5 empty] | 144.65 |  | 47
2021-08-26 | 03:15 | C |  | 24 |  |  | 38 |  |  |  | 2.02 |  |  |  | 3.15 |  | 140 |  |  | 0.62 | 144.59 |  | 48
2021-08-26 | 04:10 | C |  | 44 |  |  | 39 |  |  |  | 1.87 |  |  |  | 3.23 | [5 empty] | 144.68 |  | 47
2021-08-26 | 05:30 | C |  | 30 |  |  | 37 |  |  |  | 1.89 |  |  |  | 3.14 |  | 145 |  |  | 0.61 | 144.62 |  | 47
2021-08-26 | 06:20 | C |  | 33 |  |  | 39 |  |  |  | 1.85 |  |  |  | 3.25 | [5 empty] | 144.71 |  | 48
2021-08-27 | 07:25 | A |  | 20 | 8.85 |  | 39 |  | 2.58 | 7.84 | 1.95 | 50.23 | 3.1 | 5.22 | 3.27 |  | 145 |  | 78.98 | 0.61 | 144.67 |  | 46 |  | 11.95 |  | 3.16 | 22.8
2021-08-27 | 08:10 | A |  | 20 |  |  | 40 |  |  |  | 1.92 |  | 3.1 |  | 3.34 |  |  |  |  | 0.62 | 144.62 |  | 46
2021-08-27 | 09:35 | A |  | 37 |  |  | 40 |  |  |  | 1.95 |  | 3.1 |  | 3.3 |  |  |  |  | 0.6 | 144.66 |  | 47
2021-08-27 | 10:25 | A |  | 12 |  |  | 39 |  |  |  | 1.97 |  | 3.1 |  | 3.22 |  |  |  |  | 0.62 | 144.67 |  | 47
2021-08-27 | 11:30 | A |  | 12 |  |  | 38 |  |  |  | 2.01 |  | 3.1 |  | 3.14 |  |  |  |  | 0.61 | 144.61 |  | 47
2021-08-27 | 12:35 | A |  | 12 |  |  | 38 |  |  |  | 2.03 |  | 3.1 |  | 3.16 |  |  |  |  | 0.62 | 144.65 |  | 47
2021-08-27 | 13:10 | A |  | 19 |  |  | 39 |  |  |  | 1.95 |  | 3.1 |  | 3.24 |  |  |  |  | 0.62 | 144.59 |  | 46
2021-08-27 | 14:30 | A |  | 19 |  |  | 40 |  |  |  | 1.92 |  | 3.1 |  | 3.31 |  |  |  |  | 0.6 | 144.61 |  | 46
2021-08-27 | 15:25 | B |  | 19 |  |  | 39 |  |  |  | 1.96 |  |  |  | 3.27 | [5 empty] | 144.63 |  | 47
2021-08-27 | 16:30 | B |  | 37 | 8.95 |  | 39 |  | 2.55 | 8.24 | 1.99 | 50.38 | 3.16 | 5.27 | 3.24 |  | 145 |  | 79.44 | 0.63 | 144.65 |  | 47 |  | 12.11 |  | 3.22 | 23.2
2021-08-27 | 17:15 | B |  | 37 |  |  | 38 |  |  |  | 2.04 |  |  |  | 3.17 | [5 empty] | 144.67 |  | 48
2021-08-27 | 18:10 | B |  | 44 |  |  | 39 |  |  |  | 1.92 |  |  |  | 3.25 |  | 140 |  |  | 0.6 | 144.62 |  | 47
2021-08-27 | 19:40 | B |  | 30 |  |  | 38 |  |  |  | 1.94 |  |  |  | 3.2 | [5 empty] | 144.6 |  | 48
2021-08-27 | 20:20 | B |  | 24 |  |  | 38 |  |  |  | 1.99 |  |  |  | 3.22 |  | 145 |  |  | 0.62 | 144.64 |  | 48
2021-08-27 | 21:35 | B |  | 24 |  |  | 39 |  |  |  | 1.95 |  |  |  | 3.26 | [5 empty] | 144.68 |  | 47
2021-08-27 | 22:30 | B |  | 24 |  |  | 38 |  |  |  | 2 |  |  |  | 3.21 |  | 140 |  |  | 0.63 | 144.62 |  | 48
2021-08-27 | 23:20 | C |  | 24 |  |  | 38 |  |  |  | 2 |  |  |  | 3.21 |  | 140 |  |  | 0.63 | 144.62 |  | 48
2021-08-27 | 00:05 | C |  | 33 | 8.82 |  | 40 |  | 2.56 | 8.18 | 1.83 | 50.8 | 3.06 | 5.17 | 3.28 |  | 140 |  | 79.33 | 0.62 | 144.69 |  | 47 |  | 11.88 |  | 3.14 | 22.4
2021-08-27 | 01:15 | C |  | 12 |  |  | 39 |  |  |  | 1.98 |  |  |  | 3.27 | [5 empty] | 144.73 |  | 47
2021-08-27 | 02:30 | C |  | 19 |  |  | 38 |  |  |  | 1.95 |  |  |  | 3.19 |  | 145 |  |  | 0.61 | 144.7 |  | 48
2021-08-27 | 03:40 | C |  | 19 |  |  | 39 |  |  |  | 1.93 |  |  |  | 3.24 | [5 empty] | 144.72 |  | 47
2021-08-27 | 04:30 | C |  | 20 |  |  | 37 |  |  |  | 1.95 |  |  |  | 3.11 |  | 145 |  |  | 0.61 | 144.64 |  | 48
2021-08-27 | 05:20 | C |  | 33 |  |  | 38 |  |  |  | 1.91 |  |  |  | 3.18 |  | 140 |  |  | 0.61 | 144.67 |  | 48
2021-08-27 | 06:25 | C |  | 33 |  |  | 38 |  |  |  | 1.93 |  |  |  | 3.2 | [5 empty] | 144.65 |  | 48
2021-08-28 | 07:25 | A |  | 44 | 8.84 |  | 39 |  | 2.59 | 7.88 | 1.92 | 50.81 | 3 | 5.08 | 3.23 |  | 140 |  | 80.46 | 0.61 | 144.63 |  | 46 |  | 11.84 |  | 3.04 | 23.8
2021-08-28 | 08:15 | A |  | 19 |  |  | 39 |  |  |  | 1.97 |  | 3 |  | 3.25 |  |  |  |  | 0.63 | 144.58 |  | 47
2021-08-28 | 09:25 | A |  | 19 |  |  | 40 |  |  |  | 1.95 |  | 3 |  | 3.32 | [5 empty] | 144.61 |  | 47
2021-08-28 | 10:30 | A |  | 19 |  |  | 39 |  |  |  | 1.96 |  | 3 |  | 3.21 | [5 empty] | 144.59 |  | 46
2021-08-28 | 11:25 | A |  | 19 |  |  | 39 |  |  |  | 1.95 |  |  |  | 3.24 | [5 empty] | 144.63 |  | 46
2021-08-28 | 12:30 | A |  | 10 |  |  | 38 |  |  |  | 1.99 |  |  |  | 3.17 |  | 140 |  |  | 0.62 | 144.6 |  | 46
2021-08-28 | 13:25 | A |  | 19 |  |  | 39 |  |  |  | 1.94 |  |  |  | 3.25 |  | 140 |  |  | 0.61 | 144.57
2021-08-28 | 14:10 | A |  | 6 |  |  | 38 |  |  |  | 1.97 |  | 3 |  | 3.18 |  | 145 |  |  | 0.63 | 144.62 |  | 47
2021-08-28 | 15:20 | B |  | 29 |  |  | 40 |  |  |  | 1.92 |  |  |  | 3.35 |  | 140 |  |  | 0.59 | 144.59 |  | 45
2021-08-28 | 16:15 | B |  | 29 |  |  | 39 |  |  |  | 1.92 |  |  |  | 3.24 | [5 empty] | 144.61 |  | 46
2021-08-28 | 17:10 | B |  | 29 |  |  | 39 |  |  |  | 1.94 |  |  |  | 3.21 | [5 empty] | 144.64 |  | 47
2021-08-28 | 18:15 | B |  | 12 | 8.95 |  | 38 |  | 2.61 | 8.1 | 2.02 | 50.66 | 3.17 | 5.19 | 3.17 |  | 145 |  | 79.88 | 0.61 | 144.58 |  | 46 |  | 12.12 |  | 3.18 | 21.2
2021-08-28 | 19:35 | B |  | 46 |  |  | 39 |  |  |  | 1.99 |  |  |  | 3.24 | [5 empty] | 144.63 |  | 47
2021-08-28 | 20:20 | B |  | 46 |  |  | 38 |  |  |  | 2.04 |  |  |  | 3.18 |  | 140 |  |  | 0.63 | 144.6 |  | 47
2021-08-28 | 21:30 | B |  | 33 |  |  | 37 |  |  |  | 1.91 |  |  |  | 3.13 | [5 empty] | 144.57 |  | 48
2021-08-28 | 22:30 | B |  | 24 |  |  | 38 |  |  |  | 2.02 |  |  |  | 3.21 |  | 145 |  |  | 0.64 | 144.64 |  | 48
2021-08-28 | 00:40 | C |  | 24 | 8.95 |  | 37 |  | 2.65 | 8.02 | 2.06 | 50.96 | 3.19 | 5.22 | 3.1 |  | 140 |  | 80.54 | 0.63 | 144.6 |  | 48 |  | 12.14 |  | 3.16 | 24
2021-08-28 | 01:30 | C |  | 24 |  |  | 39 |  |  |  | 2 |  |  |  | 3.26 |  | 140 |  |  | 0.62 | 144.67 |  | 47
2021-08-28 | 02:30 | C |  | 24 |  |  | 39 |  |  |  | 1.98 |  |  |  | 3.23 | [5 empty] | 144.65 |  | 47
2021-08-28 | 03:10 | C |  | 33 |  |  | 38 |  |  |  | 1.94 |  |  |  | 3.17 |  | 145 |  |  | 0.61 | 144.62 |  | 48
2021-08-28 | 04:30 | C |  | 46 |  |  | 38 |  |  |  | 2.04 |  |  |  | 3.19 | [5 empty] | 144.66 |  | 48
2021-08-28 | 05:15 | C |  | 21 |  |  | 37 |  |  |  | 1.96 |  |  |  | 3.13 |  | 145 |  |  | 0.61 | 144.6 |  | 49
2021-08-28 | 06:35 | C |  | 21 |  |  | 38 |  |  |  | 1.97 |  |  |  | 3.18 | [5 empty] | 144.63 |  | 48
2021-08-29 | 07:24 | A |  | 21 | 8.86 |  | 39 |  | 2.57 | 8.26 | 1.92 | 50.86 | 3.1 | 5.26 | 3.27 |  | 140 |  | 80.46 | 0.59 | 144.59 |  | 46 |  | 11.96 |  | 3.22 | 23.8
2021-08-29 | 08:15 | A |  | 21 |  |  | 38 |  |  |  | 1.95 |  |  |  | 3.17 | [5 empty] | 144.61 |  | 47
2021-08-29 | 09:25 | A |  | 12 |  |  | 39 |  |  |  | 1.98 |  |  |  | 3.22 |  | 145 |  |  | 0.62 | 144.66 |  | 46
2021-08-29 | 10:30 | A |  | 12 |  |  | 38 |  |  |  | 1.96 |  |  |  | 3.18 | [5 empty] | 144.62 |  | 46
2021-08-29 | 11:25 | A |  | 33 |  |  | 40 |  |  |  | 1.9 |  |  |  | 3.35 |  | 140 |  |  | 0.58 | 144.65 |  | 45
2021-08-29 | 12:30 | A |  | 24 |  |  | 39 |  |  |  | 1.97 |  |  |  | 3.24 |  | 140 |  |  | 0.63 | 144.65 |  | 46
2021-08-29 | 13:25 | A |  | 36 |  |  | 39 |  |  |  | 2.01 |  |  |  | 3.25 |  | 145 |  |  | 0.62 | 144.69 |  | 47
2021-08-29 | 15:30 | B |  | 46 | 8.95 |  | 38 |  | 2.55 | 7.98 | 2.03 | 50.89 | 3.22 | 5.34 | 3.16 |  | 145 |  | 79.96 | 0.64 | 144.67 |  | 47 |  | 12.17 |  | 3.27 | 21.2
2021-08-29 | 16:20 | B |  | 37 |  |  | 40 |  |  |  | 1.95 |  |  |  | 3.35 |  | 140 |  |  | 0.6 | 144.71 |  | 45
2021-08-29 | 17:15 | B |  | 6 |  |  | 39 |  |  |  | 1.93 |  |  |  | 3.27 |  | 140 |  |  | 0.61 | 144.59 |  | 46
2021-08-29 | 18:21 | B |  | 21 |  |  | 39 |  |  |  | 1.95 |  |  |  | 3.24 |  | 140 |  |  | 0.63 | 144.66 |  | 46
2021-08-29 | 19:20 | B |  | 21 |  |  | 38 |  |  |  | 1.97 |  |  |  | 3.19 | [5 empty] | 144.62 |  | 47
2021-08-29 | 20:10 | B |  | 12 |  |  | 38 |  |  |  | 1.99 |  |  |  | 3.21 |  | 145 |  |  | 0.62 | 144.66
2021-08-29 | 21:25 | B |  | 12 |  |  | 37 |  |  |  | 2.04 |  |  |  | 3.09 | [5 empty] | 144.57 |  | 48
2021-08-29 | 22:20 | B |  | 29 |  |  | 39 |  |  |  | 1.93 |  |  |  | 3.25 |  | 145 |  |  | 0.61 | 144.64 |  | 46
2021-08-29 | 23:25 | C |  | 29 | 8.82 |  | 38 |  | 2.59 | 7.84 | 1.95 | 50.64 | 3.06 | 5.18 | 3.17 |  | 145 |  | 81.64 | 0.6 | 144.62 |  | 47 |  | 11.88 |  | 3.15 | 23.4
2021-08-29 | 00:30 | C |  | 24 |  |  | 38 |  |  |  | 2.04 |  |  |  | 3.21 |  | 140 |  |  | 0.63 | 144.66 |  | 48
2021-08-29 | 01:40 | C |  | 24 |  |  | 39 |  |  |  | 2.01 |  |  |  | 3.26 | [5 empty] | 144.68 |  | 48
2021-08-29 | 02:20 | C |  | 36 |  |  | 37 |  |  |  | 2.05 |  |  |  | 3.13 |  | 140 |  |  | 0.64 | 144.61 |  | 49
2021-08-29 | 03:20 | C |  | 50 |  |  | 38 |  |  |  | 1.99 |  |  |  | 3.2 | [5 empty] | 144.63 |  | 48
2021-08-29 | 04:30 | C |  | 21 |  |  | 39 |  |  |  | 2.01 |  |  |  | 3.26 |  | 145 |  |  | 0.63 | 144.63 |  | 48
2021-08-29 | 05:30 | C |  | 13 |  |  | 38 |  |  |  | 2.3 |  |  |  | 3.17 | [5 empty] | 144.61 |  | 49
2021-08-29 | 06:20 | C |  | 12 |  |  | 39 |  |  |  | 1.99 |  |  |  | 3.25 |  | 140 |  |  | 0.62 | 144.68 |  | 48
2021-09-01 | 23:26 | C |  | 19 | 8.85 |  | 40 |  | 2.53 | 8.34 | 1.85 | 50.63 | 3.13 | 5.28 | 3.38 |  | 140 |  | 79.3 | 0.61 | 144.61 |  | 43 |  | 11.98 |  | 3.27 | 23.2
2021-09-01 | 00:30 | C |  | 11 |  |  | 39 |  |  |  | 1.87 |  |  |  | 3.25 |  | 145 |  |  | 0.63 | 144.6 |  | 44
2021-09-01 | 01:25 | C |  | 11 |  |  | 40 |  |  |  | 1.91 |  |  |  | 3.37 | [5 empty] | 144.63 |  | 44
2021-09-01 | 02:15 | C |  | 12 |  |  | 40 |  |  |  | 1.93 |  |  |  | 3.35 |  | 140 |  |  | 0.61 | 144.6 |  | 43
2021-09-01 | 03:10 | C |  | 24 |  |  | 40 |  |  |  | 1.92 |  |  |  | 3.34 |  | 140 |  |  | 0.6 | 144.55 |  | 42
2021-09-01 | 04:16 | C |  | 24 |  |  | 39 |  |  |  | 1.95 |  |  |  | 3.27 | [5 empty] | 144.63 |  | 43
2021-09-01 | 05:20 | C |  | 36 |  |  | 40 |  |  |  | 1.93 |  |  |  | 3.38 |  | 140 |  |  | 0.62 | 144.6 |  | 42
2021-09-01 | 06:17 | C |  | 36 |  |  | 39 |  |  |  | 1.95 |  |  |  | 3.28 | [5 empty] | 144.59 |  | 43
2021-09-02 | 07:30 | A |  | 11 |  |  | 38 |  |  |  | 2.01 |  |  |  | 3.19 |  | 145 |  |  | 0.6 | 144.66 |  | 44
2021-09-02 | 08:30 | A |  | 29 | 8.8 |  | 39 |  | 2.61 | 8.6 | 1.89 | 50.63 | 3.02 | 5.18 | 3.27 |  | 145 |  | 80.33 | 0.58 | 144.72 |  | 43 |  | 11.82 |  | 3.19 | 22.8
2021-09-02 | 10:25 | A |  | 29 |  |  | 39 |  |  |  | 1.9 |  |  |  | 3.25 |  | 140 |  |  | 0.61 | 144.71 |  | 44
2021-09-02 | 11:10 | A |  | 6 |  |  | 38 |  |  |  | 1.96 |  |  |  | 3.11 | [5 empty] | 144.6 |  | 45
2021-09-02 | 11:40 | A |  | 19 |  |  | 37 |  |  |  | 1.97 |  |  |  | 3.16 |  | 140 |  |  | 0.6 | 144.64 |  | 46
2021-09-02 | 12:20 | A |  | 19 |  |  | 38 |  |  |  | 1.98 |  |  |  | 3.18 | [5 empty] | 144.62 |  | 46
2021-09-02 | 13:30 | A |  | 19 |  |  | 39 |  |  |  | 1.94 |  |  |  | 3.24 |  | 145 |  |  | 0.58 | 144.68 |  | 46
2021-09-02 | 14:30 | A |  | 19 |  |  | 38 |  |  |  | 1.96 |  |  |  | 3.17 | [5 empty] | 144.63 |  | 46
2021-09-02 | 15:25 | B |  | 19 | 8.85 |  | 39 |  | 2.58 | 8.45 | 1.93 | 50.62 | 3.12 | 5.26 | 3.26 |  | 145 |  | 80.24 | 0.59 | 144.66 |  | 46 |  | 11.97 |  | 3.23 | 23
2021-09-02 | 16:15 | B |  | 11 |  |  | 39 |  |  |  | 1.97 |  |  |  | 3.23 | [5 empty] | 144.65 |  | 46
2021-09-02 | 16:50 | B |  | 12 |  |  | 37 |  |  |  | 1.99 |  |  |  | 3.1 |  | 140 |  |  | 0.61 | 144.57 |  | 46
2021-09-02 | 17:15 | B |  | 6 |  |  | 37 |  |  |  | 1.94 |  |  |  | 3.12 | [5 empty] | 144.6 |  | 47
2021-09-02 | 18:30 | B |  | 24 |  |  | 38 |  |  |  | 1.99 |  |  |  | 3.17 |  | 145 |  |  | 0.62 | 144.65 |  | 47
2021-09-02 | 19:25 | B |  | 24 |  |  | 39 |  |  |  | 1.95 |  |  |  | 3.24 |  | 140 |  |  | 0.63 | 144.67 |  | 46
2021-09-02 | 20:10 | B |  | 24 |  |  | 38 |  |  |  | 1.98 |  |  |  | 3.18 | [5 empty] | 144.69 |  | 47
2021-09-02 | 21:15 | B |  | 48 |  |  | 39 |  |  |  | 1.88 |  |  |  | 3.25 |  | 140 |  |  |  | 144.65 |  | 46
2021-09-02 | 22:25 | B |  | 48 |  |  | 38 |  |  |  | 1.89 |  |  |  | 3.14 | [5 empty] | 144.66 |  | 47
2021-09-02 | 23:35 | C |  | 48 | 8.8 |  | 40 |  | 2.57 | 8.28 | 1.85 | 50.7 | 3.1 | 5.21 | 3.32 |  | 140 |  | 80.92 | 0.6 | 144.69 |  | 46 |  | 11.9 |  | 3.22 | 23.4
2021-09-02 | 04:25 | C |  | 48 |  |  | 40 |  |  |  | 1.84 |  |  |  | 3.34 | [5 empty] | 144.67 |  | 45
2021-09-02 | 05:25 | C |  | 31 |  |  | 39 |  |  |  | 1.91 |  |  |  | 3.25 |  | 140 |  |  | 0.62 | 144.61 |  | 46
2021-09-02 | 06:25 | C |  | 12 |  |  | 40 |  |  |  | 1.94 |  |  |  | 3.32 |  | 140 |  |  | 0.6 | 144.63 |  | 46
2021-09-03 | 07:50 | A |  | 12 | 8.92 |  | 38 |  | 2.58 | 8.4 | 1.98 | 50.64 | 3.17 | 5.31 | 3.2 |  | 140 |  | 80.42 | 0.6 | 144.62 |  | 46 |  | 12.09 |  | 3.26 | 22.8
2021-09-03 | 10:45 | A |  | 48 |  |  | 36 |  |  |  | 1.9 |  |  |  | 3.08 | [5 empty] | 144.55 |  | 47
2021-09-03 | 11:20 | A |  | 48 |  |  | 38 |  |  |  | 1.96 |  |  |  | 3.17 |  | 145 |  |  | 0.61 | 144.64 |  | 47
2021-09-03 | 12:30 | A |  | 11 |  |  | 39 |  |  |  | 1.97 |  |  |  | 3.27 | [5 empty] | 144.69 |  | 47
2021-09-03 | 13:35 | A |  | 31 |  |  | 38 |  |  |  | 1.99 |  |  |  | 3.21 |  | 145 |  |  | 0.62 | 144.63 |  | 47
2021-09-03 | 14:20 | A |  | 31 |  |  | 37 |  |  |  | 2.02 |  |  |  | 3.13 | [5 empty] | 144.59 |  | 48
2021-09-03 | 15:30 | B |  | 24 |  |  | 39 |  |  |  | 1.97 |  |  |  | 3.28 |  | 140 |  |  | 0.62 | 144.62 |  | 47
2021-09-03 | 16:30 | B |  | 24 |  |  | 38 |  |  |  | 2.02 |  |  |  | 3.22 | [5 empty] | 144.61 |  | 47
2021-09-03 | 17:24 | B |  | 12 |  |  | 40 |  |  |  | 1.96 |  |  |  | 3.34 |  | 140 |  |  | 0.6 | 144.74 |  | 46
2021-09-03 | 18:24 | B |  | 48 | 8.87 |  | 39 |  | 2.61 | 8.25 | 1.94 | 50.66 | 3.11 | 5.24 | 3.27 |  | 140 |  | 80.24 | 0.61 | 144.7 |  | 47 |  | 11.98 |  | 3.22 | 23.2
2021-09-03 | 19:25 | B |  | 48 |  |  | 40 |  |  |  | 1.89 |  |  |  | 3.32 |  | 140 |  |  | 0.59 | 144.66 |  | 45
2021-09-03 | 20:15 | B |  | 48 |  |  | 39 |  |  |  | 1.92 |  |  |  | 3.27 | [5 empty] | 144.72 |  | 46
2021-09-03 | 21:30 | B |  | 20 |  |  | 39 |  |  |  | 1.9 |  |  |  | 3.25 |  | 145 |  |  | 0.6 | 144.65 |  | 46
2021-09-03 | 22:30 | B |  | 20 |  |  | 38 |  |  |  | 1.93 |  |  |  | 3.18 | [5 empty] | 144.68 |  | 47
2021-09-03 | 00:30 | C |  | 20 | 8.9 |  | 39 |  | 2.59 | 8.32 | 1.88 | 50.75 | 3.15 | 5.28 | 3.24 |  | 140 |  | 81.36 | 0.62 | 144.66 |  | 46 |  | 12.05 |  | 3.25 | 23.4
2021-09-03 | 01:26 | C |  | 11 |  |  | 40 |  |  |  | 1.9 |  |  |  | 3.32 |  | 140 |  |  | 0.61 | 144.61 |  | 46
2021-09-03 | 02:26 | C |  | 11 |  |  | 39 |  |  |  | 1.93 |  |  |  | 3.21 | [5 empty] | 144.66 |  | 47
2021-09-03 | 03:15 | C |  | 31 |  |  | 39 |  |  |  | 1.95 |  |  |  | 3.24 |  | 140 |  |  | 0.6 | 144.66 |  | 46
2021-09-03 | 04:15 | C |  | 48 |  |  | 38 |  |  |  | 1.92 |  |  |  | 3.2 |  | 145 |  |  | 0.62 | 144.67 |  | 46
2021-09-03 | 05:25 | C |  | 24 |  |  | 38 |  |  |  | 1.97 |  |  |  | 3.14 |  | 145 |  |  | 0.61 | 144.65 |  | 47
2021-09-03 | 06:25 | C |  | 24 |  |  | 39 |  |  |  | 1.94 |  |  |  | 3.25 | [5 empty] | 144.6 |  | 46
2021-09-04 | 07:30 | A |  | 24 | 8.91 |  | 38 |  | 2.62 | 7.6 | 2 | 50.86 | 3.09 | 5.37 | 3.19 |  | 140 |  | 81.34 | 0.6 | 144.62 |  | 48 |  | 12 |  | 3.31 | 24.8
2021-09-04 | 08:15 | A |  | 31 |  |  | 37 |  |  |  | 2.04 |  |  |  | 3.22 | [5 empty] | 144.64 |  | 48
2021-09-04 | 11:30 | A |  | 48 |  |  | 38 |  |  |  | 1.96 |  |  |  | 3.2 |  | 145 |  |  | 0.6 | 144.6 |  | 47
2021-09-04 | 12:25 | A |  | 23 |  |  | 39 |  |  |  | 1.99 |  |  |  | 3.27 | [5 empty] | 144.68 |  | 47
2021-09-04 | 13:30 | A |  | 11 |  |  | 39 |  |  |  | 2.02 |  |  |  | 3.25 |  | 140 |  |  | 0.61 | 144.66 |  | 46
2021-09-04 | 14:25 | A |  | 12 |  |  | 38 |  |  |  | 2.04 |  |  |  | 3.18 | [5 empty] | 144.63 |  | 47
2021-09-04 | 15:25 | B |  | 31 |  |  | 40 |  |  |  | 1.95 |  |  |  | 3.36 |  | 145 |  |  | 0.62 | 144.73 |  | 46
2021-09-04 | 16:25 | B |  | 6 | 8.87 |  | 38 |  | 2.57 | 8.1 | 1.98 | 50.77 | 3.05 | 5.32 | 3.21 |  | 145 |  | 81.12 | 0.62 | 144.69 |  | 48 |  | 11.92 |  | 3.24 | 24.4
2021-09-04 | 17:25 | B |  | 29 |  |  | 39 |  |  |  | 1.9 |  |  |  | 3.26 |  | 145 |  |  | 0.63 | 144.7 |  | 47
2021-09-04 | 18:25 | B |  | 29 |  |  | 40 |  |  |  | 1.94 |  |  |  | 3.32 | [5 empty] | 144.68 |  | 47
2021-09-04 | 19:25 | B |  | 23 |  |  | 38 |  |  |  | 1.97 |  |  |  | 3.15 |  | 145 |  |  | 0.61 | 144.67 |  | 48
2021-09-04 | 20:15 | B |  | 23 |  |  | 39 |  |  |  | 1.95 |  |  |  | 3.24 | [5 empty] | 144.67 |  | 46
2021-09-04 | 21:15 | B |  | 12 |  |  | 38 |  |  |  | 2.01 |  |  |  | 3.17 |  | 145 |  |  | 0.6 | 144.68 |  | 46
2021-09-04 | 23:15 | C |  | 19 |  |  | 37 |  |  |  | 1.98 |  |  |  | 3.14 |  | 145 |  |  | 0.61 | 144.67 |  | 48
2021-09-04 | 00:15 | C |  | 19 |  |  | 38 |  |  |  | 1.96 |  |  |  | 3.22 | [5 empty] | 144.66 |  | 47
2021-09-04 | 01:25 | C |  | 29 | 8.85 |  | 40 |  | 2.57 | 8.1 | 1.9 | 50.85 | 3.13 | 5.28 | 3.35 |  | 140 |  | 81.12 | 0.59 | 144.65 |  | 46 |  | 11.98 |  | 3.18 | 24.4
2021-09-04 | 02:30 | C |  | 29 |  |  | 39 |  |  |  | 1.92 |  |  |  | 3.25 | [5 empty] | 144.66 |  | 47
2021-09-04 | 03:15 | C |  | 24 |  |  | 38 |  |  |  | 2.01 |  |  |  | 3.2 |  | 145 |  |  | 0.62 | 144.69 |  | 48
2021-09-04 | 04:20 | C |  | 24 |  |  | 39 |  |  |  | 1.99 |  |  |  | 3.24 | [5 empty] | 144.62 |  | 47
2021-09-04 | 05:15 | C |  | 30 |  |  | 40 |  |  |  | 1.91 |  |  |  | 3.35 |  | 140 |  |  | 0.59 | 144.65 |  | 46
2021-09-04 | 06:15 | C |  | 35 |  |  | 38 |  |  |  | 1.98 |  |  |  | 3.12 |  | 145 |  |  | 0.63 | 144.67 |  | 48
2021-09-06 | 07:26 | A |  | 29 | 8.82 |  | 40 |  | 2.59 | 7.92 | 1.92 | 50.59 | 2.95 | 5.19 | 3.38 |  | 140 |  | 81.36 | 0.61 | 144.62 |  | 43 |  | 11.77 |  | 3.14 | 23.8
2021-09-06 | 08:30 | A |  | 48 |  |  | 40 |  |  |  | 1.9 |  |  |  | 3.35 |  | 140 |  |  | 0.6 | 144.59 |  | 44
2021-09-06 | 09:30 | A |  | 48 |  |  | 39 |  |  |  | 1.91 |  |  |  | 3.27 | [5 empty] | 144.63 |  | 44
2021-09-06 | 10:30 | A |  | 48 |  |  | 40 |  |  |  | 1.9 |  |  |  | 3.37 | [5 empty] | 144.61 |  | 43
2021-09-06 | 11:20 | A |  | 48 |  |  | 40 |  |  |  | 1.92 |  |  |  | 3.42 | [5 empty] | 144.66 |  | 43
2021-09-06 | 12:15 | A |  | 31 |  |  | 39 |  |  |  | 1.96 |  |  |  | 3.26 |  | 140 |  |  | 0.62 | 144.66 |  | 44
2021-09-06 | 13:25 | A |  | 12 |  |  | 38 |  |  |  | 2.01 |  |  |  | 3.2 |  | 145 |  |  | 0.62 | 144.59 |  | 45
2021-09-06 | 14:15 | A |  | 23 |  |  | 39 |  |  |  | 1.98 |  |  |  | 3.28 |  | 140 |  |  | 0.6 | 144.64 |  | 44
2021-09-06 | 15:30 | B |  | 23 | 8.87 |  | 39 |  | 2.56 | 8.1 | 1.95 | 50.32 | 3.09 | 5.26 | 3.25 |  | 140 |  | 80.64 | 0.6 | 144.68 |  | 45 |  | 11.96 |  | 3.19 | 24.2
2021-09-06 | 16:25 | B |  | 11 |  |  | 40 |  |  |  | 1.97 |  |  |  | 3.37 |  | 140 |  |  | 0.62 | 144.61 |  | 44
2021-09-06 | 17:15 | B |  | 48 |  |  | 39 |  |  |  | 1.9 |  |  |  | 3.26 |  | 140 |  |  | 0.61 | 144.66 |  | 45
2021-09-06 | 18:10 | B |  | 24 |  |  | 39 |  |  |  | 1.98 |  |  |  | 3.22 |  | 145 |  |  | 0.63 | 144.65 |  | 46
2021-09-06 | 19:25 | B |  | 24 |  |  | 38 |  |  |  | 1.95 |  |  |  | 3.2 | [5 empty] | 144.66 |  | 47
2021-09-06 | 20:30 | B |  | 24 |  |  | 38 |  |  |  | 1.98 |  |  |  | 3.17 |  | 145 |  |  | 0.62 | 144.65 |  | 47
2021-09-06 | 21:20 | B |  | 24 |  |  | 37 |  |  |  | 2 |  |  |  | 3.11 | [5 empty] | 144.64 |  | 48
2021-09-06 | 22:40 | B |  | 24 |  |  | 39 |  |  |  | 1.96 |  |  |  | 3.26 |  | 140 |  |  | 0.61 | 144.72 |  | 47
2021-09-06 | 23:25 | C |  | 24 | 8.91 |  | 38 |  | 2.54 | 8.54 | 1.99 | 50.37 | 3.14 | 5.42 | 3.19 |  | 145 |  | 80.28 | 0.62 | 144.68 |  | 47 |  | 12.05 |  | 3.31 | 22.8
2021-09-06 | 00:20 | C |  | 24 |  |  | 39 |  |  |  | 1.97 |  |  |  | 3.27 |  | 140 |  |  | 0.61 | 144.74 |  | 47
2021-09-06 | 01:25 | C |  | 35 |  |  | 40 |  |  |  | 1.94 |  |  |  | 3.35 | [5 empty] | 144.78 |  | 46
2021-09-06 | 02:30 | C |  | 35 |  |  | 39 |  |  |  | 1.96 |  |  |  | 3.25 |  | 145 |  |  | 0.62 | 144.71 |  | 46
2021-09-06 | 03:30 | C |  | 35 |  |  | 39 |  |  |  | 1.98 |  |  |  | 3.28 | [5 empty] | 144.73 |  | 46
2021-09-06 | 04:20 | C |  | 35 |  |  | 38 |  |  |  | 2 |  |  |  | 3.21 |  | 140 |  |  | 0.62 | 144.7 |  | 47
2021-09-06 | 05:35 | C |  | 31 |  |  | 39 |  |  |  | 1.95 |  |  |  | 3.26 | [5 empty] | 144.74 |  | 46
2021-09-06 | 06:25 | C |  | 31 |  |  | 39 |  |  |  | 1.96 |  |  |  | 3.24 |  | 140 |  |  | 0.61 | 144.75 |  | 46
2021-09-07 | 07:15 | A |  | 30 | 8.8 |  | 40 |  | 2.55 | 8.36 | 1.85 | 50.45 | 3.02 | 5.32 | 3.35 |  | 140 |  | 80.46 | 0.58 | 144.63 |  | 45 |  | 11.82 |  | 3.2 | 23.6
2021-09-07 | 08:30 | A |  | 30 |  |  | 39 |  |  |  | 1.87 |  |  |  | 3.24 | [5 empty] | 144.59 |  | 46
2021-09-07 | 09:25 | A |  | 30 |  |  | 39 |  |  |  | 1.89 |  |  |  | 3.26 |  | 140 |  |  | 0.61 | 144.62 |  | 46
2021-09-07 | 10:10 | A |  | 30 |  |  | 38 |  |  |  | 1.91 |  |  |  | 3.17 | [5 empty] | 144.66 |  | 47
2021-09-10 | 16:15 | B |  | 29 | 8.8 |  | 38 |  | 2.56 | 7.96 | 1.85 | 50.37 | 2.94 | 5.17 | 3.2 |  | 145 |  | 80.38 | 0.6 | 144.67 |  | 42 |  | 11.74 |  | 3.16 | 24.2
2021-09-10 | 17:10 | B |  | 24 |  |  | 38 |  |  |  | 1.94 |  |  | 5.17 | 3.18 |  | 140 |  |  | 0.62 | 144.62 |  | 43
2021-09-10 | 18:15 | B |  | 24 |  |  | 39 |  |  |  | 1.96 |  |  |  | 3.27 | [5 empty] | 144.68 |  | 42
2021-09-10 | 19:35 | B |  | 24 |  |  | 38 |  |  |  | 1.88 |  |  |  | 3.17 |  | 140 |  |  | 0.6 | 144.65 |  | 44
2021-09-10 | 21:20 | B |  | 24 |  |  | 39 |  |  |  | 1.85 |  |  |  | 3.26 | [5 empty] | 144.72 |  | 43
2021-09-10 | 22:25 | B |  | 24 |  |  | 39 |  |  |  | 1.87 |  |  |  | 3.28 |  | 140 |  |  | 0.61 | 144.74 |  | 43
2021-09-10 | 23:40 | C |  | 24 | 8.89 |  | 40 |  | 2.52 | 8.22 | 1.85 | 50.53 | 3.06 | 5.36 | 3.37 |  | 145 |  | 79.12 | 0.6 | 144.75 |  | 43 |  | 11.95 |  | 3.22 | 22.4
2021-09-10 | 00:35 | C |  | 35 |  |  | 38 |  |  |  | 1.9 |  |  |  | 3.22 |  | 145 |  |  | 0.61 | 144.7 |  | 44
2021-09-10 | 02:30 | C |  | 44 |  |  | 39 |  |  |  | 1.82 |  |  |  | 3.28 | [5 empty] | 144.72 |  | 43
2021-09-10 | 03:30 | C |  | 44 |  |  | 40 |  |  |  | 1.8 |  |  |  | 3.39 |  | 145 |  |  | 0.58 | 144.78 |  | 42
2021-09-10 | 04:20 | C |  | 44 |  |  | 38 |  |  |  | 1.84 |  |  |  | 3.23 | [5 empty] | 144.69 |  | 43
2021-09-10 | 05:20 | C |  | 7 |  |  | 38 |  |  |  | 1.85 |  |  |  | 3.19 |  | 140 |  |  | 0.59 | 144.7 |  | 43
2021-09-10 | 06:15 | C |  | 7 |  |  | 39 |  |  |  | 1.81 |  |  |  | 3.25 | [5 empty] | 144.67 |  | 43
2021-09-11 | 07:20 | A |  | 7 |  |  | 40 |  |  |  | 1.83 |  |  |  | 3.38 |  | 140 |  |  | 0.59 | 144.62 |  | 43
2021-09-11 | 08:10 | A |  | 24 | 8.89 |  | 39 |  | 2.56 | 8.35 | 1.94 | 51.24 | 3.11 | 5.44 | 3.28 |  | 140 |  | 79.66 | 0.61 | 144.59 |  | 43 |  | 12 |  | 3.29 | 23.8
2021-09-11 | 09:00 | A |  | 50 |  |  | 40 |  |  |  | 1.75 | [11 empty] | 43
2021-09-11 | 10:20 | A |  | 24 |  |  | 38 |  |  |  | 1.97 |  |  |  | 3.2 | [5 empty] | 144.63 |  | 44
2021-09-11 | 11:25 | A |  | 24 |  |  | 39 |  |  |  | 1.96 |  |  |  | 3.29 |  | 140 |  |  | 0.62 | 144.65 |  | 44
2021-09-11 | 12:35 | A |  | 44 |  |  | 39 |  |  |  | 1.85 |  |  |  | 3.27 |  | 145 |  |  | 0.64 | 144.61 |  | 45
2021-09-11 | 13:30 | A |  | 44 |  |  | 37 |  |  |  | 1.87 |  |  |  | 3.15 | [5 empty] | 144.56 |  | 45
2021-09-11 | 14:35 | A |  | 44 |  |  | 38 |  |  |  | 1.9 |  |  |  | 3.21 |  | 140 |  |  | 0.62 | 144.6 |  | 45
2021-09-11 | 15:00 | B |  | 6 | 8.85 |  | 39 |  | 2.59 | 8.14 | 1.91 | 51.08 | 3.03 | 5.38 | 3.27 |  | 140 |  | 80.22 | 0.6 | 144.65 |  | 45 |  | 11.88 |  | 3.21 | 23.2
2021-09-11 | 16:10 | B |  | 22 |  |  | 40 |  |  |  | 1.87 |  |  |  | 3.35 |  | 140 |  |  | 0.6 | 144.7 |  | 46
2021-09-12 | 11:20 | A |  | 29 | 8.79 |  | 38 |  | 2.52 | 8.4 | 1.83 | 50.93 | 2.9 | 5.29 | 3.21 |  | 140 |  | 80.64 | 0.6 | 144.68 |  | 44 |  | 11.69 |  | 3.18 | 22.8
2021-09-12 | 12:35 | A |  | 24 |  |  | 37 |  |  |  | 1.96 |  |  |  | 3.13 |  | 140 |  |  | 0.62 | 144.6 |  | 44
2021-09-12 | 13:20 | A |  | 24 |  |  | 39 |  |  |  | 1.94 |  |  |  | 3.29 | [5 empty] | 144.7 |  | 45
2021-09-12 | 14:30 | A |  | 24 |  |  | 40 |  |  |  | 1.9 |  |  |  | 3.34 |  | 145 |  |  | 0.62 | 144.71 |  | 45
2021-09-12 | 15:30 | B |  | 24 | 8.91 |  | 38 |  | 2.56 | 8.22 | 1.95 | 50.91 | 3.12 | 5.48 | 3.2 |  | 135 |  | 79.4 | 0.64 | 144.68 |  | 45 |  | 12.03 |  | 3.27 | 22.2
2021-09-12 | 16:35 | B |  | 24 |  |  | 39 |  |  |  | 1.93 |  |  |  | 3.26 | [5 empty] | 144.71 |  | 45
2021-09-12 | 17:35 | B |  | 44 |  |  | 38 |  |  |  | 1.85 |  |  |  | 3.19 |  | 140 |  |  | 0.62 | 144.68 |  | 45
2021-09-12 | 18:30 | B |  | 44 |  |  | 38 |  |  |  | 1.84 |  |  |  | 3.17 | [5 empty] | 144.7 |  | 45
2021-09-12 | 19:20 | B |  | 44 |  |  | 38 |  |  |  | 1.86 |  |  |  | 3.21 |  | 140 |  |  | 0.61 | 144.72 |  | 44
2021-09-12 | 20:35 | B |  | 7 |  |  | 39 |  |  |  | 1.83 |  |  |  | 3.29 | [5 empty] | 144.77 |  | 43
2021-09-12 | 21:40 | B |  | 7 |  |  | 39 |  |  |  | 1.84 |  |  |  | 3.27 |  | 135 |  |  | 0.6 | 144.74 |  | 43
2021-09-12 | 23:20 | C |  | 7 |  |  | 38 |  |  |  | 1.87 |  |  |  | 3.19 | [5 empty] | 144.7 |  | 43
2021-09-12 | 23:40 | C |  | 24 |  |  | 38 |  |  |  | 1.54 |  |  |  | 3.17 |  | 140 |  |  | 0.62 | 144.67 |  | 43
2021-09-12 | 01:35 | C |  | 24 |  |  | 37 |  |  |  | 1.96 |  |  |  | 3.14 | [5 empty] | 144.65 |  | 45
2021-09-12 | 02:20 | C |  | 8 | 8.91 |  | 39 |  | 2.53 | 8.66 | 1.93 | 50.89 | 3.14 | 5.52 | 3.26 |  | 135 |  | 78.67 | 0.61 | 144.74 |  | 45 |  | 12.05 |  | 3.33 | 21.6
2021-09-12 | 03:30 | C |  | 8 |  |  | 40 |  |  |  | 1.9 |  |  |  | 3.38 | [5 empty] | 144.79 |  | 44
2021-09-12 | 04:30 | C |  | 8 |  |  | 38 |  |  |  | 1.97 |  |  |  | 3.23 |  | 140 |  |  | 0.62 | 144.69 |  | 46
2021-09-12 | 05:20 | C |  | 8 |  |  | 38 |  |  |  | 1.95 |  |  |  | 3.19 | [5 empty] | 144.67 |  | 45
2021-09-13 | 07:25 | A |  | 24 | 8.92 |  | 38 |  | 2.53 | 8.38 | 1.97 | 50.59 | 3.16 | 5.54 | 3.21 |  | 140 |  | 81.34 | 0.62 | 144.7 |  | 45 |  | 12.08 |  | 3.35 | 23.4
2021-09-13 | 08:20 | A |  | 29 |  |  | 38 |  |  |  | 1.92 |  | 3.16 |  | 3.18 |  | 140 |  |  | 0.61 | 144.65 |  | 45
2021-09-13 | 09:15 | A |  | 29 |  |  | 39 |  |  |  | 1.89 |  | 3.16 |  | 3.24 | [5 empty] | 144.68 |  | 45
2021-09-13 | 06:30 | C |  | 30 |  |  | 38 |  |  |  | 1.84 |  |  |  | 3.22 |  | 145 |  |  | 0.58 | 144.74 |  | 43 |  |  |  | 3.28
2021-09-14 | 07:32 | A |  | 24 | 8.93 |  | 38 |  | 2.61 | 7.26 | 1.99 | 51.56 | 3.21 | 5.63 | 3.15 |  | 140 |  | 81.4 | 0.65 | 144.7 |  | 44 |  | 12.14 |  | 3.39 | 23.6
2021-09-14 | 08:32 | A |  | 24 |  |  | 38 |  |  |  | 2.01 |  |  |  | 3.24 |  | 140 |  |  |  | 144.76 |  | 43
2021-09-14 | 09:40 | A |  | 24 |  |  | 40 |  |  |  | 1.93 |  |  |  | 3.31 | [5 empty] | 144.7 |  | 44
2021-09-14 | 10:35 | A |  | 24 |  |  | 37 |  |  |  | 2.05 |  |  |  | 3.12 |  | 140 |  |  | 0.68 | 144.62 |  | 45
2021-09-14 | 11:35 | A |  | 24 |  |  | 39 |  |  |  | 1.99 |  |  |  | 3.26 |  | 145 |  |  | 0.64 | 144.68 |  | 45
2021-09-14 | 12:30 | A |  | 24 |  |  | 38 |  |  |  | 2 |  |  |  | 3.21 | [5 empty] | 144.64 |  | 46
2021-09-14 | 13:40 | A |  | 24 |  |  | 39 |  |  |  | 1.97 |  |  |  | 3.28 |  | 140 |  |  | 0.62 | 144.69 |  | 46
2021-09-14 | 14:35 | A |  | 24 |  |  | 40 |  |  |  | 1.94 |  |  |  | 3.34 | [5 empty] | 144.6 |  | 46
2021-09-14 | 15:30 | B |  | 24 |  |  | 38 |  |  |  | 2.03 |  |  |  | 3.2 |  | 145 |  |  | 0.64 | 144.69 |  | 46
2021-09-14 | 16:10 | B |  | 44 | 8.77 |  | 39 |  | 2.64 | 7.55 | 1.91 | 51.26 | 3.09 | 5.51 | 3.27 |  | 140 |  | 80.6 | 0.62 | 144.72 |  | 46 |  | 11.86 |  | 3.31 | 24.2
2021-09-14 | 18:35 | B |  | 44 |  |  | 38 |  |  |  | 1.92 |  |  |  | 3.18 |  | 140 |  |  | 0.62 | 144.66 |  | 46
2021-09-14 | 19:30 | B |  | 44 |  |  | 38 |  |  |  | 1.88 |  |  |  | 3.2 | [5 empty] | 144.69 |  | 44
2021-09-14 | 20:50 | B |  | 44 |  |  | 39 |  |  |  | 1.85 |  |  |  | 3.27 |  | 140 |  |  | 0.6 | 144.71 |  | 44
2021-09-14 | 21:30 | B |  | 44 |  |  | 38 |  |  |  | 1.89 |  |  |  | 3.18 | [5 empty] | 144.67 |  | 45
2021-09-14 | 22:30 | B |  | 6 |  |  | 38 |  |  |  | 1.92 |  |  |  | 3.21 |  | 145 |  |  | 0.61 | 144.7 |  | 45
2021-09-14 | 23:30 | C |  | 6 | 8.83 |  | 40 |  | 2.6 | 7.66 | 1.89 | 51.31 | 3.13 | 5.58 | 3.34 |  | 140 |  | 79.92 | 0.6 | 144.76 |  | 44 |  | 11.96 |  | 3.34 | 23.4
2021-09-14 | 00:10 | C |  | 48 |  |  | 38 |  |  |  | 1.82 |  |  |  | 3.19 |  | 140 |  |  | 0.59 | 144.71 |  | 45
2021-09-14 | 01:45 | C |  | 25 |  |  | 39 |  |  |  | 1.94 |  |  |  | 3.28 | [5 empty] | 144.75 |  | 45
2021-09-14 | 02:30 | C |  | 6 |  |  | 40 |  |  |  | 1.92 |  |  |  | 3.36 |  | 140 |  |  | 0.58 | 144.78 |  | 44
2021-09-14 | 03:30 | C |  | 23 |  |  | 38 |  |  |  | 1.9 |  |  |  | 3.22 | [5 empty] | 144.7 |  | 46
2021-09-14 | 04:45 | C |  | 46 |  |  | 39 |  |  |  | 1.95 |  |  |  | 3.26 |  | 145 |  |  | 0.61 | 144.72 |  | 45
2021-09-14 | 05:40 | C |  | 12 |  |  | 39 |  |  |  | 1.97 |  |  |  | 3.28 | [5 empty] | 144.69 |  | 45
2021-09-14 | 06:20 | C |  | 12 |  |  | 38 |  |  |  | 1.98 |  |  |  | 3.18 |  | 140 |  |  | 0.62 | 144.67 |  | 46
2021-09-15 | 07:20 | A |  | 24 | 8.95 |  | 39 |  | 2.62 | 7.9 | 1.98 | 51.75 | 3.24 | 5.56 | 3.26 |  | 140 |  | 81.25 | 0.64 | 144.67 |  | 46 |  | 12.19 |  | 3.34 | 23.6
2021-09-15 | 08:25 | A |  | 24 |  |  | 37 |  |  |  | 2.02 |  | 3.24 |  | 3.14 |  | 145 |  |  | 0.61 | 144.7 |  | 46
2021-09-15 | 09:30 | A |  | 24 |  |  | 40 |  |  |  | 1.94 |  | 3.24 |  | 3.31 | [5 empty] | 144.62 |  | 46
2021-09-15 | 10:35 | A |  | 24 |  |  | 38 |  |  |  | 1.99 |  | 3.24 |  | 3.2 |  |  |  |  | 0.63 | 144.64 |  | 46
2021-09-15 | 11:30 | A |  | 24 |  |  | 39 |  |  |  | 1.96 |  | 3.24 |  | 3.26 | [5 empty] | 144.6 |  | 45
2021-09-15 | 12:35 | A |  | 44 |  |  | 38 |  |  |  | 1.9 |  | 3.24 |  | 3.21 |  |  |  |  | 0.6 | 144.66 |  | 45
2021-09-15 | 13:35 | A |  | 44 |  |  | 37 |  |  |  | 1.89 |  | 3.24 |  | 3.17 |  | 140 |  |  |  | 144.7 |  | 45
2021-09-15 | 14:30 | A |  | 44 |  |  | 38 |  |  |  | 1.88 |  | 3.24 |  | 3.23 |  | 145 |  |  | 0.62 | 144.68 |  | 45
2021-09-15 | 15:15 | B |  | 37 | 8.95 |  | 39 |  | 2.65 | 7.55 | 1.97 | 51.71 | 3.2 | 5.51 | 3.29 |  | 140 |  | 80.64 | 0.6 | 144.66 |  | 45 |  | 12.15 |  | 3.31 | 23.2
2021-09-15 | 16:15 | B |  | 37 |  |  | 38 |  |  |  | 2.01 |  |  |  | 3.2 |  | 145 |  |  | 0.64 | 144.69 |  | 46
2021-09-15 | 17:10 | B |  | 17 |  |  | 40 |  |  |  | 1.93 |  |  |  | 3.32 | [5 empty] | 144.82 |  | 46
2021-09-15 | 18:40 | B |  | 17 |  |  | 39 |  |  |  | 1.96 |  |  |  | 3.24 |  | 140 |  |  | 0.62 | 144.68 |  | 46
2021-09-15 | 19:30 | B |  | 8 |  |  | 38 |  |  |  | 1.99 |  |  |  | 3.22 | [5 empty] | 144.7 |  | 46
2021-09-15 | 20:30 | B |  | 8 |  |  | 38 |  |  |  | 2.01 |  |  |  | 3.18 |  | 145 |  |  | 0.63 | 144.67 |  | 46
2021-09-15 | 21:15 | B |  | 30 |  |  | 39 |  |  |  | 1.88 |  |  |  | 3.25 | [5 empty] | 144.74 |  | 46
2021-09-15 | 22:30 | B |  | 30 |  |  | 37 |  |  |  | 1.89 |  |  |  | 3.15 |  | 145 |  |  | 0.61 | 144.65 |  | 48
2021-09-15 | 00:35 | C |  | 30 | 8.82 |  | 38 |  | 2.6 | 7.4 | 1.9 | 51.51 | 3.16 | 5.46 | 3.19 |  | 145 |  | 80.36 | 0.62 | 144.68 |  | 47 |  | 11.98 |  | 3.26 | 23.8
2021-09-15 | 01:20 | C |  | 44 |  |  | 39 |  |  |  | 1.86 |  |  |  | 3.28 |  | 140 |  |  | 0.6 | 144.72 |  | 46
2021-09-15 | 02:30 | C |  | 24 |  |  | 39 |  |  |  | 1.94 |  |  |  | 3.26 | [5 empty] | 144.7 |  | 46
2021-09-15 | 03:30 | C |  | 24 |  |  | 37 |  |  |  | 1.98 |  |  |  | 3.13 |  | 145 |  |  | 0.6 | 144.67 |  | 47
2021-09-15 | 04:30 | C |  | 24 |  |  | 39 |  |  |  | 1.96 |  |  |  | 3.25 | [5 empty] | 144.71 |  | 46
2021-09-15 | 05:35 | C |  | 24 |  |  | 38 |  |  |  | 2 |  |  |  | 3.2 |  | 140 |  |  | 0.63 | 144.67 |  | 46
2021-09-15 | 06:30 | C |  | 35 |  |  | 38 |  |  |  | 1.97 |  |  |  | 3.16 | [5 empty] | 144.65 |  | 46
2021-09-16 | 07:20 | A |  | 35 | 8.84 |  | 38 |  | 2.59 | 8.15 | 2.02 | 51.84 | 3.08 | 5.52 | 3.21 |  | 140 |  | 79.46 | 0.64 | 144.69 |  | 45 |  | 11.92 |  | 3.3 | 23
2021-09-16 | 08:15 | A |  | 7 |  |  | 39 |  |  |  | 1.9 |  |  |  | 3.28 |  | 145 |  |  | 0.61 | 144.67 |  | 45
2021-09-16 | 09:30 | A |  | 31 |  |  | 40 |  |  |  | 1.96 |  |  |  | 3.34 |  | 145 |  |  | 0.62 | 144.62 |  | 45
2021-09-16 | 10:30 | A |  | 30 |  |  | 38 |  |  |  | 1.88 |  |  |  | 3.18 | [5 empty] | 144.69 |  | 45
2021-09-16 | 11:25 | A |  | 46 |  |  | 39 |  |  |  | 1.98 |  |  |  | 3.26 |  | 140 |  |  | 0.63 | 145.65 |  | 46
2021-09-16 | 12:20 | A |  | 46 |  |  | 40 |  |  |  | 1.94 |  |  |  | 3.32 |  | 140 |  |  | 0.61 | 144.62 |  | 46
2021-09-16 | 13:25 | A |  | 46 |  |  | 38 |  |  |  | 1.98 |  |  |  | 3.19 | [5 empty] | 144.66 |  | 46
2021-09-16 | 13:50 | A |  | 37 |  |  | 39 |  |  |  | 1.93 |  |  |  | 3.24 |  | 140 |  |  | 0.63 | 144.64 |  | 46
2021-09-16 | 14:40 | A |  | 17 |  |  | 40 |  |  |  | 1.98 |  |  |  | 3.33 |  | 140 |  |  | 0.63 | 144.62 |  | 45
2021-09-16 | 15:35 | B |  | 17 | 8.93 |  | 40 |  | 2.62 | 8.07 | 1.95 | 51.55 | 3.21 | 5.58 | 3.35 |  | 140 |  | 80.62 | 0.61 | 144.64 |  | 45 |  | 12.14 |  | 3.39 | 22.4
2021-09-16 | 16:25 | B |  | 17 |  |  | 39 |  |  |  | 1.98 |  |  |  | 3.28 | [5 empty] | 144.68 |  | 45
2021-09-16 | 17:10 | B |  | 44 |  |  | 37 |  |  |  | 1.89 |  |  |  | 3.14 |  | 145 |  |  | 0.6 | 144.72 |  | 45
2021-09-16 | 18:20 | B |  | 24 |  |  | 39 |  |  |  | 1.99 |  |  |  | 3.26 | [5 empty] | 144.67 |  | 45
2021-09-16 | 19:30 | B |  | 24 |  |  | 40 |  |  |  | 1.94 |  |  |  | 3.36 |  | 140 |  |  | 0.6 | 144.76 |  | 45
2021-09-16 | 20:20 | B |  | 6 |  |  | 38 |  |  |  | 1.92 |  |  |  | 3.18 | [5 empty] | 144.71 |  | 46
2021-09-16 | 21:35 | B |  | 31 |  |  | 38 |  |  |  | 2.01 |  |  |  | 3.2 |  | 140 |  |  | 0.62 | 144.68 |  | 46
2021-09-16 | 22:35 | B |  | 30 |  |  | 37 |  |  |  | 1.91 |  |  |  | 3.14 | [5 empty] | 144.66 |  | 47
2021-09-16 | 23:30 | C |  | 37 |  |  | 39 |  |  |  | 1.95 |  |  |  | 3.27 |  | 145 |  |  | 0.62 | 144.76 |  | 46
2021-09-16 | 00:30 | C |  | 46 |  |  | 38 |  |  |  | 1.99 |  |  |  | 3.22 | [5 empty] | 144.72 |  | 46
2021-09-16 | 01:40 | C |  | 22 | 8.88 |  | 40 |  | 2.57 | 7.92 | 1.93 | 51.52 | 3.17 | 5.55 | 3.38 |  | 140 |  | 80.33 | 0.61 | 144.78 |  | 44 |  | 12.05 |  | 3.38 | 21.8
2021-09-16 | 02:35 | C |  | 7 |  |  | 38 |  |  |  | 1.9 |  |  |  | 3.21 | [5 empty] | 144.7 |  | 45
2021-09-16 | 03:35 | C |  | 7 |  |  | 39 |  |  |  | 1.87 |  |  |  | 3.28 |  | 140 |  |  | 0.59 | 144.73 |  | 44
2021-09-16 | 05:15 | C |  | 7 |  |  | 39 |  |  |  | 1.85 |  |  |  | 3.25 | [5 empty] | 144.75 |  | 44
2021-09-16 | 06:30 | C |  | 24 |  |  | 38 |  |  |  | 1.99 |  |  |  | 3.19 |  | 145 |  |  | 0.62 | 144.68 |  | 45
2021-09-17 | 07:25 | A |  | 24 | 8.93 |  | 39 |  | 2.53 | 8.32 | 1.91 | 51.65 | 3.26 | 5.49 | 3.27 |  | 140 |  | 78.44 | 0.62 | 144.68 |  | 45 |  | 12.19 |  | 3.27 | 22.6
2021-09-17 | 08:35 | A |  | 24 |  |  | 40 |  |  |  | 1.89 |  |  |  | 3.34 | [5 empty] | 144.62 |  | 45
2021-09-17 | 10:30 | A |  | 29 |  |  | 40 |  |  |  | 1.8 |  |  |  | 3.31 |  | 145 |  |  | 0.59 | 144.51 |  | 45
2021-09-17 | 11:20 | A |  | 29 |  |  | 37 |  |  |  | 1.87 |  |  |  | 3.1 | [5 empty] | 144.6 |  | 44
2021-09-17 | 12:15 | A |  | 33 |  |  | 39 |  |  |  | 1.81 |  |  |  | 3.24 |  | 140 |  |  | 0.54 | 144.64 |  | 45
2021-09-17 | 13:00 | A |  | 33 |  |  | 36 |  |  |  | 1.92 |  |  |  | 3.07 | [5 empty] | 144.61 |  | 45
2021-09-17 | 13:30 | A |  | 37 |  |  | 40 |  |  |  | 2 |  |  |  | 3.32 |  | 140 |  |  | 0.67 | 144.66 |  | 45
2021-09-17 | 14:25 | A |  | 37 |  |  | 38 |  |  |  | 1.94 |  |  |  | 3.2 | [5 empty] | 144.58 |  | 45
2021-09-17 | 23:40 | C |  | 46 |  |  | 40 |  |  |  | 1.89 |  |  |  | 3.39 |  | 140 |  |  | 0.64 | 144.68 |  | 44
2021-09-17 | 02:30 | C |  | 46 |  |  | 37 |  |  |  | 1.95 |  |  |  | 3.14 | [5 empty] | 144.65 |  | 44
2021-09-17 | 03:00 | C |  | 44 | 8.8 |  | 39 |  | 2.56 | 8.24 | 1.79 | 51.5 | 3.18 | 5.44 | 3.28 |  | 145 |  | 80.12 | 0.6 | 144.75 |  | 44 |  | 11.98 |  | 3.22 | 21.8
2021-09-17 | 04:40 | C |  | 44 |  |  | 38 |  |  |  | 1.84 |  |  |  | 3.17 | [5 empty] | 144.66 |  | 45
2021-09-17 | 05:20 | C |  | 44 |  |  | 40 |  |  |  | 1.77 |  |  |  | 3.34 |  | 140 |  |  | 0.57 | 144.74 |  | 45
2021-09-17 | 06:20 | C |  | 48 |  |  | 39 |  |  |  | 1.83 |  |  |  | 3.27 | [5 empty] | 144.71 |  | 45
2021-09-18 | 07:15 | A |  | 48 | 8.86 |  | 40 |  | 2.57 | 7.96 | 1.82 | 51 | 3.14 | 5.34 | 3.34 |  | 140 |  | 80.46 | 0.59 | 144.61 |  | 44 |  | 12 |  | 3.18 | 21.2
2021-09-18 | 08:20 | A |  | 48 |  |  | 40 |  |  |  | 1.84 |  |  |  | 3.36 | [5 empty] | 144.59 |  | 44
2021-09-18 | 09:10 | A |  | 24 |  |  | 41 |  |  |  | 1.81 |  |  |  | 3.44 |  | 140 |  |  | 0.64 | 144.52 |  | 45
2021-09-18 | 10:30 | A |  | 24 |  |  | 40 |  |  |  | 1.83 |  |  |  | 3.34 |  | 145 |  |  | 0.62 | 144.66 |  | 43
2021-09-18 | 11:40 | A |  | 24 |  |  | 39 |  |  |  | 1.92 |  |  |  | 3.29 |  | 145 |  |  | 0.65 | 144.66 |  | 45
2021-09-18 | 12:50 | A |  | 24 |  |  | 40 |  |  |  | 1.9 |  |  |  | 3.31 |  | 140 |  |  | 0.66 | 144.68 |  | 45
2021-09-18 | 13:35 | A |  | 44 |  |  | 38 |  |  |  | 1.84 |  |  |  | 3.17 |  | 140 |  |  | 0.61 | 144.61 |  | 45
2021-09-18 | 14:20 | A |  | 44 |  |  | 36 |  |  |  | 1.89 |  |  |  | 3.09 |  | 140 |  |  | 0.61 | 144.6 |  | 45
2021-09-18 | 15:05 | B |  | 44 | 8.86 |  | 38 |  | 2.59 | 7.84 | 1.85 | 51.03 | 3.17 | 5.37 | 3.2 |  | 145 |  | 80.3 | 0.59 | 144.66 |  | 45 |  | 12.03 |  | 3.21 | 21.8
2021-09-18 | 20:50 | B |  | 44 |  |  | 40 |  |  |  | 1.82 |  |  |  | 3.4 |  | 140 |  |  | 0.6 | 144.74 |  | 44
2021-09-18 | 21:40 | B |  | 44 |  |  | 39 |  |  |  | 1.86 |  |  |  | 3.32 | [5 empty] | 144.7 |  | 44
2021-09-18 | 06:25 | C |  | 33 |  |  | 40 |  |  |  | 1.84 |  |  |  | 3.37 |  | 140 |  |  | 0.58 | 144.76 |  | 44
2021-09-18 | 00:20 | C |  | 7 | 8.84 |  | 38 |  | 2.61 | 8.08 | 1.88 | 51.12 | 3.15 | 5.31 | 3.17 |  | 145 |  | 79.64 | 0.59 | 144.66 |  | 44 |  | 11.99 |  | 3.16 | 22.2
2021-09-18 | 01:30 | C |  | 7 |  |  | 38 |  |  |  | 1.9 |  |  |  | 3.2 | [5 empty] | 144.67 |  | 45
2021-09-18 | 04:40 | C |  | 7 |  |  | 37 |  |  |  | 1.92 |  |  |  | 3.16 |  | 145 |  |  | 0.6 | 144.66 |  | 45
2021-09-18 | 05:15 | C |  | 7 |  |  | 39 |  |  |  | 1.87 |  |  |  | 3.28 | [5 empty] | 144.73 |  | 44
2021-09-19 | 07:25 | A |  | 43 |  |  | 40 |  |  |  | 1.78 |  |  |  | 3.32 |  | 145 |  |  | 0.58 | 144.64 |  | 45
2021-09-19 | 08:35 | A |  | 23 | 8.9 |  | 39 |  | 2.54 | 8.25 | 1.87 | 51.47 | 3.09 | 5.25 | 3.25 |  | 140 |  | 79.66 | 0.64 | 144.68 |  | 45 |  | 11.99 |  | 3.16 | 21.8
2021-09-19 | 09:35 | A |  | 23 |  |  | 37 |  |  |  | 1.95 |  |  |  | 3.12 |  | 140 |  |  | 0.64 | 144.71 |  | 45
2021-09-19 | 10:35 | A |  | 46 |  |  | 38 |  |  |  | 1.98 |  |  |  | 3.19 |  | 145 |  |  | 0.61 | 144.68 |  | 46
2021-09-19 | 11:30 | A |  | 46 |  |  | 39 |  |  |  | 1.96 |  |  |  | 3.26 | [5 empty] | 144.64 |  | 46
2021-09-19 | 12:30 | A |  | 46 |  |  | 40 |  |  |  | 1.93 |  |  |  | 3.32 | [5 empty] | 144.61 |  | 46
2021-09-19 | 13:15 | A |  | 9 |  |  | 41 |  |  |  | 1.85 |  |  |  | 3.38 |  | 140 |  |  | 0.62 | 144.56 |  | 46
2021-09-19 | 14:10 | A |  | 9 |  |  | 37 |  |  |  | 1.98 |  |  |  | 3.17 | [5 empty] | 144.64 |  | 46
2021-09-19 | 14:30 | A |  | 31 |  |  | 39 |  |  |  | 1.91 |  |  |  | 3.28 |  | 145 |  |  | 0.64 | 144.61 |  | 46
2021-09-19 | 15:25 | B |  | 9 | 8.94 |  | 40 |  | 2.56 | 8.12 | 1.85 | 51.28 | 3.19 | 5.34 | 3.34 |  | 145 |  | 80.33 | 0.63 | 144.66 |  | 46 |  | 12.13 |  | 3.22 | 22.2
2021-09-19 | 16:20 | B |  | 6 |  |  | 37 |  |  |  | 1.9 |  |  |  | 3.17 |  | 140 |  |  | 0.62 | 144.6 |  | 45
2021-09-19 | 17:30 | B |  | 24 |  |  | 39 |  |  |  | 1.96 |  |  |  | 3.26 | [5 empty] | 144.64 |  | 45
2021-09-19 | 18:25 | B |  | 24 |  |  | 40 |  |  |  | 1.9 |  |  |  | 3.33 |  | 140 |  |  | 0.61 | 144.61 |  | 45
2021-09-19 | 19:35 | B |  | 24 |  |  | 41 |  |  |  | 1.92 |  |  |  | 3.4 | [5 empty] | 144.78 |  | 44
2021-09-19 | 20:40 | B |  | 24 |  |  | 38 |  |  |  | 1.99 |  |  |  | 3.24 |  | 145 |  |  | 0.63 | 144.67 |  | 45
2021-09-19 | 21:35 | B |  | 24 |  |  | 38 |  |  |  | 2.01 |  |  |  | 3.22 | [5 empty] | 144.65 |  | 45
2021-09-19 | 22:20 | B |  | 24 |  |  | 40 |  |  |  | 1.94 |  |  |  | 3.35 |  | 140 |  |  | 0.62 | 144.73 |  | 44
2021-09-19 | 23:30 | C |  | 24 |  |  | 39 |  |  |  | 1.97 |  |  |  | 3.29 | [5 empty] | 144.7 |  | 45
2021-09-19 | 00:35 | C |  | 44 | 8.86 |  | 37 |  | 2.52 | 8.14 | 1.91 | 51.34 | 3.14 | 5.29 | 3.14 |  | 145 |  | 80.13 | 0.6 | 144.62 |  | 46 |  | 12 |  | 3.12 | 21.6
2021-09-19 | 01:25 | C |  | 44 |  |  | 36 |  |  |  | 1.85 |  |  |  | 3.1 |  |  |  |  | 0.62 | 144.61 |  | 47
2021-09-19 | 02:30 | C |  | 46 |  |  | 38 |  |  |  | 2.02 |  |  |  | 3.2 |  | 145 |  |  | 0.62 | 144.64 |  | 46
2021-09-19 | 03:30 | C |  | 46 |  |  | 38 |  |  |  | 2 |  |  |  | 3.18 | [5 empty] | 144.62 |  | 47
2021-09-19 | 04:25 | C |  | 37 |  |  | 39 |  |  |  | 1.97 |  |  |  | 3.26 |  | 140 |  |  | 0.6 | 144.67 |  | 46
2021-09-19 | 05:25 | C |  | 29 |  |  | 37 |  |  |  | 1.91 |  |  |  | 3.1 | [5 empty] | 144.6 |  | 47
2021-09-19 | 06:30 | C |  | 29 |  |  | 38 |  |  |  | 1.89 |  |  |  | 3.19 |  | 145 |  |  |  | 144.64 |  | 47
2021-09-20 | 07:25 | A |  | 7 | 8.81 |  | 40 |  | 2.54 | 8.39 | 1.82 | 52.15 | 2.98 | 5.17 | 3.28 |  | 140 |  | 78.56 | 0.6 | 144.61 |  | 46 |  | 11.79 |  | 3.09 | 21.6
2021-09-20 | 08:15 | A |  | 19 |  |  | 40 |  |  |  | 1.87 |  | 2.98 |  | 3.34 | [5 empty] | 144.56 |  | 46
2021-09-20 | 09:35 | A |  | 19 |  |  | 40 |  |  |  | 1.88 |  | 2.98 |  | 3.36 |  |  |  |  | 0.58 | 144.59 |  | 45
2021-09-20 | 10:40 | A |  | 19 |  |  | 39 |  |  |  | 1.9 |  | 2.98 |  | 3.27 |  |  |  |  | 0.6 | 144.62 |  | 45
2021-09-20 | 11:20 | A |  | 25 |  |  | 41 |  |  |  | 1.86 |  | 2.98 |  | 3.4 |  | 145 |  |  | 0.62 | 144.57 |  | 46
2021-09-20 | 12:15 | A |  | 25 |  |  | 40 |  |  |  | 1.89 |  | 2.98 |  | 3.33 |  |  |  |  | 0.6 | 144.63 |  | 45
2021-09-20 | 12:50 | A |  | 46 |  |  | 39 |  |  |  | 1.93 |  | 2.98 |  | 3.28 |  | 140 |  |  | 0.62 | 144.66 |  | 46
2021-09-20 | 13:30 | A |  | 20 |  |  | 40 |  |  |  | 1.85 |  | 2.98 |  | 3.32 |  |  |  |  | 0.59 | 144.62 |  | 46
2021-09-20 | 14:35 | A |  | 20 |  |  | 41 |  |  |  | 1.82 |  | 2.98 |  | 3.39 |  | 140 |  |  |  | 144.57 |  | 45
2021-09-20 | 15:20 | B |  | 46 | 8.92 |  | 38 |  | 2.5 | 8.12 | 1.97 | 51.11 | 3.1 | 5.24 | 3.24 |  | 140 |  | 79.66 | 0.6 | 144.64 |  | 45 |  | 12.02 |  | 3.1 | 20.8
2021-09-20 | 16:25 | B |  | 47 |  |  | 40 |  |  |  | 1.83 |  |  |  | 3.31 |  | 145 |  |  | 0.57 | 144.69 |  | 45
2021-09-20 | 17:25 | B |  | 6 |  |  | 39 |  |  |  | 1.89 |  |  |  | 3.26 | [5 empty] | 144.67 |  | 45
2021-09-20 | 18:30 | B |  | 6 |  |  | 39 |  |  |  | 1.85 |  |  |  | 3.22 |  | 140 |  |  | 0.58 | 144.68 |  | 45
2021-09-20 | 19:25 | B |  | 6 |  |  | 40 |  |  |  | 1.84 |  |  |  | 3.34 | [5 empty] | 144.63 |  | 44
2021-09-20 | 20:15 | B |  | 24 |  |  | 40 |  |  |  | 1.92 |  |  |  | 3.37 |  | 140 |  |  | 0.61 | 144.61 |  | 44
2021-09-20 | 21:25 | B |  | 24 |  |  | 39 |  |  |  | 1.95 |  |  |  | 3.25 | [5 empty] | 144.65 |  | 45
2021-09-20 | 22:25 | B |  | 44 |  |  | 38 |  |  |  | 1.88 |  |  |  | 3.18 |  | 145 |  |  | 0.59 | 144.65 |  | 45
2021-09-20 | 23:25 | C |  | 19 | 8.89 |  | 38 |  | 2.53 | 8.26 | 1.91 | 51.64 | 3.12 | 5.22 | 3.24 |  | 145 |  | 79.38 | 0.6 | 144.65 |  | 45 |  | 12.01 |  | 3.14 | 22.2
2021-09-20 | 00:30 | C |  | 19 |  |  | 39 |  |  |  | 1.9 |  |  |  | 3.27 | [5 empty] | 144.61 |  | 45
2021-09-20 | 01:25 | C |  | 37 |  |  | 40 |  |  |  | 1.93 |  |  |  | 3.35 |  | 140 |  |  | 0.61 | 144.68 |  | 44
2021-09-20 | 02:30 | C |  | 9 |  |  | 40 |  |  |  | 1.92 |  |  |  | 3.38 | [5 empty] | 144.6 |  | 43
2021-09-20 | 03:15 | C |  | 9 |  |  | 40 |  |  |  | 1.94 |  |  |  | 3.42 |  | 140 |  |  | 0.59 | 144.55 |  | 43
2021-09-20 | 04:30 | C |  | 12 |  |  | 39 |  |  |  | 1.96 |  |  |  | 3.28 |  | 140 |  |  | 0.61 | 144.61 |  | 44
2021-09-20 | 05:19 | C |  | 10 |  |  | 38 |  |  |  | 1.95 |  |  |  | 3.18 |  | 145 |  |  | 0.62 | 144.58 |  | 44
2021-09-20 | 06:19 | C |  | 10 |  |  | 39 |  |  |  | 1.93 |  |  |  | 3.24 | [5 empty] | 144.54 |  | 43
2021-09-21 | 07:30 | A |  | 47 | 8.78 |  | 39 |  | 2.55 | 8.32 | 1.84 | 51.47 | 2.91 | 5.13 | 3.29 |  | 140 |  | 80.13 | 0.58 | 144.68 |  | 45 |  | 11.69 |  | 3.04 | 22
2021-09-21 | 08:25 | A |  | 47 |  |  | 38 |  |  |  | 1.88 |  |  |  | 3.24 | [5 empty] | 144.66 |  | 45
2021-09-21 | 09:00 | A |  | 24 |  |  | 39 |  |  |  | 1.98 |  |  |  | 3.27 | [5 empty] | 144.72 |  | 45
2021-09-21 | 10:30 | A |  | 24 |  |  | 37 |  |  |  | 2 |  |  |  | 3.13 | [5 empty] | 144.64 |  | 45
2021-09-21 | 11:30 | A |  | 24 |  |  | 39 |  |  |  | 1.96 |  |  |  | 3.26 |  | 145 |  |  | 0.6 | 144.69 |  | 44
2021-09-21 | 12:25 | A |  | 9 |  |  | 40 |  |  |  | 1.94 |  |  |  | 3.34 |  | 140 |  |  | 0.6 | 144.62 |  | 45
2021-09-21 | 13:20 | A |  | 9 |  |  | 37 |  |  |  | 1.99 |  |  |  | 3.17 | [5 empty] | 144.7 |  | 45
2021-09-21 | 14:30 | A |  | 29 |  |  | 39 |  |  |  | 1.84 |  |  |  | 3.26 | [5 empty] | 144.68 |  | 45
2021-09-21 | 15:21 | B |  | 29 |  |  | 40 |  |  |  | 1.8 |  |  |  | 3.32 |  | 145 |  |  | 0.57 | 144.61 |  | 45
2021-09-21 | 16:10 | B |  | 6 |  |  | 38 |  |  |  | 1.86 |  |  |  | 3.18 | [5 empty] | 144.68 |  | 45
2021-09-21 | 17:15 | B |  | 45 |  |  | 40 | [7 empty] | 3.29 |  | 145 |  |  | 0.59 | 144.62 |  | 44
2021-09-21 | 18:25 | B |  | 30 |  |  | 39 |  |  |  | 1.82 |  |  |  | 3.22 | [5 empty] | 144.7 |  | 44
2021-09-21 | 19:15 | B |  | 6 | 8.84 |  | 38 |  | 2.51 | 8.17 | 1.85 | 50.94 | 2.96 | 5.18 | 3.17 |  | 140 |  | 81.25 | 0.6 | 144.67 |  | 46 |  | 11.8 |  | 3.08 | 21.2
2021-09-21 | 20:30 | B |  | 47 |  |  | 39 |  |  |  | 1.81 |  |  |  | 3.21 |  | 145 |  |  | 0.57 | 144.61 |  | 47
2021-09-21 | 21:25 | B |  | 24 |  |  | 40 |  |  |  | 1.89 |  |  |  | 3.35 |  | 140 |  |  | 0.61 | 144.65 |  | 44
2021-09-21 | 22:25 | B |  | 24 |  |  | 39 |  |  |  | 1.92 |  |  |  | 3.27 | [5 empty] | 144.66 |  | 45
2021-09-21 | 23:18 | C |  | 24 | 8.89 |  | 38 |  | 2.53 | 8.26 | 1.95 | 50.79 | 3.1 | 5.27 | 3.2 |  | 145 |  | 79.94 | 0.6 | 144.65 |  | 44 |  | 11.99 |  | 3.17 | 22.4
2021-09-21 | 00:18 | C |  | 24 |  |  | 39 |  |  |  | 1.93 |  |  |  | 3.25 | [5 empty] | 144.65 |  | 44
2021-09-21 | 01:25 | C |  | 9 |  |  | 38 |  |  |  | 1.97 |  |  |  | 3.24 |  | 145 |  |  | 0.61 | 144.62 |  | 45
2021-09-21 | 02:30 | C |  | 9 |  |  | 40 |  |  |  | 1.92 |  |  |  | 3.32 | [5 empty] | 144.67 |  | 43
2021-09-21 | 03:35 | C |  | 45 |  |  | 39 |  |  |  | 1.96 |  |  |  | 3.27 |  | 140 |  |  | 0.59 | 144.62 |  | 44
2021-09-21 | 04:26 | C |  | 45 |  |  | 38 |  |  |  | 2 |  |  |  | 3.22 | [5 empty] | 144.65 |  | 44
2021-09-21 | 05:25 | C |  | 10 |  |  | 39 |  |  |  | 1.95 |  |  |  | 3.28 |  | 140 |  |  | 0.6 | 144.62 |  | 43
2021-09-21 | 06:25 | C |  | 10 |  |  | 38 |  |  |  | 1.98 |  |  |  | 3.2 | [5 empty] | 144.55 |  | 44
2021-09-22 | 07:25 | A |  | 31 | 8.89 |  | 38 |  | 2.57 | 8.26 | 1.96 | 50.79 | 3.06 | 5.24 | 3.24 |  | 145 |  | 80.34 | 0.62 | 144.68 |  | 45 |  | 11.95 |  | 3.2 | 21.8
2021-09-22 | 08:35 | A |  | 33 |  |  | 37 |  |  |  | 1.85 |  |  |  | 3.17 | [5 empty] | 144.6 |  | 45
2021-09-22 | 09:25 | A |  | 24 |  |  | 39 |  |  |  | 1.93 |  |  |  | 3.29 |  | 140 |  |  | 0.61 | 144.66 |  | 44
2021-09-22 | 10:30 | A |  | 9 |  |  | 39 |  |  |  | 1.95 |  |  |  | 3.26 | [5 empty] | 144.69 |  | 44
2021-09-22 | 11:20 | A |  | 9 |  |  | 37 |  |  |  | 1.99 |  |  |  | 3.12 |  | 145 |  |  | 0.62 | 144.6 |  | 46
2021-09-22 | 16:20 | B |  | 9 |  |  | 39 |  |  |  | 1.98 |  |  |  | 3.28 | [5 empty] | 144.66 |  | 46
2021-09-22 | 17:20 | B |  | 9 |  |  | 37 |  |  |  | 1.96 |  |  |  | 3.15 |  | 140 |  |  | 0.64 | 144.61 |  | 46
2021-09-22 | 17:50 | B |  | 44 | 8.78 |  | 37 |  | 2.55 | 7.98 | 1.9 | 50.82 | 2.9 | 5.1 | 3.13 |  | 140 |  | 81.24 | 0.62 | 144.6 |  | 46 |  | 11.68 |  | 3.04 | 22.2
2021-09-22 | 18:35 | B |  | 6 |  |  | 38 |  |  |  | 1.95 |  |  |  | 3.17 |  | 140 |  |  | 0.65 | 144.64 |  | 47
2021-09-22 | 19:25 | B |  | 6 |  |  | 37 |  |  |  | 2.03 |  |  |  | 3.12 |  | 145 |  |  | 0.63 | 144.62 |  | 47
2021-09-22 | 20:15 | B |  | 48 |  |  | 39 |  |  |  | 1.95 |  |  |  | 3.21 |  | 140 |  |  | 0.61 | 144.6 |  | 45
2021-09-22 | 21:25 | B |  | 11 |  |  | 39 |  |  |  | 2.05 |  |  |  | 3.24 |  | 140 |  |  | 0.62 | 144.63 |  | 46
2021-09-22 | 22:25 | B |  | 47 |  |  | 40 |  |  |  | 1.93 |  |  |  | 3.35 |  | 140 |  |  | 0.59 | 144.61 |  | 45
2021-09-22 | 23:20 | C |  | 47 |  |  | 39 |  |  |  | 1.94 |  |  |  | 3.25 | [5 empty] | 144.62 |  | 46
2021-09-22 | 00:35 | C |  | 24 | 8.97 |  | 38 |  | 2.59 | 7.86 | 2.07 | 50.89 | 3.1 | 5.3 | 3.2 |  | 145 |  | 81.36 | 0.63 | 144.64 |  | 46 |  | 12.07 |  | 3.18 | 22.8
2021-09-22 | 01:20 | C |  | 24 |  |  | 39 |  |  |  | 2.01 |  |  |  | 3.21 | [5 empty] | 144.59 |  | 47
2021-09-22 | 02:30 | C |  | 24 |  |  | 38 |  |  |  | 2.05 |  |  |  | 3.18 | [5 empty] | 144.62 |  | 46
2021-09-22 | 03:25 | C |  | 35 |  |  | 39 |  |  |  | 1.99 |  |  |  | 3.24 |  | 140 |  |  | 0.62 | 144.57 |  | 46
2021-09-22 | 04:15 | C |  | 10 |  |  | 38 |  |  |  | 2.07 |  |  |  | 3.15 |  | 145 |  |  | 0.64 | 144.61 |  | 47
2021-09-22 | 05:20 | C |  | 9 |  |  | 40 |  |  |  | 1.95 |  |  |  | 3.34 |  | 140 |  |  | 0.61 | 144.58 |  | 45
2021-09-22 | 06:20 | C |  | 9 |  |  | 39 |  |  |  | 1.98 |  |  |  | 3.25 | [5 empty] | 144.62 |  | 45
2021-09-23 | 07:20 | A |  | 48 | 8.82 |  | 38 |  | 2.57 | 7.74 | 1.94 | 50.02 | 2.96 | 5.14 | 3.22 |  | 140 |  | 79.64 | 0.59 | 144.67 |  | 45 |  | 11.78 |  | 3.07 | 21.8
2021-09-23 | 07:50 | A |  | 48 |  |  | 39 |  |  |  | 1.83 |  |  |  | 3.29 | [5 empty] | 144.7 |  | 44
2021-09-23 | 08:25 | A |  | 33 |  |  | 39 |  |  |  | 1.85 |  |  |  | 3.27 |  | 145 |  |  | 0.55 | 144.72 |  | 44
2021-09-23 | 09:20 | A |  | 33 |  |  | 40 |  |  |  | 1.82 |  |  |  | 3.39 | [5 empty] | 144.77 |  | 44
2021-09-23 | 09:35 | A |  | 24 |  |  | 38 |  |  |  | 2.05 |  |  |  | 3.2 |  | 140 |  |  | 0.69 | 144.71 |  | 45
2021-09-23 | 10:40 | A |  | 9 |  |  | 39 |  |  |  | 1.96 |  |  |  | 3.28 | [5 empty] | 144.73 |  | 44
2021-09-23 | 11:45 | A |  | 53 |  |  | 38 |  |  |  | 1.99 |  |  |  | 3.19 |  | 145 |  |  | 0.59 | 144.68 |  | 45
2021-09-23 | 12:35 | A |  | 53 |  |  | 40 |  |  |  | 1.92 |  |  |  | 3.36 | [5 empty] | 144.7 |  | 45
2021-09-23 | 13:30 | A |  | 53 |  |  | 39 |  |  |  | 1.97 |  |  |  | 3.27 |  | 140 |  |  | 0.61 | 144.68 |  | 45
2021-09-23 | 14:40 | A |  | 53 |  |  | 36 |  |  |  | 1.96 |  |  |  | 3.1 | [5 empty] | 144.6 |  | 45
2021-09-23 | 15:30 | B |  | 53 |  |  | 41 |  |  |  | 1.96 |  |  |  | 3.37 |  | 145 |  |  | 0.56 | 144.6 |  | 44
2021-09-23 | 16:10 | B |  | 10 |  |  | 37 |  |  |  | 1.9 |  |  |  | 3.24 | [5 empty] | 144.74 |  | 44
2021-09-23 | 17:18 | B |  | 31 |  |  | 38 |  |  |  | 1.98 |  |  |  | 3.24 |  | 145 |  |  | 0.59 | 144.5 |  | 46
2021-09-23 | 18:25 | B |  | 48 |  |  | 39 |  |  |  | 1.81 |  |  |  | 3.31 |  | 145 |  |  | 0.58 | 144.67 |  | 46
2021-09-23 | 19:30 | B |  | 6 | 8.89 |  | 38 |  | 2.53 | 7.96 | 1.85 | 50.8 | 3.08 | 5.22 | 3.17 |  | 145 |  | 78.92 | 0.61 | 144.67 |  | 46 |  | 11.97 |  | 3.15 | 22.2
2021-09-23 | 20:20 | B |  | 9 |  |  | 39 |  |  |  | 1.94 |  |  |  | 3.25 |  | 140 |  |  | 0.6 | 144.71 |  | 45
2021-09-23 | 21:30 | B |  | 9 |  |  | 37 |  |  |  | 1.97 |  |  |  | 3.12 | [5 empty] | 144.69 |  | 47
2021-09-23 | 22:30 | B |  | 24 |  |  | 39 |  |  |  | 1.95 |  |  |  | 3.24 |  | 140 |  |  | 0.62 | 144.73 |  | 46
2021-09-23 | 23:25 | C |  | 24 | 8.95 |  | 38 |  | 2.55 | 8.2 | 1.99 | 50.42 | 3.13 | 5.28 | 3.21 |  | 140 |  | 79.34 | 0.62 | 144.73 |  | 45 |  | 12.08 |  | 3.21 | 21.4
2021-09-23 | 00:30 | C |  | 24 |  |  | 40 |  |  |  | 1.93 |  |  |  | 3.36 | [5 empty] | 144.71 |  | 45
2021-09-23 | 01:30 | C |  | 33 |  |  | 37 |  |  |  | 1.84 |  |  |  | 3.15 |  | 145 |  |  | 0.61 | 144.65 |  | 45
2021-09-23 | 02:20 | C |  | 11 |  |  | 39 |  |  |  | 1.96 |  |  |  | 3.28 |  | 140 |  |  | 0.6 | 144.72 |  | 44
2021-09-23 | 03:25 | C |  | 11 |  |  | 38 |  |  |  | 2.01 |  |  |  | 3.22 | [5 empty] | 144.72 |  | 44
2021-09-23 | 04:30 | C |  | 19 |  |  | 39 |  |  |  | 1.95 |  |  |  | 3.27 |  | 140 |  |  | 0.59 | 144.65 |  | 43
2021-09-23 | 05:25 | C |  | 19 |  |  | 39 |  |  |  | 1.93 |  |  |  | 3.24 | [5 empty] | 144.68 |  | 44
2021-09-23 | 06:18 | C |  | 33 |  |  | 38 |  |  |  | 1.87 |  |  |  | 3.18 |  | 145 |  |  | 0.57 | 144.62 |  | 45
2021-09-24 | 07:20 | A |  | 24 | 8.97 |  | 35 |  | 2.55 | 8.44 | 1.9 | 50.28 | 3.2 | 5.34 | 2.94 |  | 145 |  | 79.33 | 0.55 | 144.54 |  | 46 |  | 12.17 |  | 3.28 | 22.4
2021-09-24 | 08:30 | A |  | 24 |  |  | 37 |  |  |  | 1.96 |  |  |  | 3.1 | [5 empty] | 144.63 |  | 46
2021-09-24 | 09:15 | A |  | 33 |  |  | 40 |  |  |  | 1.8 |  |  |  | 3.35 |  | 140 |  |  | 0.51 | 144.71 |  | 45
2021-09-24 | 10:20 | A |  | 48 |  |  | 36 |  |  |  | 1.86 |  |  |  | 3.02 | [5 empty] | 144.58 |  | 46
2021-09-24 | 11:25 | A |  | 29 |  |  | 41 |  |  |  | 1.78 |  |  |  | 3.42 |  | 140 |  |  | 0.5 | 144.5 |  | 46
2021-09-24 | 12:35 | A |  | 44 |  |  | 37 |  |  |  | 1.83 |  |  |  | 3.11 |  | 145 |  |  | 0.54 | 144.62 |  | 46
2021-09-24 | 13:10 | A |  | 44 |  |  | 40 |  |  |  | 1.8 |  |  |  | 3.32 | [5 empty] | 144.56 |  | 46
2021-09-24 | 14:25 | A |  | 44 |  |  | 36 |  |  |  | 1.92 |  |  |  | 3.09 |  | 140 |  |  | 0.61 | 144.59 |  | 46
2021-09-24 | 15:35 | B |  | 11 |  |  | 41 |  |  |  | 1.87 |  |  |  | 3.44 | [5 empty] | 144.55 |  | 45
2021-09-24 | 16:20 | B |  | 47 | 8.81 |  | 37 |  | 2.52 | 8.54 | 1.79 | 50.39 | 3.02 | 5.22 | 3.15 |  | 145 |  | 79.16 | 0.55 | 144.62 |  | 45 |  | 11.83 |  | 3.17 | 22
2021-09-24 | 17:30 | B |  | 47 |  |  | 39 |  |  |  | 1.86 |  |  |  | 3.28 | [5 empty] | 144.65 |  | 46
2021-09-24 | 18:30 | B |  | 47 |  |  | 40 |  |  |  | 1.83 |  |  |  | 3.34 |  | 140 |  |  | 0.58 | 144.62 |  | 45
2021-09-24 | 19:30 | B |  | 30 |  |  | 39 |  |  |  | 1.79 |  |  |  | 3.27 |  | 140 |  |  | 0.56 | 144.72 |  | 46
2021-09-24 | 20:15 | B |  | 48 |  |  | 38 |  |  |  | 1.82 |  |  |  | 3.24 |  | 145 |  |  | 0.58 | 144.57 |  | 45
2021-09-24 | 21:30 | B |  | 48 |  |  | 38 |  |  |  | 1.8 |  |  |  | 3.2 | [5 empty] | 144.62 |  | 46
2021-09-24 | 22:10 | B |  | 24 |  |  | 39 |  |  |  | 1.88 |  |  |  | 3.26 |  | 140 |  |  | 0.59 | 144.59 |  | 46
2021-09-24 | 00:14 | C |  | 24 | 8.97 |  | 38 |  | 2.59 | 7.96 | 1.9 | 50.85 | 3.26 | 5.37 | 3.18 |  | 140 |  | 80.46 | 0.59 | 144.6 |  | 47 |  | 12.23 |  | 3.27 | 22.8
2021-09-24 | 01:25 | C |  | 24 |  |  | 37 |  |  |  | 1.97 |  |  |  | 3.15 | [5 empty] | 144.59 |  | 46
2021-09-24 | 03:30 | C |  | 24 |  |  | 38 |  |  |  | 1.95 |  |  |  | 3.21 |  | 145 |  |  | 0.61 | 144.61 |  | 47
2021-09-24 | 04:20 | C |  | 24 |  |  | 36 |  |  |  | 1.98 |  |  |  | 3.1 | [5 empty] | 144.63 |  | 46
2021-09-24 | 06:20 | C |  | 44 |  |  | 39 |  |  |  | 1.89 |  |  |  | 3.25 |  | 140 |  |  | 0.62 | 144.62 |  | 46
2021-09-25 | 07:20 | A |  | 44 | 8.84 |  | 39 |  | 2.56 | 7.94 | 1.83 | 50.86 | 3.07 | 5.18 | 3.29 |  | 145 |  | 80.13 | 0.54 | 144.66 |  | 43 |  | 11.91 |  | 3.14 | 21.8
2021-09-25 | 08:35 | A |  | 11 |  |  | 37 |  |  |  | 1.92 |  |  |  | 3.14 | [5 empty] | 144.65 |  | 43
2021-09-25 | 10:10 | A |  | 11 |  |  | 37 |  |  |  | 1.94 |  |  |  | 3.12 |  | 145 |  |  | 0.51 | 144.62 |  | 44
2021-09-25 | 11:15 | A |  | 33 |  |  | 40 |  |  |  | 1.78 |  |  |  | 3.36 | [5 empty] | 144.7 |  | 44
2021-09-25 | 12:40 | A |  | 24 |  |  | 38 |  |  |  | 1.95 |  |  |  | 3.22 |  | 140 |  |  | 0.6 | 144.68 |  | 45
2021-09-25 | 13:30 | A |  | 24 |  |  | 41 |  |  |  | 1.89 |  |  |  | 3.4 | [5 empty] | 144.71 |  | 45
2021-09-25 | 14:35 | A |  | 24 |  |  | 37 |  |  |  | 1.98 |  |  |  | 3.19 |  | 145 |  |  | 0.64 | 144.68 |  | 45
2021-09-25 | 15:32 | B |  | 24 | 8.93 |  | 38 |  | 2.59 | 8.1 | 1.96 | 50.93 | 3.18 | 5.31 | 3.23 |  | 145 |  | 79.64 | 0.62 | 144.65 |  | 45 |  | 12.11 |  | 3.26 | 22.2
2021-09-25 | 16:32 | B |  | 24 |  |  | 40 |  |  |  | 1.91 |  |  |  | 3.38 | [5 empty] | 144.59 |  | 44
2021-09-25 | 17:30 | B |  | 24 |  |  | 38 |  |  |  | 1.94 |  |  |  | 3.21 | [5 empty] | 144.67 |  | 45
2021-09-25 | 18:30 | B |  | 44 |  |  | 37 |  |  |  | 1.9 |  |  |  | 3.15 |  | 140 |  |  | 0.62 | 144.64 |  | 45
2021-09-25 | 21:30 | B |  | 44 |  |  | 40 |  |  |  | 1.85 |  |  |  | 3.34 |  | 140 |  |  | 0.59 | 144.68 |  | 45
2021-09-25 | 22:10 | B |  | 44 |  |  | 38 |  |  |  | 1.9 |  |  |  | 3.2 | [5 empty] | 144.62 |  | 46
2021-09-25 | 23:29 | C |  | 37 | 8.95 |  | 41 |  | 2.57 | 7.9 | 1.94 | 50.53 | 3.2 | 5.3 | 3.39 |  | 140 |  | 79.46 | 0.6 | 144.67 |  | 45 |  | 12.15 |  | 3.28 | 21.6
2021-09-25 | 01:29 | C |  | 37 |  |  | 39 |  |  |  | 1.99 |  |  |  | 3.26 | [5 empty] | 144.64 |  | 46
2021-09-25 | 02:29 | C |  | 33 |  |  | 40 |  |  |  | 1.87 |  |  |  | 3.38 |  | 140 |  |  | 0.57 | 144.68 |  | 45
2021-09-25 | 03:18 | C |  | 24 |  |  | 37 |  |  |  | 1.96 |  |  |  | 3.14 |  | 145 |  |  | 0.63 | 144.65 |  | 46
2021-09-25 | 05:18 | C |  | 24 |  |  | 38 |  |  |  | 1.97 |  |  |  | 3.21 | [5 empty] | 144.65 |  | 46
2021-09-25 | 06:18 | C |  | 24 |  |  | 38 |  |  |  | 1.95 |  |  |  | 3.17 | [5 empty] | 144.64 |  | 46
2021-09-26 | 03:20 | C |  | 19 | 8.87 |  | 39 |  | 2.56 | 8.2 | 1.85 | 50.64 | 3.15 | 5.24 | 3.27 |  | 140 |  | 78.94 | 0.58 | 144.64 |  | 44 |  | 12.02 |  | 3.21 | 22.4
2021-09-26 | 04:15 | C |  | 19 |  |  | 38 |  |  |  | 1.89 |  |  |  | 3.21 | [5 empty] | 144.67 |  | 45
2021-09-27 | 07:25 | A |  | 37 | 8.9 |  | 40 |  | 2.54 | 8.15 | 1.9 | 50.17 | 3.2 | 5.29 | 3.38 |  | 145 |  | 81.2 | 0.62 | 144.68 |  | 44 |  | 12.1 |  | 3.23 | 21.6
2021-09-27 | 08:40 | A |  | 37 |  |  | 37 |  |  |  | 1.87 |  | 3.2 |  | 3.14 |  |  |  |  | 0.61 |  |  | 44
2021-09-27 | 09:30 | A |  | 48 |  |  | 38 |  |  |  | 1.85 |  | 3.2 |  | 3.21 |  | 140 |  |  | 0.6 |  |  | 44
2021-09-27 | 10:30 | A |  | 48 |  |  | 37 |  |  |  | 1.84 |  | 3.2 |  | 3.13 |  | 145 |  |  |  | 144.61 |  | 45
2021-09-27 | 11:25 | A |  | 30 |  |  | 39 |  |  |  | 1.81 |  | 3.2 |  | 3.27 |  | 145 |  |  | 0.62 | 144.69 |  | 44
2021-09-27 | 13:31 | A |  | 44 |  |  | 38 |  |  |  | 1.83 |  | 3.2 |  | 3.22 |  | 140 |  |  | 0.61 | 144.62 |  | 45
2021-09-27 | 14:25 | A |  | 44 |  |  | 37 |  |  |  | 1.85 |  | 3.2 |  | 3.16 |  |  |  |  | 0.61 | 144.6 |  | 45
2021-09-27 | 15:35 | B |  | 11 |  |  | 40 |  |  |  | 1.9 |  |  |  | 3.31 | [5 empty] | 144.64 |  | 45
2021-09-27 | 16:35 | B |  | 53 | 8.9 |  | 41 |  | 2.53 | 7.48 | 1.87 | 50.53 | 3.25 | 5.34 | 3.37 |  | 140 |  | 80.46 | 0.64 | 144.68 |  | 45 |  | 12.15 |  | 3.27 | 22.2
2021-09-27 | 17:35 | B |  | 53 |  |  | 40 |  |  |  | 1.88 |  |  |  | 3.32 | [5 empty] | 144.63 |  | 45
2021-09-27 | 18:35 | B |  | 53 |  |  | 41 |  |  |  | 1.86 |  |  |  | 3.38 | [5 empty] | 144.68 |  | 45
2021-09-27 | 19:25 | B |  | 53 |  |  | 39 |  |  |  | 1.93 |  |  |  | 3.24 |  | 140 |  |  | 0.61 | 144.59 |  | 46
2021-09-27 | 00:26 | C |  | 30 | 8.79 |  | 41 |  | 2.56 | 7.88 | 1.93 | 50.55 | 3.25 | 5.12 | 3.37 |  | 140 |  | 80.17 | 0.56 | 144.55 |  | 44 |  | 12.04 |  | 3.1 | 21.8
2021-09-27 | 03:15 | C |  | 30 |  |  | 39 |  |  |  | 1.82 |  |  |  | 3.22 | [5 empty] | 144.61 |  | 45
2021-09-27 | 05:15 | C |  | 48 |  |  | 39 |  |  |  | 1.85 |  |  |  | 3.27 |  | 140 |  |  | 0.58 | 144.57 |  | 44
2021-09-27 | 06:17 | C |  | 45 |  |  | 39 |  |  |  | 1.89 |  |  |  | 3.24 |  |  |  |  | 0.58 | 144.59 |  | 45
2021-09-28 | 07:25 | A |  | 44 |  |  | 37 |  |  |  | 1.85 |  |  |  | 3.15 |  | 145 |  |  | 0.61 | 144.54 |  | 45
2021-09-28 | 08:25 | A |  | 24 | 8.92 |  | 38 |  | 2.58 | 8.2 | 1.9 | 50.9 | 3.1 | 5.36 | 3.22 |  | 140 |  | 80.39 | 0.6 | 144.61 |  | 44 |  | 12.02 |  | 3.21 | 22.4
2021-09-28 | 09:40 | A |  | 24 |  |  | 38 |  |  |  | 1.98 |  |  |  | 3.22 |  | 145 |  |  | 0.65 | 144.64 |  | 45
2021-09-28 | 10:35 | A |  | 24 |  |  | 39 |  |  |  | 1.92 |  |  |  | 3.27 | [5 empty] | 144.69 |  | 45
2021-09-28 | 11:30 | A |  | 24 |  |  | 37 |  |  |  | 1.94 |  |  |  | 3.14 |  | 140 |  |  | 0.61 | 144.62 |  | 45
2021-09-28 | 12:25 | A |  | 6 |  |  | 37 |  |  |  | 1.86 |  |  |  | 3.12 | [5 empty] | 144.6 |  | 46
2021-09-28 | 13:30 | A |  | 30 |  |  | 39 |  |  |  | 1.8 |  |  |  | 3.26 |  | 140 |  |  | 0.53 | 144.66 |  | 46
2021-09-28 | 14:35 | A |  | 29 |  |  | 40 |  |  |  | 1.78 |  |  |  | 3.36 |  | 145 |  |  | 0.56 | 144.61 |  | 46
2021-09-28 | 15:30 | B |  | 29 | 8.84 |  | 39 |  | 2.55 | 8.14 | 1.81 | 50.77 | 3.11 | 5.16 | 3.3 |  | 145 |  | 79.88 | 0.56 | 144.65 |  | 45 |  | 11.95 |  | 3.14 | 21.6
2021-09-28 | 16:30 | B |  | 9 |  |  | 37 |  |  |  | 1.93 |  |  |  | 3.14 |  | 140 |  |  |  | 144.68 |  | 46
2021-09-28 | 17:30 | B |  | 44 |  |  | 40 |  |  |  | 1.8 |  |  |  | 3.37 | [5 empty] | 144.65 |  | 45
2021-09-28 | 18:25 | B |  | 24 |  |  | 38 |  |  |  | 1.99 |  |  |  | 3.21 |  | 140 |  |  | 0.56 | 144.64 |  | 45
2021-09-28 | 19:25 | B |  | 24 |  |  | 40 |  |  |  | 1.95 |  |  |  | 3.35 | [5 empty] | 144.6 |  | 45
2021-09-28 | 20:10 | B |  | 24 |  |  | 38 |  |  |  | 1.95 |  |  |  | 3.21 |  | 145 |  |  | 0.59 | 144.65 |  | 44
2021-09-29 | 08:45 | A |  | 50 |  |  | 39 |  |  |  | 1.77 |  |  |  | 3.29 |  | 145 |  |  |  | 144.66 |  | 44
2021-09-29 | 09:40 | A |  | 24 | 8.89 |  | 39 |  | 2.56 | 8.56 | 1.9 | 50.91 | 3.01 | 5.32 | 3.26 |  | 140 |  | 78.94 | 0.54 | 144.64 |  | 44 |  | 11.9 |  | 3.18 | 20.8
2021-09-29 | 10:35 | A |  | 24 |  |  | 36 |  |  |  | 1.93 |  |  |  | 3.05 |  | 145 |  |  | 0.52 | 144.58 |  | 45
2021-09-29 | 11:30 | A |  | 24 |  |  | 40 |  |  |  | 1.87 |  |  |  | 3.39 | [5 empty] | 144.68 |  | 45
2021-09-29 | 12:25 | A |  | 24 |  |  | 39 |  |  |  | 1.91 |  |  |  | 3.31 |  | 140 |  |  | 0.55 | 144.66 |  | 44
2021-09-29 | 13:20 | A |  | 24 |  |  | 36 |  |  |  | 1.87 |  |  |  | 3.08 | [5 empty] | 144.61 |  | 45
2021-09-29 | 14:30 | A |  | 24 |  |  | 38 |  |  |  | 1.89 |  |  |  | 3.2 |  | 140 |  |  | 0.53 | 144.64 |  | 45
2021-09-29 | 15:30 | B |  | 33 | 8.78 |  | 37 |  | 2.53 | 8.43 | 1.82 | 50.77 | 2.9 | 5.25 | 3.13 |  | 140 |  | 79.11 | 0.5 | 144.6 |  | 46 |  | 11.68 |  | 3.14 | 21.4
2021-09-29 | 16:30 | B |  | 33 |  |  | 40 |  |  |  | 1.79 |  |  |  | 3.36 | [5 empty] | 144.67 |  | 45
2021-09-29 | 17:17 | B |  | 30 |  |  | 38 |  |  |  | 1.85 |  |  |  | 3.22 | [5 empty] | 144.63 |  | 45
2021-09-29 | 18:17 | B |  | 30 |  |  | 39 |  |  |  | 1.83 |  |  |  | 3.26 |  | 145 |  |  |  | 144.69 |  | 45
2021-09-29 | 18:43 | B |  | 6 |  |  | 37 |  |  |  | 1.86 |  |  |  | 3.13 | [5 empty] | 144.62 |  | 46
2021-09-29 | 19:25 | B |  | 9 |  |  | 39 |  |  |  | 1.9 |  |  |  | 3.25 |  | 140 |  |  | 0.58 | 144.64 |  | 46
2021-09-29 | 20:25 | B |  | 9 |  |  | 37 |  |  |  | 1.94 |  |  |  | 3.14 | [5 empty] | 144.67 |  | 45
2021-09-29 | 00:26 | C |  | 9 | 8.89 |  | 40 |  | 2.49 | 8.52 | 1.89 | 50.57 | 3.07 | 5.3 | 3.36 |  | 145 |  | 78.56 | 0.57 | 144.65 |  | 45 |  | 11.96 |  | 3.21 | 20.2
2021-09-29 | 01:26 | C |  | 9 |  |  | 38 |  |  |  | 1.93 |  |  |  | 3.2 | [5 empty] | 144.67 |  | 46
2021-09-29 | 02:25 | C |  | 9 |  |  | 41 |  |  |  | 1.86 |  |  |  | 3.42 | [5 empty] | 144.59 |  | 45
2021-09-29 | 03:10 | C |  | 44 |  |  | 39 |  |  |  | 1.82 |  |  |  | 3.25 |  | 145 |  |  | 0.55 | 144.65 |  | 45
2021-09-29 | 04:15 | C |  | 44 |  |  | 38 |  |  |  | 1.84 |  |  |  | 3.18 | [5 empty] | 144.59 |  | 46
2021-09-29 | 05:20 | C |  | 7 |  |  | 40 |  |  |  | 1.8 |  |  |  | 3.35 | [5 empty] | 144.62 |  | 45
2021-09-29 | 06:20 | C |  | 24 |  |  | 38 |  |  |  | 1.92 |  |  |  | 3.17 |  | 145 |  |  | 0.58 | 144.6 |  | 45
2021-09-30 | 07:20 | A |  | 24 | 8.86 |  | 39 |  | 2.53 | 8.61 | 1.87 | 50.38 | 2.81 | 5.26 | 3.27 |  | 145 |  | 78.84 | 0.55 | 144.67 |  | 45 |  | 11.67 |  | 3.12 | 21.8
2021-09-30 | 08:15 | A |  | 24 |  |  | 36 |  |  |  | 1.85 |  |  |  | 3.1 | [5 empty] | 144.6 |  | 45
2021-09-30 | 09:35 | A |  | 30 |  |  | 35 |  |  |  | 1.81 |  |  |  | 3 |  | 145 |  |  | 0.52 | 144.58 |  | 46
2021-09-30 | 10:45 | A |  | 45 |  |  | 40 |  |  |  | 1.86 |  |  |  | 3.37 | [5 empty] | 144.67 |  | 45
2021-09-30 | 11:40 | A |  | 45 |  |  | 38 |  |  |  | 1.93 |  |  |  | 3.22 |  | 140 |  |  | 0.54 | 144.65 |  | 45
2021-09-30 | 12:40 | A |  | 45 |  |  | 39 |  |  |  | 1.91 |  |  |  | 3.33 | [5 empty] | 144.62 |  | 45
2021-09-30 | 13:30 | A |  | 45 |  |  | 40 |  |  |  | 1.85 |  |  |  | 3.38 |  | 140 |  |  | 0.51 | 144.66 |  | 44
2021-09-30 | 14:25 | A |  | 45 |  |  | 37 |  |  |  | 1.93 |  |  |  | 3.14 | [5 empty] | 144.61 |  | 45
2021-09-30 | 15:21 | B |  | 33 | 8.76 |  | 39 |  | 2.51 | 8.74 | 1.83 | 50.34 | 2.78 | 5.18 | 3.28 |  | 145 |  | 78.42 | 0.52 | 144.69 |  | 44 |  | 11.54 |  | 3.07 | 21
2021-09-30 | 16:25 | B |  | 33 |  |  | 38 |  |  |  | 1.85 |  |  |  | 3.19 | [5 empty] | 144.63 |  | 44
2021-09-30 | 17:25 | B |  | 44 |  |  | 37 |  |  |  | 1.84 |  |  |  | 3.12 |  | 145 |  |  | 0.53 | 144.6 |  | 45
2021-09-30 | 18:20 | B |  | 24 |  |  | 39 |  |  |  | 1.93 |  |  |  | 3.25 | [5 empty] | 144.65 |  | 45
2021-09-30 | 19:35 | B |  | 24 |  |  | 38 |  |  |  | 1.95 |  |  |  | 3.18 |  | 145 |  |  | 0.59 | 144.64 |  | 46
2021-09-30 | 20:15 | B |  | 7 |  |  | 39 |  |  |  | 1.87 |  |  |  | 3.25 |  | 140 |  |  | 0.56 | 144.67 |  | 45
2021-09-30 | 21:20 | B |  | 7 |  |  | 38 |  |  |  | 1.85 |  |  |  | 3.2 | [5 empty] | 144.61 |  | 46
2021-09-30 | 22:20 | B |  | 7 |  |  | 40 |  |  |  | 1.82 |  |  |  | 3.34 | [5 empty] | 144.65 |  | 45
2021-09-30 | 23:20 | C |  | 45 | 8.86 |  | 38 |  | 2.49 | 8.45 | 1.93 | 50.41 | 2.89 | 5.32 | 3.21 |  | 145 |  | 79.16 | 0.58 | 144.59 |  | 44 |  | 11.75 |  | 3.17 | 22.2
2021-09-30 | 00:17 | C |  | 45 |  |  | 39 |  |  |  | 1.9 |  | 2.89 |  | 3.27 |  |  |  |  | 0.58 | 144.61 |  | 45
2021-09-30 | 01:25 | C |  | 33 |  |  | 37 |  |  |  | 1.84 |  |  |  | 3.13 |  | 145 |  |  | 0.55 | 144.64 |  | 46
2021-09-30 | 02:15 | C |  | 33 |  |  | 40 |  |  |  | 1.8 |  |  |  | 3.39 | [5 empty] | 144.67 |  | 44
2021-09-30 | 03:20 | C |  | 24 |  |  | 39 |  |  |  | 1.91 |  |  |  | 3.23 |  | 140 |  |  | 0.58 | 144.62 |  | 46
2021-09-30 | 04:15 | C |  | 24 |  |  | 38 |  |  |  | 1.93 |  | 2.89 |  | 3.2 | [5 empty] | 144.66 |  | 44
2021-09-30 | 05:20 | C |  | 44 |  |  | 39 |  |  |  | 1.84 |  |  |  | 3.26 |  | 145 |  |  | 0.57 | 144.61 |  | 45
2021-09-30 | 06:11 | C |  | 7 |  |  | 40 |  |  |  | 1.8 |  |  |  | 3.38 | [5 empty] | 144.6 |  | 44
2021-09-30 | 06:24 | C |  | 9 |  |  | 39 |  |  |  | 1.89 |  |  |  | 3.24 |  | 145 |  |  | 0.59 | 144.66 |  | 45
2021-10-04 | 23:40 | C |  | 29 | 8.8 |  | 38 |  | 2.51 | 8.15 | 1.86 | 50.64 | 2.81 | 5.21 | 3.2 |  | 145 |  | 80.34 | 0.54 | 144.71 |  | 44 |  | 11.61 |  | 3.15 | 20.4
2021-10-04 | 00:25 | C |  | 30 |  |  | 39 |  |  |  | 1.84 |  |  |  | 3.27 | [5 empty] | 144.72 |  | 44
2021-10-04 | 01:20 | C |  | 29 |  |  | 39 |  |  |  | 1.86 |  |  |  | 3.25 |  | 140 |  |  | 0.53 | 144.7 |  | 43
2021-10-04 | 02:30 | C |  | 29 |  |  | 40 |  |  |  | 1.8 |  |  |  | 3.35 | [5 empty] | 144.68 |  | 43
2021-10-04 | 03:40 | C |  | 29 |  |  | 38 |  |  |  | 1.88 |  |  |  | 3.18 |  | 145 |  |  | 0.51 | 144.65 |  | 44
2021-10-04 | 04:25 | C |  | 24 |  |  | 38 |  |  |  | 1.94 |  |  |  | 3.21 | [5 empty] | 144.63 |  | 44
2021-10-04 | 05:20 | C |  | 24 |  |  | 39 |  |  |  | 1.92 |  |  |  | 3.28 |  | 140 |  |  | 0.55 | 144.66 |  | 44
2021-10-04 | 06:30 | C |  | 24 |  |  | 38 |  |  |  | 1.95 |  |  |  | 3.16 | [5 empty] | 144.62 |  | 44
2021-10-05 | 07:40 | A |  | 24 |  |  | 40 |  |  |  | 1.9 |  |  |  | 3.38 |  |  |  |  | 0.64 | 144.54 |  | 42
2021-10-05 | 08:10 | A |  | 7 | 8.73 |  | 40 |  | 2.79 | 8 | 1.77 | 50.63 | 2.78 | 5.16 | 3.36 |  | 145 |  | 79.44 | 0.58 | 144.51 |  | 42 |  | 11.51 |  | 3.06 | 23.2
2021-10-05 | 09:15 | A |  | 7 |  |  | 41 |  |  |  | 1.82 |  | 2.78 |  | 3.42 |  | 140 |  |  | 0.61 | 144.4 |  | 42
2021-10-05 | 10:00 | A |  | 44 |  |  | 39 |  |  |  | 1.87 |  |  |  | 3.31 |  | 140 |  |  | 0.61 | 144.56 |  | 43
2021-10-05 | 11:00 | A |  | 9 |  |  | 40 |  |  |  | 1.91 |  |  |  | 3.37 | [5 empty] | 144.52 |  | 43
2021-10-05 | 13:10 | A |  | 9 |  |  | 39 |  |  |  | 1.89 |  |  |  | 3.37 |  | 140 |  |  | 0.62 | 144.52 |  | 43
2021-10-05 | 14:20 | A |  | 9 |  |  | 43 |  |  |  | 1.94 |  |  |  | 3.34 | [5 empty] | 144.49 |  | 43
2021-10-05 | 15:25 | B |  | 31 | 8.84 |  | 40 |  | 2.65 | 7.94 | 1.91 | 50.6 | 2.86 | 5.27 | 3.33 |  | 145 |  | 80.34 | 0.6 | 144.5 |  | 43 |  | 11.7 |  | 3.14 | 22.8
2021-10-05 | 16:20 | B |  | 17 |  |  | 41 |  |  |  | 1.88 |  |  |  | 3.39 | [5 empty] | 144.46 |  | 43
2021-10-05 | 17:40 | B |  | 17 |  |  | 39 |  |  |  | 1.95 |  |  |  | 3.27 |  | 140 |  |  | 0.64 | 144.42 |  | 43
2021-10-05 | 18:30 | B |  | 17 |  |  | 40 |  |  |  | 1.9 |  |  |  | 3.34 | [5 empty] | 144.44 |  | 43
2021-10-05 | 19:25 | B |  | 17 |  |  | 38 |  |  |  | 1.92 |  |  |  | 3.21 |  | 140 |  |  | 0.61 | 144.56 |  | 43
2021-10-05 | 20:20 | B |  | 9 |  |  | 38 |  |  |  | 1.94 |  |  |  | 3.18 | [5 empty] | 144.61 |  | 44
2021-10-05 | 21:45 | B |  | 24 |  |  | 37 |  |  |  | 1.96 |  |  |  | 3.15 |  | 145 |  |  | 0.63 | 144.58 |  | 44
2021-10-05 | 22:25 | B |  | 24 |  |  | 39 |  |  |  | 1.92 |  |  |  | 3.2 | [5 empty] | 144.6 |  | 43
2021-10-05 | 23:30 | C |  | 24 | 8.86 |  | 38 |  | 2.69 | 7.84 | 1.95 | 50.62 | 2.92 | 5.29 | 3.22 |  | 145 |  | 80.04 | 0.65 | 144.59 |  | 44 |  | 11.78 |  | 3.18 | 23.4
2021-10-05 | 00:35 | C |  | 24 |  |  | 37 |  |  |  | 1.96 |  |  |  | 3.16 | [5 empty] | 144.55 |  | 43
2021-10-05 | 01:45 | C |  | 24 |  |  | 39 |  |  |  | 1.94 |  |  |  | 3.29 |  | 140 |  |  | 0.62 | 144.58 |  | 44
2021-10-05 | 02:20 | C |  | 24 |  |  | 40 |  |  |  | 1.91 |  |  |  | 3.38 | [5 empty] | 144.54 |  | 43
2021-10-05 | 03:10 | C |  | 37 |  |  | 39 |  |  |  | 1.95 |  |  |  | 3.26 |  | 140 |  |  | 0.64 | 144.56 |  | 43
2021-10-05 | 06:20 | C |  | 37 |  |  | 39 |  |  |  | 1.93 |  |  |  | 3.28 | [5 empty] | 144.58 |  | 43
2021-10-06 | 09:25 | A |  | 30 | 8.84 |  | 41 |  | 2.59 | 7.64 | 1.8 | 50.81 | 2.75 | 5.1 | 3.42 |  | 140 |  | 79.12 | 0.58 | 144.59 |  | 43 |  | 11.59 |  | 3.02 | 24.2
2021-10-06 | 10:35 | A |  | 9 |  |  | 40 |  |  |  | 1.83 |  |  |  | 3.4 |  | 140 |  |  | 0.59 | 144.55 |  | 43
2021-10-06 | 11:25 | A |  | 9 |  |  | 38 |  |  |  | 1.97 |  |  |  | 3.22 | [5 empty] | 144.66 |  | 44
2021-10-06 | 12:10 | A |  | 24 |  |  | 38 |  |  |  | 1.95 |  |  |  | 3.21 |  | 145 |  |  | 0.61 | 144.58 |  | 45
2021-10-06 | 13:25 | A |  | 24 |  |  | 39 |  |  |  | 1.93 |  |  |  | 3.27 | [5 empty] | 144.6 |  | 44
2021-10-06 | 14:10 | A |  | 24 |  |  | 38 |  |  |  | 1.97 |  |  |  | 3.2 | [5 empty] | 144.55 |  | 45
2021-10-06 | 15:20 | B |  | 24 | 8.92 |  | 38 |  | 2.66 | 7.92 | 1.95 | 50.86 | 2.9 | 5.28 | 3.18 |  | 145 |  | 80.28 | 0.63 | 144.59 |  | 46 |  | 11.82 |  | 3.15 | 23.8
2021-10-06 | 16:25 | B |  | 44 |  |  | 39 |  |  |  | 1.87 |  |  |  | 3.24 |  | 140 |  |  | 0.6 | 144.57 |  | 47
2021-10-06 | 17:30 | B |  | 44 |  |  | 38 |  |  |  | 1.85 |  |  |  | 3.17 | [5 empty] | 144.61 |  | 48
2021-10-06 | 18:15 | B |  | 44 |  |  | 40 |  |  |  | 1.82 |  |  |  | 3.3 | [5 empty] | 144.58 |  | 47
2021-10-06 | 19:05 | B |  | 44 |  |  | 36 |  |  |  | 1.87 |  |  |  | 3.1 |  | 145 |  |  | 0.61 | 144.5 |  | 49
2021-10-06 | 19:25 | B |  | 6 |  |  | 38 |  |  |  | 1.91 |  |  |  | 3.17 |  | 145 |  |  | 0.63 | 144.55 |  | 48 |  |  |  | 3.22
2021-10-06 | 20:25 | B |  | 45 |  |  | 39 |  |  |  | 1.96 |  |  |  | 3.27 |  | 140 |  |  | 0.64 | 144.55 |  | 47
2021-10-06 | 21:30 | B |  | 8 |  |  | 39 |  |  |  | 1.94 |  |  |  | 3.25 | [5 empty] | 144.56 |  | 47
2021-10-06 | 22:35 | B |  | 17 |  |  | 41 |  |  |  | 1.87 |  |  |  | 3.39 |  | 140 |  |  | 0.6 | 144.52 |  | 46
2021-10-06 | 23:20 | C |  | 17 | 8.94 |  | 37 |  | 2.71 | 7.66 | 1.93 | 50.77 | 2.97 | 5.32 | 3.12 |  | 140 |  | 80.94 | 0.63 | 144.56 |  | 47 |  | 11.91 |  | 3.18 | 22.8
2021-10-06 | 00:15 | C |  | 30 |  |  | 38 |  |  |  | 1.96 |  |  |  | 3.24 |  | 145 |  |  | 0.66 | 144.59 |  | 48
2021-10-06 | 01:20 | C |  | 9 |  |  | 36 |  |  |  | 2 |  |  |  | 3.07 | [5 empty] | 144.51 |  | 48
2021-10-06 | 02:30 | C |  | 44 |  |  | 39 |  |  |  | 1.85 |  |  |  | 3.26 |  | 145 |  |  |  | 144.58 |  | 46
2021-10-06 | 03:20 | C |  | 44 |  |  | 38 |  |  |  | 1.87 |  |  |  | 3.18 | [5 empty] | 144.6 |  | 46
2021-10-06 | 04:30 | C |  | 44 |  |  | 36 |  |  |  | 1.89 |  |  |  | 3.1 |  | 140 |  |  | 0.62 | 144.53 |  | 47
2021-10-06 | 05:30 | C |  | 24 |  |  | 40 |  |  |  | 1.93 |  |  |  | 3.33 | [5 empty] | 144.61 |  | 46
2021-10-07 | 07:20 | A |  | 24 | 8.92 |  | 38 |  | 2.62 | 7.98 | 1.95 | 50.91 | 3 | 5.26 | 3.18 |  | 140 |  | 80.48 | 0.62 | 144.59 |  | 46 |  | 11.92 |  | 3.12 | 24.4
2021-10-07 | 08:15 | A |  | 24 |  |  | 39 |  |  |  | 1.93 |  |  |  | 3.25 | [5 empty] | 144.55 |  | 45
2021-10-07 | 09:21 | A |  | 24 |  |  | 38 |  |  |  | 1.97 |  |  |  | 3.21 |  | 140 |  |  | 0.64 | 144.54 |  | 46
2021-10-07 | 10:25 | A |  | 9 |  |  | 39 |  |  |  | 1.94 |  |  |  | 3.27 |  | 140 |  |  | 0.61 | 144.53 |  | 46
2021-10-07 | 11:30 | A |  | 9 |  |  | 40 |  |  |  | 1.91 |  |  |  | 3.36 | [5 empty] | 144.56 |  | 45
2021-10-07 | 12:25 | A |  | 23 |  |  | 41 |  |  |  | 1.84 |  |  |  | 3.44 |  | 140 |  |  | 0.58 | 144.52 |  | 44
2021-10-07 | 13:20 | A |  | 23 |  |  | 40 |  |  |  | 1.85 |  |  |  | 3.37 | [5 empty] | 144.55 |  | 44
2021-10-07 | 14:25 | A |  | 7 |  |  | 40 |  |  |  | 1.79 |  |  |  | 3.32 |  | 140 |  |  | 0.57 | 144.57 |  | 45
2021-10-07 | 15:25 | B |  | 44 | 8.82 |  | 39 |  | 2.57 | 8.24 | 1.83 | 50.75 | 2.84 | 5.14 | 3.23 |  | 140 |  | 79.8 | 0.58 | 144.59 |  | 46 |  | 11.66 |  | 3.02 | 23.2
2021-10-07 | 17:30 | B |  | 44 |  |  | 40 |  |  |  | 1.81 |  |  |  | 3.32 | [5 empty] | 144.56 |  | 45
2021-10-07 | 18:25 | B |  | 29 |  |  | 39 |  |  |  | 1.82 |  |  |  | 3.27 |  | 145 |  |  | 0.56 | 144.59 |  | 45
2021-10-07 | 19:30 | B |  | 11 |  |  | 36 |  |  |  | 1.84 |  |  |  | 3.08 | [5 empty] | 144.54 |  | 47
2021-10-07 | 20:10 | B |  | 11 |  |  | 38 |  |  |  | 1.97 |  |  |  | 3.21 |  | 145 |  |  | 0.61 | 144.52 |  | 47
2021-10-07 | 20:35 | B |  | 30 |  |  | 39 |  |  |  | 1.87 |  |  |  | 3.26 | [5 empty] | 144.55 |  | 46
2021-10-07 | 23:20 | C |  | 24 |  |  | 37 |  |  |  | 1.89 |  |  |  | 3.15 |  | 140 |  |  | 0.62 | 144.59 |  | 47
2021-10-07 | 00:20 | C |  | 24 |  |  | 36 |  |  |  | 1.97 |  |  |  | 3.07 | [5 empty] | 144.56 |  | 47
2021-10-07 | 01:20 | C |  | 9 | 8.92 |  | 38 |  | 2.64 | 8.54 | 1.94 | 50.64 | 3.05 | 5.24 | 3.19 |  | 140 |  | 80.12 | 0.67 | 144.54 |  | 46 |  | 11.97 |  | 3.14 | 23.4
2021-10-07 | 02:40 | C |  | 9 |  |  | 40 |  |  |  | 1.92 |  |  |  | 3.35 | [5 empty] | 144.59 |  | 46
2021-10-07 | 03:45 | C |  | 17 |  |  | 39 |  |  |  | 1.95 |  |  |  | 3.28 |  | 145 |  |  | 0.6 | 144.56 |  | 46
2021-10-07 | 04:30 | C |  | 17 |  |  | 38 |  |  |  | 1.98 |  |  |  | 3.17 | [5 empty] | 144.54 |  | 47
2021-10-07 | 05:30 | C |  | 17 |  |  | 41 |  |  |  | 1.89 |  |  |  | 3.42 |  | 140 |  |  | 0.63 | 144.55 |  | 46
2021-10-07 | 06:20 | C |  | 30 |  |  | 40 |  |  |  | 1.83 |  |  |  | 3.34 | [5 empty] | 144.58 |  | 47
2021-10-08 | 07:15 | A |  | 30 |  |  | 38 |  |  |  | 1.85 |  |  |  | 3.17 |  | 145 |  |  | 0.56 | 144.57 |  | 46
2021-10-08 | 08:20 | A |  | 24 | 8.92 |  | 38 |  | 2.63 | 8.28 | 1.96 | 50.65 | 2.97 | 5.28 | 3.21 |  | 145 |  | 80.46 | 0.61 | 144.57 |  | 46 |  | 11.89 |  | 3.18 | 23.2
2021-10-08 | 09:25 | A |  | 24 |  |  | 37 |  |  |  | 1.97 |  |  |  | 3.1 | [5 empty] | 144.55 |  | 47
2021-10-08 | 11:10 | A |  | 9 |  |  | 38 |  |  |  | 1.94 |  |  |  | 3.16 |  | 145 |  |  | 0.63 | 144.61 |  | 48
2021-10-08 | 12:20 | A |  | 44 |  |  | 39 |  |  |  | 1.86 |  |  |  | 3.24 |  | 140 |  |  | 0.59 | 144.58 |  | 48
2021-10-08 | 14:20 | A |  | 53 |  |  | 39 |  |  |  | 1.92 |  |  |  | 3.25 |  | 140 |  |  | 0.61 | 144.59 |  | 48
2021-10-08 | 15:25 | B |  | 28 |  |  | 40 |  |  |  | 1.89 |  |  |  | 3.32 | [5 empty] | 144.52 |  | 47
2021-10-08 | 16:30 | B |  | 7 | 8.84 |  | 38 |  | 2.59 | 8.4 | 1.85 | 50.52 | 2.9 | 5.15 | 3.16 |  | 145 |  | 79.58 | 0.58 | 144.51 |  | 48 |  | 11.74 |  | 3.1 | 22.8
2021-10-08 | 17:15 | B |  | 7 |  |  | 39 |  |  |  | 1.83 |  |  |  | 3.22 | [5 empty] | 144.56 |  | 48
2021-10-08 | 18:40 | B |  | 6 |  |  | 37 |  |  |  | 1.88 |  |  |  | 3.12 |  | 145 |  |  | 0.61 | 144.55 |  | 47
2021-10-08 | 23:35 | C |  | 24 | 8.92 |  | 40 |  | 2.56 | 8.14 | 1.91 | 50.56 | 3.01 | 5.36 | 3.35 |  | 140 |  | 79.42 | 0.62 | 144.59 |  | 48 |  | 11.93 |  | 3.22 | 22.4
2021-10-08 | 00:40 | C |  | 24 |  |  | 37 |  |  |  | 1.96 |  |  |  | 3.14 |  | 145 |  |  | 0.64 | 144.6 |  | 48
2021-10-08 | 01:30 | C |  | 24 |  |  | 40 |  |  |  | 1.92 |  |  |  | 3.37 | [5 empty] | 144.56 |  | 46
2021-10-08 | 02:40 | C |  | 24 |  |  | 39 |  |  |  | 1.95 |  |  |  | 3.3 |  | 140 |  |  | 0.68 | 144.58 |  | 46
2021-10-08 | 03:15 | C |  | 44 |  |  | 36 |  |  |  | 1.86 |  |  |  | 3.11 | [5 empty] | 144.54 |  | 46
2021-10-08 | 04:30 | C |  | 7 |  |  | 39 |  |  |  | 1.84 |  |  |  | 3.27 |  | 140 |  |  | 0.6 | 144.53 |  | 45
2021-10-08 | 05:35 | C |  | 30 |  |  | 37 |  |  |  | 1.89 |  |  |  | 3.13 | [5 empty] | 144.5 |  | 46
2021-10-08 | 06:25 | C |  | 24 |  |  | 38 |  |  |  | 1.95 |  |  |  | 3.2 |  | 145 |  |  | 0.64 | 144.52 |  | 46
2021-10-09 | 07:25 | A |  | 24 | 8.94 |  | 39 |  | 2.65 | 8.26 | 1.94 | 50.8 | 3.02 | 5.34 | 3.25 |  | 145 |  | 80.72 | 0.63 | 144.59 |  | 46 |  | 11.96 |  | 3.21 | 23.8
2021-10-09 | 08:10 | A |  | 24 |  |  | 38 |  |  |  | 1.97 |  |  |  | 3.16 | [5 empty] | 144.52 |  | 47
2021-10-09 | 09:25 | A |  | 7 |  |  | 40 |  |  |  | 1.83 |  |  |  | 3.35 |  | 140 |  |  | 0.6 | 144.48 |  | 45
2021-10-09 | 10:10 | A |  | 7 |  |  | 39 |  |  |  | 1.86 |  |  |  | 3.27 | [5 empty] | 144.54 |  | 45
2021-10-09 | 11:15 | A |  | 44 |  |  | 38 |  |  |  | 1.84 |  |  |  | 3.17 |  | 145 |  |  | 0.61 | 144.54 |  | 45
2021-10-09 | 12:30 | A |  | 11 |  |  | 39 |  |  |  | 1.92 |  |  |  | 3.25 |  | 140 |  |  | 0.64 | 144.59 |  | 46
2021-10-09 | 13:15 | A |  | 46 |  |  | 38 |  |  |  | 1.96 |  |  |  | 3.18 |  | 145 |  |  | 0.63 | 144.57 |  | 46
2021-10-09 | 14:21 | A |  | 10 |  |  | 38 |  |  |  | 1.94 |  |  |  | 3.14 |  | 145 |  |  | 0.62 | 144.55 |  | 47
2021-10-09 | 15:10 | B |  | 10 |  |  | 39 |  |  |  | 1.93 |  |  |  | 3.26 | [5 empty] | 144.58 |  | 46
2021-10-09 | 18:35 | B |  | 29 | 8.79 |  | 40 |  | 2.61 | 8.34 | 1.85 | 50.96 | 2.93 | 5.21 | 3.32 |  | 140 |  | 80.38 | 0.61 | 144.53 |  | 46 |  | 11.72 |  | 3.14 | 22.8
2021-10-09 | 19:25 | B |  | 44 |  |  | 38 |  |  |  | 1.86 |  |  |  | 3.17 |  | 145 |  |  | 0.6 | 144.57 |  | 47
2021-10-09 | 20:17 | B |  | 44 |  |  | 40 |  |  |  | 1.82 |  |  |  | 3.3 | [5 empty] | 144.59 |  | 45
2021-10-09 | 22:25 | B |  | 24 |  |  | 39 |  |  |  | 1.91 |  |  |  | 3.24 |  | 140 |  |  | 0.62 | 144.55 |  | 46
2021-10-09 | 23:21 | C |  | 24 |  |  | 38 |  |  |  | 1.97 |  |  |  | 3.18 | [5 empty] | 144.52 |  | 46
2021-10-09 | 00:20 | C |  | 24 |  |  | 39 |  |  |  | 1.95 |  |  |  | 3.26 | [5 empty] | 144.55 |  | 45
2021-10-09 | 01:25 | C |  | 33 | 8.87 |  | 40 |  | 2.59 | 8.46 | 1.85 | 50.87 | 2.89 | 5.25 | 3.32 |  | 140 |  | 81.26 | 0.61 | 144.56 |  | 46 |  | 11.76 |  | 3.17 | 24.2
2021-10-09 | 02:30 | C |  | 7 |  |  | 38 |  |  |  | 1.87 |  |  |  | 3.21 |  | 145 |  |  | 0.62 | 144.51 |  | 47
2021-10-09 | 03:30 | C |  | 7 |  |  | 39 |  |  |  | 1.83 |  |  |  | 3.28 | [5 empty] | 144.57 |  | 46
2021-10-09 | 04:30 | C |  | 46 |  |  | 40 |  |  |  | 1.92 |  |  |  | 3.37 |  | 140 |  |  | 0.63 | 144.55 |  | 45
2021-10-09 | 05:10 | C |  | 46 |  |  | 39 |  |  |  | 1.96 |  |  |  | 3.22 | [5 empty] | 144.53 |  | 46
2021-10-09 | 06:15 | C |  | 24 |  |  | 39 |  |  |  | 1.94 |  |  |  | 3.25 |  | 145 |  |  | 0.64 | 144.58 |  | 46
2021-10-09 | 07:15 | C |  | 24 |  |  | 38 |  |  |  | 1.99 |  |  |  | 3.21 | [5 empty] | 144.5 |  | 46
2021-10-09 | 08:20 | C |  | 24 |  |  | 37 |  |  |  | 1.97 |  |  |  | 3.14 | [5 empty] | 144.47 |  | 47
2021-10-10 | 23:25 | C |  | 23 | 8.87 |  | 38 |  | 2.61 | 7.96 | 1.87 | 50.75 | 3.08 | 5.28 | 3.25 |  | 145 |  | 80.74 | 0.61 | 144.49 |  | 44 |  | 11.95 |  | 3.18 | 23.4
2021-10-10 | 00:25 | C |  | 23 |  |  | 40 |  |  |  | 1.82 |  |  |  | 3.42 | [5 empty] | 144.53 |  | 43
2021-10-10 | 01:27 | C |  | 11 |  |  | 39 |  |  |  | 1.93 |  |  |  | 3.27 |  | 140 |  |  | 0.63 | 144.58 |  | 44
2021-10-10 | 06:10 | C |  | 11 |  |  | 41 |  |  |  | 1.9 |  |  |  | 3.44 | [5 empty] | 144.55 |  | 43
2021-10-11 | 08:10 | A |  | 46 | 8.95 |  | 36 |  | 2.63 | 7.48 | 2.06 | 50.88 | 3.16 | 5.42 | 3.06 |  | 140 |  | 81.04 | 0.69 | 144.54 |  | 45 |  | 12.11 |  | 3.31 | 22.4
2021-10-11 | 09:20 | A |  | 46 |  |  | 38 |  |  |  | 1.99 |  |  |  | 3.22 | [5 empty] | 144.56 |  | 45
2021-10-11 | 10:25 | A |  | 46 |  |  | 39 |  |  |  | 1.96 |  |  |  | 3.28 |  | 145 |  |  | 0.64 | 144.55 |  | 44
2021-10-11 | 11:30 | A |  | 10 |  |  | 39 |  |  |  | 2 |  |  |  | 3.25 | [5 empty] | 144.56 |  | 45
2021-10-11 | 12:35 | A |  | 10 |  |  | 40 |  |  |  | 1.94 |  |  |  | 3.34 |  | 140 |  |  | 0.65 | 144.5 |  | 45
2021-10-11 | 14:20 | A |  | 30 |  |  | 37 |  |  |  | 1.91 |  |  |  | 3.16 | [5 empty] | 144.49 |  | 46
2021-10-11 | 15:30 | B |  | 30 | 8.85 |  | 38 |  | 2.67 | 7.38 | 1.88 | 50.97 | 3.07 | 5.34 | 3.19 |  | 145 |  | 80.6 | 0.64 | 144.47 |  | 46 |  | 11.92 |  | 3.22 | 23
2021-10-11 | 16:25 | B |  | 24 |  |  | 40 |  |  |  | 1.98 |  |  |  | 3.35 | [5 empty] | 144.52 |  | 44
2021-10-11 | 17:35 | B |  | 7 |  |  | 37 |  |  |  | 1.95 |  |  |  | 3.13 |  | 145 |  |  | 0.62 | 144.5 |  | 44
2021-10-11 | 18:25 | B |  | 7 |  |  | 37 |  |  |  | 1.93 |  |  |  | 3.11 | [5 empty] | 144.47 |  | 45
2021-10-11 | 19:14 | B |  | 7 |  |  | 38 |  |  |  | 1.93 |  |  |  | 3.25 | [5 empty] | 144.58 |  | 44
2021-10-11 | 20:17 | B |  | 44 |  |  | 39 |  |  |  | 1.93 |  |  |  | 3.28 | [5 empty] | 144.56 |  | 43
2021-10-11 | 21:15 | B |  | 6 |  |  | 38 |  |  |  | 1.97 |  |  |  | 3.21 |  | 145 |  |  | 0.62 | 144.49 |  | 44
2021-10-11 | 22:26 | B |  | 24 |  |  | 39 |  |  |  | 2.07 |  |  |  | 3.25 |  | 140 |  |  | 0.65 | 144.52 |  | 45
2021-10-11 | 23:32 | C |  | 24 |  |  | 38 |  |  |  | 2.04 |  |  |  | 3.17 | [5 empty] | 144.56 |  | 46
2021-10-11 | 01:25 | C |  | 23 | 8.92 |  | 37 |  | 2.61 | 7.56 | 1.96 | 50.9 | 3.06 | 5.38 | 3.21 |  | 145 |  | 81.26 | 0.64 | 144.52 |  | 47 |  | 11.98 |  | 3.27 | 22.8
2021-10-11 | 00:25 | C |  | 29 |  |  | 37 |  |  |  | 1.96 |  |  |  | 3.14 | [5 empty] | 144.59 |  | 47
2021-10-11 | 02:30 | C |  | 46 |  |  | 40 |  |  |  | 1.99 |  |  |  | 3.35 |  | 145 |  |  | 0.66 | 144.55 |  | 45
2021-10-11 | 03:25 | C |  | 46 |  |  | 38 |  |  |  | 2.07 |  |  |  | 3.2 | [5 empty] | 144.58 |  | 46
2021-10-11 | 04:15 | C |  | 10 |  |  | 39 |  |  |  | 1.97 |  |  |  | 3.27 |  | 140 |  |  | 0.64 | 144.52 |  | 45
2021-10-11 | 05:15 | C |  | 10 |  |  | 38 |  |  |  | 2.01 |  |  |  | 3.21 | [5 empty] | 144.57 |  | 46
2021-10-11 | 06:15 | C |  | 44 |  |  | 38 |  |  |  | 1.94 |  |  |  | 3.17 |  | 145 |  |  | 0.62 | 144.61 |  | 46
2021-10-12 | 07:30 | A |  | 24 | 8.97 |  | 36 |  | 2.65 | 7.4 | 2.05 | 50.92 | 3.24 | 5.38 | 3.09 |  | 140 |  | 81.34 | 0.7 | 144.56 |  | 46 |  | 12.21 |  | 3.26 | 23.2
2021-10-12 | 08:35 | A |  | 24 |  |  | 39 |  |  |  | 1.97 |  |  |  | 3.26 | [5 empty] | 144.52 |  | 46
2021-10-12 | 09:30 | A |  | 29 |  |  | 40 |  |  |  | 1.94 |  |  |  | 3.33 |  | 140 |  |  | 0.64 | 144.56 |  | 45
2021-10-12 | 10:30 | A |  | 29 |  |  | 37 |  |  |  | 1.95 |  |  |  | 3.13 | [5 empty] | 144.54 |  | 46
2021-10-12 | 11:15 | A |  | 31 |  |  | 39 |  |  |  | 2.03 |  |  |  | 3.27 |  | 145 |  |  | 0.66 | 144.59 |  | 45
2021-10-12 | 12:25 | A |  | 44 |  |  | 38 |  |  |  | 1.96 |  |  |  | 3.21 | [5 empty] | 144.53 |  | 45
2021-10-12 | 13:40 | A |  | 46 |  |  | 37 |  |  |  | 2.07 |  |  |  | 3.12 |  | 140 |  |  | 0.64 | 144.51 |  | 46
2021-10-12 | 14:35 | A |  | 46 |  |  | 38 |  |  |  | 2.06 |  |  |  | 3.17 | [5 empty] | 144.54 |  | 46
2021-10-12 | 15:27 | B |  | 46 | 8.97 |  | 39 |  | 2.71 | 7.22 | 2.04 | 50.89 | 3.27 | 5.4 | 3.24 |  | 145 |  | 80.78 | 0.63 | 144.62 |  | 46 |  | 12.24 |  | 3.29 | 24.4
2021-10-12 | 16:15 | B |  | 24 |  |  | 40 |  |  |  | 2.01 |  |  |  | 3.32 |  | 140 |  |  | 0.65 | 144.56 |  | 46
2021-10-12 | 17:35 | B |  | 24 |  |  | 38 |  |  |  | 2.07 |  |  |  | 3.19 | [5 empty] | 144.52 |  | 46
2021-10-12 | 18:30 | B |  | 24 |  |  | 39 |  |  |  | 2.02 |  |  |  | 3.24 |  | 145 |  |  | 0.64 | 144.54 |  | 46
2021-10-12 | 19:25 | B |  | 31 |  |  | 38 |  |  |  | 2.05 |  |  |  | 3.18 |  | 145 |  |  | 0.66 | 144.58 |  | 47
2021-10-12 | 20:25 | B |  | 46 |  |  | 40 |  |  |  | 1.99 |  |  |  | 3.3 | [5 empty] | 144.55 |  | 48
2021-10-12 | 21:15 | B |  | 46 |  |  | 39 |  |  |  | 2.07 |  |  |  | 3.24 |  | 140 |  |  | 0.65 | 144.61 |  | 47
2021-10-12 | 22:20 | B |  | 46 |  |  | 38 |  |  |  | 2.04 |  |  |  | 3.21 | [5 empty] | 144.59 |  | 46
2021-10-12 | 23:17 | C |  | 23 | 8.94 |  | 40 |  | 2.67 | 7.61 | 1.95 | 50.82 | 3.23 | 5.3 | 3.32 |  | 140 |  | 81.75 | 0.63 | 144.56 |  | 47 |  | 12.17 |  | 3.22 | 24.4
2021-10-12 | 00:15 | C |  | 23 |  |  | 38 |  |  |  | 1.97 |  |  |  | 3.2 | [5 empty] | 144.6 |  | 47
2021-10-12 | 01:35 | C |  | 44 |  |  | 40 |  |  |  | 1.93 |  |  |  | 3.3 |  | 140 |  |  | 0.61 | 144.55 |  | 46
2021-10-12 | 02:15 | C |  | 44 |  |  | 38 |  |  |  | 1.95 |  |  |  | 3.18 | [5 empty] | 144.62 |  | 46
2021-10-12 | 03:20 | C |  | 33 |  |  | 41 |  |  |  | 1.9 |  |  |  | 3.38 |  | 140 |  |  | 0.62 | 144.52 |  | 47
2021-10-12 | 04:15 | C |  | 24 |  |  | 39 |  |  |  | 1.98 |  |  |  | 3.23 |  | 145 |  |  | 0.64 | 144.57 |  | 46
2021-10-12 | 05:20 | C |  | 24 |  |  | 40 |  |  |  | 1.95 |  |  |  | 3.3 | [5 empty] | 144.59 |  | 47
2021-10-12 | 06:10 | C |  | 24 |  |  | 38 |  |  |  | 2.07 |  |  |  | 3.21 | [5 empty] | 144.53 |  | 46
2021-10-13 | 07:20 | A |  | 24 |  |  | 38 |  |  |  | 2.05 |  |  |  | 3.21 |  | 140 |  |  | 0.68 | 144.52 |  | 44
2021-10-13 | 08:30 | A |  | 50 |  |  | 40 |  |  |  | 1.93 |  |  |  | 3.36 | [5 empty] | 144.5 |  | 44
2021-10-13 | 09:15 | A |  | 44 | 8.88 |  | 40 |  | 2.68 | 7.29 | 1.96 | 51.19 | 3.22 | 5.23 | 3.34 |  | 140 |  | 80.04 | 0.64 | 144.54 |  | 44 |  | 12.1 |  | 3.2 | 23
2021-10-13 | 10:15 | A |  | 31 |  |  | 37 |  |  |  | 2.08 |  |  |  | 3.11 | [5 empty] | 144.46 |  | 45
2021-10-13 | 11:20 | A |  | 10 |  |  | 39 |  |  |  | 2.04 |  |  |  | 3.28 |  | 145 |  |  | 0.67 | 144.53 |  | 45
2021-10-13 | 12:30 | A |  | 22 |  |  | 38 |  |  |  | 2 |  |  |  | 3.2 | [5 empty] | 144.55 |  | 45
2021-10-13 | 12:55 | A |  | 22 |  |  | 38 |  |  |  | 2.04 |  |  |  | 3.19 |  | 140 |  |  | 0.68 | 144.58 |  | 46
2021-10-13 | 14:15 | A |  | 22 |  |  | 40 |  |  |  | 2.01 |  |  |  | 3.35 | [5 empty] | 144.55 |  | 45
2021-10-13 | 15:27 | B |  | 23 | 8.92 |  | 38 |  | 2.61 | 7.46 | 2.04 | 51.03 | 3.27 | 5.29 | 3.16 |  | 145 |  | 80.4 | 0.65 | 144.51 |  | 46 |  | 12.19 |  | 3.24 | 22.4
2021-10-13 | 16:15 | B |  | 31 |  |  | 37 |  |  |  | 2.08 |  |  |  | 3.1 |  | 140 |  |  |  | 144.56 |  | 45
2021-10-13 | 17:15 | B |  | 24 |  |  | 39 |  |  |  | 2.06 |  |  |  | 3.27 | [5 empty] | 144.58 |  | 46
2021-10-13 | 18:25 | B |  | 24 |  |  | 40 |  |  |  | 2.02 |  |  |  | 3.35 |  | 140 |  |  | 0.64 | 144.56 |  | 45
2021-10-13 | 19:15 | B |  | 24 |  |  | 38 |  |  |  | 2.07 |  |  |  | 3.21 |  | 145 |  |  | 0.67 | 144.56 |  | 46
2021-10-13 | 20:20 | B |  | 24 |  |  | 40 |  |  |  | 2.01 |  |  |  | 3.32 | [5 empty] | 144.59 |  | 45
2021-10-13 | 21:30 | B |  | 24 |  |  | 38 |  |  |  | 2.1 |  |  |  | 3.18 | [5 empty] | 144.53 |  | 46
2021-10-13 | 23:25 | C |  | 24 | 9.02 |  | 41 |  | 2.67 | 7.86 | 1.98 | 51.08 | 3.24 | 5.38 | 3.39 |  | 140 |  | 81.24 | 0.63 | 144.54 |  | 45 |  | 12.26 |  | 3.27 | 23.2
2021-10-13 | 00:10 | C |  | 24 |  |  | 38 |  |  |  | 2.08 |  |  |  | 3.17 | [5 empty] | 144.57 |  | 47
2021-10-13 | 01:25 | C |  | 37 |  |  | 40 |  |  |  | 1.99 |  |  |  | 3.3 |  | 140 |  |  | 0.65 | 144.55 |  | 46
2021-10-13 | 02:25 | C |  | 44 |  |  | 38 |  |  |  | 1.95 |  |  |  | 3.21 |  | 145 |  |  | 0.62 | 144.51 |  | 45
2021-10-13 | 03:30 | C |  | 19 |  |  | 40 |  |  |  | 1.97 |  |  |  | 3.32 |  | 140 |  |  | 0.64 | 144.54 |  | 46
2021-10-13 | 04:20 | C |  | 19 |  |  | 40 |  |  |  | 1.96 |  |  |  | 3.35 | [5 empty] | 144.57 |  | 47
2021-10-13 | 05:15 | C |  | 33 |  |  | 39 |  |  |  | 1.92 |  |  |  | 3.22 |  | 145 |  |  | 0.63 | 144.53 |  | 46
2021-10-13 | 06:20 | C |  | 24 |  |  | 40 |  |  |  | 2.01 |  |  |  | 3.3 |  | 140 |  |  | 0.65 | 144.55 |  | 47
2021-10-14 | 07:20 | A |  | 24 |  |  | 37 |  |  |  | 2.07 |  |  |  | 3.19 |  | 140 |  |  | 0.69 | 144.64 |  | 47
2021-10-14 | 08:20 | A |  | 33 |  |  | 39 |  |  |  | 2.01 |  |  |  | 3.32 |  | 140 |  |  | 0.67 | 144.6 |  | 46
2021-10-14 | 09:10 | A |  | 23 | 8.88 |  | 38 |  | 2.6 | 8 | 1.92 | 51.18 | 3.19 | 5.25 | 3.19 |  | 145 |  | 80.13 | 0.61 | 144.58 |  | 46 |  | 12.07 |  | 3.21 | 22.4
2021-10-14 | 10:15 | A |  | 23 |  |  | 40 |  |  |  | 1.9 |  |  |  | 3.34 | [5 empty] | 144.55 |  | 45
2021-10-14 | 14:10 | A |  | 23 |  |  | 38 |  |  |  | 1.94 |  |  |  | 3.16 |  | 145 |  |  | 0.64 | 144.52 |  | 46
2021-10-14 | 15:40 | B |  | 19 |  |  | 39 |  |  |  | 1.91 |  |  |  | 3.25 | [5 empty] | 144.56 |  | 45
2021-10-14 | 18:09 | B |  | 31 | 9.02 |  | 38 |  | 2.65 | 8.22 | 1.96 | 51.17 | 3.22 | 5.36 | 3.21 |  | 140 |  | 80.46 | 0.66 | 144.49 |  | 46 |  | 12.24 |  | 3.28 | 23.2
2021-10-14 | 19:38 | B |  | 31 |  |  | 38 |  |  |  | 2.04 |  |  |  | 3.17 | [5 empty] | 144.57 |  | 47
2021-10-14 | 20:15 | B |  | 9 |  |  | 39 |  |  |  | 2.01 |  |  |  | 3.24 |  | 140 |  |  | 0.64 | 144.54 |  | 48
2021-10-14 | 03:27 | C |  | 9 | 8.97 |  | 40 |  | 2.67 | 8.3 | 1.97 | 51.05 | 3.33 | 5.4 | 3.32 |  | 140 |  | 81.26 | 0.64 | 144.59 |  | 48 |  | 12.3 |  | 3.28 | 22.8
2021-10-14 | 04:10 | C |  | 24 |  |  | 38 |  |  |  | 2.07 |  |  |  | 3.21 |  | 145 |  |  | 0.66 | 144.53 |  | 46
2021-10-14 | 06:15 | C |  | 24 |  |  | 40 |  |  |  | 1.99 |  |  |  | 3.34 | [5 empty] | 144.58 |  | 45
2021-10-15 | 07:40 | A |  | 24 | 8.92 |  | 39 |  | 2.63 | 7.84 | 1.95 | 51.27 | 3.26 | 5.34 | 3.27 |  | 140 |  | 81.41 | 0.64 | 144.56 |  | 45 |  | 12.18 |  | 3.24 | 23.2
2021-10-15 | 08:15 | A |  | 24 |  |  | 37 |  |  |  | 1.98 |  |  |  | 3.13 | [5 empty] | 144.55 |  | 46
2021-10-15 | 10:15 | A |  | 24 |  |  | 38 |  |  |  | 1.98 |  |  |  | 3.19 |  | 145 |  |  | 0.64 | 144.54 |  | 45
2021-10-15 | 12:30 | A |  | 24 |  |  | 38 |  |  |  | 2.04 |  |  |  | 3.18 |  | 140 |  |  | 0.66 | 144.54 |  | 46
2021-10-15 | 13:25 | A |  | 24 |  |  | 39 |  |  |  | 2 |  |  |  | 3.28 | [5 empty] | 144.56 |  | 45
2021-10-15 | 14:20 | A |  | 24 |  |  | 39 |  |  |  | 2.01 |  |  |  | 3.25 |  | 145 |  |  | 0.64 | 144.52 |  | 46
2021-10-15 | 15:30 | B |  | 24 | 8.95 |  | 38 |  | 2.59 | 7.82 | 2.04 | 50.94 | 3.2 | 5.38 | 3.25 |  | 145 |  | 80.36 | 0.64 | 144.52 |  | 45 |  | 12.15 |  | 3.26 | 23.8
2021-10-15 | 16:20 | B |  | 24 |  |  | 38 |  |  |  | 2.05 |  |  |  | 3.17 | [5 empty] | 144.54 |  | 46
2021-10-15 | 17:20 | B |  | 24 |  |  | 38 |  |  |  | 1.99 |  |  |  | 3.14 |  | 145 |  |  | 0.68 | 144.55 |  | 45
2021-10-16 | 08:15 | A |  | 19 | 8.97 |  | 39 |  | 2.65 | 7.58 | 1.96 | 50.93 | 3.25 | 5.24 | 3.25 |  | 145 |  | 80.92 | 0.63 | 144.57 |  | 45 |  | 12.22 |  | 3.18 | 25.3
2021-10-16 | 09:20 | A |  | 19 |  |  | 38 |  |  |  | 1.98 |  |  |  | 3.2 | [5 empty] | 144.59 |  | 46
2021-10-16 | 10:25 | A |  | 19 |  |  | 40 |  |  |  | 1.94 |  |  |  | 3.35 | [5 empty] | 144.61 |  | 45
2021-10-16 | 11:30 | A |  | 33 |  |  | 40 |  |  |  | 1.94 |  |  |  | 3.3 |  | 140 |  |  | 0.61 | 144.6 |  | 46
2021-10-16 | 12:30 | A |  | 33 |  |  | 39 |  |  |  | 1.93 |  |  |  | 3.22 | [5 empty] | 144.57 |  | 45
2021-10-16 | 13:15 | A |  | 44 |  |  | 38 |  |  |  | 1.95 |  |  |  | 3.17 |  | 145 |  |  | 0.65 | 144.59 |  | 46
2021-10-16 | 14:20 | A |  | 24 |  |  | 40 |  |  |  | 1.98 |  |  |  | 3.32 |  | 140 |  |  | 0.64 | 144.59 |  | 45
2021-10-16 | 15:17 | B |  | 24 | 9.04 |  | 39 |  | 2.62 | 7.34 | 2.01 | 50.82 | 3.23 | 5.38 | 3.24 |  | 145 |  | 81.24 | 0.66 | 144.55 |  | 46 |  | 12.27 |  | 3.22 | 24.8
2021-10-16 | 18:25 | B |  | 24 |  |  | 38 |  |  |  | 2.03 |  |  |  | 3.21 | [5 empty] | 144.58 |  | 45
2021-10-16 | 19:25 | B |  | 24 |  |  | 39 |  |  |  | 2.01 |  |  |  | 3.23 |  | 145 |  |  | 0.62 | 144.6 |  | 44
2021-10-16 | 20:20 | B |  | 24 |  |  | 40 |  |  |  | 1.98 |  |  |  | 3.32 | [5 empty] | 144.57 |  | 44
2021-10-16 | 21:40 | B |  | 37 |  |  | 38 |  |  |  | 2.05 |  |  |  | 3.18 |  | 140 |  |  | 0.68 | 144.6 |  | 45
2021-10-16 | 22:30 | B |  | 37 |  |  | 39 |  |  |  | 2.03 |  |  |  | 3.24 | [5 empty] | 144.56 |  | 45
2021-10-16 | 23:10 | C |  | 6 |  |  | 39 |  |  |  | 1.98 |  |  |  | 3.27 |  | 140 |  |  | 0.61 | 144.59 |  | 44
2021-10-16 | 23:45 | C |  | 44 | 8.9 |  | 40 |  | 2.57 | 7.58 | 1.92 | 51.04 | 3.21 | 5.22 | 3.35 |  | 140 |  | 80.64 | 0.63 | 144.56 |  | 44 |  | 12.11 |  | 3.17 | 23.8
2021-10-16 | 00:25 | C |  | 44 |  |  | 37 |  |  |  | 1.96 |  |  |  | 3.26 |  | 145 |  |  | 0.63 | 144.54 |  | 45
2021-10-16 | 01:30 | C |  | 31 |  |  | 38 |  |  |  | 2.02 |  |  |  | 3.2 | [5 empty] | 144.58 |  | 44
2021-10-16 | 02:35 | C |  | 31 |  |  | 40 |  |  |  | 1.94 |  |  |  | 3.38 |  | 140 |  |  | 0.61 | 144.55 |  | 44
2021-10-16 | 03:25 | C |  | 24 |  |  | 38 |  |  |  | 2.04 |  |  |  | 3.17 | [5 empty] | 144.52 |  | 44
2021-10-16 | 04:15 | C |  | 24 |  |  | 39 |  |  |  | 2.01 |  |  |  | 3.24 |  | 145 |  |  | 0.66 | 144.56 |  | 44
2021-10-16 | 05:30 | C |  | 24 |  |  | 39 |  |  |  | 1.98 |  |  |  | 3.23 | [5 empty] | 144.54 |  | 45
2021-10-16 | 06:20 | C |  | 24 |  |  | 40 |  |  |  | 1.95 |  |  |  | 3.32 |  | 140 |  |  | 0.64 | 144.51 |  | 44
2021-10-17 | 07:30 | A |  | 24 | 9.04 |  | 39 |  | 2.67 | 7.75 | 1.98 | 51.21 | 3.18 | 5.35 | 3.24 |  | 140 |  | 81.15 | 0.62 | 144.54 |  | 45 |  | 12.22 |  | 3.32 | 24.2
2021-10-17 | 08:25 | A |  | 24 |  |  | 38 |  |  |  | 1.96 |  |  |  | 3.17 | [5 empty] | 144.51 |  | 46
2021-10-17 | 09:29 | A |  | 37 |  |  | 40 |  |  |  | 1.95 |  |  |  | 3.32 |  | 140 |  |  | 0.64 | 144.55 |  | 45
2021-10-17 | 11:25 | A |  | 9 |  |  | 39 |  |  |  | 2.01 |  |  |  | 3.25 |  | 145 |  |  | 0.63 | 144.55 |  | 46
2021-10-17 | 12:30 | A |  | 9 |  |  | 40 |  |  |  | 1.98 |  |  |  | 3.34 | [5 empty] | 144.59 |  | 46
2021-10-17 | 13:15 | A |  | 9 |  |  | 39 |  |  |  | 1.96 |  |  |  | 3.25 | [5 empty] | 144.6 |  | 47
2021-10-17 | 14:25 | A |  | 30 |  |  | 40 |  |  |  | 1.92 |  |  |  | 3.35 |  | 140 |  |  | 0.61 | 144.58 |  | 46
2021-10-17 | 15:15 | B |  | 30 | 8.89 |  | 38 |  | 2.61 | 7.88 | 1.94 | 50.88 | 3.15 | 5.24 | 3.16 |  | 145 |  | 80.47 | 0.6 | 144.55 |  | 47 |  | 12.04 |  | 3.2 | 23.4
2021-10-17 | 16:30 | B |  | 30 |  |  | 40 |  |  |  | 1.9 |  |  |  | 3.32 | [5 empty] | 144.59 |  | 46
2021-10-17 | 17:25 | B |  | 44 |  |  | 39 |  |  |  | 1.92 |  |  |  | 3.24 |  | 140 |  |  | 0.62 | 144.62 |  | 47
2021-10-17 | 18:10 | B |  | 44 |  |  | 40 |  |  |  | 1.89 |  |  |  | 3.3 | [5 empty] | 144.57 |  | 46
2021-10-17 | 19:30 | B |  | 24 |  |  | 39 |  |  |  | 1.94 |  |  |  | 3.27 |  | 145 |  |  | 0.63 | 144.53 |  | 45
2021-10-17 | 20:40 | B |  | 24 |  |  | 37 |  |  |  | 2.02 |  |  |  | 3.12 | [5 empty] | 144.5 |  | 45
2021-10-17 | 21:20 | B |  | 24 |  |  | 40 |  |  |  | 1.92 |  |  |  | 3.34 |  | 140 |  |  | 0.6 | 144.51 |  | 45
2021-10-17 | 22:40 | B |  | 30 |  |  | 37 |  |  |  | 1.9 |  |  |  | 3.1 | [5 empty] | 144.48 |  | 46
2021-10-17 | 01:10 | C |  | 30 |  |  | 39 |  |  |  | 1.88 |  |  |  | 3.26 |  | 145 |  |  | 0.58 | 144.56 |  | 46
2021-10-17 | 02:40 | C |  | 48 | 8.86 |  | 38 |  | 2.59 | 7.91 | 1.94 | 51.16 | 3.12 | 5.27 | 3.19 |  | 140 |  | 80.38 | 0.62 | 144.54 |  | 47 |  | 11.98 |  | 3.21 | 22.8
2021-10-17 | 03:25 | C |  | 48 |  |  | 39 |  |  |  | 1.91 |  |  |  | 3.24 |  | 145 |  |  | 0.62 | 144.55 |  | 45
2021-10-17 | 04:15 | C |  | 22 |  |  | 39 |  |  |  | 1.96 |  |  |  | 3.27 | [5 empty] | 144.52 |  | 45
2021-10-17 | 05:35 | C |  | 22 |  |  | 38 |  |  |  | 1.98 |  |  |  | 3.17 |  | 140 |  |  | 0.64 | 144.56 |  | 46
2021-10-17 | 06:20 | C |  | 22 |  |  | 40 |  |  |  | 1.93 |  |  |  | 3.35 | [5 empty] | 144.52 |  | 45
2021-10-18 | 07:35 | A |  | 44 | 8.89 |  | 38 |  | 2.6 | 7.86 | 1.92 | 50.74 | 3.06 | 5.28 | 3.21 |  | 145 |  | 79.44 | 0.61 | 144.56 |  | 45 |  | 11.95 |  | 3.26 | 22.8
2021-10-18 | 08:45 | A |  | 24 |  |  | 38 |  |  |  | 1.99 |  |  |  | 3.18 |  | 145 |  |  | 0.64 | 144.61 |  | 46
2021-10-18 | 09:15 | A |  | 24 |  |  | 40 |  |  |  | 1.95 |  |  |  | 3.32 | [5 empty] | 144.59 |  | 45
2021-10-18 | 10:25 | A |  | 48 |  |  | 39 |  |  |  | 1.92 |  |  |  | 3.25 |  | 140 |  |  | 0.62 | 144.62 |  | 46
2021-10-18 | 11:30 | A |  | 48 |  |  | 40 |  |  |  | 1.89 |  |  |  | 3.34 | [5 empty] | 144.6 |  | 46
2021-10-18 | 12:35 | A |  | 19 |  |  | 40 |  |  |  | 1.94 |  |  |  | 3.3 |  | 140 |  |  | 0.63 | 144.57 |  | 46
2021-10-18 | 13:25 | A |  | 19 |  |  | 39 |  |  |  | 1.96 |  |  |  | 3.24 | [5 empty] | 144.59 |  | 47
2021-10-18 | 14:20 | A |  | 19 |  |  | 40 |  |  |  | 1.92 |  |  |  | 3.32 | [5 empty] | 144.56 |  | 46
2021-10-18 | 15:25 | B |  | 46 |  |  | 38 |  |  |  | 2.01 |  |  |  | 3.32 |  | 145 |  |  | 0.64 | 144.56 |  | 46
2021-10-18 | 16:30 | B |  | 46 |  |  | 39 |  |  |  | 1.99 |  |  |  | 3.17 | [5 empty] | 144.54 |  | 47
2021-10-18 | 17:15 | B |  | 6 | 8.97 |  | 40 |  | 2.66 | 7.62 | 1.95 | 50.78 | 3.19 | 5.34 | 3.25 |  | 140 |  | 81.46 | 0.63 | 144.57 |  | 46 |  | 12.16 |  | 3.3 | 24.2
2021-10-18 | 18:25 | B |  | 44 |  |  | 38 |  |  |  | 1.94 |  |  |  | 3.15 |  | 145 |  |  | 0.64 | 144.58 |  | 47
2021-10-18 | 19:30 | B |  | 29 |  |  | 39 |  |  |  | 1.92 |  |  |  | 3.24 |  | 140 |  |  | 0.62 | 144.59 |  | 46
2021-10-18 | 20:15 | B |  | 29 |  |  | 40 |  |  |  | 1.9 |  |  |  | 3.32 | [5 empty] | 144.55 |  | 45
2021-10-18 | 21:30 | B |  | 9 |  |  | 38 |  |  |  | 2.03 |  |  |  | 3.21 |  | 145 |  |  | 0.65 | 144.61 |  | 46
2021-10-18 | 22:20 | B |  | 24 |  |  | 37 |  |  |  | 1.99 |  |  |  | 3.13 | [5 empty] | 144.55 |  | 46
2021-10-18 | 23:30 | C |  | 24 | 9 |  | 39 |  | 2.61 | 7.98 | 1.95 | 50.53 | 3.24 | 5.41 | 3.27 |  | 140 |  | 80.36 | 0.63 | 144.52 |  | 46 |  | 12.24 |  | 3.33 | 23
2021-10-18 | 00:20 | C |  | 24 |  |  | 39 |  |  |  | 1.97 |  |  |  | 3.24 | [5 empty] | 144.53 |  | 46
2021-10-18 | 01:35 | C |  | 48 |  |  | 38 |  |  |  | 1.94 |  |  |  | 3.17 |  | 140 |  |  | 0.6 | 144.5 |  | 46
2021-10-18 | 02:30 | C |  | 23 |  |  | 40 |  |  |  | 1.92 |  |  |  | 3.32 | [5 empty] | 144.56 |  | 45
2021-10-18 | 03:20 | C |  | 23 |  |  | 38 |  |  |  | 1.96 |  |  |  | 3.2 |  | 145 |  |  | 0.64 | 144.54 |  | 45
2021-10-18 | 04:40 | C |  | 29 |  |  | 37 |  |  |  | 1.89 |  |  |  | 3.11 | [5 empty] | 144.49 |  | 46
2021-10-18 | 05:35 | C |  | 48 |  |  | 39 |  |  |  | 1.87 |  |  |  | 3.25 |  | 140 |  |  | 0.61 | 144.51 |  | 46
2021-10-18 | 06:10 | C |  | 48 |  |  | 40 |  |  |  | 1.86 |  |  |  | 3.33 | [5 empty] | 144.54 |  | 45
2021-10-19 | 10:25 | A |  | 48 | 8.84 |  | 40 |  | 2.57 | 7.9 | 1.94 | 50.91 | 3.09 | 5.24 | 3.38 |  | 140 |  | 79.44 | 0.6 | 144.58 |  | 43 |  | 11.93 |  | 3.29 | 23.6
2021-10-19 | 11:30 | A |  | 48 |  |  | 39 |  |  |  | 1.96 |  |  |  | 3.3 | [5 empty] | 144.61 |  | 44
2021-10-19 | 12:10 | A |  | 48 |  |  | 38 |  |  |  | 1.97 |  |  |  | 3.24 | [5 empty] | 144.56 |  | 44
2021-10-19 | 13:10 | A |  | 24 |  |  | 40 |  |  |  | 1.95 |  |  |  | 3.35 | [5 empty] | 144.5 |  | 45
2021-10-19 | 14:25 | A |  | 24 |  |  | 39 |  |  |  | 1.98 |  |  |  | 3.29 | [5 empty] | 144.54 |  | 45
2021-10-19 | 15:30 | B |  | 37 | 8.95 |  | 38 |  | 2.62 | 7.66 | 2.01 | 50.77 | 3.18 | 5.39 | 3.21 |  | 145 |  | 80.12 | 0.64 | 144.49 |  | 45 |  | 12.13 |  | 3.38 | 23.2
2021-10-19 | 16:05 | B |  | 37 |  |  | 37 |  |  |  | 2.04 |  | 3.18 |  | 3.17 | [5 empty] | 144.52 |  | 45
2021-10-19 | 16:50 | B |  | 37 |  |  | 40 |  |  |  | 1.96 |  | 3.18 |  | 3.33 | [5 empty] | 144.48 |  | 45
2021-10-19 | 17:35 | B |  | 37 |  |  | 38 |  |  |  | 2.05 |  | 3.18 |  | 3.2 | [5 empty] | 144.54 |  | 46
2021-10-19 | 18:30 | B |  | 6 |  |  | 39 |  |  |  | 1.94 |  | 3.18 |  | 3.26 |  |  |  |  | 0.61 | 144.61 |  | 45
2021-10-19 | 19:35 | B |  | 44 |  |  | 40 |  |  |  | 1.9 |  | 3.18 |  | 3.34 |  | 145 |  |  | 0.62 | 144.52 |  | 45
2021-10-19 | 20:35 | B |  | 48 |  |  | 38 |  |  |  | 1.92 |  | 3.18 |  | 3.2 |  | 140 |  |  | 0.62 | 144.52 |  | 45
2021-10-19 | 21:30 | B |  | 22 |  |  | 39 |  |  |  | 1.98 |  | 3.18 |  | 3.27 |  |  |  |  | 0.63 | 144.48 |  | 45
2021-10-19 | 22:30 | B |  | 22 |  |  | 40 |  |  |  | 1.94 |  | 3.18 |  | 3.32 |  |  |  |  | 0.61 | 144.51 |  | 45
2021-10-19 | 23:30 | C |  | 22 | 8.9 |  | 40 |  | 2.65 | 7.72 | 1.96 | 51.08 | 3.13 | 5.28 | 3.34 |  | 140 |  | 79.44 | 0.63 | 144.56 |  | 44 |  | 12.03 |  | 3.26 | 23.2
2021-10-19 | 00:40 | C |  | 30 |  |  | 38 |  |  |  | 1.9 |  |  |  | 3.21 | [5 empty] | 144.5 |  | 44
2021-10-19 | 01:30 | C |  | 24 |  |  | 39 |  |  |  | 2.01 |  |  |  | 3.27 | [5 empty] | 144.48 |  | 45
2021-10-19 | 02:35 | C |  | 24 |  |  | 40 |  |  |  | 1.96 |  |  |  | 3.32 | [5 empty] | 144.51 |  | 45
2021-10-19 | 03:35 | C |  | 24 |  |  | 38 |  |  |  | 2.01 |  |  |  | 3.2 | [5 empty] | 144.6 |  | 45
2021-10-19 | 05:40 | C |  | 29 |  |  | 39 |  |  |  | 1.89 |  |  |  | 3.25 | [5 empty] | 144.48 |  | 44
2021-10-19 | 06:15 | C |  | 29 |  |  | 38 |  |  |  | 1.85 |  |  |  | 3.18 | [5 empty] | 144.46 |  | 44
2021-10-20 | 15:25 | B |  | 29 | 8.81 |  | 39 |  | 2.58 | 8.2 | 1.9 | 50.86 | 3.07 | 5.21 | 3.28 |  | 145 |  | 80.46 | 0.61 | 144.57 |  | 44 |  | 11.88 |  | 3.28 | 22.4
2021-10-20 | 16:25 | B |  | 33 |  |  | 38 |  |  |  | 1.91 |  |  |  | 3.21 |  | 145 |  |  | 0.62 | 144.55 |  | 45
2021-10-20 | 17:15 | B |  | 33 |  |  | 40 |  |  |  | 1.89 |  |  |  | 3.35 | [5 empty] | 144.61 |  | 44
2021-10-20 | 18:25 | B |  | 24 |  |  | 39 |  |  |  | 1.94 |  |  |  | 3.26 |  | 140 |  |  | 0.63 | 144.59 |  | 45
2021-10-20 | 19:20 | B |  | 24 |  |  | 41 |  |  |  | 1.92 |  |  |  | 3.42 | [5 empty] | 144.59 |  | 44
2021-10-20 | 21:25 | B |  | 24 |  |  | 40 |  |  |  | 1.94 |  |  |  | 3.34 |  | 140 |  |  | 0.63 | 144.61 |  | 45
2021-10-20 | 22:25 | B |  | 24 |  |  | 39 |  |  |  | 1.97 |  |  |  | 3.25 | [5 empty] | 144.56 |  | 46
2021-10-20 | 23:15 | C |  | 24 | 8.97 |  | 40 |  | 2.61 | 7.98 | 1.95 | 50.95 | 3.2 | 5.36 | 3.32 |  | 140 |  | 80.38 | 0.61 | 144.56 |  | 44 |  | 12.17 |  | 3.4 | 23.2
2021-10-20 | 01:20 | C |  | 24 |  |  | 38 |  |  |  | 1.99 |  |  |  | 3.14 | [5 empty] | 144.59 |  | 46
2021-10-20 | 02:30 | C |  | 24 |  |  | 39 |  |  |  | 1.94 |  |  |  | 3.21 | [5 empty] | 144.63 |  | 47
2021-10-20 | 03:25 | C |  | 24 |  |  | 40 |  |  |  | 1.93 |  |  |  | 3.34 | [5 empty] | 144.6 |  | 46
2021-10-20 | 04:25 | C |  | 37 |  |  | 38 |  |  |  | 1.96 |  |  |  | 3.15 |  | 145 |  |  | 0.64 | 144.59 |  | 48
2021-10-20 | 05:30 | C |  | 8 |  |  | 39 |  |  |  | 1.97 |  |  |  | 3.25 |  | 140 |  |  | 0.62 | 144.57 |  | 46
2021-10-20 | 06:15 | C |  | 30 |  |  | 40 |  |  |  | 1.9 |  |  |  | 3.32 |  | 140 |  |  | 0.61 | 144.61 |  | 46
2021-10-21 | 07:25 | A |  | 44 | 8.81 |  | 39 |  | 2.64 | 7.32 | 1.86 | 50.83 | 2.94 | 5.17 | 3.27 |  | 145 |  | 81.2 | 0.62 | 144.52 |  | 45 |  | 11.75 |  | 3.04 | 23.6
2021-10-21 | 08:30 | A |  | 44 |  |  | 40 |  |  |  | 1.84 |  |  |  | 3.34 |  | 145 |  |  | 0.62 | 144.49 |  | 45
2021-10-21 | 09:25 | A |  | 44 |  |  | 39 |  |  |  | 1.87 |  |  |  | 3.28 | [5 empty] | 144.51 |  | 45
2021-10-21 | 10:10 | A |  | 24 |  |  | 37 |  |  |  | 1.98 |  |  |  | 3.18 |  | 145 |  |  | 0.63 | 144.54 |  | 45
2021-10-21 | 11:20 | A |  | 24 |  |  | 38 |  |  |  | 1.94 |  |  |  | 3.24 | [5 empty] | 144.52 |  | 45
2021-10-21 | 12:20 | A |  | 37 |  |  | 40 |  |  |  | 1.92 |  |  |  | 3.33 |  | 140 |  |  | 0.64 | 144.48 |  | 44
2021-10-21 | 13:25 | A |  | 8 |  |  | 37 |  |  |  | 2.01 |  |  |  | 3.16 |  | 145 |  |  | 0.63 | 144.5 |  | 44
2021-10-21 | 14:10 | A |  | 19 |  |  | 39 |  |  |  | 1.91 |  |  |  | 3.26 |  | 145 |  |  | 0.61 | 144.54 |  | 44
2021-10-21 | 15:18 | B |  | 19 | 8.86 |  | 39 |  | 2.6 | 8.15 | 1.94 | 51.1 | 3.07 | 5.24 | 3.24 |  | 140 |  | 80.76 | 0.61 | 144.56 |  | 45 |  | 11.93 |  | 3.23 | 22.8
2021-10-21 | 16:00 | B |  | 15 |  |  | 40 |  |  |  | 1.91 |  |  |  | 3.32 |  | 140 |  |  | 0.62 | 144.49 |  | 45
2021-10-21 | 17:40 | B |  | 6 |  |  | 38 |  |  |  | 1.92 |  |  |  | 3.21 |  | 145 |  |  | 0.61 | 144.49 |  | 45
2021-10-21 | 18:26 | B |  | 6 |  |  | 38 |  |  |  | 1.93 |  |  |  | 3.19 | [5 empty] | 144.51 |  | 45
2021-10-21 | 19:30 | B |  | 6 |  |  | 37 |  |  |  | 1.95 |  |  |  | 3.14 | [5 empty] | 144.56 |  | 46
2021-10-21 | 21:25 | B |  | 48 |  |  | 38 |  |  |  | 1.94 |  |  |  | 3.18 |  | 145 |  |  | 0.61 | 144.57 |  | 47
2021-10-21 | 22:25 | B |  | 48 |  |  | 40 |  |  |  | 1.9 |  |  |  | 3.32 | [5 empty] | 144.59 |  | 45
2021-10-21 | 23:20 | C |  | 24 | 8.95 |  | 40 |  | 2.65 | 7.74 | 1.95 | 50.92 | 3.2 | 5.38 | 3.3 |  | 140 |  | 80.44 | 0.64 | 144.58 |  | 46 |  | 12.15 |  | 3.36 | 24.4
2021-10-21 | 00:20 | C |  | 24 |  |  | 39 |  |  |  | 1.99 |  |  |  | 3.24 | [5 empty] | 144.58 |  | 46
2021-10-21 | 01:25 | C |  | 35 |  |  | 41 |  |  |  | 1.93 |  |  |  | 3.4 |  | 140 |  |  | 0.63 | 144.58 |  | 45
2021-10-21 | 02:29 | C |  | 8 |  |  | 40 |  |  |  | 1.98 |  |  |  | 3.32 |  | 140 |  |  | 0.62 | 144.55 |  | 46
2021-10-21 | 03:29 | C |  | 19 |  |  | 38 |  |  |  | 1.98 |  |  |  | 3.18 |  | 145 |  |  | 0.63 | 144.58 |  | 46
2021-10-21 | 04:11 | C |  | 19 |  |  | 39 |  |  |  | 1.94 |  |  |  | 3.24 | [5 empty] | 144.62 |  | 47
2021-10-21 | 05:12 | C |  | 19 |  |  | 39 |  |  |  | 1.93 |  |  |  | 3.25 | [5 empty] | 144.6 |  | 46
2021-10-21 | 06:12 | C |  | 19 |  |  | 40 |  |  |  | 1.92 |  |  |  | 3.3 |  | 140 |  |  | 0.62 | 144.58 |  | 47
2021-10-22 | 07:25 | A |  | 44 | 8.81 |  | 39 |  | 2.57 | 8.15 | 1.89 | 51.08 | 2.98 | 5.22 | 3.26 |  | 140 |  | 78.56 | 0.64 | 144.54 |  | 45 |  | 11.79 |  | 3.06 | 22.8
2021-10-22 | 08:20 | A |  | 24 |  |  | 38 |  |  |  | 2.01 |  | 2.98 |  | 3.19 |  | 145 |  |  | 0.62 | 144.56 |  | 45
2021-10-22 | 09:20 | A |  | 24 |  |  | 40 |  |  |  | 1.96 |  | 2.98 |  | 3.32 | [5 empty] | 144.52 |  | 45
2021-10-22 | 10:00 | A |  | 9 |  |  | 37 |  |  |  | 2.04 |  | 2.98 |  | 3.17 |  | 145 |  |  | 0.63 | 144.59 |  | 46
2021-10-22 | 11:00 | A |  | 9 |  |  | 39 |  |  |  | 1.98 |  | 2.98 |  | 3.26 |  | 140 |  |  | 0.61 | 144.6 |  | 46
2021-10-22 | 12:10 | A |  | 44 |  |  | 38 |  |  |  | 1.91 |  | 2.98 |  | 3.18 |  | 140 |  |  | 0.6 | 144.61 |  | 46
2021-10-22 | 13:20 | A |  | 44 |  |  | 40 |  |  |  | 1.86 |  | 2.98 |  | 3.32 |  | 140 |  |  |  | 144.54 |  | 46
2021-10-22 | 19:38 | B |  | 44 |  |  | 39 |  |  |  | 1.89 |  |  |  | 3.21 |  | 140 |  |  | 0.61 | 144.59 |  | 47
2021-10-22 | 20:15 | B |  | 29 | 8.84 |  | 41 |  | 2.62 | 7.96 | 1.87 | 50.99 | 3.01 | 5.25 | 3.4 |  | 140 |  | 79.4 | 0.6 | 144.6 |  | 46 |  | 11.85 |  | 3.12 | 23
2021-10-22 | 21:25 | B |  | 5 |  |  | 40 |  |  |  | 1.93 |  |  |  | 3.32 |  | 140 |  |  | 0.62 | 144.61 |  | 46
2021-10-22 | 22:25 | B |  | 24 |  |  | 39 |  |  |  | 1.98 |  |  |  | 3.25 |  | 145 |  |  | 0.62 | 144.58 |  | 45
2021-10-22 | 23:30 | C |  | 24 | 8.97 |  | 38 |  | 2.65 | 7.48 | 2.01 | 50.88 | 3.23 | 5.4 | 3.21 |  | 140 |  | 79.86 | 0.63 | 144.55 |  | 46 |  | 12.2 |  | 3.35 | 23.8
2021-10-22 | 00:20 | C |  | 24 |  |  | 39 |  |  |  | 1.97 |  |  |  | 3.27 | [5 empty] | 144.61 |  | 46
2021-10-22 | 01:31 | C |  | 29 |  |  | 40 |  |  |  | 1.91 |  |  |  | 3.32 |  | 140 |  |  | 0.61 | 144.58 |  | 47
2021-10-22 | 02:17 | C |  | 29 |  |  | 40 |  |  |  | 1.89 |  |  |  | 3.37 | [5 empty] | 144.55 |  | 46
2021-10-22 | 03:37 | C |  | 8 |  |  | 38 |  |  |  | 2.01 |  |  |  | 3.21 |  | 145 |  |  | 0.64 | 144.55 |  | 47
2021-10-22 | 04:11 | C |  | 23 |  |  | 41 |  |  |  | 1.93 |  |  |  | 3.38 |  | 140 |  |  | 0.62 | 144.61 |  | 45
2021-10-22 | 05:14 | C |  | 23 |  |  | 39 |  |  |  | 1.96 |  |  |  | 3.34 | [5 empty] | 144.58 |  | 46
2021-10-22 | 06:15 | C |  | 44 |  |  | 40 |  |  |  | 1.9 |  |  |  | 3.35 |  | 140 |  |  | 0.6 | 144.6 |  | 45
2021-10-22 | 06:38 | C |  | 24 |  |  | 39 |  |  |  | 1.97 |  |  |  | 3.25 |  | 140 |  |  | 0.63 | 144.65 |  | 46
2021-10-23 | 07:25 | A |  | 24 | 8.95 |  | 39 |  | 2.57 | 8.32 | 1.96 | 51 | 3.17 | 5.29 | 3.23 |  | 145 |  | 80.25 | 0.63 | 144.56 |  | 45 |  | 12.12 |  | 3.27 | 20.6
2021-10-23 | 08:20 | A |  | 35 |  |  | 38 |  |  |  | 2.03 |  | 3.17 |  | 3.17 |  | 140 |  |  | 0.62 | 144.59 |  | 45
2021-10-23 | 09:30 | A |  | 35 |  |  | 37 |  |  |  | 2.06 |  | 3.17 |  | 3.1 |  | 145 |  |  |  | 144.62 |  | 45
2021-10-23 | 10:25 | A |  | 33 |  |  | 40 |  |  |  | 1.9 |  | 3.17 |  | 3.3 |  | 140 |  |  | 0.61 | 144.56 |  | 45
2021-10-23 | 11:30 | A |  | 32 |  |  | 40 |  |  |  | 1.96 |  | 3.17 |  | 3.32 |  | 140 |  |  | 0.62 | 144.54 |  | 45
2021-10-23 | 12:30 | A |  | 32 |  |  | 39 |  |  |  | 2.03 |  | 3.17 |  | 3.27 |  | 140 |  |  | 0.62 | 144.49 |  | 45
2021-10-23 | 13:30 | A |  | 7 |  |  | 40 |  |  |  | 1.92 |  | 3.17 |  | 3.33 |  | 140 |  |  |  | 144.53 |  | 45
2021-10-23 | 14:30 | A |  | 32 |  |  | 40 |  |  |  | 1.98 |  | 3.17 |  | 3.31 |  | 140 |  |  | 0.63 | 144.51 |  | 45
2021-10-23 | 15:26 | B |  | 32 |  |  | 40 |  |  |  | 1.95 |  |  |  | 3.34 | [5 empty] | 144.56 |  | 46
2021-10-23 | 16:26 | B |  | 44 | 8.81 |  | 38 |  | 2.6 | 8.11 | 1.9 | 50.9 | 3.02 | 5.1 | 3.22 |  | 145 |  | 79.66 | 0.61 | 144.51 |  | 46 |  | 11.83 |  | 3.14 | 21.4
2021-10-23 | 17:25 | B |  | 44 |  |  | 39 |  |  |  | 1.92 |  |  |  | 3.27 | [5 empty] | 144.48 |  | 46
2021-10-23 | 18:30 | B |  | 24 |  |  | 40 |  |  |  | 1.98 |  |  |  | 3.32 |  | 140 |  |  | 0.62 | 144.5 |  | 45
2021-10-23 | 19:25 | B |  | 24 |  |  | 39 |  |  |  | 2.01 |  |  |  | 3.24 | [5 empty] | 144.53 |  | 46
2021-10-23 | 20:17 | B |  | 24 |  |  | 38 |  |  |  | 2.03 |  |  |  | 3.21 |  | 145 |  |  | 0.64 | 144.56 |  | 47
2021-10-23 | 21:25 | B |  | 24 |  |  | 41 |  |  |  | 1.95 |  |  |  | 3.4 | [5 empty] | 144.49 |  | 46
2021-10-23 | 22:10 | B |  | 35 |  |  | 40 |  |  |  | 1.97 |  |  |  | 3.32 |  | 140 |  |  | 0.63 | 144.52 |  | 46
2021-10-23 | 23:16 | C |  | 35 | 8.97 |  | 41 |  | 2.63 | 7.9 | 1.92 | 51.25 | 3.24 | 5.38 | 3.4 |  | 140 |  | 80.44 | 0.63 | 144.55 |  | 46 |  | 12.21 |  | 3.34 | 22.2
2021-10-23 | 00:20 | C |  | 15 |  |  | 40 |  |  |  | 1.96 |  |  |  | 3.34 |  | 140 |  |  | 0.63 | 144.48 |  | 47
2021-10-23 | 01:25 | C |  | 15 |  |  | 41 |  |  |  | 1.95 |  |  |  | 3.42 | [5 empty] | 144.59 |  | 46
2021-10-23 | 02:30 | C |  | 15 |  |  | 40 |  |  |  | 1.98 |  |  |  | 3.35 | [5 empty] | 144.57 |  | 46
2021-10-23 | 03:25 | C |  | 19 |  |  | 40 |  |  |  | 1.92 |  |  |  | 3.3 |  | 140 |  |  | 0.64 | 144.54 |  | 45
2021-10-23 | 04:10 | C |  | 19 |  |  | 40 |  |  |  | 1.95 |  |  |  | 3.32 | [5 empty] | 144.49 |  | 46
2021-10-23 | 05:20 | C |  | 44 |  |  | 39 |  |  |  | 1.91 |  |  |  | 3.25 |  | 145 |  |  | 0.62 | 144.55 |  | 45
2021-10-23 | 06:25 | C |  | 24 |  |  | 40 |  |  |  | 1.97 |  |  |  | 3.37 |  | 140 |  |  | 0.64 | 144.52 |  | 45
2021-10-24 | 07:20 | A |  | 24 | 8.95 |  | 39 |  | 2.54 | 8.29 | 1.95 | 50.89 | 3.13 | 5.31 | 3.25 |  | 140 |  | 81.15 | 0.62 | 144.54 |  | 45 |  | 12.08 |  | 3.3 | 21.8
2021-10-24 | 08:25 | A |  | 24 |  |  | 40 |  |  |  | 1.92 |  | 3.13 |  | 3.32 |  | 145 |  |  | 0.61 | 144.5 |  | 45
2021-10-24 | 09:35 | A |  | 24 |  |  | 38 |  |  |  | 2.01 |  | 3.13 |  | 3.19 |  | 145 |  |  | 0.62 | 144.56 |  | 45
2021-10-24 | 10:10 | A |  | 30 |  |  | 39 |  |  |  | 1.9 |  | 3.13 |  | 3.26 |  | 140 |  |  | 0.63 | 144.59 |  | 45
2021-10-24 | 11:35 | A |  | 19 |  |  | 41 |  |  |  | 1.92 |  | 3.13 |  | 3.38 | [5 empty] | 144.54 |  | 46
2021-10-24 | 12:30 | A |  | 19 |  |  | 40 |  |  |  | 1.91 |  | 3.13 |  | 3.3 |  | 140 |  |  | 0.61 | 144.52 |  | 46
2021-10-24 | 13:15 | A |  | 12 |  |  | 40 |  |  |  | 1.94 |  | 3.13 |  | 3.32 |  | 140 |  |  | 0.61 | 144.49 |  | 46
2021-10-24 | 14:25 | A |  | 24 |  |  | 40 |  |  |  | 1.98 |  | 3.13 |  | 3.3 |  | 140 |  |  | 0.61 | 144.48 |  | 46
2021-10-25 | 15:13 | B |  | 29 | 8.78 |  | 40 |  | 2.58 | 8.15 | 1.92 | 50.77 | 3.01 | 5.1 | 3.33 |  | 140 |  | 81.1 | 0.61 | 144.51 |  | 45 |  | 11.79 |  | 3.09 | 22.2
2021-10-25 | 16:20 | B |  | 53 |  |  | 39 |  |  |  | 1.96 |  |  |  | 3.28 |  | 140 |  |  | 0.64 | 144.52 |  | 45
2021-10-25 | 17:16 | B |  | 53 |  |  | 40 |  |  |  | 1.98 |  |  |  | 3.33 | [5 empty] | 144.55 |  | 45
2021-10-25 | 18:16 | B |  | 53 |  |  | 41 |  |  |  | 1.93 |  |  |  | 3.39 | [5 empty] | 144.44 |  | 45
2021-10-25 | 19:25 | B |  | 53 |  |  | 40 |  |  |  | 1.99 |  |  |  | 3.37 | [5 empty] | 144.53 |  | 44
2021-10-25 | 20:25 | B |  | 44 |  |  | 41 |  |  |  | 1.87 |  |  |  | 3.41 |  | 140 |  |  | 0.6 | 144.51 |  | 44
2021-10-25 | 21:25 | B |  | 44 |  |  | 40 |  |  |  | 1.9 |  |  |  | 3.32 | [5 empty] | 144.49 |  | 45
2021-10-25 | 22:25 | B |  | 24 |  |  | 39 |  |  |  | 2.01 |  |  |  | 3.26 |  | 145 |  |  | 0.62 | 144.53 |  | 45
2021-10-25 | 23:15 | C |  | 24 |  |  | 41 |  |  |  | 1.95 |  |  |  | 3.4 |  | 140 |  |  | 0.62 | 144.51 |  | 45
2021-10-25 | 00:10 | C |  | 35 |  |  | 44 |  |  |  | 1.87 |  |  |  | 3.54 |  | 140 |  |  | 0.59 | 144.47 |  | 45
2021-10-25 | 01:25 | C |  | 6 | 8.89 |  | 40 |  | 2.63 | 7.92 | 1.91 | 50.91 | 3.05 | 5.18 | 3.34 |  | 145 |  | 80.44 | 0.6 | 144.56 |  | 45 |  | 11.94 |  | 3.17 | 22.8
2021-10-25 | 02:10 | C |  | 33 |  |  | 39 |  |  |  | 1.92 |  | 3.05 |  | 3.28 |  | 140 |  |  | 0.62 | 144.53 |  | 45
2021-10-25 | 03:25 | C |  | 12 |  |  | 40 |  |  |  | 1.98 |  | 3.05 |  | 3.35 |  | 140 |  |  | 0.61 | 144.51 |  | 45
2021-10-25 | 04:15 | C |  | 25 |  |  | 41 |  |  |  | 1.95 |  | 3.05 |  | 3.42 |  | 140 |  |  | 0.61 | 144.55 |  | 45
2021-10-25 | 05:20 | C |  | 25 |  |  | 40 |  |  |  | 1.97 |  | 3.05 |  | 3.34 |  | 145 |  |  | 0.62 | 144.57 |  | 45
2021-10-25 | 06:25 | C |  | 25 |  |  | 39 |  |  |  | 2.01 |  | 3.05 |  | 3.26 |  | 140 |  |  |  | 144.53 |  | 45
2021-10-26 | 07:25 | A |  | 7 | 8.75 |  | 39 |  | 2.54 | 8.35 | 1.9 | 51.06 | 2.92 | 5.07 | 3.23 |  | 145 |  | 79.44 | 0.61 | 144.54 |  | 45 |  | 11.67 |  | 3.02 | 19.8
2021-10-26 | 08:20 | A |  | 24 |  |  | 40 |  |  |  | 1.96 |  | 2.92 |  | 3.29 |  | 140 |  |  | 0.62 | 144.51 |  | 45
2021-10-26 | 09:50 | A |  | 24 |  |  | 41 |  |  |  | 1.92 |  | 2.92 |  | 3.37 |  | 140 |  |  | 0.62 | 144.48 |  | 45
2021-10-26 | 10:30 | A |  | 24 |  |  | 37 |  |  |  | 2.05 |  | 2.92 |  | 3.17 | [5 empty] | 144.51 |  | 45
2021-10-26 | 11:25 | A |  | 24 |  |  | 39 |  |  |  | 1.9 |  |  |  | 3.26 |  | 140 |  |  | 0.61 | 144.54 |  | 45
2021-10-26 | 11:51 | A |  | 9 |  |  | 41 |  |  |  | 1.88 |  |  |  | 3.4 |  | 145 |  |  | 0.61 | 144.52 |  | 46
2021-10-26 | 12:35 | A |  | 33 |  |  | 38 |  |  |  | 1.94 |  |  |  | 3.24 | [5 empty] | 144.59 |  | 46
2021-10-26 | 13:20 | A |  | 30 |  |  | 40 |  |  |  | 1.85 |  |  |  | 3.33 | [5 empty] | 144.53 |  | 46
2021-10-26 | 14:30 | A |  | 7 |  |  | 37 |  |  |  | 1.83 |  |  |  | 3.15 |  | 140 |  |  | 0.61 | 144.5 |  | 46
2021-10-26 | 15:23 | B |  | 19 | 8.84 |  | 39 |  | 2.58 | 8.15 | 1.92 | 50.81 | 3.01 | 5.14 | 3.24 |  | 145 |  | 80.12 | 0.58 | 144.52 |  | 46 |  | 11.85 |  | 3.09 | 20.4
2021-10-26 | 16:25 | B |  | 19 |  |  | 41 |  |  |  | 1.87 |  |  |  | 3.38 |  | 140 |  |  | 0.64 | 144.49 |  | 46
2021-10-26 | 17:30 | B |  | 19 |  |  | 40 |  |  |  | 1.85 |  |  |  | 3.31 | [5 empty] | 144.51 |  | 46
2021-10-26 | 18:35 | B |  | 19 |  |  | 39 |  |  |  | 1.89 |  |  |  | 3.25 |  | 145 |  |  | 0.61 | 144.48 |  | 45
2021-10-26 | 20:15 | B |  | 19 |  |  | 37 |  |  |  | 1.93 |  |  |  | 3.14 | [5 empty] | 144.49 |  | 46
2021-10-26 | 21:20 | B |  | 10 |  |  | 41 |  |  |  | 1.9 |  |  |  | 3.39 |  | 140 |  |  | 0.63 | 144.53 |  | 45
2021-10-26 | 22:32 | B |  | 9 |  |  | 39 |  |  |  | 1.97 |  |  |  | 3.25 |  | 140 |  |  | 0.64 | 144.47 |  | 46
2021-10-26 | 23:14 | C |  | 9 | 8.92 |  | 40 |  | 2.61 | 7.96 | 1.94 | 50.94 | 3.06 | 5.2 | 3.32 |  | 140 |  | 80.27 | 0.61 | 144.52 |  | 45 |  | 11.98 |  | 3.17 | 21.8
2021-10-26 | 00:20 | C |  | 24 |  |  | 38 |  |  |  | 1.98 |  |  |  | 3.24 | [5 empty] | 144.54 |  | 46
2021-10-26 | 01:27 | C |  | 24 |  |  | 41 |  |  |  | 1.92 |  |  |  | 3.42 | [5 empty] | 144.56 |  | 44
2021-10-26 | 02:30 | C |  | 24 |  |  | 39 |  |  |  | 1.97 |  |  |  | 3.25 |  | 145 |  |  | 0.63 | 144.54 |  | 46
2021-10-26 | 03:15 | C |  | 24 |  |  | 40 |  |  |  | 1.95 |  |  |  | 3.32 | [5 empty] | 144.59 |  | 45
2021-10-26 | 04:20 | C |  | 24 |  |  | 40 |  |  |  | 1.98 |  |  |  | 3.34 | [5 empty] | 144.55 |  | 45
2021-10-26 | 05:15 | C |  | 24 |  |  | 38 |  |  |  | 2.01 |  |  |  | 3.17 |  | 145 |  |  | 0.62 | 144.52 |  | 46
2021-10-26 | 06:20 | C |  | 7 |  |  | 41 |  |  |  | 1.9 |  |  |  | 3.4 |  | 140 |  |  | 0.6 | 144.57 |  | 45
2021-10-27 | 07:20 | A |  | 7 | 8.81 |  | 40 |  | 2.54 | 8.42 | 1.85 | 51.78 | 2.97 | 5.06 | 3.35 |  | 145 |  | 81.19 | 0.62 | 144.54 |  | 45 |  | 11.78 |  | 2.98 | 21.2
2021-10-27 | 08:25 | A |  | 21 |  |  | 41 |  |  |  | 1.82 |  | 2.97 |  | 3.42 |  | 140 |  |  | 0.61 | 144.5 |  | 45
2021-10-27 | 09:30 | A |  | 21 |  |  | 39 |  |  |  | 1.94 |  | 2.97 |  | 3.26 |  | 140 |  |  | 0.62 | 144.56 |  | 45
2021-10-27 | 10:20 | A |  | 21 |  |  | 40 |  |  |  | 1.85 |  | 2.97 |  | 3.32 |  | 140 |  |  | 0.63 | 144.52 |  | 44
2021-10-27 | 11:40 | A |  | 44 |  |  | 38 |  |  |  | 1.9 |  | 2.97 |  | 3.19 | [5 empty] | 144.59 |  | 44
2021-10-27 | 12:30 | A |  | 44 |  |  | 40 |  |  |  | 1.84 |  | 2.97 |  | 3.3 |  | 145 |  |  | 0.61 | 144.53 |  | 45
2021-10-27 | 13:36 | A |  | 9 |  |  | 40 |  |  |  | 1.96 |  | 2.97 |  | 3.32 |  | 140 |  |  | 0.62 | 144.51 |  | 45
2021-10-27 | 14:00 | A |  | 35 |  |  | 41 |  |  |  | 1.91 |  | 2.97 |  | 3.39 |  | 140 |  |  | 0.63 | 144.48 |  | 45
2021-10-27 | 14:35 | A |  | 9 |  |  | 39 |  |  |  | 1.99 |  | 2.97 |  | 3.27 |  | 140 |  |  | 0.61 | 144.51 |  | 45
2021-10-27 | 15:32 | B |  | 7 |  |  | 40 |  |  |  | 1.84 |  |  |  | 3.31 | [5 empty] | 144.56 |  | 46
2021-10-27 | 16:32 | B |  | 6 | 8.86 |  | 38 |  | 2.61 | 8.11 | 1.96 | 51.08 | 3.06 | 5.13 | 3.18 |  | 140 |  | 80.67 | 0.61 | 144.5 |  | 46 |  | 11.92 |  | 3.07 | 21.8
2021-10-27 | 17:35 | B |  | 24 |  |  | 39 |  |  |  | 2.01 |  |  |  | 3.25 |  | 145 |  |  | 0.63 | 144.53 |  | 46
2021-10-27 | 18:35 | B |  | 24 |  |  | 40 |  |  |  | 1.94 |  |  |  | 3.32 | [5 empty] | 144.52 |  | 45
2021-10-27 | 19:35 | B |  | 24 |  |  | 41 |  |  |  | 1.9 |  |  |  | 3.44 |  | 140 |  |  | 0.6 | 144.56 |  | 44
2021-10-27 | 20:17 | B |  | 24 |  |  | 40 |  |  |  | 1.95 |  |  |  | 3.35 | [5 empty] | 144.55 |  | 44
2021-10-27 | 21:25 | B |  | 24 |  |  | 41 |  |  |  | 1.86 |  |  |  | 3.47 |  | 140 |  |  | 0.57 | 144.56 |  | 43
2021-10-27 | 22:10 | B |  | 24 |  |  | 41 |  |  |  | 1.9 |  |  |  | 3.39 | [5 empty] | 144.51 |  | 43
2021-10-27 | 00:15 | C |  | 29 | 8.85 |  | 40 |  | 2.57 | 8.4 | 1.85 | 50.83 | 2.99 | 5.1 | 3.34 |  | 140 |  | 80.34 | 0.59 | 144.57 |  | 44 |  | 11.84 |  | 2.95 | 21.4
2021-10-27 | 01:25 | C |  | 29 |  |  | 41 |  |  |  | 1.81 |  |  |  | 3.42 | [5 empty] | 144.56 |  | 43
2021-10-27 | 02:15 | C |  | 33 |  |  | 40 |  |  |  | 1.86 |  |  |  | 3.37 |  | 140 |  |  | 0.58 | 144.54 |  | 44
2021-10-27 | 03:20 | C |  | 33 |  |  | 39 |  |  |  | 1.89 |  |  |  | 3.27 | [5 empty] | 144.57 |  | 45
2021-10-27 | 04:15 | C |  | 9 |  |  | 40 |  |  |  | 1.94 |  |  |  | 3.3 |  | 145 |  |  | 0.62 | 144.59 |  | 45
2021-10-27 | 05:20 | C |  | 9 |  |  | 39 |  |  |  | 1.97 |  |  |  | 3.26 | [5 empty] | 144.48 |  | 44
2021-10-27 | 06:20 | C |  | 24 |  |  | 40 |  |  |  | 1.95 |  |  |  | 3.32 | [5 empty] | 144.54 |  | 45
2021-10-28 | 07:35 | A |  | 24 | 8.95 |  | 41 |  | 2.51 | 8.15 | 1.87 | 51.28 | 3.14 | 5.16 | 3.39 |  | 140 |  | 81.28 | 0.63 | 144.48 |  | 45 |  | 12.09 |  | 3.02 | 20.8
2021-10-28 | 08:30 | A |  | 24 |  |  | 39 |  |  |  | 1.95 |  | 3.14 |  | 3.26 |  | 140 |  |  | 0.61 | 144.57 |  | 45
2021-10-28 | 10:00 | A |  | 7 |  |  | 40 |  |  |  | 1.82 |  | 3.14 |  | 3.32 |  | 140 |  |  | 0.61 | 144.54 |  | 45
2021-10-28 | 11:00 | A |  | 9 |  |  | 38 |  |  |  | 1.99 |  | 3.14 |  | 3.21 |  | 140 |  |  | 0.62 | 144.59 |  | 45
2021-10-28 | 12:25 | A |  | 29 |  |  | 37 | [5 empty] | 3.14 |  | 3.14 |  | 140 |  |  | 0.62 | 144.63 |  | 45
2021-10-28 | 13:35 | A |  | 15 |  |  | 41 |  |  |  | 2.01 |  | 3.14 |  | 3.39 |  | 140 |  |  | 0.62 | 144.5 |  | 44
2021-10-28 | 14:30 | A |  | 15 |  |  | 40 |  |  |  | 1.92 |  | 3.14 |  | 3.32 |  |  |  |  | 0.61 | 144.52 |  | 44
2021-10-28 | 15:34 | B |  | 25 | 8.95 |  | 41 |  | 2.59 | 8.47 | 1.89 | 51.26 | 3.17 | 5.19 | 3.45 |  | 140 |  | 80.34 | 0.63 | 144.48 |  | 44 |  | 12.12 |  | 3.07 | 22.2
2021-10-28 | 17:20 | B |  | 12 |  |  | 40 |  |  |  | 1.99 |  |  |  | 3.39 | [5 empty] | 144.46 |  | 44
2021-10-28 | 18:20 | B |  | 7 |  |  | 39 |  |  |  | 1.9 |  |  |  | 3.31 |  | 140 |  |  | 0.62 | 144.49 |  | 44
2021-10-28 | 19:25 | B |  | 24 |  |  | 39 |  |  |  | 1.95 |  |  |  | 3.25 | [5 empty] | 144.47 |  | 45
2021-10-28 | 20:17 | B |  | 24 |  |  | 41 |  |  |  | 1.89 |  |  |  | 3.42 |  | 140 |  |  | 0.62 | 144.51 |  | 44
2021-10-28 | 21:20 | B |  | 24 |  |  | 40 |  |  |  | 1.93 |  |  |  | 3.35 | [5 empty] | 144.49 |  | 44
2021-10-28 | 22:24 | B |  | 24 |  |  | 41 |  |  |  | 1.94 |  |  |  | 3.44 | [5 empty] | 144.5 |  | 44
2021-10-28 | 23:31 | C |  | 24 | 8.95 |  | 40 |  | 2.55 | 7.94 | 1.97 | 51.03 | 3.14 | 5.2 | 3.39 |  | 140 |  | 80.96 | 0.61 | 144.49 |  | 43 |  | 12.09 |  | 3.1 | 21.4
2021-10-28 | 00:19 | C |  | 24 |  |  | 40 |  |  |  | 1.96 |  |  |  | 3.35 | [5 empty] | 144.52 |  | 44
2021-10-28 | 01:27 | C |  | 24 |  |  | 41 |  |  |  | 1.9 |  |  |  | 3.45 | [5 empty] | 144.55 |  | 43
2021-10-28 | 02:30 | C |  | 35 |  |  | 40 |  |  |  | 1.95 |  |  |  | 3.32 |  | 140 |  |  | 0.6 | 144.47 |  | 44
2021-10-28 | 03:15 | C |  | 33 |  |  | 40 |  |  |  | 1.87 |  |  |  | 3.34 |  | 140 |  |  | 0.6 | 144.53 |  | 44 |  |  |  | 3.02
2021-10-28 | 04:20 | C |  | 33 |  |  | 39 |  |  |  | 1.85 |  |  |  | 3.24 | [5 empty] | 144.55 |  | 45
2021-10-28 | 05:15 | C |  | 9 |  |  | 41 |  |  |  | 1.93 |  |  |  | 3.42 |  | 140 |  |  | 0.63 | 144.57 |  | 44
2021-10-28 | 06:15 | C |  | 9 |  |  | 40 |  |  |  | 1.96 |  |  |  | 3.35 | [5 empty] | 144.57 |  | 44
2021-10-29 | 07:20 | A |  | 9 | 8.89 |  | 40 |  | 2.59 | 7.95 | 1.92 | 51.46 | 3.11 | 5.24 | 3.33 |  | 140 |  | 81.2 | 0.61 | 144.49 |  | 44 |  | 12 |  | 3.16 | 21.4
2021-10-29 | 08:25 | A |  | 5 |  |  | 39 |  |  |  | 1.89 |  | 3.11 |  | 3.27 |  | 140 |  |  | 0.61 | 144.53 |  | 44
2021-10-29 | 09:30 | A |  | 24 |  |  | 41 |  |  |  | 1.94 |  | 3.11 |  | 3.4 |  | 140 |  |  | 0.62 | 144.48 |  | 44
2021-10-29 | 10:46 | A |  | 24 |  |  | 40 |  |  |  | 1.96 |  | 3.11 |  | 3.34 |  |  |  |  | 0.61 | 144.51 |  | 44
2021-10-29 | 11:40 | A |  | 24 |  |  | 39 |  |  |  | 2.02 |  | 3.11 |  | 3.33 |  | 145 |  |  | 0.62 | 144.5 |  | 44
2021-10-29 | 12:34 | A |  | 24 |  |  | 40 |  |  |  | 1.93 |  | 3.11 |  | 3.33 |  | 145 |  |  | 0.61 | 144.5 |  | 44
2021-10-29 | 13:20 | A |  | 7 |  |  | 39 |  |  |  | 1.84 |  | 3.11 |  | 3.26 |  | 140 |  |  | 0.61 | 144.54 |  | 44
2021-10-29 | 14:30 | A |  | 7 |  |  | 39 |  |  |  | 1.87 |  | 3.11 |  | 3.31 |  | 145 |  |  | 0.62 | 144.5 |  | 44
2021-10-29 | 16:40 | B |  | 19 | 8.84 |  | 39 |  | 2.63 | 8.15 | 1.89 | 51.16 | 3.02 | 5.13 | 3.25 |  | 140 |  | 80.66 | 0.61 | 144.6 |  | 44 |  | 11.86 |  | 3.1 | 22.2
2021-10-29 | 17:35 | B |  | 19 |  |  | 38 |  |  |  | 1.91 |  | 3.02 |  | 3.17 | [5 empty] | 144.52 |  | 45
2021-10-29 | 18:30 | B |  | 33 |  |  | 40 |  |  |  | 1.8 |  | 3.02 |  | 3.31 |  | 145 |  |  | 0.58 | 144.52 |  | 45
2021-10-29 | 19:25 | B |  | 33 |  |  | 41 |  |  |  | 1.78 |  | 3.02 |  | 3.42 | [5 empty] | 144.48 |  | 45
2021-10-29 | 20:16 | B |  | 33 |  |  | 40 |  |  |  | 1.82 |  |  |  | 3.35 | [5 empty] | 144.51 |  | 44
2021-10-29 | 05:01 | C |  | 33 | 8.81 |  | 40 |  | 2.55 | 8.1 | 1.8 | 50.89 | 3.03 | 5.04 | 3.38 |  | 140 |  | 79.68 | 0.57 | 144.49 |  | 43 |  | 11.84 |  | 3.08 | 21.2
2021-10-29 | 06:10 | C |  | 24 |  |  | 41 |  |  |  | 1.87 |  |  |  | 3.45 |  | 140 |  |  | 0.6 | 144.51 |  | 43
2021-10-29 | 05:10 | C |  | 33 | 8.81 |  | 40 |  | 2.55 | 8.1 | 1.8 | 50.88 | 3.03 | 5.04 | 3.35 |  | 140 |  | 79.68 | 0.57 | 144.51 |  | 43 |  | 11.84 |  | 3.08 | 21.2
2021-10-29 | 06:20 | C |  | 24 |  |  | 41 |  |  |  | 1.87 |  |  |  | 3.45 |  | 140 |  |  | 0.6 | 144.52 |  | 43
2021-10-30 | 07:45 | A |  | 24 | 8.93 |  | 41 |  | 2.52 | 8.11 | 1.92 | 51.61 | 3.18 | 5.19 | 3.42 |  | 145 |  | 79.44 | 0.62 | 144.59 |  | 43 |  | 12.11 |  | 3.14 | 23.8
2021-10-30 | 08:34 | A |  | 24 |  |  | 37 |  |  |  | 2.04 |  | 3.18 |  | 3.16 |  | 140 |  |  | 0.61 | 144.62 |  | 43
2021-10-30 | 09:25 | A |  | 24 |  |  | 40 |  |  |  | 1.9 |  | 3.18 |  | 3.32 |  | 140 |  |  | 0.63 | 144.54 |  | 43
2021-10-30 | 10:30 | A |  | 24 |  |  | 38 |  |  |  | 1.99 |  | 3.18 |  | 3.23 |  |  |  |  | 0.61 | 144.59 |  | 43
2021-10-30 | 11:25 | A |  | 24 |  |  | 42 |  |  |  | 1.85 |  | 3.18 |  | 3.51 |  | 145 |  |  | 0.63 | 144.5 |  | 43
2021-10-30 | 12:31 | A |  | 24 |  |  | 39 |  |  |  | 2.01 |  | 3.18 |  | 3.29 |  | 140 |  |  | 0.61 | 144.56 |  | 43
2021-10-30 | 13:30 | A |  | 36 |  |  | 41 |  |  |  | 1.92 |  | 3.18 |  | 3.42 |  | 140 |  |  | 0.62 | 144.48 |  | 43
2021-10-30 | 14:30 | A |  | 36 |  |  | 38 |  |  |  | 2.04 |  | 3.18 |  | 3.24 |  | 140 |  |  | 0.61 | 144.51 |  | 44
2021-10-30 | 15:20 | B |  | 5 | 8.89 |  | 40 |  | 2.6 | 7.94 | 1.94 | 51.52 | 3.15 | 5.15 | 3.36 |  | 140 |  | 80.38 | 0.59 | 144.47 |  | 44 |  | 12.04 |  | 3.1 | 22.2
2021-10-30 | 16:20 | B |  | 9 |  |  | 39 |  |  |  | 2.01 |  |  |  | 3.29 |  | 145 |  |  | 0.62 | 144.56 |  | 44
2021-10-30 | 17:20 | B |  | 9 |  |  | 40 |  |  |  | 1.93 |  |  |  | 3.39 | [5 empty] | 144.59 |  | 44
2021-10-30 | 18:15 | B |  | 9 |  |  | 41 |  |  |  | 1.87 |  |  |  | 3.4 |  | 140 |  |  | 0.6 | 144.54 |  | 44
2021-10-30 | 19:20 | B |  | 9 |  |  | 41 |  |  |  | 1.9 |  |  |  | 3.4 | [5 empty] | 144.51 |  | 43
2021-10-30 | 20:15 | B |  | 19 |  |  | 40 |  |  |  | 1.96 |  |  |  | 3.36 |  | 140 |  |  | 0.62 | 144.58 |  | 44
2021-10-30 | 21:25 | B |  | 19 |  |  | 41 |  |  |  | 1.92 |  |  |  | 3.42 | [5 empty] | 144.54 |  | 44
2021-10-30 | 22:22 | B |  | 19 |  |  | 39 |  |  |  | 1.91 |  |  |  | 3.24 | [5 empty] | 144.59 |  | 44
2021-10-30 | 01:17 | C |  | 25 | 8.95 |  | 42 |  | 2.57 | 7.89 | 1.94 | 51.15 | 3.21 | 5.22 | 3.49 |  | 140 |  | 80.38 | 0.59 | 144.59 |  | 43 |  | 12.16 |  | 3.17 | 24.4
2021-10-30 | 02:25 | C |  | 25 |  |  | 41 |  |  |  | 1.96 |  |  |  | 3.42 | [5 empty] | 144.55 |  | 44
2021-10-30 | 06:25 | C |  | 34 |  |  | 42 |  |  |  | 1.9 |  |  |  | 3.47 |  | 140 |  |  | 0.57 | 144.57 |  | 43
2021-10-31 | 07:15 | A |  | 33 | 8.84 |  | 40 |  | 2.56 | 8.24 | 1.82 | 51.32 | 3.14 | 5.02 | 3.34 |  | 145 |  | 81.2 | 0.61 | 144.59 |  | 43 |  | 11.98 |  | 2.94 | 21.4
2021-10-31 | 08:09 | A |  | 33 |  |  | 39 |  |  |  | 1.95 |  |  |  | 3.28 | [5 empty] | 144.61 |  | 43
2021-10-31 | 09:30 | A |  | 24 |  |  | 41 |  |  |  | 2.05 |  |  |  | 3.42 |  | 140 |  |  | 0.64 | 144.54 |  | 43
2021-10-31 | 10:25 | A |  | 24 |  |  | 38 |  |  |  | 2.1 |  |  |  | 3.23 | [5 empty] | 144.59 |  | 43
2021-10-31 | 11:30 | A |  | 24 |  |  | 40 |  |  |  | 1.94 |  |  |  | 3.3 |  | 145 |  |  | 0.61 | 144.54 |  | 43
2021-10-31 | 12:25 | A |  | 24 |  |  | 39 |  |  |  | 1.89 |  |  |  | 3.24 | [5 empty] | 144.56 |  | 44
2021-10-31 | 13:30 | A |  | 24 |  |  | 41 |  |  |  | 1.85 |  |  |  | 3.4 |  | 140 |  |  | 0.63 | 144.52 |  | 44
2021-10-31 | 14:35 | A |  | 24 |  |  | 38 |  |  |  | 1.98 |  |  |  | 3.24 | [5 empty] | 144.58 |  | 44
2021-10-31 | 15:35 | B |  | 24 | 8.95 |  | 39 |  | 2.51 | 8.24 | 1.92 | 51.11 | 3.14 | 5.16 | 3.3 |  | 145 |  | 80.64 | 0.61 | 144.51 |  | 44 |  | 12.09 |  | 3.06 | 22.2
2021-10-31 | 16:30 | B |  | 24 |  |  | 41 |  |  |  | 1.88 |  |  |  | 3.39 | [5 empty] | 144.54 |  | 43
2021-10-31 | 17:15 | B |  | 24 |  |  | 40 |  |  |  | 1.95 |  |  |  | 3.27 | [5 empty] | 144.52 |  | 44
2021-10-31 | 18:30 | B |  | 36 |  |  | 39 |  |  |  | 1.98 |  |  |  | 3.27 |  | 140 |  |  | 0.61 | 144.49 |  | 44
2021-10-31 | 19:25 | B |  | 36 |  |  | 42 | [7 empty] | 3.44 | [5 empty] | 144.52 |  | 43
2021-10-31 | 22:25 | B |  | 46 |  |  | 40 |  |  |  | 1.97 |  |  |  | 3.32 |  | 145 |  |  | 0.63 | 144.54 |  | 44
2021-10-31 | 23:25 | C |  | 46 | 8.95 |  | 41 |  | 2.55 | 7.94 | 1.93 | 50.86 | 3.22 | 5.2 | 3.39 |  | 140 |  | 80.96 | 0.61 | 144.56 |  | 43 |  | 12.17 |  | 3.13 | 22.8
2021-10-31 | 00:17 | C |  | 46 |  |  | 42 |  |  |  | 1.9 |  |  |  | 3.45 | [5 empty] | 144.51 |  | 43
2021-10-31 | 01:17 | C |  | 46 |  |  | 40 |  |  |  | 1.96 |  |  |  | 3.34 |  | 140 |  |  | 0.62 | 144.55 |  | 44
2021-10-31 | 02:30 | C |  | 34 |  |  | 39 |  |  |  | 2.04 |  |  |  | 3.34 |  | 145 |  |  | 0.64 | 144.47 |  | 44
2021-11-01 | 17:40 | B |  | 29 | 8.84 |  | 40 |  | 2.61 | 8.15 | 1.82 | 50.91 | 3.07 | 5.1 | 3.37 |  | 140 |  | 78.66 | 0.6 | 144.54 |  | 42 |  | 11.91 |  | 2.97 | 21.6
2021-11-01 | 18:19 | B |  | 29 |  |  | 41 |  |  |  | 1.84 |  |  |  | 3.42 | [5 empty] | 144.5 |  | 43
2021-11-01 | 19:25 | B |  | 29 |  |  | 38 |  |  |  | 1.95 |  |  |  | 3.24 | [5 empty] | 144.49 |  | 43
2021-11-01 | 20:17 | B |  | 29 |  |  | 37 |  |  |  | 2.01 |  |  |  | 3.17 |  | 145 |  |  | 0.62 | 144.51 |  | 44
2021-11-01 | 21:25 | B |  | 29 |  |  | 40 |  |  |  | 1.93 |  |  |  | 3.32 | [5 empty] | 144.55 |  | 44
2021-11-01 | 22:20 | B |  | 5 |  |  | 39 |  |  |  | 1.97 |  |  |  | 3.27 |  | 145 |  |  | 0.64 | 144.54 |  | 44
2021-11-01 | 23:15 | C |  | 5 |  |  | 37 |  |  |  | 2.03 |  |  |  | 3.15 | [5 empty] | 144.48 |  | 44
2021-11-01 | 00:20 | C |  | 24 | 8.95 |  | 41 |  | 2.64 | 7.86 | 1.95 | 51.01 | 3.18 | 5.21 | 3.4 |  | 140 |  | 79.45 | 0.63 | 144.53 |  | 44 |  | 12.13 |  | 3.15 | 22.4
2021-11-01 | 01:25 | C |  | 24 |  |  | 38 |  |  |  | 2.07 |  |  |  | 3.18 | [5 empty] | 144.53 |  | 44
2021-11-01 | 02:15 | C |  | 24 |  |  | 40 |  |  |  | 1.96 |  |  |  | 3.34 | [5 empty] | 144.56 |  | 45
2021-11-01 | 03:15 | C |  | 24 |  |  | 39 |  |  |  | 1.99 |  |  |  | 3.25 |  | 145 |  |  | 0.64 | 144.58 |  | 45
2021-11-01 | 04:26 | C |  | 24 |  |  | 41 |  |  |  | 1.94 |  |  |  | 3.42 | [5 empty] | 144.55 |  | 44
2021-11-01 | 05:12 | C |  | 24 |  |  | 38 |  |  |  | 2.08 |  |  |  | 3.24 | [5 empty] | 144.59 |  | 44
2021-11-01 | 06:12 | C |  | 24 |  |  | 40 |  |  |  | 2.01 |  |  |  | 3.35 |  | 140 |  |  | 0.62 | 144.56 |  | 45
2021-11-02 | 07:25 | A |  | 24 | 8.93 |  | 40 |  | 2.6 | 8.25 | 1.88 | 51.23 | 3.14 | 5.18 | 3.32 |  | 140 |  | 79.44 | 0.62 | 144.59 |  | 43 |  | 12.07 |  | 3.09 | 23.2
2021-11-02 | 08:35 | A |  | 24 |  |  | 38 |  |  |  | 2.05 |  | 3.14 |  | 3.19 |  | 145 |  |  | 0.61 | 144.61 |  | 43
2021-11-02 | 09:35 | A |  | 36 |  |  | 41 |  |  |  | 1.94 |  | 3.14 |  | 3.39 |  | 140 |  |  | 0.63 | 144.54 |  | 44
2021-11-02 | 10:20 | A |  | 36 |  |  | 40 |  |  |  | 2.08 |  | 3.14 |  | 3.34 |  |  |  |  | 0.61 | 144.59 |  | 44
2021-11-02 | 11:45 | A |  | 46 |  |  | 41 |  |  |  | 1.84 |  | 3.14 |  | 3.4 |  | 140 |  |  | 0.61 | 144.5 |  | 44
2021-11-02 | 12:00 | A |  | 46 |  |  | 37 |  |  |  | 1.78 |  | 3.14 |  | 3.16 |  | 140 |  |  | 0.62 | 144.62 |  | 44
2021-11-02 | 12:15 | A |  | 46 |  |  | 42 |  |  |  | 1.99 |  | 3.14 |  | 3.46 |  | 145 |  |  |  | 144.54 |  | 44
2021-11-02 | 13:25 | A |  | 46 |  |  | 39 |  |  |  | 1.89 |  | 3.14 |  | 3.29 |  | 145 |  |  | 0.63 | 144.59 |  | 44
2021-11-02 | 14:30 | A |  | 46 |  |  | 38 |  |  |  | 1.95 |  | 3.14 |  | 3.2 | [5 empty] | 144.54 |  | 44
2021-11-02 | 15:24 | B |  | 46 | 8.93 |  | 41 |  | 2.64 | 7.96 | 1.86 | 51.39 | 3.17 | 5.22 | 3.43 |  | 140 |  | 80.96 | 0.61 | 144.51 |  | 45 |  | 12.1 |  | 3.14 | 22.8
2021-11-02 | 16:20 | B |  | 46 |  |  | 40 |  |  |  | 1.99 |  |  |  | 3.37 |  | 145 |  |  | 0.64 | 144.56 |  | 44
2021-11-02 | 18:20 | B |  | 46 |  |  | 39 |  |  |  | 1.9 |  |  |  | 3.26 | [5 empty] | 144.51 |  | 46
2021-11-02 | 19:25 | B |  | 46 |  |  | 40 |  |  |  | 1.95 |  |  |  | 3.34 | [5 empty] | 144.55 |  | 45
2021-11-02 | 20:19 | B |  | 29 |  |  | 38 |  |  |  | 1.92 |  |  |  | 3.21 |  | 145 |  |  | 0.62 | 144.54 |  | 44
2021-11-02 | 21:25 | B |  | 29 |  |  | 41 |  |  |  | 1.89 |  |  |  | 3.4 | [5 empty] | 144.58 |  | 44
2021-11-02 | 22:25 | B |  | 44 |  |  | 40 |  |  |  | 1.95 |  |  |  | 3.29 |  | 140 |  |  | 0.64 | 144.52 |  | 45
2021-11-02 | 23:21 | C |  | 24 | 8.97 |  | 40 |  | 2.63 | 8.14 | 1.97 | 51.25 | 3.15 | 5.25 | 3.34 |  | 140 |  | 80.75 | 0.63 | 144.57 |  | 44 |  | 12.12 |  | 3.17 | 23.4
2021-11-02 | 00:21 | C |  | 24 |  |  | 37 |  |  |  | 2.02 |  |  |  | 3.12 | [5 empty] | 144.55 |  | 45
2021-11-02 | 01:25 | C |  | 24 |  |  | 39 |  |  |  | 1.99 |  |  |  | 3.27 | [5 empty] | 144.51 |  | 44
2021-11-02 | 02:26 | C |  | 24 |  |  | 41 |  |  |  | 1.95 |  |  |  | 3.38 | [5 empty] | 144.56 |  | 45
2021-11-02 | 03:15 | C |  | 34 |  |  | 38 |  |  |  | 2.03 |  |  |  | 3.22 |  | 145 |  |  | 0.65 | 144.57 |  | 44
2021-11-02 | 04:15 | C |  | 46 |  |  | 40 |  |  |  | 1.96 |  |  |  | 3.32 | [5 empty] | 144.55 |  | 45
2021-11-02 | 05:20 | C |  | 19 |  |  | 39 |  |  |  | 1.94 |  |  |  | 3.24 | [5 empty] | 144.49 |  | 45
2021-11-02 | 06:20 | C |  | 19 |  |  | 40 |  |  |  | 1.92 |  |  |  | 3.35 |  | 140 |  |  | 0.62 | 144.53 |  | 44
2021-11-03 | 07:25 | A |  | 19 | 8.84 |  | 41 |  | 2.58 | 8.25 | 1.89 | 51.64 | 3.09 | 5.2 | 3.43 |  | 140 |  | 81.15 | 0.61 | 144.59 |  | 43 |  | 11.93 |  | 3.2 | 24.4
2021-11-03 | 08:15 | A |  | 33 |  |  | 38 |  |  |  | 1.85 |  | 3.09 |  | 3.24 |  | 140 |  |  | 0.61 | 144.62 |  | 44
2021-11-03 | 09:20 | A |  | 33 |  |  | 40 |  |  |  | 1.87 |  | 3.09 |  | 3.35 |  | 145 |  |  | 0.63 | 144.54 |  | 44
2021-11-03 | 10:00 | A |  | 12 |  |  | 41 |  |  |  | 1.95 |  | 3.09 |  | 3.41 |  | 140 |  |  | 0.62 | 144.49 |  | 44
2021-11-03 | 11:15 | A |  | 12 |  |  | 39 |  |  |  | 2.07 |  | 3.09 |  | 3.28 | [5 empty] | 144.52 |  | 44
2021-11-03 | 12:25 | A |  | 12 |  |  | 40 |  |  |  | 1.91 |  | 3.09 |  | 3.34 |  | 145 |  |  | 0.62 | 144.56 |  | 44
2021-11-03 | 13:20 | A |  | 12 |  |  | 38 |  |  |  | 2.02 |  | 3.09 |  | 3.19 |  | 140 |  |  | 0.61 | 144.51 |  | 45
2021-11-03 | 14:20 | A |  | 12 |  |  | 40 |  |  |  | 1.96 |  | 3.09 |  | 3.32 |  | 140 |  |  | 0.61 | 144.54 |  | 45
2021-11-03 | 14:46 | A |  | 30 |  |  | 41 |  |  |  | 1.84 |  |  |  | 3.42 | [5 empty] | 144.54 |  | 46
2021-11-03 | 15:30 | B |  | 30 | 8.78 |  | 41 |  | 2.62 | 8.43 | 1.84 | 51.45 | 3.06 | 5.16 | 3.42 |  | 140 |  | 80.6 | 0.59 | 144.5 |  | 46 |  | 11.84 |  | 3.14 | 23.8
2021-11-03 | 15:45 | B |  | 23 |  |  | 42 |  |  |  | 1.9 |  |  |  | 3.46 |  | 140 |  |  | 0.59 | 144.57 |  | 46
2021-11-03 | 16:25 | B |  | 19 |  |  | 40 |  |  |  | 2.01 |  |  |  | 3.35 | [5 empty] | 144.5 |  | 44
2021-11-03 | 17:25 | B |  | 19 |  |  | 41 |  |  |  | 1.85 |  |  |  | 3.42 |  | 145 |  |  | 0.56 | 144.48 |  | 45
2021-11-03 | 18:20 | B |  | 19 |  |  | 40 |  |  |  | 1.93 |  |  |  | 3.34 | [5 empty] | 144.51 |  | 45
2021-11-03 | 19:25 | B |  | 5 |  |  | 40 |  |  |  | 1.9 |  |  |  | 3.28 | [5 empty] | 144.53 |  | 44
2021-11-03 | 20:17 | B |  | 24 |  |  | 38 |  |  |  | 1.97 |  |  |  | 3.21 |  | 145 |  |  | 0.61 | 144.49 |  | 44
2021-11-03 | 21:20 | B |  | 24 |  |  | 39 |  |  |  | 2.01 |  |  |  | 3.25 | [5 empty] | 144.51 |  | 45
2021-11-03 | 22:10 | B |  | 24 |  |  | 41 |  |  |  | 1.94 |  |  |  | 3.37 | [5 empty] | 144.54 |  | 44
2021-11-03 | 23:06 | C |  | 24 | 8.93 |  | 40 |  | 2.64 | 8.24 | 1.96 | 51.24 | 3.24 | 5.27 | 3.32 |  | 140 |  | 81.26 | 0.63 | 144.56 |  | 45 |  | 12.17 |  | 3.22 | 24.2
2021-11-03 | 00:14 | C |  | 24 |  |  | 41 |  |  |  | 1.92 |  |  |  | 3.4 | [5 empty] | 144.55 |  | 44
2021-11-03 | 01:25 | C |  | 24 |  |  | 39 |  |  |  | 1.95 |  |  |  | 3.25 | [5 empty] | 144.55 |  | 45
2021-11-03 | 02:25 | C |  | 44 |  |  | 37 |  |  |  | 1.9 |  |  |  | 3.14 |  | 145 |  |  | 0.6 | 144.49 |  | 45
2021-11-03 | 03:17 | C |  | 44 |  |  | 39 |  |  |  | 1.89 |  |  |  | 3.24 | [5 empty] | 144.51 |  | 44
2021-11-03 | 04:10 | C |  | 34 |  |  | 40 |  |  |  | 1.96 |  |  |  | 3.32 |  | 140 |  |  | 0.62 | 144.54 |  | 45
2021-11-03 | 05:16 | C |  | 33 |  |  | 41 |  |  |  | 1.9 |  |  |  | 3.44 | [5 empty] | 144.58 |  | 44
2021-11-03 | 06:16 | C |  | 24 |  |  | 40 |  |  |  | 1.97 |  |  |  | 3.35 |  | 140 |  |  | 0.63 | 144.55 |  | 45
2021-11-07 | 23:10 | C |  | 29 |  |  | 39 |  |  |  | 1.86 |  |  |  | 3.21 | [5 empty] | 144.55 |  | 41
2021-11-07 | 23:40 | C |  | 29 |  |  | 38 |  |  |  | 1.9 |  |  |  | 3.18 |  | 145 |  |  | 0.61 | 144.51 |  | 42
2021-11-07 | 00:30 | C |  | 24 |  |  | 37 |  |  |  | 1.96 |  |  |  | 3.11 | [5 empty] | 144.53 |  | 43
2021-11-07 | 01:35 | C |  | 24 | 8.9 |  | 39 |  | 2.63 | 7.92 | 1.93 | 51.12 | 3.18 | 5.28 | 3.24 |  | 145 |  | 80.34 | 0.63 | 144.56 |  | 42 |  | 12.08 |  | 3.18 | 23.4
2021-11-07 | 02:45 | C |  | 24 |  |  | 40 |  |  |  | 1.9 |  |  |  | 3.34 | [5 empty] | 144.51 |  | 41
2021-11-07 | 03:30 | C |  | 24 |  |  | 38 |  |  |  | 1.98 |  |  |  | 3.17 |  | 140 |  |  | 0.66 | 144.53 |  | 41
2021-11-07 | 04:10 | C |  | 24 |  |  | 39 |  |  |  | 1.95 |  |  |  | 3.27 | [5 empty] | 144.52 |  | 41
2021-11-07 | 05:30 | C |  | 24 |  |  | 38 |  |  |  | 1.97 |  |  |  | 3.19 |  | 145 |  |  | 0.62 | 144.5 |  | 42
2021-11-07 | 06:10 | C |  | 24 |  |  | 38 |  |  |  | 1.99 |  |  |  | 3.16 | [5 empty] | 144.54 |  | 43
2021-11-08 | 07:30 | A |  | 44 | 8.73 |  | 40 |  | 2.59 | 7.98 | 1.87 | 51.11 | 3.04 | 5.09 | 3.32 |  | 140 |  | 81.22 | 0.59 | 144.57 |  | 45 |  | 11.77 |  | 3.11 | 23.8
2021-11-08 | 08:25 | A |  | 29 |  |  | 39 |  |  |  | 1.89 |  |  |  | 3.27 |  | 145 |  |  | 0.57 | 144.53 |  | 44
2021-11-08 | 09:30 | A |  | 29 |  |  | 40 |  |  |  | 1.85 |  |  |  | 3.34 | [5 empty] | 144.52 |  | 44
2021-11-08 | 10:17 | A |  | 29 |  |  | 41 |  |  |  | 1.82 |  |  |  | 3.42 |  | 140 |  |  | 0.59 | 144.57 |  | 44
2021-11-08 | 11:25 | A |  | 19 |  |  | 39 |  |  |  | 1.92 |  |  |  | 3.27 |  | 140 |  |  | 0.63 | 144.55 |  | 45
2021-11-08 | 12:30 | A |  | 19 |  |  | 38 |  |  |  | 1.97 |  |  |  | 3.22 | [5 empty] | 144.54 |  | 46
2021-11-08 | 13:25 | A |  | 19 |  |  | 40 |  |  |  | 1.92 |  |  |  | 3.32 |  | 145 |  |  | 0.66 | 144.51 |  | 46
2021-11-08 | 14:35 | A |  | 10 |  |  | 41 |  |  |  | 1.9 |  |  |  | 3.39 | [5 empty] | 144.49 |  | 46
2021-11-08 | 15:27 | B |  | 10 | 8.9 |  | 40 |  | 2.64 | 7.8 | 1.97 | 50.93 | 3.14 | 5.21 | 3.34 |  | 140 |  | 80.78 | 0.65 | 144.53 |  | 45 |  | 12.04 |  | 3.24 | 24.4
2021-11-08 | 16:15 | B |  | 10 |  |  | 39 |  |  |  | 2.01 |  |  |  | 3.27 | [5 empty] | 144.58 |  | 44
2021-11-08 | 17:10 | B |  | 44 |  |  | 40 |  |  |  | 1.93 |  |  |  | 3.32 |  | 140 |  |  | 0.6 | 144.56 |  | 45
2021-11-08 | 18:15 | B |  | 33 |  |  | 41 |  |  |  | 1.89 |  |  |  | 3.4 |  | 140 |  |  | 0.58 | 144.57 |  | 45
2021-11-08 | 19:25 | B |  | 24 |  |  | 39 |  |  |  | 1.96 |  |  |  | 3.29 | [5 empty] | 144.52 |  | 44
2021-11-08 | 20:30 | B |  | 24 |  |  | 38 |  |  |  | 1.98 |  |  |  | 3.23 |  | 145 |  |  | 0.56 | 144.5 |  | 44
2021-11-08 | 21:40 | B |  | 24 |  |  | 39 |  |  |  | 1.95 |  |  |  | 3.25 | [5 empty] | 144.54 |  | 44
2021-11-08 | 22:30 | B |  | 24 |  |  | 38 |  |  |  | 1.97 |  |  |  | 3.19 |  | 145 |  |  | 0.59 | 144.51 |  | 44
2021-11-08 | 23:15 | C |  | 24 |  |  | 40 |  |  |  | 1.92 |  |  |  | 3.35 | [5 empty] | 144.56 |  | 43
2021-11-08 | 00:30 | C |  | 35 |  |  | 39 |  |  |  | 1.94 |  |  |  | 3.27 |  | 140 |  |  | 0.62 | 144.54 |  | 44
2021-11-08 | 01:15 | C |  | 23 | 8.86 |  | 38 |  | 2.61 | 7.64 | 1.88 | 50.89 | 3.15 | 5.2 | 3.2 |  | 145 |  | 79.64 | 0.58 | 144.55 |  | 45 |  | 12.01 |  | 3.19 | 23.2
2021-11-08 | 02:25 | C |  | 23 |  |  | 41 |  |  |  | 1.85 |  |  |  | 3.39 |  | 140 |  |  | 0.56 | 144.5 |  | 44
2021-11-08 | 03:40 | C |  | 12 |  |  | 39 |  |  |  | 1.93 |  |  |  | 3.26 | [5 empty] | 144.53 |  | 44
2021-11-08 | 04:30 | C |  | 44 |  |  | 38 |  |  |  | 1.87 |  |  |  | 3.15 |  | 145 |  |  | 0.57 | 145 |  | 45
2021-11-08 | 05:25 | C |  | 24 |  |  | 38 |  |  |  | 1.97 |  |  |  | 3.19 | [5 empty] | 144.53 |  | 45
2021-11-08 | 06:30 | C |  | 24 |  |  | 39 |  |  |  | 1.94 |  |  |  | 3.23 |  | 145 |  |  | 0.6 | 144.5 |  | 45
2021-11-09 | 07:15 | A |  | 24 | 8.89 |  | 39 |  | 2.58 | 8.34 | 1.96 | 51.45 | 3.19 | 5.28 | 3.25 |  | 145 |  | 79.88 | 0.64 | 144.57 |  | 46 |  | 12.08 |  | 3.26 | 22.8
2021-11-09 | 08:25 | A |  | 29 |  |  | 40 |  |  |  | 1.85 |  | 3.19 |  | 3.32 |  | 140 |  |  | 0.62 | 144.52 |  | 46
2021-11-09 | 09:30 | A |  | 29 |  |  | 39 |  |  |  | 1.87 |  | 3.19 |  | 3.27 |  | 145 |  |  | 0.62 | 144.59 |  | 46
2021-11-09 | 10:17 | A |  | 22 |  |  | 39 |  |  |  | 1.91 |  | 3.19 |  | 3.24 |  | 140 |  |  | 0.61 | 144.61 |  | 46
2021-11-09 | 11:30 | A |  | 22 |  |  | 41 |  |  |  | 1.86 |  | 3.19 |  | 3.42 |  | 145 |  |  | 0.64 | 144.58 |  | 46
2021-11-09 | 12:15 | A |  | 22 |  |  | 40 |  |  |  | 1.92 |  | 3.19 |  | 3.35 |  | 140 |  |  | 0.61 | 144.55 |  | 46
2021-11-09 | 13:30 | A |  | 43 |  |  | 41 |  |  |  | 1.9 |  | 3.19 |  | 3.43 |  | 140 |  |  | 0.63 | 144.59 |  | 46
2021-11-09 | 14:15 | A |  | 45 |  |  | 40 |  |  |  | 1.91 |  | 3.19 |  | 3.37 |  | 140 |  |  | 0.61 | 144.54 |  | 46
2021-11-09 | 15:35 | B |  | 31 |  |  | 39 |  |  |  | 1.95 |  |  |  | 3.3 | [5 empty] | 144.61 |  | 45
2021-11-09 | 16:30 | B |  | 44 | 8.73 |  | 40 |  | 2.55 | 8.42 | 1.82 | 51.09 | 3.11 | 5.13 | 3.34 |  | 145 |  | 77.16 | 0.56 | 144.64 |  | 45 |  | 11.84 |  | 3.17 | 21.4
2021-11-09 | 17:25 | B |  | 44 |  |  | 40 |  |  |  | 1.83 |  |  |  | 3.3 |  | 145 |  |  | 0.55 | 144.56 |  | 46
2021-11-09 | 18:15 | B |  | 44 |  |  | 39 |  |  |  | 1.85 |  |  |  | 3.27 | [5 empty] | 144.59 |  | 45
2021-11-09 | 19:10 | B |  | 34 |  |  | 40 |  |  |  | 1.92 |  |  |  | 3.34 |  | 140 |  |  | 0.58 | 144.58 |  | 44
2021-11-09 | 20:30 | B |  | 24 |  |  | 39 |  |  |  | 1.95 |  |  |  | 3.23 | [5 empty] | 144.59 |  | 45
2021-11-09 | 21:25 | B |  | 24 |  |  | 40 |  |  |  | 1.93 |  |  |  | 3.37 |  | 145 |  |  | 0.56 | 144.55 |  | 44
2021-11-09 | 22:30 | B |  | 24 |  |  | 38 |  |  |  | 1.96 |  |  |  | 3.17 | [5 empty] | 144.53 |  | 45
2021-11-09 | 23:20 | C |  | 35 |  |  | 39 |  |  |  | 1.94 |  |  |  | 3.26 |  | 140 |  |  | 0.59 | 144.51 |  | 44
2021-11-09 | 00:25 | C |  | 45 |  |  | 39 |  |  |  | 1.97 |  |  |  | 3.24 | [5 empty] | 144.47 |  | 44
2021-11-09 | 01:25 | C |  | 22 | 8.83 |  | 40 |  | 2.59 | 8.14 | 1.9 | 51.16 | 3.15 | 5.26 | 3.37 |  | 140 |  | 79.84 | 0.57 | 144.55 |  | 45 |  | 11.98 |  | 3.14 | 23
2021-11-09 | 02:30 | C |  | 22 |  |  | 40 |  |  |  | 1.93 |  |  |  | 3.39 | [5 empty] | 144.52 |  | 43
2021-11-09 | 03:35 | C |  | 29 |  |  | 38 |  |  |  | 1.86 |  |  |  | 3.22 |  | 145 |  |  | 0.59 | 144.58 |  | 44
2021-11-09 | 04:30 | C |  | 30 |  |  | 37 |  |  |  | 1.88 |  |  |  | 3.14 | [5 empty] | 144.55 |  | 44
2021-11-09 | 05:25 | C |  | 24 |  |  | 39 |  |  |  | 1.94 |  |  |  | 3.25 |  | 145 |  |  | 0.61 | 144.5 |  | 43
2021-11-10 | 07:15 | A |  | 24 | 8.85 |  | 38 |  | 2.59 | 7.98 | 1.95 | 50.91 | 3.24 | 5.18 | 3.24 |  | 145 |  | 80.4 | 0.62 | 144.57 |  | 44 |  | 12.09 |  | 3.26 | 23.2
2021-11-10 | 08:25 | A |  | 44 |  |  | 40 |  |  |  | 1.84 |  |  |  | 3.35 |  | 140 |  |  | 0.57 | 144.51 |  | 44
2021-11-10 | 09:25 | A |  | 45 |  |  | 39 |  |  |  | 1.92 |  |  |  | 3.26 | [5 empty] | 144.55 |  | 45
2021-11-10 | 10:30 | A |  | 45 |  |  | 41 |  |  |  | 1.89 |  |  |  | 3.44 |  | 140 |  |  | 0.59 | 144.49 |  | 44
2021-11-10 | 11:25 | A |  | 17 |  |  | 39 |  |  |  | 1.95 |  |  |  | 3.28 | [5 empty] | 144.52 |  | 45
2021-11-10 | 12:30 | A |  | 17 |  |  | 39 |  |  |  | 1.96 |  |  |  | 3.24 |  | 145 |  |  | 0.63 | 144.54 |  | 46
2021-11-10 | 13:25 | A |  | 17 |  |  | 41 |  |  |  | 1.92 |  |  |  | 3.4 | [5 empty] | 144.57 |  | 46
2021-11-10 | 14:20 | A |  | 17 |  |  | 40 |  |  |  | 1.93 |  |  |  | 3.3 |  | 145 |  |  | 0.61 | 144.59 |  | 46
2021-11-10 | 15:25 | B |  | 17 | 8.85 |  | 40 |  | 2.61 | 8.2 | 1.95 | 51.08 | 3.21 | 5.21 | 3.32 |  | 140 |  | 79.88 | 0.58 | 144.56 |  | 46 |  | 12.06 |  | 3.23 | 21
2021-11-10 | 16:30 | B |  | 17 |  |  | 39 |  |  |  | 1.97 |  |  |  | 3.25 | [5 empty] | 144.53 |  | 47
2021-11-10 | 17:10 | B |  | 17 |  |  | 40 |  |  |  | 1.94 |  |  |  | 3.34 |  | 140 |  |  | 0.58 | 144.57 |  | 46
2021-11-10 | 18:15 | B |  | 44 |  |  | 39 |  |  |  | 1.88 |  |  |  | 3.27 |  | 145 |  |  | 0.56 | 144.57 |  | 46
2021-11-10 | 19:25 | B |  | 24 |  |  | 39 |  |  |  | 1.99 |  |  |  | 3.25 | [5 empty] | 144.59 |  | 46
2021-11-10 | 20:30 | B |  | 24 |  |  | 40 |  |  |  | 1.96 |  |  |  | 3.38 |  | 140 |  |  | 0.59 | 144.54 |  | 45
2021-11-10 | 21:30 | B |  | 24 |  |  | 38 |  |  |  | 2 |  |  |  | 3.22 | [5 empty] | 144.52 |  | 46
2021-11-10 | 22:25 | B |  | 24 |  |  | 39 |  |  |  | 1.98 |  |  |  | 3.26 |  | 145 |  |  | 0.58 | 144.55 |  | 45
2021-11-10 | 23:20 | C |  | 30 |  |  | 39 |  |  |  | 1.91 |  |  |  | 3.28 | [5 empty] | 144.57 |  | 45
2021-11-10 | 00:30 | C |  | 45 |  |  | 38 |  |  |  | 1.99 |  |  |  | 3.19 |  | 145 |  |  | 0.62 | 144.53 |  | 46
2021-11-10 | 01:40 | C |  | 21 | 8.8 |  | 41 |  | 2.63 | 7.84 | 1.91 | 50.78 | 3.17 | 5.24 | 3.4 |  | 140 |  | 80.11 | 0.61 | 144.49 |  | 45 |  | 11.97 |  | 3.19 | 23.8
2021-11-10 | 02:25 | C |  | 21 |  |  | 39 |  |  |  | 1.96 |  |  |  | 3.29 | [5 empty] | 144.52 |  | 45
2021-11-10 | 03:35 | C |  | 19 |  |  | 40 |  |  |  | 1.9 |  |  |  | 3.37 | [5 empty] | 144.59 |  | 44
2021-11-10 | 04:20 | C |  | 19 |  |  | 38 |  |  |  | 1.95 |  |  |  | 3.2 | [5 empty] | 144.56 |  | 45
2021-11-10 | 05:15 | C |  | 19 |  |  | 41 |  |  |  | 1.88 |  |  |  | 3.43 | [5 empty] | 144.48 |  | 44
2021-11-10 | 06:20 | C |  | 19 |  |  | 40 |  |  |  | 1.92 |  |  |  | 3.35 |  | 140 |  |  | 0.57 | 144.53 |  | 44
2021-11-11 | 08:15 | A |  | 44 | 8.79 |  | 38 |  | 2.56 | 7.9 | 1.87 | 50.89 | 3.04 | 5.07 | 3.21 |  | 145 |  | 79.68 | 0.56 | 144.53 |  | 44 |  | 11.83 |  | 3.1 | 22.2
2021-11-11 | 09:20 | A |  | 44 |  |  | 40 |  |  |  | 1.84 |  |  |  | 3.32 | [5 empty] | 144.58 |  | 45
2021-11-11 | 10:25 | A |  | 24 |  |  | 39 |  |  |  | 1.96 |  |  |  | 3.25 |  | 145 |  |  | 0.61 | 144.51 |  | 44
2021-11-11 | 11:30 | A |  | 24 |  |  | 38 |  |  |  | 1.97 |  |  |  | 3.18 | [5 empty] | 144.54 |  | 45
2021-11-11 | 12:15 | A |  | 24 |  |  | 40 |  |  |  | 1.94 |  |  |  | 3.34 |  | 145 |  |  | 0.63 | 144.52 |  | 45
2021-11-11 | 13:20 | A |  | 24 |  |  | 39 |  |  |  | 1.98 |  |  |  | 3.26 | [5 empty] | 144.57 |  | 46
2021-11-11 | 14:15 | A |  | 29 |  |  | 40 |  |  |  | 1.89 |  |  |  | 3.32 |  | 145 |  |  | 0.55 | 144.51 |  | 40
2021-11-11 | 15:25 | B |  | 29 |  |  | 39 |  |  |  | 1.87 |  |  |  | 3.23 | [5 empty] | 144.53 |  | 46
2021-11-11 | 16:30 | B |  | 8 |  |  | 38 |  |  |  | 1.95 |  |  |  | 3.17 |  | 150 |  |  | 0.58 | 144.55 |  | 47
2021-11-11 | 17:25 | B |  | 19 | 8.85 |  | 40 |  | 2.59 | 8.14 | 1.9 | 50.75 | 3.1 | 5.16 | 3.34 |  | 145 |  | 79.84 | 0.56 | 144.58 |  | 46 |  | 11.95 |  | 3.18 | 22.8
2021-11-11 | 18:30 | B |  | 20 |  |  | 39 |  |  |  | 1.94 |  |  |  | 3.25 |  | 150 |  |  | 0.56 | 144.51 |  | 47
2021-11-11 | 19:35 | B |  | 19 |  |  | 40 |  |  |  | 1.88 |  |  |  | 3.35 | [5 empty] | 144.54 |  | 45
2021-11-11 | 20:35 | B |  | 19 |  |  | 39 |  |  |  | 1.92 |  |  |  | 3.27 |  | 145 |  |  | 0.59 | 144.59 |  | 45
2021-11-11 | 21:40 | B |  | 45 |  |  | 40 |  |  |  | 1.94 |  |  |  | 3.31 | [5 empty] | 144.5 |  | 44
2021-11-11 | 22:30 | B |  | 45 |  |  | 39 |  |  |  | 1.95 |  |  |  | 3.24 |  | 145 |  |  | 0.58 | 144.52 |  | 44
2021-11-11 | 23:46 | C |  | 45 | 8.91 |  | 39 |  | 2.65 | 7.68 | 1.99 | 50.61 | 3.14 | 5.18 | 3.19 |  | 145 |  | 80.34 | 0.59 | 144.49 |  | 45 |  | 12.05 |  | 3.15 | 23.4
2021-11-11 | 00:30 | C |  | 44 |  |  | 37 |  |  |  | 1.91 |  |  |  | 3.13 |  | 150 |  |  | 0.56 | 144.53 |  | 45
2021-11-11 | 01:25 | C |  | 24 |  |  | 40 |  |  |  | 1.94 |  |  |  | 3.34 | [5 empty] | 144.5 |  | 43
2021-11-11 | 02:20 | C |  | 24 |  |  | 38 |  |  |  | 2.03 |  |  |  | 3.21 |  | 150 |  |  | 0.61 | 144.56 |  | 44
2021-11-11 | 03:30 | C |  | 30 |  |  | 38 |  |  |  | 1.93 |  |  |  | 3.17 | [5 empty] | 144.58 |  | 44
2021-11-11 | 04:25 | C |  | 19 |  |  | 39 |  |  |  | 1.95 |  |  |  | 3.26 |  | 145 |  |  | 0.57 | 144.56 |  | 44
2021-11-11 | 05:25 | C |  | 19 |  |  | 41 |  |  |  | 1.87 |  |  |  | 3.39 | [5 empty] | 144.5 |  | 43
2021-11-11 | 06:40 | C |  | 8 |  |  | 40 |  |  |  | 1.93 |  |  |  | 3.37 |  | 145 |  |  | 0.58 | 144.54 |  | 44
2021-11-12 | 08:24 | A |  | 45 | 8.91 |  | 40 |  | 2.57 | 8.1 | 1.95 | 50.93 | 3.03 | 5.17 | 3.34 |  | 145 |  | 80.94 | 0.58 | 144.54 |  | 44 |  | 11.94 |  | 3.22 | 23.6
2021-11-12 | 07:15 | A |  | 8 |  |  | 38 |  |  |  | 2 |  |  |  | 3.17 |  | 150 |  |  | 0.58 | 144.54 |  | 45
2021-11-12 | 09:25 | A |  | 29 |  |  | 38 |  |  |  | 1.88 |  |  |  | 3.21 | [5 empty] | 144.55 |  | 45
2021-11-12 | 10:30 | A |  | 30 |  |  | 39 |  |  |  | 1.85 |  |  |  | 3.27 |  | 145 |  |  | 0.57 | 144.51 |  | 45
2021-11-12 | 11:25 | A |  | 24 |  |  | 42 |  |  |  | 1.89 |  |  |  | 3.46 | [5 empty] | 144.56 |  | 43
2021-11-12 | 13:10 | A |  | 24 |  |  | 41 |  |  |  | 1.91 |  |  |  | 3.44 |  | 140 |  |  | 0.55 | 144.52 |  | 43
2021-11-12 | 14:25 | A |  | 24 |  |  | 40 |  |  |  | 1.95 |  |  |  | 3.38 | [5 empty] | 144.59 |  | 44
2021-11-12 | 14:40 | A |  | 29 |  |  | 40 |  |  |  | 1.87 |  |  |  | 3.35 |  | 140 |  |  | 0.56 | 144.52 |  | 44
2021-11-12 | 15:30 | B |  | 29 | 8.79 |  | 40 |  | 2.59 | 8.34 | 1.87 | 50.75 | 2.93 | 5.03 | 3.35 |  | 140 |  | 79.62 | 0.56 | 144.52 |  | 44 |  | 11.72 |  | 3.1 | 22.8
2021-11-12 | 16:27 | B |  | 22 |  |  | 39 |  |  |  | 1.92 |  |  |  | 3.24 |  | 145 |  |  | 0.58 | 144.55 |  | 45
2021-11-12 | 17:25 | B |  | 22 |  |  | 40 |  |  |  | 1.9 |  |  |  | 3.32 | [5 empty] | 144.58 |  | 44
2021-11-12 | 18:30 | B |  | 48 |  |  | 39 |  |  |  | 1.86 |  |  |  | 3.25 |  | 145 |  |  | 0.57 | 144.51 |  | 45
2021-11-12 | 19:25 | B |  | 48 |  |  | 37 |  |  |  | 1.93 |  |  |  | 3.12 | [5 empty] | 144.55 |  | 46
2021-11-12 | 20:20 | B |  | 44 |  |  | 38 |  |  |  | 1.88 |  |  |  | 3.19 |  | 145 |  |  | 0.56 | 144.53 |  | 46
2021-11-12 | 21:30 | B |  | 24 |  |  | 39 |  |  |  | 1.97 |  |  |  | 3.24 | [5 empty] | 144.54 |  | 45
2021-11-12 | 22:20 | B |  | 24 |  |  | 38 |  |  |  | 2 |  |  |  | 3.2 |  | 140 |  |  | 0.59 | 144.56 |  | 45
2021-11-12 | 23:15 | C |  | 24 |  |  | 38 |  |  |  | 1.98 |  |  |  | 3.16 | [5 empty] | 144.59 |  | 46
2021-11-12 | 00:10 | C |  | 9 |  |  | 40 |  |  |  | 1.94 |  |  |  | 3.36 |  | 140 |  |  | 0.55 | 144.55 |  | 45
2021-11-12 | 01:25 | C |  | 22 | 8.86 |  | 40 |  | 2.63 | 8.23 | 1.91 | 50.83 | 2.94 | 5.14 | 3.39 |  | 140 |  | 79.94 | 0.56 | 144.53 |  | 45 |  | 11.8 |  | 3.17 | 23
2021-11-12 | 02:50 | C |  | 43 |  |  | 38 |  |  |  | 1.87 |  |  |  | 3.23 |  | 145 |  |  | 0.54 | 144.57 |  | 45
2021-11-12 | 03:35 | C |  | 48 |  |  | 39 |  |  |  | 1.9 |  |  |  | 3.27 | [5 empty] | 144.55 |  | 44
2021-11-12 | 04:30 | C |  | 48 |  |  | 39 |  |  |  | 1.86 |  |  |  | 3.25 |  | 145 |  |  | 0.57 | 144.58 |  | 44
2021-11-12 | 05:40 | C |  | 45 |  |  | 41 |  |  |  | 1.91 |  |  |  | 3.44 | [5 empty] | 144.5 |  | 44
2021-11-12 | 06:30 | C |  | 45 |  |  | 38 |  |  |  | 1.97 |  |  |  | 3.22 |  | 140 |  |  | 0.58 | 144.56 |  | 45
2021-11-13 | 07:15 | A |  | 5 | 8.81 |  | 38 |  | 2.59 | 8.2 | 1.96 | 51.03 | 2.97 | 5.12 | 3.18 |  | 145 |  | 79.45 | 0.56 | 144.53 |  | 46 |  | 11.78 |  | 3.17 | 23.2
2021-11-13 | 08:10 | A |  | 5 |  |  | 40 |  |  |  | 1.93 |  |  |  | 3.34 | [5 empty] | 144.57 |  | 45
2021-11-13 | 09:25 | A |  | 24 |  |  | 37 |  |  |  | 2.03 |  |  |  | 3.15 |  | 145 |  |  | 0.59 | 144.49 |  | 46
2021-11-13 | 10:30 | A |  | 24 |  |  | 40 |  |  |  | 1.97 |  |  |  | 3.32 | [5 empty] | 144.55 |  | 45
2021-11-13 | 11:25 | A |  | 9 |  |  | 40 |  |  |  | 2.01 |  |  |  | 3.35 |  | 140 |  |  | 0.58 | 144.51 |  | 44
2021-11-13 | 12:25 | A |  | 9 |  |  | 41 |  |  |  | 1.93 |  |  |  | 3.44 | [5 empty] | 144.57 |  | 45
2021-11-13 | 13:25 | A |  | 28 |  |  | 41 |  |  |  | 1.91 |  |  |  | 3.47 |  | 140 |  |  | 0.58 | 144.55 |  | 44
2021-11-13 | 14:30 | A |  | 28 |  |  | 40 |  |  |  | 1.95 |  |  |  | 3.38 | [5 empty] | 144.56 |  | 44
2021-11-13 | 15:25 | B |  | 28 |  |  | 39 |  |  |  | 1.98 |  |  |  | 3.24 | [5 empty] | 144.51 |  | 45
2021-11-13 | 16:27 | B |  | 25 | 8.88 |  | 39 |  | 2.56 | 7.96 | 1.95 | 51.3 | 3.02 | 5.1 | 3.27 |  | 145 |  | 80.14 | 0.55 | 144.57 |  | 44 |  | 11.9 |  | 3.2 | 22.8
2021-11-13 | 17:25 | B |  | 25 |  |  | 40 |  |  |  | 1.96 |  |  |  | 3.34 | [5 empty] | 144.55 |  | 44
2021-11-13 | 18:30 | B |  | 43 |  |  | 39 |  |  |  | 1.94 |  |  |  | 3.25 |  | 145 |  |  | 0.57 | 144.58 |  | 44
2021-11-13 | 19:30 | B |  | 11 |  |  | 38 |  |  |  | 1.97 |  |  |  | 3.22 | [5 empty] | 144.59 |  | 44
2021-11-13 | 20:25 | B |  | 9 |  |  | 39 |  |  |  | 1.95 |  |  |  | 3.27 |  | 140 |  |  | 0.58 | 144.54 |  | 44
2021-11-13 | 21:30 | B |  | 9 |  |  | 40 |  |  |  | 1.93 |  |  |  | 3.36 | [5 empty] | 144.51 |  | 44
2021-11-13 | 22:20 | B |  | 9 |  |  | 38 |  |  |  | 1.99 |  |  |  | 3.18 |  | 140 |  |  | 0.56 | 144.56 |  | 45
2021-11-13 | 23:35 | C |  | 24 | 8.9 |  | 38 |  | 2.58 | 8.13 | 1.97 | 51.52 | 3.05 | 5.14 | 3.17 |  | 140 |  | 80.34 | 0.59 | 144.53 |  | 45 |  | 11.95 |  | 3.15 | 22.4
2021-11-13 | 00:30 | C |  | 24 |  |  | 40 |  |  |  | 1.92 |  |  |  | 3.39 |  | 145 |  |  | 0.57 | 144.57 |  | 44
2021-11-13 | 01:35 | C |  | 24 |  |  | 39 |  |  |  | 1.95 |  |  |  | 3.28 | [5 empty] | 144.59 |  | 44
2021-11-13 | 02:35 | C |  | 24 |  |  | 37 |  |  |  | 2.02 |  |  |  | 3.13 |  | 145 |  |  | 0.6 | 144.57 |  | 45
2021-11-13 | 03:40 | C |  | 24 |  |  | 39 |  |  |  | 1.97 |  |  |  | 3.24 | [5 empty] | 144.52 |  | 43
2021-11-13 | 04:20 | C |  | 24 |  |  | 38 |  |  |  | 2 |  |  |  | 3.19 |  | 140 |  |  | 0.58 | 144.49 |  | 44
2021-11-13 | 05:40 | C |  | 37 |  |  | 39 |  |  |  | 1.96 |  |  |  | 3.26 | [5 empty] | 144.51 |  | 44
2021-11-13 | 06:40 | C |  | 44 |  |  | 38 |  |  |  | 1.87 |  |  |  | 3.2 | [5 empty] | 144.55 |  | 45
2021-11-13 | 07:31 | C |  | 5 |  |  | 39 |  |  |  | 1.95 |  |  |  | 3.26 |  | 145 |  |  | 0.58 | 144.54 |  | 45
2021-11-15 | 08:15 | A |  | 29 | 8.8 |  | 37 |  | 2.64 | 7.66 | 1.91 | 50.77 | 3.06 | 5.12 | 3.13 |  | 145 |  | 80.46 | 0.6 | 144.55 |  | 43 |  | 11.86 |  | 3.1 | 23.2
2021-11-15 | 09:10 | A |  | 29 |  |  | 38 |  |  |  | 1.88 |  |  |  | 3.19 | [5 empty] | 144.52 |  | 43
2021-11-15 | 10:25 | A |  | 9 |  |  | 39 |  |  |  | 1.98 |  |  |  | 3.23 | [5 empty] | 144.5 |  | 43
2021-11-15 | 11:10 | A |  | 9 |  |  | 38 |  |  |  | 1.99 |  |  |  | 3.17 |  | 145 |  |  | 0.62 | 144.49 |  | 44
2021-11-15 | 12:50 | A |  | 9 |  |  | 40 |  |  |  | 1.93 |  |  |  | 3.33 | [5 empty] | 144.52 |  | 43
2021-11-15 | 13:40 | A |  | 24 |  |  | 38 |  |  |  | 2.02 |  |  |  | 3.18 |  | 145 |  |  | 0.61 | 144.57 |  | 44
2021-11-15 | 14:30 | A |  | 24 |  |  | 39 |  |  |  | 1.98 |  | 3.06 |  | 3.27 | [5 empty] | 144.6 |  | 44
2021-11-15 | 15:33 | B |  | 24 | 8.92 |  | 40 |  | 2.6 | 7.74 | 1.97 | 50.82 | 3.06 | 5.21 | 3.36 |  | 140 |  | 80.3 | 0.64 | 144.56 |  | 43 |  | 11.98 |  | 3.1 | 22.8
2021-11-15 | 16:20 | B |  | 24 |  |  | 38 |  |  |  | 1.97 |  |  |  | 3.2 | [5 empty] | 144.56 |  | 43
2021-11-15 | 17:30 | B |  | 24 |  |  | 38 |  |  |  | 1.99 |  |  |  | 3.18 | [5 empty] | 144.54 |  | 44
2021-11-15 | 18:30 | B |  | 37 |  |  | 40 |  |  |  | 1.93 |  |  |  | 3.38 |  | 145 |  |  | 0.62 | 144.53 |  | 43
2021-11-15 | 19:15 | B |  | 37 |  |  | 41 |  |  |  | 1.9 |  |  |  | 3.44 | [5 empty] | 144.52 |  | 44
2021-11-15 | 20:18 | B |  | 37 |  |  | 38 |  |  |  | 1.97 |  |  |  | 3.22 | [5 empty] | 144.55 |  | 44
2021-11-15 | 21:30 | B |  | 11 |  |  | 40 |  |  |  | 1.95 |  |  |  | 3.37 |  | 140 |  |  | 0.67 | 144.51 |  | 43
2021-11-15 | 22:30 | B |  | 11 |  |  | 39 |  |  |  | 1.99 |  |  |  | 3.28 | [5 empty] | 144.57 |  | 43
2021-11-15 | 23:24 | C |  | 5 | 8.88 |  | 38 |  | 2.67 | 7.58 | 1.96 | 50.95 | 3.02 | 5.15 | 3.22 |  | 145 |  | 79.94 | 0.63 | 144.54 |  | 44 |  | 11.9 |  | 3.17 | 23.4
2021-11-15 | 00:19 | C |  | 9 |  |  | 40 |  |  |  | 2.01 |  |  |  | 3.35 | [5 empty] | 144.56 |  | 43
2021-11-15 | 01:26 | C |  | 24 |  |  | 41 |  |  |  | 1.94 |  |  |  | 3.4 |  | 140 |  |  | 0.59 | 144.54 |  | 44
2021-11-15 | 02:31 | C |  | 24 |  |  | 40 |  |  |  | 1.96 |  |  |  | 3.32 | [5 empty] | 144.49 |  | 44
2021-11-15 | 03:31 | C |  | 24 |  |  | 40 |  |  |  | 1.95 |  |  |  | 3.35 | [5 empty] | 144.52 |  | 44
2021-11-15 | 04:31 | C |  | 24 |  |  | 38 |  |  |  | 2.01 |  |  |  | 3.22 | [5 empty] | 144.51 |  | 45
2021-11-15 | 05:18 | C |  | 37 |  |  | 40 |  |  |  | 1.97 |  |  |  | 3.34 |  | 140 |  |  | 0.65 | 144.51 |  | 44
2021-11-15 | 06:20 | C |  | 43 |  |  | 39 |  |  |  | 1.93 |  |  |  | 3.25 | [5 empty] | 144.57 |  | 44
2021-11-16 | 07:25 | A |  | 11 |  |  | 38 |  |  |  | 1.97 |  |  |  | 3.17 |  | 145 |  |  | 0.61 | 144.56 |  | 44
2021-11-16 | 08:35 | A |  | 7 | 8.82 |  | 39 |  | 2.63 | 8.3 | 1.9 | 50.65 | 2.96 | 5.13 | 3.23 |  | 145 |  | 79.84 | 0.59 | 144.53 |  | 44 |  | 11.78 |  | 3.07 | 22.2
2021-11-16 | 09:35 | A |  | 7 |  |  | 38 |  |  |  | 1.93 |  |  |  | 3.18 |  | 140 |  |  | 0.58 | 144.52 |  | 44
2021-11-16 | 10:30 | A |  | 9 |  |  | 39 |  |  |  | 1.95 |  |  |  | 3.26 | [5 empty] | 144.5 |  | 44
2021-11-16 | 11:25 | A |  | 9 |  |  | 40 |  |  |  | 1.93 |  |  |  | 3.35 |  | 140 |  |  | 0.59 | 144.49 |  | 43
2021-11-16 | 12:20 | A |  | 19 |  |  | 39 |  |  |  | 1.92 |  |  |  | 3.25 | [5 empty] | 144.56 |  | 43
2021-11-16 | 13:40 | A |  | 19 |  |  | 37 |  |  |  | 1.95 |  |  |  | 3.13 |  | 145 |  |  | 0.61 | 144.54 |  | 44
2021-11-16 | 14:40 | A |  | 19 |  |  | 39 |  |  |  | 1.91 |  |  |  | 3.24 | [5 empty] | 144.5 |  | 43
2021-11-16 | 15:35 | B |  | 19 | 8.86 |  | 40 |  | 2.6 | 8.36 | 1.88 | 50.75 | 3.02 | 5.18 | 3.36 |  | 145 |  | 80.12 | 0.58 | 144.54 |  | 42 |  | 11.88 |  | 3.12 | 23
2021-11-16 | 16:40 | B |  | 19 |  |  | 38 |  |  |  | 1.95 |  | 3.02 |  | 3.19 | [5 empty] | 144.59 |  | 44
2021-11-16 | 17:25 | B |  | 19 |  |  | 39 |  |  |  | 1.92 |  | 3.02 |  | 3.26 |  | 140 |  |  | 0.59 | 144.56 |  | 43
2021-11-16 | 18:25 | B |  | 19 |  |  | 40 |  |  |  | 1.9 |  | 3.02 |  | 3.35 | [5 empty] | 144.53 |  | 43
2021-11-16 | 19:35 | B |  | 8 |  |  | 39 |  |  |  | 1.98 |  | 3.02 |  | 3.28 |  | 145 |  |  | 0.64 | 144.51 |  | 44
2021-11-16 | 20:35 | B |  | 5 |  |  | 40 |  |  |  | 1.94 |  | 3.02 |  | 3.37 |  | 140 |  |  | 0.57 | 144.57 |  | 43
2021-11-16 | 21:25 | B |  | 5 |  |  | 38 |  |  |  | 1.96 |  | 3.02 |  | 3.26 | [5 empty] | 144.49 |  | 43
2021-11-16 | 22:15 | B |  | 24 |  |  | 40 |  |  |  | 1.95 |  |  |  | 3.34 |  | 140 |  |  | 0.61 | 144.53 |  | 44
2021-11-16 | 23:20 | C |  | 24 | 8.93 |  | 40 |  | 2.65 | 8.14 | 1.97 | 50.81 | 3.04 | 5.15 | 3.3 |  | 145 |  | 79.88 | 0.61 | 144.53 |  | 45 |  | 11.97 |  | 3.17 | 23.2
2021-11-16 | 00:17 | C |  | 24 |  |  | 39 |  |  |  | 1.99 |  |  |  | 3.27 | [5 empty] | 144.56 |  | 43
2021-11-16 | 01:25 | C |  | 24 |  |  | 40 |  |  |  | 1.94 |  |  |  | 3.32 | [5 empty] | 144.54 |  | 44
2021-11-16 | 06:25 | C |  | 37 |  |  | 41 |  |  |  | 1.92 |  |  |  | 3.42 |  | 140 |  |  | 0.57 | 144.58 |  | 44
2021-11-17 | 07:35 | A |  | 7 | 8.8 |  | 38 |  | 2.63 | 7.88 | 1.92 | 50.39 | 2.91 | 5.14 | 3.17 |  | 145 |  | 80.11 | 0.58 | 144.58 |  | 43 |  | 11.71 |  | 3.15 | 23.4
2021-11-17 | 08:20 | A |  | 7 |  |  | 39 |  |  |  | 1.9 |  |  |  | 3.24 | [5 empty] | 144.56 |  | 43
2021-11-17 | 09:35 | A |  | 9 |  |  | 38 |  |  |  | 1.99 |  |  |  | 3.18 |  | 145 |  |  | 0.63 | 144.57 |  | 44
2021-11-17 | 10:40 | A |  | 9 |  |  | 40 |  |  |  | 1.94 |  |  |  | 3.36 | [5 empty] | 144.51 |  | 43
2021-11-17 | 11:20 | A |  | 9 |  |  | 39 |  |  |  | 1.96 |  |  |  | 3.25 |  | 140 |  |  | 0.61 | 144.53 |  | 43
2021-11-17 | 12:30 | A |  | 9 |  |  | 39 |  |  |  | 1.98 |  |  |  | 3.27 | [5 empty] | 144.56 |  | 43
2021-11-17 | 17:20 | B |  | 44 | 8.79 |  | 40 |  | 2.65 | 7.83 | 1.92 | 50.38 | 2.86 | 5.14 | 3.38 |  | 140 |  | 80.34 | 0.58 | 144.52 |  | 43 |  | 11.65 |  | 3.15 | 23
2021-11-17 | 18:25 | B |  | 44 |  |  | 38 |  |  |  | 1.94 |  |  |  | 3.17 | [5 empty] | 144.56 |  | 44
2021-11-17 | 03:20 | C |  | 24 | 8.88 |  | 40 |  | 2.64 | 7.64 | 1.98 | 50.53 | 2.95 | 5.18 | 3.34 |  | 140 |  | 79.88 | 0.57 | 144.51 |  | 45 |  | 11.83 |  | 3.21 | 23.2
2021-11-17 | 04:17 | C |  | 24 |  |  | 41 |  |  |  | 1.93 |  |  |  | 3.4 | [5 empty] | 144.57 |  | 44
2021-11-17 | 05:21 | C |  | 24 |  |  | 39 |  |  |  | 2.01 |  |  |  | 3.27 | [5 empty] | 144.55 |  | 44
2021-11-18 | 07:40 | A |  | 24 | 8.93 |  | 39 |  | 2.68 | 7.43 | 1.98 | 50.69 | 2.98 | 5.2 | 3.23 |  | 145 |  | 80.63 | 0.63 | 144.58 |  | 43 |  | 11.91 |  | 3.24 | 23.6
2021-11-18 | 08:20 | A |  | 24 |  |  | 39 |  |  |  | 2 |  |  |  | 3.27 | [5 empty] | 144.55 |  | 43
2021-11-18 | 10:15 | A |  | 24 |  |  | 37 |  |  |  | 2.04 |  |  |  | 3.12 |  | 145 |  |  | 0.65 | 144.53 |  | 44
2021-11-18 | 11:45 | A |  | 24 |  |  | 40 |  |  |  | 1.96 |  |  |  | 3.33 | [5 empty] | 144.5 |  | 43
2021-11-18 | 12:50 | A |  | 35 |  |  | 38 |  |  |  | 2.02 |  |  |  | 3.2 |  | 140 |  |  | 0.62 | 144.56 |  | 44
2021-11-18 | 13:25 | A |  | 35 |  |  | 40 |  |  |  | 1.95 |  |  |  | 3.37 | [5 empty] | 144.52 |  | 43
2021-11-18 | 14:30 | A |  | 10 |  |  | 39 |  |  |  | 1.98 |  |  |  | 3.26 |  | 140 |  |  | 0.63 | 144.55 |  | 43
2021-11-18 | 15:21 | B |  | 10 |  |  | 37 |  |  |  | 2.02 |  |  |  | 3.13 | [5 empty] | 144.53 |  | 44
2021-11-18 | 16:36 | B |  | 10 |  |  | 39 |  |  |  | 1.98 |  |  |  | 3.24 |  | 145 |  |  | 0.61 | 144.58 |  | 43
2021-11-18 | 17:15 | B |  | 31 |  |  | 40 |  |  |  | 1.95 |  |  |  | 3.35 | [5 empty] | 144.53 |  | 43
2021-11-18 | 18:20 | B |  | 31 |  |  | 40 |  |  |  | 1.94 |  |  |  | 3.37 |  | 140 |  |  | 0.62 | 144.51 |  | 43
2021-11-18 | 19:25 | B |  | 44 |  |  | 40 |  |  |  | 1.85 |  |  |  | 3.32 | [5 empty] | 144.56 |  | 44
2021-11-18 | 20:25 | B |  | 44 | 8.79 |  | 39 |  | 2.6 | 8.1 | 1.86 | 50.54 | 2.87 | 5.1 | 3.25 |  | 145 |  | 79.46 | 0.57 | 144.54 |  | 44 |  | 11.66 |  | 3.14 | 23.2
2021-11-18 | 21:25 | B |  | 7 |  |  | 39 |  |  |  | 1.9 |  |  |  | 3.18 |  | 140 |  |  |  | 144.57 |  | 45
2021-11-18 | 22:30 | B |  | 7 |  |  | 41 |  |  |  | 1.84 |  |  |  | 3.4 | [5 empty] | 144.52 |  | 45
2021-11-18 | 23:15 | C |  | 24 | 8.93 |  | 40 |  | 2.65 | 7.86 | 1.95 | 50.53 | 2.94 | 5.16 | 3.32 |  | 140 |  | 80.4 | 0.62 | 144.55 |  | 44 |  | 11.87 |  | 3.21 | 23.8
2021-11-18 | 00:15 | C |  | 24 |  |  | 39 |  |  |  | 2.01 |  |  |  | 3.26 |  | 145 |  |  | 0.63 | 144.59 |  | 45
2021-11-18 | 01:20 | C |  | 24 |  |  | 40 |  |  |  | 1.96 |  |  |  | 3.3 | [5 empty] | 144.56 |  | 44
2021-11-18 | 02:20 | C |  | 24 |  |  | 41 |  |  |  | 1.93 |  |  |  | 3.42 |  | 140 |  |  | 0.61 | 144.58 |  | 44
2021-11-18 | 04:20 | C |  | 24 |  |  | 40 |  |  |  | 1.95 |  |  |  | 3.34 | [5 empty] | 144.6 |  | 44
2021-11-18 | 05:20 | C |  | 24 |  |  | 39 |  |  |  | 1.98 |  |  |  | 3.25 |  | 145 |  |  | 0.64 | 144.57 |  | 45
2021-11-19 | 10:20 | A |  | 35 | 8.94 |  | 39 |  | 2.66 | 7.1 | 1.98 | 50.6 | 3.03 | 5.13 | 3.26 |  | 145 |  | 80.92 | 0.64 | 144.6 |  | 41 |  | 11.97 |  | 3.19 | 23.4
2021-11-19 | 11:45 | A |  | 35 |  |  | 38 |  |  |  | 2 |  |  |  | 3.17 | [5 empty] | 144.62 |  | 42
2021-11-19 | 12:30 | A |  | 35 |  |  | 40 |  |  |  | 1.96 |  |  |  | 3.33 |  | 150 |  |  | 0.62 | 144.55 |  | 42
2021-11-19 | 13:10 | A |  | 37 |  |  | 39 |  |  |  | 1.97 |  |  |  | 3.25 | [5 empty] | 144.56 |  | 42
2021-11-19 | 15:31 | B |  | 10 |  |  | 40 |  |  |  | 1.95 |  |  |  | 3.35 |  | 145 |  |  | 0.63 | 144.52 |  | 42
2021-11-19 | 16:40 | B |  | 10 |  |  | 39 |  |  |  | 1.98 |  |  |  | 3.25 | [5 empty] | 144.57 |  | 42
2021-11-19 | 17:10 | B |  | 10 |  |  | 38 |  |  |  | 2.03 |  |  |  | 3.18 |  | 150 |  |  |  | 144.59 |  | 43
2021-11-19 | 18:25 | B |  | 11 |  |  | 38 |  |  |  | 2.01 |  |  |  | 3.16 | [5 empty] | 144.55 |  | 43
2021-11-19 | 19:25 | B |  | 29 | 8.79 |  | 41 |  | 2.64 | 7.19 | 1.85 | 50.64 | 2.85 | 4.95 | 3.45 |  | 145 |  | 81.04 | 0.57 | 144.58 |  | 42 |  | 11.64 |  | 3.12 | 23.8
2021-11-19 | 20:17 | B |  | 29 |  |  | 40 |  |  |  | 1.88 |  |  |  | 3.37 | [5 empty] | 144.53 |  | 43
2021-11-19 | 21:25 | B |  | 29 |  |  | 39 |  |  |  | 1.9 |  |  |  | 3.28 | [5 empty] | 144.56 |  | 43
2021-11-19 | 22:20 | B |  | 31 |  |  | 40 |  |  |  | 1.97 |  |  |  | 3.35 |  | 145 |  |  | 0.61 | 144.51 |  | 44
2021-11-19 | 23:18 | C |  | 44 |  |  | 38 |  |  |  | 1.9 |  |  |  | 3.22 | [5 empty] | 144.55 |  | 44
2021-11-19 | 00:17 | C |  | 44 |  |  | 41 |  |  |  | 1.89 |  |  |  | 3.41 |  | 140 |  |  | 0.55 | 144.56 |  | 43
2021-11-19 | 01:25 | C |  | 24 |  |  | 40 |  |  |  | 1.97 |  |  |  | 3.32 | [5 empty] | 144.52 |  | 44
2021-11-19 | 02:25 | C |  | 24 | 8.88 |  | 40 |  | 2.62 | 7.36 | 1.98 | 50.91 | 2.96 | 5.18 | 3.35 |  | 145 |  | 80.46 | 0.62 | 144.55 |  | 44 |  | 11.84 |  | 3.17 | 24
2021-11-19 | 03:20 | C |  | 24 |  |  | 41 |  |  |  | 1.93 |  |  |  | 3.42 | [5 empty] | 144.57 |  | 43
2021-11-19 | 04:15 | C |  | 24 |  |  | 40 |  |  |  | 1.97 |  |  |  | 3.36 | [5 empty] | 144.51 |  | 44
2021-11-19 | 05:21 | C |  | 24 |  |  | 38 |  |  |  | 2.03 |  |  |  | 3.23 |  | 145 |  |  | 0.64 | 144.55 |  | 44
2021-11-19 | 06:20 | C |  | 35 |  |  | 40 |  |  |  | 1.96 |  |  |  | 3.4 | [5 empty] | 144.58 |  | 43
2021-11-20 | 07:30 | A |  | 23 | 8.95 |  | 39 |  | 2.62 | 7.49 | 1.95 | 50.73 | 3.05 | 5.12 | 3.24 |  | 145 |  | 80.35 | 0.63 | 144.56 |  | 42 |  | 12 |  | 3.15 | 23
2021-11-20 | 08:35 | A |  | 23 |  |  | 38 |  |  |  | 1.96 |  |  |  | 3.17 | [5 empty] | 144.59 |  | 42
2021-11-20 | 09:20 | A |  | 10 |  |  | 40 |  |  |  | 1.94 |  |  |  | 3.38 |  | 145 |  |  | 0.61 | 144.54 |  | 41
2021-11-20 | 10:30 | A |  | 10 |  |  | 40 |  |  |  | 1.95 |  |  |  | 3.34 | [5 empty] | 144.52 |  | 42
2021-11-20 | 11:25 | A |  | 10 |  |  | 38 |  |  |  | 2.05 |  |  |  | 3.19 |  | 150 |  |  | 0.64 | 144.59 |  | 42
2021-11-20 | 14:40 | A |  | 10 |  |  | 39 |  |  |  | 1.99 |  |  |  | 3.24 | [5 empty] | 144.55 |  | 43
2021-11-20 | 15:20 | B |  | 10 | 8.98 |  | 39 |  | 2.65 | 7.35 | 1.97 | 50.93 | 3.11 | 5.22 | 3.25 |  | 150 |  | 80.68 | 0.62 | 144.55 |  | 42 |  | 12.09 |  | 3.19 | 22.4
2021-11-20 | 16:25 | B |  | 19 |  |  | 38 |  |  |  | 1.94 |  |  |  | 3.18 | [5 empty] | 144.59 |  | 42
2021-11-20 | 17:35 | B |  | 11 |  |  | 37 |  |  |  | 1.99 |  |  |  | 3.12 |  | 145 |  |  | 0.65 | 144.6 |  | 43
2021-11-20 | 18:40 | B |  | 11 |  |  | 38 |  |  |  | 1.98 |  |  |  | 3.21 | [5 empty] | 144.6 |  | 42
2021-11-20 | 19:25 | B |  | 11 |  |  | 41 |  |  |  | 1.92 |  |  |  | 3.42 |  | 140 |  |  | 0.61 | 144.52 |  | 43
2021-11-20 | 20:17 | B |  | 43 |  |  | 40 |  |  |  | 1.86 |  |  |  | 3.36 | [5 empty] | 144.51 |  | 43
2021-11-20 | 21:25 | B |  | 19 |  |  | 39 |  |  |  | 1.9 |  |  |  | 3.27 |  | 145 |  |  | 0.63 | 144.54 |  | 42
2021-11-20 | 22:20 | B |  | 7 |  |  | 39 |  |  |  | 1.84 |  |  |  | 3.25 |  | 145 |  |  | 0.59 | 144.5 |  | 43
2021-11-20 | 23:17 | C |  | 7 | 8.88 |  | 40 |  | 2.59 | 8.1 | 1.82 | 50.82 | 3 | 5.04 | 3.32 |  | 145 |  | 79.96 | 0.6 | 144.54 |  | 43 |  | 11.88 |  | 3.07 | 23.2
2021-11-20 | 00:25 | C |  | 7 |  |  | 38 |  |  |  | 1.86 |  |  |  | 3.21 | [5 empty] | 144.54 |  | 44
2021-11-20 | 01:25 | C |  | 7 |  |  | 41 |  |  |  | 1.8 |  |  |  | 3.44 | [5 empty] | 144.58 |  | 43
2021-11-20 | 02:30 | C |  | 44 |  |  | 39 |  |  |  | 1.85 |  |  |  | 3.28 |  | 140 |  |  | 0.58 | 144.55 |  | 44
2021-11-20 | 03:17 | C |  | 44 |  |  | 40 |  |  |  | 1.83 |  |  |  | 3.35 | [5 empty] | 144.49 |  | 43
2021-11-20 | 04:15 | C |  | 31 |  |  | 38 |  |  |  | 1.95 |  |  |  | 3.21 |  | 145 |  |  | 0.64 | 144.54 |  | 44
2021-11-20 | 05:20 | C |  | 24 |  |  | 40 |  |  |  | 1.97 |  |  |  | 3.34 | [5 empty] | 144.49 |  | 44
2021-11-20 | 06:15 | C |  | 24 |  |  | 39 |  |  |  | 1.98 |  |  |  | 3.27 |  | 145 |  |  | 0.65 | 144.53 |  | 43
2021-11-21 | 23:17 | C |  | 24 | 8.92 |  | 41 |  | 2.64 | 7.84 | 1.9 | 50.74 | 2.98 | 5.17 | 3.45 |  | 140 |  | 80.46 | 0.6 | 144.55 |  | 43 |  | 11.9 |  | 3.2 | 23.6
2021-11-21 | 01:25 | C |  | 24 |  |  | 40 |  |  |  | 1.95 |  |  |  | 3.36 | [5 empty] | 144.51 |  | 42
2021-11-21 | 02:30 | C |  | 24 |  |  | 38 |  |  |  | 1.97 |  |  |  | 3.23 |  | 145 |  |  | 0.64 | 144.53 |  | 43
2021-11-21 | 04:17 | C |  | 24 |  |  | 39 |  |  |  | 1.94 |  |  |  | 3.3 | [5 empty] | 144.5 |  | 42
2021-11-21 | 05:25 | C |  | 35 |  |  | 40 |  |  |  | 1.96 |  |  |  | 3.35 |  | 140 |  |  | 0.61 | 144.52 |  | 43
2021-11-21 | 06:15 | C |  | 35 |  |  | 40 |  |  |  | 1.93 |  |  |  | 3.37 | [5 empty] | 144.55 |  | 43
2021-11-22 | 08:10 | A |  | 35 | 8.9 |  | 39 |  | 2.62 | 7.88 | 1.96 | 50.91 | 3.01 | 5.12 | 3.26 |  | 145 |  | 80.17 | 0.64 | 144.6 |  | 42 |  | 11.91 |  | 3.07 | 22.6
2021-11-22 | 11:51 | A |  | 29 |  |  | 39 |  |  |  | 1.9 |  |  |  | 3.23 | [5 empty] | 144.58 |  | 42
2021-11-22 | 16:20 | B |  | 10 |  |  | 38 |  |  |  | 1.96 |  |  |  | 3.17 |  | 145 |  |  | 0.66 | 144.54 |  | 42
2021-11-22 | 17:40 | B |  | 24 |  |  | 40 |  |  |  | 1.95 |  |  |  | 3.35 | [5 empty] | 144.52 |  | 44
2021-11-22 | 18:30 | B |  | 44 | 8.85 |  | 39 |  | 2.58 | 7.64 | 1.96 | 50.79 | 2.94 | 5.08 | 3.25 |  | 140 |  | 79.9 | 0.64 | 144.53 |  | 44 |  | 11.79 |  | 3 | 22.2
2021-11-22 | 19:28 | B |  | 44 |  |  | 40 |  |  |  | 1.87 |  |  |  | 3.34 | [5 empty] | 144.56 |  | 43
2021-11-22 | 20:28 | B |  | 44 |  |  | 39 |  |  |  | 1.89 |  |  |  | 3.27 | [5 empty] | 144.52 |  | 44
2021-11-22 | 21:25 | B |  | 7 |  |  | 41 |  |  |  | 1.83 |  |  |  | 3.42 |  | 145 |  |  | 0.6 | 144.57 |  | 43
2021-11-22 | 22:10 | B |  | 7 |  |  | 40 |  |  |  | 1.86 |  |  |  | 3.32 | [5 empty] | 144.51 |  | 43
2021-11-22 | 23:20 | C |  | 24 | 8.9 |  | 38 |  | 2.65 | 7.92 | 1.97 | 50.94 | 2.98 | 5.16 | 3.2 |  | 145 |  | 80.48 | 0.64 | 144.56 |  | 44 |  | 11.88 |  | 3.12 | 23.8
2021-11-22 | 00:17 | C |  | 24 |  |  | 41 |  |  |  | 1.93 |  |  |  | 3.4 | [5 empty] | 144.54 |  | 43
2021-11-22 | 01:25 | C |  | 35 |  |  | 40 |  |  |  | 1.95 |  |  |  | 3.32 |  | 145 |  |  | 0.62 | 144.59 |  | 44
2021-11-22 | 02:30 | C |  | 35 |  |  | 40 |  |  |  | 1.94 |  |  |  | 3.35 | [5 empty] | 144.55 |  | 44
2021-11-22 | 03:27 | C |  | 45 |  |  | 39 |  |  |  | 1.99 |  |  |  | 3.28 |  | 145 |  |  | 0.65 | 144.57 |  | 43
2021-11-22 | 04:30 | C |  | 29 |  |  | 38 |  |  |  | 1.92 |  |  |  | 3.23 | [5 empty] | 144.52 |  | 44
2021-11-22 | 05:15 | C |  | 29 |  |  | 40 |  |  |  | 1.89 |  |  |  | 3.37 |  | 140 |  |  | 0.61 | 144.58 |  | 43
2021-11-22 | 06:10 | C |  | 30 |  |  | 40 |  |  |  | 1.88 |  |  |  | 3.34 | [5 empty] | 144.61 |  | 43
2021-11-23 | 07:30 | A |  | 24 | 8.92 |  | 40 |  | 2.61 | 7.94 | 1.94 | 50.55 | 3.05 | 5.16 | 3.35 |  | 145 |  | 81.04 | 0.64 | 144.56 |  | 40 |  | 11.97 |  | 3.06 | 23
2021-11-23 | 08:25 | A |  | 24 |  |  | 39 |  |  |  | 1.96 |  |  |  | 3.25 | [5 empty] | 144.58 |  | 41
2021-11-23 | 09:20 | A |  | 24 |  |  | 39 |  |  |  | 1.98 |  |  |  | 3.23 |  | 140 |  |  | 0.67 | 144.6 |  | 41
2021-11-23 | 10:20 | A |  | 35 |  |  | 38 |  |  |  | 2 |  |  |  | 3.17 | [5 empty] | 144.61 |  | 41
2021-11-23 | 11:30 | A |  | 35 |  |  | 38 |  |  |  | 2.02 |  |  |  | 3.2 |  | 145 |  |  | 0.63 | 144.57 |  | 42
2021-11-23 | 12:25 | A |  | 35 |  |  | 39 |  |  |  | 1.96 |  |  |  | 3.25 | [5 empty] | 144.55 |  | 41
2021-11-23 | 13:20 | A |  | 43 |  |  | 38 |  |  |  | 1.94 |  |  |  | 3.17 |  | 140 |  |  | 0.64 | 144.58 |  | 42
2021-11-23 | 14:20 | A |  | 11 |  |  | 37 |  |  |  | 2.01 |  | 3.05 |  | 3.13 | [5 empty] | 144.56 |  | 42
2021-11-23 | 15:40 | B |  | 45 |  |  | 39 |  |  |  | 1.94 |  |  |  | 3.24 |  | 145 |  |  | 0.61 | 144.58 |  | 42
2021-11-23 | 16:35 | B |  | 45 |  |  | 39 |  |  |  | 1.96 |  |  |  | 3.26 | [5 empty] | 144.55 |  | 42
2021-11-23 | 17:40 | B |  | 23 | 8.86 |  | 40 |  | 2.58 | 8.1 | 1.92 | 50.79 | 2.95 | 5.14 | 3.35 |  | 140 |  | 80.6 | 0.6 | 144.58 |  | 41 |  | 11.81 |  | 3.04 | 22.2
2021-11-23 | 18:20 | B |  | 23 |  |  | 37 |  |  |  | 1.95 |  |  |  | 3.14 | [5 empty] | 144.56 |  | 42
2021-11-23 | 19:35 | B |  | 7 |  |  | 40 |  |  |  | 1.87 |  |  |  | 3.34 | [5 empty] | 144.53 |  | 42
2021-11-23 | 20:15 | B |  | 7 |  |  | 39 |  |  |  | 1.9 |  |  |  | 3.3 | [5 empty] | 144.57 |  | 42
2021-11-23 | 21:25 | B |  | 24 |  |  | 39 |  |  |  | 1.98 |  |  |  | 3.26 |  | 145 |  |  | 0.67 | 144.58 |  | 43
2021-11-23 | 22:10 | B |  | 24 |  |  | 40 |  |  |  | 1.95 |  |  |  | 3.37 | [5 empty] | 144.55 |  | 42
2021-11-23 | 23:20 | C |  | 24 |  |  | 38 |  |  |  | 2.03 |  |  |  | 3.23 | [5 empty] | 144.59 |  | 43
2021-11-23 | 00:17 | C |  | 35 |  |  | 41 |  |  |  | 1.95 |  |  |  | 3.42 |  | 140 |  |  | 0.62 | 144.61 |  | 42
2021-11-23 | 01:25 | C |  | 45 |  |  | 40 |  |  |  | 1.98 |  |  |  | 3.35 |  | 145 |  |  | 0.65 | 144.54 |  | 43
2021-11-23 | 02:30 | C |  | 44 | 8.82 |  | 40 |  | 2.65 | 7.86 | 1.9 | 50.98 | 2.94 | 5.04 | 3.3 |  | 140 |  | 81.26 | 0.61 | 144.57 |  | 43 |  | 11.76 |  | 2.99 | 23.4
2021-11-23 | 03:27 | C |  | 7 |  |  | 38 |  |  |  | 1.92 |  |  |  | 3.22 |  | 145 |  |  | 0.63 | 144.52 |  | 43
2021-11-23 | 04:30 | C |  | 9 |  |  | 40 |  |  |  | 1.99 |  |  |  | 3.35 | [5 empty] | 144.55 |  | 42
2021-11-23 | 05:15 | C |  | 9 |  |  | 39 |  |  |  | 2.04 |  |  |  | 3.28 |  | 145 |  |  | 0.66 | 144.58 |  | 43
2021-11-23 | 06:20 | C |  | 24 |  |  | 41 |  |  |  | 1.96 |  |  |  | 3.4 | [5 empty] | 144.54 |  | 43
2021-11-24 | 07:40 | A |  | 24 | 8.88 |  | 39 |  | 2.59 | 8.15 | 1.98 | 50.18 | 3 | 5.18 | 3.39 |  | 145 |  | 80.33 | 0.66 | 144.56 |  | 42 |  | 11.88 |  | 3.1 | 22.2
2021-11-24 | 08:35 | A |  | 24 |  |  | 39 |  |  |  | 2.03 |  |  |  | 3.35 | [5 empty] | 144.62 |  | 42
2021-11-24 | 09:25 | A |  | 35 |  |  | 38 |  |  |  | 2.04 |  |  |  | 3.26 |  | 145 |  |  | 0.65 | 144.55 |  | 43
2021-11-24 | 10:15 | A |  | 25 |  |  | 39 |  |  |  | 1.97 |  |  |  | 3.27 |  | 145 |  |  | 0.64 | 144.6 |  | 42
2021-11-24 | 11:35 | A |  | 53 |  |  | 37 |  |  |  | 2.04 |  |  |  | 3.12 |  | 145 |  |  | 0.66 | 144.65 |  | 43
2021-11-24 | 12:30 | A |  | 53 |  |  | 39 |  |  |  | 1.96 |  |  |  | 3.23 | [5 empty] | 144.61 |  | 42
2021-11-24 | 13:35 | A |  | 53 |  |  | 38 |  |  |  | 1.98 |  |  |  | 3.19 |  | 140 |  |  | 0.63 | 144.68 |  | 43
2021-11-24 | 14:30 | A |  | 53 |  |  | 40 |  |  |  | 1.94 |  |  |  | 3.34 | [5 empty] | 144.64 |  | 42
2021-11-24 | 15:30 | B |  | 11 |  |  | 39 |  |  |  | 1.97 |  |  |  | 3.25 |  | 145 |  |  | 0.65 | 144.58 |  | 42
2021-11-24 | 16:40 | B |  | 11 |  |  | 38 |  |  |  | 2 |  |  |  | 3.18 | [5 empty] | 144.58 |  | 42
2021-11-24 | 17:10 | B |  | 5 | 8.84 |  | 40 |  | 2.57 | 8.22 | 1.91 | 51.49 | 2.95 | 5.15 | 3.33 |  | 140 |  | 80.46 | 0.61 | 144.55 |  | 44 |  | 11.79 |  | 3.07 | 21.8
2021-11-24 | 18:30 | B |  | 5 |  |  | 39 |  |  |  | 1.94 |  |  |  | 3.23 | [5 empty] | 144.49 |  | 44
2021-11-24 | 19:25 | B |  | 5 |  |  | 38 |  |  |  | 1.95 |  |  |  | 3.2 | [5 empty] | 144.55 |  | 43
2021-11-24 | 20:17 | B |  | 9 |  |  | 40 |  |  |  | 1.97 |  |  |  | 3.34 |  | 140 |  |  | 0.65 | 144.52 |  | 42
2021-11-24 | 21:30 | B |  | 30 |  |  | 39 |  |  |  | 1.92 |  |  |  | 3.25 | [5 empty] | 144.57 |  | 43
2021-11-24 | 22:25 | B |  | 9 |  |  | 39 |  |  |  | 1.96 |  |  |  | 3.28 | [5 empty] | 144.58 |  | 43
2021-11-24 | 00:20 | C |  | 9 | 8.88 |  | 40 |  | 2.63 | 7.96 | 1.95 | 50.53 | 3.04 | 5.21 | 3.3 |  | 145 |  | 80.64 | 0.63 | 144.55 |  | 44 |  | 11.92 |  | 3.16 | 22.4
2021-11-24 | 01:25 | C |  | 24 |  |  | 39 |  |  |  | 1.98 |  |  |  | 3.27 |  | 145 |  |  | 0.65 | 144.59 |  | 43
2021-11-24 | 04:27 | C |  | 24 |  |  | 40 |  |  |  | 1.94 |  |  |  | 3.34 | [5 empty] | 144.53 |  | 44
2021-11-24 | 05:20 | C |  | 24 |  |  | 38 |  |  |  | 1.98 |  |  |  | 3.21 |  | 145 |  |  | 0.67 | 144.58 |  | 43
2021-11-24 | 06:15 | C |  | 24 |  |  | 40 |  |  |  | 1.95 |  |  |  | 3.3 | [5 empty] | 144.55 |  | 44
2021-11-25 | 07:30 | A |  | 24 | 8.88 |  | 39 |  | 2.65 | 8.07 | 1.98 | 50.26 | 2.89 | 5.11 | 3.22 |  | 140 |  | 80.34 | 0.63 | 144.54 |  | 41 |  | 11.77 |  | 3.05 | 22.4
2021-11-25 | 08:25 | A |  | 35 |  |  | 41 |  |  |  | 1.95 |  |  |  | 3.39 | [5 empty] | 144.51 |  | 41
2021-11-25 | 09:30 | A |  | 35 |  |  | 38 |  |  |  | 1.99 |  |  |  | 3.14 |  | 145 |  |  | 0.65 | 144.56 |  | 42
2021-11-25 | 10:20 | A |  | 7 |  |  | 37 |  |  |  | 1.92 |  |  |  | 3.13 | [5 empty] | 144.53 |  | 42
2021-11-25 | 11:30 | A |  | 5 |  |  | 39 |  |  |  | 1.95 |  |  |  | 3.26 |  | 140 |  |  | 0.63 | 144.55 |  | 41
2021-11-25 | 12:35 | A |  | 9 |  |  | 38 |  |  |  | 2.01 |  |  |  | 3.17 | [5 empty] | 144.56 |  | 42
2021-11-25 | 13:40 | A |  | 53 |  |  | 39 |  |  |  | 1.96 |  |  |  | 3.25 |  | 145 |  |  | 0.62 | 144.54 |  | 42
2021-11-25 | 14:25 | A |  | 53 |  |  | 41 |  |  |  | 1.94 |  |  |  | 3.4 | [5 empty] | 144.53 |  | 41
2021-11-25 | 15:34 | B |  | 53 |  |  | 40 |  |  |  | 1.95 |  |  |  | 3.36 |  | 145 |  |  | 0.6 | 144.54 |  | 41
2021-11-25 | 16:40 | B |  | 20 | 8.86 |  | 41 |  | 2.61 | 8.34 | 1.93 | 50.28 | 2.84 | 5.13 | 3.25 |  | 140 |  | 79.66 | 0.62 | 144.54 |  | 41 |  | 11.7 |  | 3.1 | 23.2
2021-11-25 | 17:09 | B |  | 20 |  |  | 39 |  |  |  | 1.9 |  |  |  | 3.22 |  | 140 |  |  |  | 144.58 |  | 42
2021-11-25 | 18:25 | B |  | 9 |  |  | 38 |  |  |  | 1.99 |  |  |  | 3.15 | [5 empty] | 144.63 |  | 42
2021-11-25 | 19:30 | B |  | 44 |  |  | 37 |  |  |  | 1.92 |  |  |  | 3.14 |  | 145 |  |  | 0.59 | 144.59 |  | 43
2021-11-25 | 20:17 | B |  | 24 |  |  | 39 |  |  |  | 1.96 |  |  |  | 3.25 | [5 empty] | 144.61 |  | 44
2021-11-25 | 21:25 | B |  | 24 |  |  | 39 |  |  |  | 1.96 |  |  |  | 3.32 |  | 140 |  |  | 0.63 | 144.57 |  | 44
2021-11-25 | 22:20 | B |  | 24 |  |  | 38 |  |  |  | 1.97 |  |  |  | 3.21 | [5 empty] | 144.58 |  | 44
2021-11-25 | 23:25 | C |  | 24 |  |  | 40 |  |  |  | 1.95 |  |  |  | 3.34 | [5 empty] | 144.51 |  | 43
2021-11-25 | 00:10 | C |  | 35 |  |  | 41 |  |  |  | 1.92 |  |  |  | 3.4 |  | 140 |  |  | 0.6 | 144.56 |  | 43
2021-11-25 | 01:25 | C |  | 35 | 8.88 |  | 40 |  | 2.59 | 7.96 | 1.96 | 50.28 | 2.92 | 5.1 | 3.35 |  | 140 |  | 80.52 | 0.6 | 144.54 |  | 44 |  | 11.8 |  | 3.12 | 22.8
2021-11-25 | 02:30 | C |  | 15 |  |  | 42 |  |  |  | 1.9 |  |  |  | 3.44 |  | 140 |  |  | 0.59 | 144.59 |  | 42
2021-11-25 | 05:27 | C |  | 15 |  |  | 39 |  |  |  | 1.97 |  |  |  | 3.25 | [5 empty] | 144.51 |  | 44
2021-11-25 | 06:15 | C |  | 15 |  |  | 40 |  |  |  | 1.94 |  |  |  | 3.32 |  | 140 |  |  | 0.62 | 144.56 |  | 43
2021-11-26 | 07:35 | A |  | 44 | 8.78 |  | 39 |  | 2.6 | 8.64 | 1.84 | 50.14 | 2.82 | 5.04 | 3.23 |  | 145 |  | 79.54 | 0.58 | 144.56 |  | 41 |  | 11.6 |  | 2.98 | 21.8
2021-11-26 | 08:30 | A |  | 24 |  |  | 39 |  |  |  | 1.93 |  |  |  | 3.26 | [5 empty] | 144.55 |  | 41
2021-11-26 | 09:40 | A |  | 24 |  |  | 38 |  |  |  | 1.94 |  |  |  | 3.17 |  | 145 |  |  | 0.6 | 144.59 |  | 41
2021-11-26 | 10:40 | A |  | 35 |  |  | 40 |  |  |  | 1.91 |  |  |  | 3.35 | [5 empty] | 144.54 |  | 41
2021-11-26 | 11:15 | A |  | 35 |  |  | 41 |  |  |  | 1.9 |  |  |  | 3.4 |  | 140 |  |  | 0.59 | 144.52 |  | 40
2021-11-26 | 12:30 | A |  | 31 |  |  | 39 |  |  |  | 1.93 |  |  |  | 3.34 | [5 empty] | 144.6 |  | 41
2021-11-26 | 13:40 | A |  | 9 |  |  | 40 |  |  |  | 1.91 |  |  |  | 3.36 |  | 145 |  |  | 0.58 | 144.58 |  | 41
2021-11-26 | 14:25 | A |  | 9 |  |  | 38 |  |  |  | 1.95 |  |  |  | 3.16 | [5 empty] | 144.62 |  | 41
2021-11-26 | 15:10 | B |  | 9 |  |  | 37 |  |  |  | 1.97 |  |  |  | 3.11 |  | 145 |  |  | 0.59 | 144.61 |  | 42
2021-11-26 | 15:40 | B |  | 5 | 8.81 |  | 37 |  | 2.56 | 8.4 | 1.93 | 50.86 | 2.84 | 5.06 | 3.13 |  | 145 |  | 80.27 | 0.59 | 144.65 |  | 42 |  | 11.65 |  | 3 | 22.2
2021-11-26 | 16:40 | B |  | 29 |  |  | 38 |  |  |  | 1.89 |  |  |  | 3.17 |  | 145 |  |  | 0.58 | 144.62 |  | 43
2021-11-26 | 17:30 | B |  | 29 |  |  | 39 |  |  |  | 1.85 |  |  |  | 3.25 | [5 empty] | 144.65 |  | 43
2021-11-26 | 18:30 | B |  | 44 |  |  | 39 |  |  |  | 1.84 |  |  |  | 3.24 |  | 140 |  |  | 0.6 | 144.59 |  | 43
2021-11-26 | 19:25 | B |  | 44 |  |  | 38 |  |  |  | 1.87 |  |  |  | 3.18 | [5 empty] | 144.61 |  | 44
2021-11-26 | 20:17 | B |  | 6 |  |  | 40 |  |  |  | 1.92 |  |  |  | 3.28 |  | 140 |  |  | 0.61 | 144.55 |  | 44
2021-11-26 | 21:27 | B |  | 24 |  |  | 39 |  |  |  | 1.96 |  |  |  | 3.26 | [5 empty] | 144.57 |  | 43
2021-11-26 | 22:27 | B |  | 24 |  |  | 39 |  |  |  | 1.99 |  |  |  | 3.25 |  | 145 |  |  | 0.63 | 144.59 |  | 44
2021-11-26 | 23:18 | C |  | 35 | 8.88 |  | 41 |  | 2.63 | 7.98 | 1.95 | 50.64 | 2.9 | 5.12 | 3.4 |  | 140 |  | 80.14 | 0.59 | 144.55 |  | 43 |  | 11.78 |  | 3.1 | 22
2021-11-26 | 01:35 | C |  | 35 |  |  | 40 |  |  |  | 1.98 |  |  |  | 3.34 | [5 empty] | 144.52 |  | 44
2021-11-26 | 02:20 | C |  | 31 |  |  | 41 |  |  |  | 1.93 |  |  |  | 3.42 |  | 140 |  |  | 0.6 | 144.57 |  | 43
2021-11-26 | 03:15 | C |  | 9 |  |  | 39 |  |  |  | 1.97 |  |  |  | 3.24 | [5 empty] | 144.55 |  | 44
2021-11-26 | 04:20 | C |  | 9 |  |  | 40 |  |  |  | 1.94 |  |  |  | 3.3 |  | 140 |  |  | 0.63 | 144.59 |  | 44
2021-11-26 | 05:25 | C |  | 11 |  |  | 40 |  |  |  | 1.96 |  |  |  | 3.32 | [5 empty] | 144.61 |  | 43
2021-11-26 | 06:20 | C |  | 29 |  |  | 40 |  |  |  | 1.88 |  |  |  | 3.36 | [5 empty] | 144.58 |  | 43
2021-11-27 | 07:30 | A |  | 29 |  |  | 39 |  |  |  | 1.85 |  |  |  | 3.23 | [5 empty] | 144.59 |  | 41
2021-11-27 | 08:25 | A |  | 44 | 8.8 |  | 40 |  | 2.59 | 8.4 | 1.82 | 50.19 | 2.81 | 5.06 | 3.32 |  | 145 |  | 79.54 | 0.58 | 144.51 |  | 41 |  | 11.61 |  | 2.96 | 21.4
2021-11-27 | 10:40 | A |  | 44 |  |  | 38 |  |  |  | 1.86 |  |  |  | 3.16 | [5 empty] | 144.62 |  | 42
2021-11-27 | 11:45 | A |  | 24 |  |  | 38 |  |  |  | 1.94 |  |  |  | 3.18 |  |  |  |  | 0.61 | 140 |  | 42
2021-11-27 | 12:15 | A |  | 24 |  |  | 39 |  |  |  | 1.92 |  |  |  | 3.24 |  | 145 |  |  | 0.63 | 144.58 |  | 42
2021-11-27 | 13:40 | A |  | 24 |  |  | 38 |  |  |  | 1.96 |  |  |  | 3.15 | [5 empty] | 144.64 |  | 42
2021-11-27 | 14:25 | A |  | 24 |  |  | 40 |  |  |  | 1.93 |  |  |  | 3.35 |  | 140 |  |  | 0.62 | 144.56 |  | 41
2021-11-27 | 15:30 | B |  | 35 |  |  | 40 |  |  |  | 1.91 |  |  |  | 3.33 | [5 empty] | 144.55 |  | 42
2021-11-27 | 16:20 | B |  | 11 |  |  | 39 |  |  |  | 1.94 |  |  |  | 3.26 |  | 145 |  |  | 0.61 | 144.61 |  | 42
2021-11-27 | 17:40 | B |  | 6 | 8.84 |  | 38 |  | 2.57 | 8.32 | 1.92 | 50.14 | 2.84 | 5.1 | 3.2 |  | 140 |  | 79.84 | 0.58 | 144.58 |  | 42 |  | 11.68 |  | 3.02 | 22.2
2021-11-27 | 18:10 | B |  | 31 |  |  | 40 |  |  |  | 1.93 |  |  |  | 3.36 | [5 empty] | 144.54 |  | 41
2021-11-27 | 19:25 | B |  | 7 |  |  | 38 |  |  |  | 1.87 |  |  |  | 3.21 |  | 145 |  |  | 0.56 | 144.57 |  | 43
2021-11-27 | 20:18 | B |  | 7 |  |  | 40 |  |  |  | 1.85 |  |  |  | 3.35 | [5 empty] | 144.6 |  | 44
2021-11-27 | 21:25 | B |  | 9 |  |  | 39 |  |  |  | 1.94 |  |  |  | 3.27 |  | 145 |  |  | 0.61 | 144.59 |  | 43
2021-11-27 | 22:25 | B |  | 9 |  |  | 40 |  |  |  | 1.93 |  |  |  | 3.32 | [5 empty] | 144.55 |  | 44
2021-11-27 | 23:25 | C |  | 12 |  |  | 41 |  |  |  | 1.9 |  |  |  | 3.4 |  | 140 |  |  | 0.59 | 144.51 |  | 43
2021-11-27 | 00:17 | C |  | 44 |  |  | 38 |  |  |  | 1.86 |  |  |  | 3.2 |  | 145 |  |  | 0.6 | 144.54 |  | 44
2021-11-27 | 01:25 | C |  | 24 | 8.88 |  | 40 |  | 2.61 | 8.44 | 1.94 | 50.42 | 2.95 | 5.14 | 3.35 |  | 145 |  | 80.26 | 0.63 | 144.59 |  | 43 |  | 11.83 |  | 3.08 | 21.8
2021-11-27 | 02:30 | C |  | 24 |  |  | 39 |  |  |  | 1.96 |  |  |  | 3.26 | [5 empty] | 144.55 |  | 44
2021-11-27 | 03:25 | C |  | 24 |  |  | 38 |  |  |  | 1.97 |  |  |  | 3.18 | [5 empty] | 144.58 |  | 45
2021-11-27 | 04:15 | C |  | 24 |  |  | 41 |  |  |  | 1.93 |  |  |  | 3.41 | [5 empty] | 144.56 |  | 43
2021-11-27 | 05:20 | C |  | 35 |  |  | 41 |  |  |  | 1.92 |  |  |  | 3.39 |  | 140 |  |  | 0.6 | 144.55 |  | 43
2021-11-27 | 06:10 | C |  | 43 |  |  | 40 |  |  |  | 1.93 |  |  |  | 3.3 |  | 145 |  |  | 0.61 | 144.59 |  | 44
2021-11-27 | 06:25 | C |  | 46 |  |  | 40 |  |  |  | 1.95 |  |  |  | 3.32 | [5 empty] | 144.62 |  | 44
2021-11-28 | 23:40 | C |  | 29 | 8.8 |  | 38 |  | 2.6 | 8.55 | 1.85 | 50.23 | 2.84 | 5.07 | 3.17 |  | 145 |  | 78.93 | 0.58 | 144.58 |  | 40 |  | 11.64 |  | 3.02 | 21.6
2021-11-28 | 00:30 | C |  | 12 |  |  | 40 |  |  |  | 1.93 |  |  | 5.13 | 3.34 | [5 empty] | 144.6 |  | 41 |  |  |  | 3.06
2021-11-28 | 01:25 | C |  | 12 |  |  | 39 |  |  |  | 1.95 |  |  |  | 3.25 |  | 140 |  |  | 0.6 | 144.63 |  | 41
2021-11-28 | 02:20 | C |  | 12 |  |  | 39 |  |  |  | 1.96 |  |  |  | 3.23 | [5 empty] | 144.59 |  | 41
2021-11-28 | 03:30 | C |  | 33 |  |  | 38 |  |  |  | 1.86 |  |  |  | 3.16 |  | 145 |  |  | 0.57 | 144.64 |  | 40
2021-11-28 | 04:20 | C |  | 46 |  |  | 38 |  |  |  | 1.96 |  |  |  | 3.19 | [5 empty] | 144.6 |  | 41
2021-11-28 | 05:30 | C |  | 46 |  |  | 39 |  |  |  | 1.93 |  |  |  | 3.26 |  | 145 |  |  | 0.61 | 144.63 |  | 40
2021-11-28 | 06:20 | C |  | 46 |  |  | 38 |  |  |  | 1.95 |  |  |  | 3.18 | [5 empty] | 144.61 |  | 41
2021-11-29 | 07:25 | A |  | 44 | 8.79 |  | 37 |  | 2.58 | 8.26 | 1.87 | 50.7 | 2.9 | 5.04 | 3.15 |  | 145 |  | 79.66 | 0.58 | 144.57 |  | 43 |  | 11.69 |  | 3.07 | 21.2
2021-11-29 | 08:15 | A |  | 24 |  |  | 41 |  |  |  | 1.91 |  |  |  | 3.4 |  | 140 |  |  | 0.6 | 144.57 |  | 42
2021-11-29 | 09:20 | A |  | 24 |  |  | 40 |  |  |  | 1.94 |  |  |  | 3.32 | [5 empty] | 144.54 |  | 43
2021-11-29 | 10:20 | A |  | 24 |  |  | 38 |  |  |  | 1.97 |  |  |  | 3.21 | [5 empty] | 144.59 |  | 44
2021-11-29 | 11:25 | A |  | 12 |  |  | 41 |  |  |  | 1.93 |  |  |  | 3.38 |  | 140 |  |  | 0.6 | 144.56 |  | 43
2021-11-29 | 12:30 | A |  | 45 |  |  | 40 |  |  |  | 1.95 |  |  |  | 3.3 |  | 145 |  |  | 0.63 | 144.6 |  | 44
2021-11-29 | 13:25 | A |  | 53 |  |  | 42 |  |  |  | 1.9 |  |  |  | 3.45 |  | 140 |  |  | 0.57 | 144.59 |  | 43
2021-11-29 | 14:30 | A |  | 53 |  |  | 40 |  |  |  | 1.96 |  |  |  | 3.34 | [5 empty] | 144.63 |  | 43
2021-11-29 | 15:25 | B |  | 21 | 8.88 |  | 41 |  | 2.61 | 7.96 | 1.93 | 50.65 | 2.97 | 5.12 | 3.42 |  | 140 |  | 80.14 | 0.55 | 144.64 |  | 42 |  | 11.85 |  | 3.1 | 22.4
2021-11-29 | 16:35 | B |  | 46 |  |  | 40 |  |  |  | 1.97 |  |  |  | 3.3 | [5 empty] | 144.58 |  | 43
2021-11-29 | 17:15 | B |  | 46 |  |  | 38 |  |  |  | 1.99 |  |  |  | 3.18 |  | 145 |  |  | 0.64 | 144.55 |  | 44
2021-11-29 | 18:25 | B |  | 46 |  |  | 41 |  |  |  | 1.92 |  |  |  | 3.44 | [5 empty] | 144.59 |  | 43
2021-11-29 | 19:25 | B |  | 25 |  |  | 40 |  |  |  | 1.94 |  |  |  | 3.35 |  | 145 |  |  | 0.61 | 144.56 |  | 43
2021-11-29 | 20:40 | B |  | 25 |  |  | 39 |  |  |  | 1.96 |  |  |  | 3.25 | [5 empty] | 144.6 |  | 44
2021-11-29 | 21:25 | B |  | 31 |  |  | 39 |  |  |  | 1.95 |  |  |  | 3.25 |  | 140 |  |  | 0.6 | 144.59 |  | 44
2021-11-29 | 22:20 | B |  | 6 |  |  | 37 |  |  |  | 1.9 |  |  |  | 3.11 | [5 empty] | 144.61 |  | 44
2021-11-29 | 22:40 | B |  | 24 |  |  | 38 |  |  |  | 1.96 |  |  |  | 3.19 |  | 145 |  |  | 0.63 | 144.62 |  | 44
2021-11-29 | 23:30 | C |  | 24 | 8.91 |  | 38 |  | 2.63 | 7.84 | 1.98 | 50.64 | 2.99 | 5.14 | 3.16 |  | 145 |  | 80.36 | 0.64 | 144.65 |  | 44 |  | 11.9 |  | 3.08 | 22.8
2021-11-29 | 00:35 | C |  | 38 |  |  | 37 |  |  |  | 1.88 |  |  |  | 3.13 |  | 145 |  |  | 0.62 | 144.64 |  | 45
2021-11-29 | 01:35 | C |  | 46 |  |  | 39 |  |  |  | 1.95 |  |  |  | 3.24 | [5 empty] | 144.61 |  | 45
2021-11-29 | 02:30 | C |  | 46 |  |  | 39 |  |  |  | 1.94 |  |  |  | 3.26 |  | 140 |  |  | 0.61 | 144.6 |  | 44
2021-11-29 | 03:20 | C |  | 44 |  |  | 37 |  |  |  | 1.85 |  |  |  | 3.12 | [5 empty] | 144.65 |  | 45
2021-11-29 | 04:30 | C |  | 33 |  |  | 39 |  |  |  | 1.83 |  |  |  | 3.24 |  | 145 |  |  | 0.58 | 144.62 |  | 44
2021-11-29 | 05:25 | C |  | 12 |  |  | 40 |  |  |  | 1.94 |  |  |  | 3.32 | [5 empty] | 144.64 |  | 44
2021-11-29 | 06:25 | C |  | 12 |  |  | 39 |  |  |  | 1.96 |  |  |  | 3.26 |  | 140 |  |  | 0.59 | 144.62 |  | 44
2021-11-30 | 07:28 | A |  | 9 | 8.9 |  | 40 |  | 2.61 | 8.34 | 1.9 | 50.61 | 2.93 | 5.1 | 3.3 |  | 140 |  | 79.88 | 0.6 | 144.59 |  | 46 |  | 11.83 |  | 3.14 | 21.6
2021-11-30 | 08:35 | A |  | 24 |  |  | 39 |  |  |  | 1.95 |  |  |  | 3.24 |  | 145 |  |  | 0.63 | 144.66 |  | 45
2021-11-30 | 09:25 | A |  | 24 |  |  | 40 |  |  |  | 1.96 |  |  |  | 3.3 | [5 empty] | 144.58 |  | 45
2021-11-30 | 10:15 | A |  | 44 |  |  | 38 |  |  |  | 1.87 |  |  |  | 3.18 |  | 145 |  |  | 0.58 | 144.54 |  | 46
2021-11-30 | 11:25 | A |  | 44 |  |  | 40 |  |  |  | 1.84 |  |  |  | 3.29 | [5 empty] | 144.59 |  | 46
2021-11-30 | 12:28 | A |  | 29 |  |  | 40 |  |  |  | 1.86 |  |  |  | 3.32 |  | 140 |  |  | 0.55 | 144.61 |  | 45
2021-11-30 | 13:15 | A |  | 29 |  |  | 38 |  |  |  | 1.89 |  |  |  | 3.19 | [5 empty] | 144.57 |  | 46
2021-11-30 | 14:20 | A |  | 43 |  |  | 40 |  |  |  | 1.91 |  |  |  | 3.3 |  | 140 |  |  | 0.59 | 144.59 |  | 45
2021-11-30 | 15:30 | B |  | 43 | 8.84 |  | 40 |  | 2.59 | 8.4 | 1.93 | 50.56 | 2.88 | 5.13 | 3.32 |  | 145 |  | 80.36 | 0.6 | 144.63 |  | 44 |  | 11.72 |  | 3.1 | 21.2
2021-11-30 | 16:15 | B |  | 46 |  |  | 39 |  |  |  | 1.96 |  |  |  | 3.24 |  | 145 |  |  | 0.62 | 144.58 |  | 45
2021-11-30 | 17:30 | B |  | 12 |  |  | 40 |  |  |  | 1.94 |  |  |  | 3.3 | [5 empty] | 144.61 |  | 45
2021-11-30 | 18:15 | B |  | 9 |  |  | 38 |  |  |  | 1.97 |  |  |  | 3.17 |  | 145 |  |  | 0.64 | 144.59 |  | 45
2021-11-30 | 19:30 | B |  | 24 |  |  | 39 |  |  |  | 1.94 |  |  |  | 3.23 | [5 empty] | 144.63 |  | 44
2021-11-30 | 20:25 | B |  | 24 |  |  | 37 |  |  |  | 1.98 |  |  |  | 3.13 |  | 140 |  |  | 0.63 | 144.66 |  | 45
2021-11-30 | 21:20 | B |  | 24 |  |  | 37 |  |  |  | 1.96 |  |  |  | 3.1 | [5 empty] | 144.65 |  | 45
2021-11-30 | 22:30 | B |  | 24 |  |  | 38 |  |  |  | 1.99 |  |  |  | 3.17 |  | 145 |  |  | 0.64 | 144.67 |  | 45
2021-11-30 | 23:20 | C |  | 44 | 8.79 |  | 38 |  | 2.61 | 8.26 | 1.89 | 50.81 | 2.82 | 5.05 | 3.19 |  | 140 |  | 79.74 | 0.61 | 144.61 |  | 44 |  | 11.61 |  | 3.07 | 22
2021-11-30 | 00:25 | C |  | 38 |  |  | 37 |  |  |  | 1.92 |  |  |  | 3.12 |  | 145 |  |  | 0.61 | 144.65 |  | 44
2021-11-30 | 00:40 | C |  | 12 |  |  | 40 |  |  |  | 1.95 |  |  |  | 3.35 | [5 empty] | 144.64 |  | 44
2021-11-30 | 01:40 | C |  | 9 |  |  | 40 |  |  |  | 1.94 |  |  |  | 3.32 |  | 140 |  |  | 0.59 | 144.66 |  | 44
2021-11-30 | 02:40 | C |  | 29 |  |  | 38 |  |  |  | 1.87 |  |  |  | 3.16 | [5 empty] | 144.64 |  | 44
2021-11-30 | 03:30 | C |  | 29 |  |  | 39 |  |  |  | 1.85 |  |  |  | 3.24 |  | 140 |  |  | 0.6 | 144.65 |  | 44
2021-11-30 | 05:23 | C |  | 29 |  |  | 39 |  |  |  | 1.86 |  |  |  | 3.27 | [5 empty] | 144.59 |  | 44
2021-12-01 | 08:10 | A |  | 44 | 8.79 |  | 39 |  | 2.56 | 8.2 | 1.87 | 50.41 | 2.78 | 5.02 | 3.27 |  | 145 |  | 79.68 | 0.57 | 144.57 |  | 43 |  | 11.57 |  | 3.04 | 21.4
2021-12-01 | 09:20 | A |  | 9 |  |  | 40 |  |  |  | 1.93 |  |  |  | 3.32 |  | 140 |  |  | 0.59 | 144.61 |  | 44
2021-12-01 | 10:15 | A |  | 33 |  |  | 40 |  |  |  | 1.85 |  |  |  | 3.36 | [5 empty] | 144.59 |  | 43
2021-12-01 | 11:25 | A |  | 24 |  |  | 38 |  |  |  | 1.98 |  |  |  | 3.22 |  | 145 |  |  | 0.63 | 144.63 |  | 44
2021-12-01 | 12:34 | A |  | 24 |  |  | 40 |  |  |  | 1.96 |  |  |  | 3.35 | [5 empty] | 144.6 |  | 44
2021-12-01 | 13:25 | A |  | 35 |  |  | 41 |  |  |  | 1.94 |  |  |  | 3.38 |  | 140 |  |  | 0.6 | 144.64 |  | 44
2021-12-01 | 14:18 | A |  | 35 |  |  | 40 |  |  |  | 1.95 |  |  |  | 3.3 | [5 empty] | 144.58 |  | 45
2021-12-01 | 14:35 | A |  | 43 |  |  | 38 |  |  |  | 1.93 |  |  |  | 3.21 |  | 145 |  |  | 0.58 | 144.63 |  | 46
2021-12-01 | 15:25 | B |  | 43 | 8.84 |  | 40 |  | 2.59 | 7.98 | 1.9 | 50.81 | 2.83 | 5.12 | 3.32 |  | 140 |  | 80.14 | 0.59 | 144.61 |  | 45 |  | 11.67 |  | 3.1 | 21.6
2021-12-01 | 17:30 | B |  | 46 |  |  | 39 |  |  |  | 1.97 |  |  |  | 3.24 | [5 empty] | 144.59 |  | 46
2021-12-01 | 18:25 | B |  | 38 |  |  | 40 |  |  |  | 1.84 |  |  |  | 3.35 |  | 140 |  |  | 0.56 | 144.6 |  | 45
2021-12-01 | 19:30 | B |  | 44 |  |  | 38 |  |  |  | 1.86 |  |  |  | 3.17 | [5 empty] | 144.66 |  | 45
2021-12-01 | 20:40 | B |  | 24 |  |  | 39 |  |  |  | 1.97 |  |  |  | 3.26 |  | 145 |  |  | 0.59 | 144.62 |  | 44
2021-12-01 | 21:25 | B |  | 24 |  |  | 39 |  |  |  | 1.95 |  |  |  | 3.24 | [5 empty] | 144.61 |  | 44
2021-12-01 | 22:25 | B |  | 9 |  |  | 40 |  |  |  | 1.96 |  |  |  | 3.33 |  | 145 |  |  | 0.61 | 144.59 |  | 44
2021-12-01 | 23:30 | C |  | 9 | 8.88 |  | 39 |  | 2.64 | 7.64 | 1.98 | 50.56 | 2.86 | 5.14 | 3.23 |  | 145 |  | 80.26 | 0.64 | 144.62 |  | 44 |  | 11.74 |  | 3.1 | 22.2
2021-12-01 | 00:20 | C |  | 17 |  |  | 41 |  |  |  | 1.92 |  |  |  | 3.4 |  | 140 |  |  | 0.6 | 144.6 |  | 43
2021-12-01 | 01:30 | C |  | 17 |  |  | 40 |  |  |  | 1.94 |  |  |  | 3.34 | [5 empty] | 144.61 |  | 43
2021-12-01 | 02:40 | C |  | 18 |  |  | 38 |  |  |  | 1.9 |  |  |  | 3.16 |  | 145 |  |  | 0.58 | 144.66 |  | 44
2021-12-01 | 03:25 | C |  | 18 |  |  | 39 |  |  |  | 1.85 |  |  |  | 3.22 | [5 empty] | 144.64 |  | 44
2021-12-01 | 04:30 | C |  | 15 |  |  | 40 |  |  |  | 1.95 |  |  |  | 3.33 |  | 140 |  |  | 0.63 | 144.62 |  | 44
2021-12-01 | 05:25 | C |  | 15 |  |  | 41 |  |  |  | 1.9 |  |  |  | 3.42 | [5 empty] | 144.58 |  | 43
2021-12-01 | 06:30 | C |  | 18 |  |  | 39 |  |  |  | 1.86 |  |  |  | 3.26 |  | 145 |  |  | 0.61 | 144.63 |  | 43
2021-12-02 | 07:25 | A |  | 44 | 8.79 |  | 38 |  | 2.51 | 8.26 | 1.85 | 50.95 | 2.73 | 4.97 | 3.18 |  | 145 |  | 80.48 | 0.58 | 144.59 |  | 44 |  | 11.52 |  | 2.99 | 21.2
2021-12-02 | 08:15 | A |  | 24 |  |  | 40 |  |  |  | 1.91 |  |  |  | 3.32 |  | 140 |  |  | 0.61 | 144.63 |  | 44
2021-12-02 | 09:26 | A |  | 24 |  |  | 39 |  |  |  | 1.93 |  |  |  | 3.24 | [5 empty] | 144.57 |  | 45
2021-12-02 | 10:18 | A |  | 35 |  |  | 41 |  |  |  | 1.89 |  |  |  | 3.4 |  | 140 |  |  | 0.59 | 144.62 |  | 45
2021-12-02 | 11:25 | A |  | 15 |  |  | 40 |  |  |  | 1.89 |  |  |  | 3.3 | [5 empty] | 144.59 |  | 45
2021-12-02 | 12:30 | A |  | 15 |  |  | 41 |  |  |  | 1.87 |  |  |  | 3.38 |  | 140 |  |  | 0.57 | 144.64 |  | 44
2021-12-02 | 13:15 | A |  | 19 |  |  | 41 |  |  |  | 1.84 |  |  |  | 3.37 | [5 empty] | 144.57 |  | 44
2021-12-02 | 14:20 | A |  | 19 |  |  | 40 |  |  |  | 1.86 |  |  |  | 3.3 |  | 140 |  |  | 0.59 | 144.61 |  | 44
2021-12-02 | 15:35 | B |  | 23 |  |  | 42 |  |  |  | 1.85 |  |  |  | 3.44 |  | 140 |  |  | 0.6 | 144.6 |  | 43
2021-12-02 | 16:25 | B |  | 19 | 8.84 |  | 41 |  | 2.57 | 8.1 | 1.87 | 50.93 | 2.77 | 5.1 | 3.38 |  | 145 |  | 79.92 | 0.61 | 144.56 |  | 43 |  | 11.61 |  | 3.08 | 21.6
2021-12-02 | 17:30 | B |  | 9 |  |  | 41 |  |  |  | 1.89 |  |  |  | 3.35 |  | 140 |  |  | 0.62 | 144.62 |  | 43
2021-12-02 | 18:15 | B |  | 24 |  |  | 40 |  |  |  | 1.93 |  |  |  | 3.3 | [5 empty] | 144.59 |  | 44
2021-12-02 | 19:25 | B |  | 24 |  |  | 39 |  |  |  | 1.94 |  |  |  | 3.24 |  | 145 |  |  | 0.61 | 144.64 |  | 44
2021-12-02 | 20:20 | B |  | 24 |  |  | 39 |  |  |  | 1.95 |  |  |  | 3.27 | [5 empty] | 144.61 |  | 44
2021-12-02 | 21:30 | B |  | 5 |  |  | 40 |  |  |  | 1.9 |  |  |  | 3.36 |  | 140 |  |  | 0.6 | 144.59 |  | 43
2021-12-02 | 22:30 | B |  | 45 |  |  | 41 |  |  |  | 1.93 |  |  |  | 3.42 | [5 empty] | 144.58 |  | 43
2021-12-02 | 23:25 | C |  | 45 | 8.89 |  | 40 |  | 2.55 | 8.16 | 1.95 | 51.01 | 2.81 | 5.09 | 3.33 |  | 140 |  | 79.11 | 0.63 | 144.61 |  | 42 |  | 11.7 |  | 3.03 | 22.4
2021-12-02 | 00:30 | C |  | 27 |  |  | 41 |  |  |  | 1.91 |  |  |  | 3.39 | [5 empty] | 144.57 |  | 42
2021-12-02 | 01:20 | C |  | 53 |  |  | 41 |  |  |  | 1.87 |  |  |  | 3.41 |  | 145 |  |  | 0.59 | 144.58 |  | 42
2021-12-02 | 02:40 | C |  | 53 |  |  | 40 |  |  |  | 1.91 |  |  |  | 3.34 | [5 empty] | 144.64 |  | 42
2021-12-02 | 04:30 | C |  | 53 |  |  | 39 |  |  |  | 1.94 |  |  |  | 3.28 |  | 140 |  |  | 0.61 | 144.66 |  | 42
2021-12-02 | 05:30 | C |  | 27 |  |  | 40 |  |  |  | 1.92 |  |  |  | 3.24 | [5 empty] | 144.61 |  | 42
2021-12-02 | 06:20 | C |  | 53 |  |  | 40 |  |  |  | 1.92 |  |  |  | 3.31 | [5 empty] | 144.31 |  | 42
2021-12-03 | 07:15 | A |  | 53 |  |  | 41 |  |  |  | 1.87 |  |  |  | 3.42 |  | 140 |  |  | 0.57 | 144.59 |  | 42
2021-12-03 | 08:25 | A |  | 9 | 8.88 |  | 40 |  | 2.59 | 7.88 | 1.88 | 50.81 | 2.83 | 5.12 | 3.3 |  | 145 |  | 79.46 | 0.61 | 144.64 |  | 42 |  | 11.71 |  | 3.1 | 23.6
2021-12-03 | 09:30 | A |  | 9 |  |  | 38 |  |  |  | 1.93 |  |  |  | 3.17 | [5 empty] | 144.67 |  | 43
2021-12-03 | 10:27 | A |  | 27 |  |  | 40 |  |  |  | 1.89 |  |  |  | 3.34 | [5 empty] | 144.6 |  | 43
2021-12-03 | 11:30 | A |  | 27 |  |  | 40 |  |  |  | 1.9 |  |  |  | 3.32 |  | 140 |  |  | 0.62 | 144.64 |  | 43
2021-12-03 | 12:15 | A |  | 30 |  |  | 40 |  |  |  | 1.84 |  |  |  | 3.37 | [5 empty] | 144.64 |  | 42
2021-12-03 | 13:10 | A |  | 27 |  |  | 40 |  |  |  | 1.89 |  |  |  | 3.35 |  | 140 |  |  | 0.59 | 144.61 |  | 42
2021-12-03 | 14:25 | A |  | 45 |  |  | 38 |  |  |  | 1.92 |  |  |  | 3.21 | [5 empty] | 144.58 |  | 43
2021-12-03 | 15:30 | B |  | 45 |  |  | 39 |  |  |  | 1.94 |  |  |  | 3.27 |  | 145 |  |  | 0.62 | 144.64 |  | 43
2021-12-03 | 16:35 | B |  | 5 | 8.81 |  | 40 |  | 2.62 | 8.1 | 1.87 | 50.65 | 2.78 | 5.07 | 3.3 |  | 140 |  | 80.34 | 0.58 | 144.59 |  | 43 |  | 11.59 |  | 3.07 | 22.8
2021-12-03 | 17:15 | B |  | 24 |  |  | 40 |  |  |  | 1.93 |  |  |  | 3.35 |  | 140 |  |  | 0.6 | 144.61 |  | 43
2021-12-03 | 18:20 | B |  | 24 |  |  | 40 |  |  |  | 1.95 |  |  |  | 3.38 | [5 empty] | 144.63 |  | 43
2021-12-03 | 19:50 | B |  | 24 |  |  | 39 |  |  |  | 1.96 |  |  |  | 3.23 |  | 145 |  |  | 0.61 | 144.66 |  | 44
2021-12-03 | 20:35 | B |  | 53 |  |  | 40 |  |  |  | 1.92 |  |  |  | 3.34 | [5 empty] | 144.61 |  | 44
2021-12-03 | 22:20 | B |  | 53 |  |  | 40 |  |  |  | 1.88 |  |  |  | 3.29 |  | 140 |  |  | 0.6 | 144.64 |  | 43
2021-12-03 | 23:40 | C |  | 24 | 8.88 |  | 38 |  | 2.65 | 7.81 | 1.95 | 50.72 | 2.84 | 5.1 | 3.18 |  | 140 |  | 79.13 | 0.62 | 144.65 |  | 43 |  | 11.72 |  | 3.12 | 22.2
2021-12-03 | 00:30 | C |  | 24 |  |  | 39 |  |  |  | 1.92 |  |  |  | 3.27 |  | 145 |  |  | 0.63 | 144.62 |  | 42
2021-12-03 | 01:25 | C |  | 24 |  |  | 38 |  |  |  | 1.98 |  |  |  | 3.21 | [5 empty] | 144.64 |  | 43
2021-12-03 | 02:30 | C |  | 24 |  |  | 38 |  |  |  | 1.96 |  |  |  | 3.19 |  | 145 |  |  | 0.61 | 144.63 |  | 42
2021-12-03 | 03:20 | C |  | 24 |  |  | 37 |  |  |  | 1.94 |  |  |  | 3.14 | [5 empty] | 144.7 |  | 42
2021-12-03 | 04:30 | C |  | 35 |  |  | 39 |  |  |  | 1.94 |  |  |  | 3.23 |  | 140 |  |  | 0.62 | 144.65 |  | 43
2021-12-03 | 05:20 | C |  | 35 |  |  | 40 |  |  |  | 1.92 |  |  |  | 3.32 | [5 empty] | 144.63 |  | 42
2021-12-03 | 06:30 | C |  | 45 |  |  | 40 |  |  |  | 1.95 |  |  |  | 3.3 | [5 empty] | 144.61 |  | 43
2021-12-06 | 09:50 | A |  | 19 | 8.8 |  | 40 |  | 2.54 | 8.19 | 1.82 | 50.89 | 2.75 | 5.03 | 3.32 |  | 140 |  | 81.15 | 0.62 | 144.61 |  | 41 |  | 11.55 |  | 3.09 | 21.6
2021-12-06 | 10:35 | A |  | 19 |  |  | 39 |  |  |  | 1.89 |  | 2.75 |  | 3.24 | [5 empty] | 144.64 |  | 42
2021-12-06 | 11:00 | A |  | 5 |  |  | 40 |  |  |  | 1.87 |  |  |  | 3.31 |  | 145 |  |  | 0.6 | 144.6 |  | 42
2021-12-06 | 12:10 | A |  | 5 |  |  | 38 |  |  |  | 1.91 |  |  |  | 3.2 | [5 empty] | 144.66 |  | 42
2021-12-06 | 14:35 | A |  | 5 |  |  | 40 |  |  |  | 1.85 |  |  |  | 3.34 |  | 140 |  |  | 0.63 | 144.61 |  | 42
2021-12-06 | 15:26 | B |  | 24 | 8.86 |  | 39 |  | 2.5 | 8.35 | 1.9 | 50.95 | 2.81 | 5.14 | 3.28 |  | 145 |  | 80.67 | 0.6 | 144.58 |  | 42 |  | 11.67 |  | 3.16 | 20.2
2021-12-06 | 16:20 | B |  | 24 |  |  | 40 |  |  |  | 1.88 |  |  |  | 3.32 | [5 empty] | 144.6 |  | 42
2021-12-06 | 17:25 | B |  | 24 |  |  | 38 |  |  |  | 1.92 |  |  |  | 3.18 | [5 empty] | 144.58 |  | 42
2021-12-06 | 18:25 | B |  | 24 |  |  | 40 |  |  |  | 1.89 |  |  |  | 3.3 | [5 empty] | 144.59 |  | 42
2021-12-06 | 19:25 | B |  | 24 |  |  | 38 |  |  |  | 1.94 |  |  |  | 3.21 | [5 empty] | 144.6 |  | 43
2021-12-06 | 20:17 | B |  | 24 |  |  | 40 |  |  |  | 1.88 |  |  |  | 3.35 |  | 140 |  |  | 0.59 | 144.62 |  | 42
2021-12-06 | 21:30 | B |  | 24 |  |  | 40 |  |  |  | 1.91 |  |  |  | 3.34 | [5 empty] | 144.58 |  | 42
2021-12-06 | 22:30 | B |  | 24 |  |  | 40 |  |  |  | 1.9 |  |  |  | 3.37 | [5 empty] | 144.61 |  | 42
2021-12-06 | 00:20 | C |  | 24 |  |  | 40 |  |  |  | 1.87 |  |  |  | 3.4 | [5 empty] | 144.59 |  | 41
2021-12-06 | 02:15 | C |  | 35 | 8.88 |  | 40 |  | 2.56 | 7.98 | 1.93 | 50.69 | 2.87 | 5.25 | 3.36 |  | 140 |  | 80.48 | 0.62 | 144.65 |  | 42 |  | 11.75 |  | 3.21 | 22.4
2021-12-06 | 04:19 | C |  | 35 |  |  | 39 |  |  |  | 1.95 |  |  |  | 3.28 | [5 empty] | 144.62 |  | 42
2021-12-06 | 05:16 | C |  | 45 |  |  | 40 |  |  |  | 1.92 |  |  |  | 3.36 | [5 empty] | 144.57 |  | 42
2021-12-06 | 06:20 | C |  | 45 |  |  | 38 |  |  |  | 1.96 |  |  |  | 3.24 |  | 145 |  |  | 0.64 | 144.6 |  | 42
2021-12-07 | 07:40 | A |  | 6 | 8.82 |  | 38 |  | 2.63 | 8.34 | 1.93 | 50.91 | 2.78 | 5.1 | 3.15 |  | 145 |  | 79.39 | 0.63 | 144.62 |  | 42 |  | 11.6 |  | 3.08 | 22
2021-12-07 | 09:20 | A |  | 9 |  |  | 39 |  |  |  | 1.93 |  |  |  | 3.22 |  |  |  |  | 0.62 | 144.58 |  | 42
2021-12-07 | 10:14 | A |  | 30 |  |  | 37 |  |  |  | 1.84 |  |  |  | 3.1 |  | 145 |  |  | 0.61 | 144.6 |  | 43
2021-12-07 | 11:45 | A |  | 9 |  |  | 38 |  |  |  | 1.94 |  |  |  | 3.17 |  | 140 |  |  | 0.62 | 144.63 |  | 43
2021-12-07 | 12:40 | A |  | 5 |  |  | 38 |  |  |  | 1.86 |  |  |  | 3.19 |  | 140 |  |  | 0.59 | 144.62 |  | 43
2021-12-07 | 13:20 | A |  | 5 |  |  | 37 |  |  |  | 1.88 |  |  |  | 3.12 | [5 empty] | 144.66 |  | 43
2021-12-07 | 15:30 | B |  | 5 |  |  | 38 |  |  |  | 1.85 |  |  |  | 3.21 |  | 140 |  |  | 0.6 | 144.62 |  | 42
2021-12-07 | 16:30 | B |  | 24 | 8.88 |  | 37 |  | 2.6 | 8.9 | 1.91 | 51.07 | 2.84 | 5.18 | 3.13 |  | 140 |  | 79.84 | 0.62 | 144.67 |  | 43 |  | 11.72 |  | 3.18 | 22.4
2021-12-07 | 17:25 | B |  | 24 |  |  | 39 |  |  |  | 1.92 |  |  |  | 3.25 |  | 145 |  |  | 0.61 | 144.6 |  | 42
2021-12-07 | 18:20 | B |  | 24 |  |  | 38 |  |  |  | 1.94 |  |  |  | 3.18 | [5 empty] | 144.63 |  | 43
2021-12-07 | 19:25 | B |  | 24 |  |  | 39 |  |  |  | 1.93 |  |  |  | 3.24 | [5 empty] | 144.59 |  | 42
2021-12-07 | 20:15 | B |  | 35 |  |  | 40 |  |  |  | 1.89 |  |  |  | 3.3 |  | 140 |  |  | 0.59 | 144.61 |  | 42
2021-12-07 | 00:20 | C |  | 35 | 8.88 |  | 41 |  | 2.59 | 8.46 | 1.86 | 50.94 | 2.8 | 5.21 | 3.38 |  | 140 |  | 80.15 | 0.59 | 144.59 |  | 42 |  | 11.68 |  | 3.17 | 21.8
2021-12-07 | 02:40 | C |  | 35 |  |  | 39 |  |  |  | 1.86 |  |  |  | 3.3 |  | 145 |  |  | 0.63 | 144.62 |  | 40
2021-12-07 | 03:20 | C |  | 8 |  |  | 40 |  |  |  | 1.88 |  | 2.8 |  | 3.34 |  | 140 |  |  | 0.58 | 144.57 |  | 42
2021-12-07 | 05:27 | C |  | 8 |  |  | 41 |  |  |  | 1.85 |  |  |  | 3.42 | [5 empty] | 144.55 |  | 42
2021-12-07 | 05:20 | C |  | 33 |  |  | 39 |  |  |  | 1.83 |  |  |  | 3.24 |  | 145 |  |  | 0.55 | 144.61 |  | 43
2021-12-07 | 06:15 | C |  | 5 |  |  | 38 |  |  |  | 1.88 |  |  |  | 3.18 |  | 145 |  |  | 0.61 | 144.65 |  | 43
2021-12-08 | 07:30 | A |  | 5 | 8.82 |  | 38 |  | 2.6 | 8.5 | 1.89 | 51.02 | 2.81 | 5.08 | 3.18 |  | 145 |  | 78.84 | 0.61 | 144.64 |  | 43 |  | 11.63 |  | 3.05 | 22.8
2021-12-08 | 08:10 | A |  | 9 |  |  | 37 |  |  |  | 1.92 |  |  |  | 3.11 | [5 empty] | 144.68 |  | 43
2021-12-08 | 09:20 | A |  | 9 |  |  | 37 |  |  |  | 1.94 |  |  |  | 3.14 |  | 145 |  |  | 0.63 | 144.63 |  | 43
2021-12-08 | 10:30 | A |  | 24 |  |  | 39 |  |  |  | 1.91 |  |  |  | 3.24 | [5 empty] | 144.61 |  | 43
2021-12-08 | 11:25 | A |  | 24 |  |  | 39 |  |  |  | 1.94 |  |  |  | 3.22 |  | 140 |  |  | 0.61 | 144.64 |  | 42
2021-12-08 | 12:40 | A |  | 24 |  |  | 37 |  |  |  | 1.92 |  |  |  | 3.12 | [5 empty] | 144.66 |  | 43
2021-12-08 | 13:35 | A |  | 24 |  |  | 38 |  |  |  | 1.95 |  |  |  | 3.21 |  | 145 |  |  | 0.63 | 144.64 |  | 43
2021-12-08 | 14:40 | A |  | 24 |  |  | 38 |  |  |  | 1.93 |  |  |  | 3.17 | [5 empty] | 144.66 |  | 43
2021-12-08 | 15:30 | B |  | 24 | 8.89 |  | 39 |  | 2.56 | 8.25 | 1.88 | 51.01 | 2.9 | 5.2 | 3.24 |  | 140 |  | 79.46 | 0.6 | 144.68 |  | 42 |  | 11.79 |  | 3.11 | 21.4
2021-12-08 | 16:30 | B |  | 8 |  |  | 39 |  |  |  | 1.91 |  |  |  | 3.26 | [5 empty] | 144.64 |  | 42
2021-12-08 | 17:25 | B |  | 11 |  |  | 38 |  |  |  | 1.94 |  |  |  | 3.17 |  | 145 |  |  | 0.63 | 144.69 |  | 42
2021-12-08 | 18:35 | B |  | 23 |  |  | 38 |  |  |  | 1.93 |  |  |  | 3.19 |  | 140 |  |  | 0.61 | 144.68 |  | 43
2021-12-08 | 19:20 | B |  | 23 |  |  | 41 |  |  |  | 1.84 |  |  |  | 3.38 | [5 empty] | 144.65 |  | 42
2021-12-08 | 20:15 | B |  | 23 |  |  | 40 |  |  |  | 1.89 |  |  |  | 3.32 |  | 140 |  |  | 0.59 | 144.71 |  | 42
2021-12-08 | 21:30 | B |  | 19 |  |  | 38 |  |  |  | 1.88 |  |  |  | 3.16 | [5 empty] | 144.69 |  | 43
2021-12-08 | 22:10 | B |  | 19 |  |  | 40 |  |  |  | 1.85 |  |  |  | 3.3 |  | 140 |  |  | 0.56 | 144.63 |  | 42
2021-12-08 | 23:15 | C |  | 11 |  |  | 39 |  |  |  | 1.91 |  |  |  | 3.26 | [5 empty] | 144.63 |  | 43
2021-12-08 | 00:15 | C |  | 11 |  |  | 40 |  |  |  | 1.87 |  |  |  | 3.32 |  | 140 |  |  | 0.59 | 144.71 |  | 43
2021-12-08 | 01:25 | C |  | 9 | 8.88 |  | 38 |  | 2.58 | 8.36 | 1.93 | 50.86 | 2.87 | 5.17 | 3.2 |  | 140 |  | 79.82 | 0.61 | 144.68 |  | 42 |  | 11.75 |  | 3.16 | 22.4
2021-12-08 | 02:15 | C |  | 24 |  |  | 39 |  |  |  | 1.89 |  |  |  | 3.32 | [5 empty] | 144.65 |  | 42
2021-12-08 | 03:10 | C |  | 24 |  |  | 39 |  |  |  | 1.92 |  |  |  | 3.24 |  | 145 |  |  | 0.61 | 144.73 |  | 43
2021-12-08 | 04:25 | C |  | 24 |  |  | 37 |  |  |  | 1.94 |  |  |  | 3.1 | [5 empty] | 144.69 |  | 44
2021-12-08 | 05:10 | C |  | 24 |  |  | 40 |  |  |  | 1.88 |  |  |  | 3.34 | [5 empty] | 144.62 |  | 44
2021-12-08 | 06:15 | C |  | 44 |  |  | 39 |  |  |  | 1.82 |  |  |  | 3.23 |  | 145 |  |  | 0.57 | 144.67 |  | 45
2021-12-09 | 07:25 | A |  | 45 | 8.84 |  | 38 |  | 2.56 | 8.4 | 1.94 | 50.92 | 2.79 | 5.14 | 3.18 |  | 145 |  | 78.12 | 0.59 | 144.66 |  | 43 |  | 11.63 |  | 3.18 | 21.4
2021-12-09 | 08:15 | A |  | 8 |  |  | 39 |  |  |  | 1.91 |  |  |  | 3.22 | [5 empty] | 144.64 |  | 42
2021-12-09 | 09:10 | A |  | 25 |  |  | 40 |  |  |  | 1.86 |  |  |  | 3.32 |  | 145 |  |  | 0.56 | 144.61 |  | 42
2021-12-09 | 10:20 | A |  | 25 |  |  | 40 |  |  |  | 1.85 |  |  |  | 3.29 | [5 empty] | 144.63 |  | 42
2021-12-09 | 11:30 | A |  | 25 |  |  | 39 |  |  |  | 1.87 |  |  |  | 3.24 |  | 140 |  |  | 0.54 | 144.65 |  | 43
2021-12-09 | 12:40 | A |  | 25 |  |  | 38 |  |  |  | 1.9 |  |  |  | 3.15 | [5 empty] | 144.68 |  | 43
2021-12-09 | 13:20 | A |  | 25 |  |  | 39 |  |  |  | 1.88 |  |  |  | 3.25 |  | 140 |  |  | 0.55 | 144.64 |  | 43
2021-12-09 | 14:15 | A |  | 10 |  |  | 39 |  |  |  | 1.86 |  |  |  | 3.22 | [5 empty] | 144.66 |  | 43
2021-12-09 | 14:45 | A |  | 5 |  |  | 37 |  |  |  | 1.85 |  |  |  | 3.13 |  | 145 |  |  | 0.54 | 144.68 |  | 43
2021-12-09 | 15:20 | B |  | 5 | 8.8 |  | 39 |  | 2.54 | 8.66 | 1.84 | 51.05 | 2.74 | 5.1 | 3.25 |  | 145 |  | 78.69 | 0.54 | 144.63 |  | 43 |  | 11.54 |  | 3.15 | 21
2021-12-09 | 16:35 | B |  | 9 |  |  | 38 |  |  |  | 1.88 |  |  |  | 3.18 |  | 145 |  |  | 0.56 | 144.64 |  | 43
2021-12-09 | 17:25 | B |  | 44 |  |  | 38 |  |  |  | 1.83 |  |  |  | 3.16 | [5 empty] | 144.66 |  | 43
2021-12-09 | 18:25 | B |  | 44 |  |  | 37 |  |  |  | 1.84 |  |  |  | 3.15 | [5 empty] | 144.67 |  | 43
2021-12-09 | 19:35 | B |  | 44 |  |  | 38 |  |  |  | 1.81 |  |  |  | 3.17 |  | 145 |  |  | 0.54 | 144.64 |  | 44
2021-12-09 | 20:25 | B |  | 24 |  |  | 39 |  |  |  | 1.89 |  |  |  | 3.24 |  | 145 |  |  | 0.57 | 144.65 |  | 44
2021-12-09 | 21:30 | B |  | 24 |  |  | 40 |  |  |  | 1.87 |  |  |  | 3.3 | [5 empty] | 144.59 |  | 43
2021-12-09 | 22:15 | B |  | 24 |  |  | 38 |  |  |  | 1.91 |  |  |  | 3.18 |  | 145 |  |  | 0.59 | 144.64 |  | 44
2021-12-09 | 23:20 | C |  | 24 | 8.88 |  | 39 |  | 2.57 | 8.32 | 1.89 | 51 | 2.71 | 5.15 | 3.25 |  | 140 |  | 79.38 | 0.58 | 144.68 |  | 43 |  | 11.59 |  | 3.21 | 21.2
2021-12-09 | 00:20 | C |  | 24 |  |  | 41 |  |  |  | 1.85 |  |  |  | 3.42 | [5 empty] | 144.61 |  | 42
2021-12-09 | 01:27 | C |  | 37 |  |  | 40 |  |  |  | 1.9 |  |  |  | 3.33 |  | 140 |  |  | 0.56 | 144.65 |  | 43
2021-12-09 | 02:20 | C |  | 37 |  |  | 41 |  |  |  | 1.87 |  |  |  | 3.4 | [5 empty] | 144.69 |  | 43
2021-12-09 | 03:25 | C |  | 10 |  |  | 40 |  |  |  | 1.91 |  |  |  | 3.32 |  | 140 |  |  | 0.59 | 144.66 |  | 42
2021-12-09 | 04:15 | C |  | 11 |  |  | 39 |  |  |  | 1.9 |  |  |  | 3.24 | [5 empty] | 144.62 |  | 43
2021-12-09 | 05:20 | C |  | 44 |  |  | 40 |  |  |  | 1.81 |  |  |  | 3.35 |  | 140 |  |  | 0.53 | 144.67 |  | 42
2021-12-09 | 06:15 | C |  | 44 |  |  | 40 |  |  |  | 1.79 |  |  |  | 3.32 | [5 empty] | 144.64 |  | 42
2021-12-09 | 06:35 | C |  | 24 |  |  | 39 |  |  |  | 1.88 |  |  |  | 3.24 |  | 140 |  |  | 0.58 | 144.69 |  | 43
2021-12-10 | 07:25 | A |  | 24 | 8.83 |  | 38 |  | 2.57 | 8.48 | 1.89 | 50.74 | 2.76 | 5.16 | 3.18 |  | 145 |  | 78.9 | 0.56 | 144.65 |  | 43 |  | 11.59 |  | 3.19 | 21.4
2021-12-10 | 09:15 | A |  | 24 |  |  | 38 |  |  |  | 1.91 |  |  |  | 3.16 |  | 145 |  |  | 0.58 | 144.68 |  | 43
2021-12-10 | 10:20 | A |  | 10 |  |  | 39 |  |  |  | 1.88 |  |  |  | 3.22 | [5 empty] | 144.63 |  | 42
2021-12-10 | 11:36 | A |  | 11 |  |  | 39 |  |  |  | 1.9 |  |  |  | 3.24 |  | 140 |  |  | 0.57 | 144.65 |  | 42
2021-12-10 | 12:35 | A |  | 15 |  |  | 38 |  |  |  | 1.92 |  |  |  | 3.16 | [5 empty] | 144.68 |  | 43
2021-12-10 | 13:40 | A |  | 15 |  |  | 38 |  |  |  | 1.9 |  |  |  | 3.19 |  | 145 |  |  | 0.56 | 144.66 |  | 43
2021-12-10 | 14:30 | A |  | 15 |  |  | 39 |  |  |  | 1.86 |  |  |  | 3.25 | [5 empty] | 144.64 |  | 43
2021-12-10 | 15:30 | B |  | 32 |  |  | 39 |  |  |  | 1.88 |  |  |  | 3.23 |  | 145 |  |  | 0.55 | 144.63 |  | 43
2021-12-10 | 16:20 | B |  | 44 | 8.74 |  | 38 |  | 2.52 | 8.34 | 1.82 | 50.9 | 2.64 | 5.07 | 3.15 |  | 145 |  | 78.34 | 0.55 | 144.69 |  | 43 |  | 11.38 |  | 3.13 | 21
2021-12-10 | 17:25 | B |  | 5 |  |  | 39 |  |  |  | 1.85 |  |  |  | 3.22 |  | 140 |  |  | 0.54 | 144.62 |  | 42
2021-12-10 | 18:20 | B |  | 11 |  |  | 38 |  |  |  | 1.88 |  |  |  | 3.17 | [5 empty] | 144.67 |  | 43
2021-12-10 | 20:17 | B |  | 11 |  |  | 38 |  |  |  | 1.91 |  |  |  | 3.21 |  | 145 |  |  | 0.58 | 144.61 |  | 43
2021-12-10 | 21:25 | B |  | 11 |  |  | 40 |  |  |  | 1.86 |  |  |  | 3.32 | [5 empty] | 144.65 |  | 44
2021-12-10 | 22:25 | B |  | 25 |  |  | 41 |  |  |  | 1.84 |  |  |  | 3.4 |  | 140 |  |  | 0.57 | 144.63 |  | 43
2021-12-10 | 23:15 | C |  | 10 |  |  | 39 |  |  |  | 1.87 |  |  |  | 3.26 | [5 empty] | 144.59 |  | 43
2021-12-10 | 00:20 | C |  | 25 |  |  | 40 |  |  |  | 1.9 |  |  |  | 3.35 |  | 140 |  |  | 0.56 | 144.61 |  | 42
2021-12-10 | 01:26 | C |  | 29 |  |  | 38 |  |  |  | 1.84 |  |  |  | 3.18 | [5 empty] | 144.64 |  | 44
2021-12-10 | 02:15 | C |  | 29 |  |  | 39 |  |  |  | 1.81 |  |  |  | 3.25 |  | 140 |  |  | 0.58 | 144.65 |  | 44
2021-12-10 | 03:20 | C |  | 6 | 8.79 |  | 40 |  | 2.58 | 8.56 | 1.86 | 50.77 | 2.67 | 5.12 | 3.32 |  | 140 |  | 79.24 | 0.56 | 144.71 |  | 43 |  | 11.46 |  | 3.15 | 22.2
2021-12-10 | 04:25 | C |  | 35 |  |  | 39 |  |  |  | 1.9 |  |  |  | 3.26 | [5 empty] | 144.69 |  | 44
2021-12-10 | 05:17 | C |  | 24 |  |  | 38 |  |  |  | 1.95 |  |  |  | 3.21 |  | 140 |  |  | 0.59 | 144.65 |  | 43
2021-12-10 | 06:10 | C |  | 24 |  |  | 38 |  |  |  | 1.92 |  |  |  | 3.18 | [5 empty] | 144.7 |  | 44
2021-12-13 | 09:00 | A |  | 19 | 8.71 |  | 39 |  | 2.48 | 8.37 | 1.85 | 50.42 | 2.68 | 5.04 | 3.28 |  | 140 |  | 77.56 | 0.61 | 144.59 |  | 42 |  | 11.39 |  | 3.02 | 20.4
2021-12-13 | 10:00 | A |  | 19 |  |  | 40 |  |  |  | 1.84 |  |  |  | 3.32 |  | 140 |  |  |  | 144.54 |  | 42
2021-12-13 | 11:15 | A |  | 19 |  |  | 38 |  |  |  | 1.84 |  |  |  | 3.21 |  | 145 |  |  | 0.6 | 144.61 |  | 42
2021-12-13 | 12:15 | A |  | 19 |  |  | 41 |  |  |  | 1.83 |  |  |  | 3.37 |  | 140 |  |  | 0.59 | 144.52 |  | 41
2021-12-13 | 13:35 | A |  | 7 |  |  | 39 |  |  |  | 1.87 |  |  |  | 3.27 |  | 140 |  |  | 0.61 | 144.56 |  | 41
2021-12-13 | 14:25 | A |  | 7 |  |  | 40 |  |  |  | 1.85 |  |  |  | 3.32 |  | 140 |  |  | 0.59 | 144.52 |  | 41
2021-12-13 | 15:30 | B |  | 7 | 8.71 |  | 39 |  | 2.57 | 8.65 | 1.86 | 51.08 | 2.73 | 5.08 | 3.26 |  | 140 |  | 79.4 | 0.6 | 144.59 |  | 41 |  | 11.44 |  | 3.07 | 19.8
2021-12-13 | 16:19 | B |  | 7 |  |  | 38 |  |  |  | 1.86 |  |  |  | 3.2 | [5 empty] | 144.59 |  | 40
2021-12-13 | 17:30 | B |  | 24 |  |  | 39 |  |  |  | 1.92 |  |  |  | 3.28 |  | 140 |  |  | 0.62 | 144.6 |  | 40
2021-12-13 | 18:34 | B |  | 24 |  |  | 40 |  |  |  | 1.88 |  |  |  | 3.37 | [5 empty] | 144.56 |  | 40
2021-12-13 | 19:25 | B |  | 24 |  |  | 40 |  |  |  | 1.89 |  |  |  | 3.34 |  | 140 |  |  | 0.64 | 144.62 |  | 41
2021-12-13 | 20:15 | B |  | 24 |  |  | 39 |  |  |  | 1.93 |  |  |  | 3.25 | [5 empty] | 144.59 |  | 42
2021-12-13 | 21:25 | B |  | 24 |  |  | 41 |  |  |  | 1.87 |  |  |  | 3.4 | [5 empty] | 144.64 |  | 42
2021-12-13 | 22:25 | B |  | 24 |  |  | 38 |  |  |  | 1.94 |  |  |  | 3.21 |  | 145 |  |  | 0.62 | 144.57 |  | 42
2021-12-13 | 23:21 | C |  | 36 | 8.79 |  | 40 |  | 2.57 | 8.24 | 1.9 | 50.66 | 2.75 | 5.1 | 3.3 |  | 140 |  | 79.4 | 0.6 | 144.61 |  | 41 |  | 11.54 |  | 3.12 | 20.8
2021-12-13 | 00:17 | C |  | 36 |  |  | 39 |  |  |  | 1.95 |  |  |  | 3.26 | [5 empty] | 144.59 |  | 43
2021-12-13 | 01:25 | C |  | 44 |  |  | 41 |  |  |  | 1.84 |  |  |  | 3.39 |  | 140 |  |  | 0.57 | 144.63 |  | 42
2021-12-13 | 02:30 | C |  | 44 |  |  | 40 |  |  |  | 1.86 |  |  |  | 3.32 | [5 empty] | 144.62 |  | 42
2021-12-13 | 03:15 | C |  | 7 |  |  | 39 |  |  |  | 1.83 |  |  |  | 3.24 |  | 140 |  |  | 0.58 | 144.58 |  | 43
2021-12-13 | 04:20 | C |  | 7 |  |  | 40 |  |  |  | 1.8 |  |  |  | 3.3 | [5 empty] | 144.65 |  | 42
2021-12-13 | 05:17 | C |  | 11 |  |  | 41 |  |  |  | 1.87 |  |  |  | 3.37 |  | 140 |  |  | 0.57 | 144.59 |  | 42
2021-12-13 | 06:15 | C |  | 46 |  |  | 40 |  |  |  | 1.9 |  |  |  | 3.32 | [5 empty] | 144.59 |  | 43
2021-12-14 | 08:30 | A |  | 46 | 8.79 |  | 39 |  | 2.54 | 8.92 | 1.88 | 50.85 | 2.78 | 5.12 | 3.25 |  | 140 |  | 79.44 | 0.58 | 144.62 |  | 40 |  | 11.57 |  | 3.09 | 19.6
2021-12-14 | 11:24 | A |  | 46 |  |  | 40 |  |  |  | 1.86 |  | 2.78 |  | 3.31 |  | 145 |  |  | 0.59 | 144.56 |  | 41
2021-12-14 | 12:10 | A |  | 46 |  |  | 38 |  |  |  | 1.94 |  | 2.78 |  | 3.2 |  | 140 |  |  | 0.61 | 144.68 |  | 40
2021-12-14 | 13:21 | A |  | 46 |  |  | 39 |  |  |  | 1.91 |  | 2.78 |  | 3.27 |  | 140 |  |  | 0.59 | 144.69 |  | 42
2021-12-14 | 14:36 | A |  | 44 |  |  | 38 |  |  |  | 1.84 |  | 2.78 |  | 3.22 |  | 140 |  |  | 0.59 | 144.71 |  | 42
2021-12-14 | 15:30 | B |  | 44 | 8.7 |  | 39 |  | 2.55 | 8.36 | 1.83 | 51.16 | 2.69 | 5.02 | 3.29 |  | 145 |  | 80.44 | 0.58 | 144.68 |  | 42 |  | 11.39 |  | 3 | 22.4
2021-12-14 | 16:30 | B |  | 32 |  |  | 39 |  |  |  | 1.89 |  |  |  | 3.27 |  | 140 |  |  | 0.61 | 144.7 |  | 42
2021-12-14 | 17:35 | B |  | 8 |  |  | 38 |  |  |  | 1.94 |  |  |  | 3.21 | [5 empty] | 144.76 |  | 42
2021-12-14 | 18:20 | B |  | 24 |  |  | 40 |  |  |  | 1.9 |  |  |  | 3.34 |  | 145 |  |  | 0.6 | 144.78 |  | 41
2021-12-14 | 19:25 | B |  | 24 |  |  | 38 |  |  |  | 1.95 |  |  |  | 3.17 | [5 empty] | 144.69 |  | 42
2021-12-14 | 20:17 | B |  | 24 |  |  | 40 |  |  |  | 1.9 |  |  |  | 3.3 |  | 140 |  |  | 0.62 | 144.72 |  | 41
2021-12-14 | 21:15 | B |  | 35 |  |  | 40 |  |  |  | 1.92 |  |  |  | 3.33 | [5 empty] | 144.65 |  | 42
2021-12-14 | 22:10 | B |  | 37 |  |  | 41 |  |  |  | 1.89 |  |  |  | 3.38 |  | 140 |  |  | 0.6 | 144.68 |  | 42
2021-12-14 | 23:15 | C |  | 37 | 8.79 |  | 40 |  | 2.55 | 8.36 | 1.93 | 51.07 | 2.75 | 5.1 | 3.32 |  | 140 |  | 80.44 | 0.6 | 144.73 |  | 41 |  | 11.54 |  | 3.12 | 22.4
2021-12-14 | 00:25 | C |  | 46 |  |  | 38 |  |  |  | 1.95 |  |  |  | 3.18 |  | 145 |  |  | 0.63 | 144.66 |  | 42
2021-12-14 | 02:15 | C |  | 46 |  |  | 39 |  |  |  | 1.92 |  |  |  | 3.27 | [5 empty] | 144.71 |  | 42
2021-12-14 | 03:25 | C |  | 11 |  |  | 39 |  |  |  | 1.94 |  |  |  | 3.25 |  | 140 |  |  | 0.61 | 144.69 |  | 43
2021-12-14 | 04:17 | C |  | 44 |  |  | 40 |  |  |  | 1.83 |  |  |  | 3.34 |  | 140 |  |  | 0.56 | 144.63 |  | 42
2021-12-14 | 05:15 | C |  | 49 |  |  | 38 |  |  |  | 1.85 |  |  |  | 3.17 |  | 145 |  |  | 0.54 | 144.65 |  | 42
2021-12-14 | 06:20 | C |  | 7 |  |  | 40 |  |  |  | 1.82 |  |  |  | 3.3 | [5 empty] | 144.67 |  | 42
2021-12-15 | 07:35 | A |  | 7 | 8.7 |  | 39 |  | 2.54 | 8.8 | 1.82 | 50.24 | 2.71 | 5.08 | 3.29 |  | 145 |  | 78.61 | 0.57 | 144.68 |  | 41 |  | 11.41 |  | 3.07 | 19.6
2021-12-15 | 08:35 | A |  | 7 |  |  | 38 |  |  |  | 1.84 |  | 2.71 |  | 3.2 |  | 140 |  |  | 0.6 | 144.71 |  | 41
2021-12-15 | 09:40 | A |  | 24 |  |  | 38 |  |  |  | 1.92 |  | 2.71 |  | 3.18 |  | 145 |  |  | 0.62 | 144.69 |  | 41
2021-12-15 | 10:35 | A |  | 24 |  |  | 40 |  |  |  | 1.86 |  | 2.71 |  | 3.34 |  | 145 |  |  | 0.59 | 144.64 |  | 42
2021-12-15 | 11:15 | A |  | 37 |  |  | 39 |  |  |  | 1.89 |  | 2.71 |  | 3.28 | [5 empty] | 144.68 |  | 42
2021-12-15 | 12:35 | A |  | 46 |  |  | 39 |  |  |  | 1.9 |  | 2.71 |  | 3.3 |  | 140 |  |  | 0.61 | 144.71 |  | 42
2021-12-15 | 13:25 | A |  | 46 |  |  | 38 |  |  |  | 1.92 |  | 2.71 |  | 3.21 | [5 empty] | 144.69 |  | 42
2021-12-15 | 14:30 | A |  | 21 |  |  | 40 |  |  |  | 1.87 |  | 2.71 |  | 3.35 |  | 140 |  |  | 0.61 | 144.68 |  | 42
2021-12-15 | 15:25 | B |  | 21 | 8.76 |  | 41 |  | 2.51 | 8.92 | 1.84 | 51.11 | 2.78 | 5.13 | 3.42 |  | 145 |  | 79.22 | 0.61 | 144.71 |  | 42 |  | 11.54 |  | 3.1 | 19.2
2021-12-15 | 16:25 | B |  | 21 |  |  | 39 |  |  |  | 1.86 |  |  |  | 3.28 |  |  |  |  | 0.58 | 144.76 |  | 42
2021-12-15 | 17:25 | B |  | 21 |  |  | 40 |  |  |  | 1.88 |  |  |  | 3.35 |  | 140 |  |  | 0.58 | 144.78 |  | 41
2021-12-15 | 18:30 | B |  | 21 |  |  | 39 |  |  |  | 1.91 |  |  |  | 3.26 |  | 145 |  |  | 0.6 | 144.76 |  | 41
2021-12-15 | 19:25 | B |  | 44 |  |  | 38 |  |  |  | 1.83 |  |  |  | 3.18 |  | 145 |  |  | 0.57 | 144.65 |  | 42
2021-12-15 | 20:15 | B |  | 6 |  |  | 40 |  |  |  | 1.85 |  |  |  | 3.3 |  | 140 |  |  | 0.59 | 144.74 |  | 42
2021-12-15 | 21:20 | B |  | 7 |  |  | 39 |  |  |  | 1.82 |  |  |  | 3.27 |  | 140 |  |  | 0.57 | 144.7 |  | 41
2021-12-15 | 22:22 | B |  | 7 |  |  | 39 |  |  |  | 1.8 |  |  |  | 3.23 | [5 empty] | 144.69 |  | 42
2021-12-15 | 23:20 | C |  | 24 | 8.79 |  | 41 |  | 2.57 | 8.78 | 1.89 | 50.93 | 2.7 | 5.15 | 3.37 |  | 140 |  | 79.22 | 0.58 | 144.72 |  | 42 |  | 11.49 |  | 3.15 | 20.4
2021-12-15 | 00:20 | C |  | 24 |  |  | 38 |  |  |  | 1.93 |  |  |  | 3.21 | [5 empty] | 144.67 |  | 43
2021-12-15 | 01:25 | C |  | 37 |  |  | 40 |  |  |  | 1.9 |  |  |  | 3.34 |  | 140 |  |  | 0.58 | 144.65 |  | 42
2021-12-15 | 02:15 | C |  | 37 |  |  | 39 |  |  |  | 1.94 |  |  |  | 3.26 | [5 empty] | 144.65 |  | 42
2021-12-15 | 03:10 | C |  | 36 |  |  | 41 |  |  |  | 1.88 |  |  |  | 3.39 | [5 empty] | 144.75 |  | 43
2021-12-15 | 03:25 | C |  | 46 |  |  | 38 |  |  |  | 1.95 |  |  |  | 3.22 |  | 145 |  |  | 0.61 | 144.69 |  | 42
2021-12-15 | 04:25 | C |  | 30 |  |  | 39 |  |  |  | 1.85 |  |  |  | 3.26 |  | 140 |  |  | 0.57 | 144.71 |  | 42
2021-12-16 | 07:25 | A |  | 29 | 8.71 |  | 39 |  | 2.52 | 8.55 | 1.82 | 50.96 | 2.73 | 5.02 | 3.26 |  | 140 |  | 78.22 | 0.59 | 144.71 |  | 41 |  | 11.44 |  | 3.01 | 19.2
2021-12-16 | 08:15 | A |  | 30 |  |  | 38 |  |  |  | 1.84 |  | 2.73 |  | 3.18 |  | 145 |  |  | 0.6 | 144.74 |  | 41
2021-12-16 | 09:00 | A |  | 24 |  |  | 39 |  |  |  | 1.9 |  | 2.73 |  | 3.28 |  | 140 |  |  | 0.61 | 144.76 |  | 41
2021-12-16 | 10:15 | A |  | 24 |  |  | 40 |  |  |  | 1.88 |  | 2.73 |  | 3.35 |  | 140 |  |  | 0.59 | 144.72 |  | 41
2021-12-16 | 11:15 | A |  | 12 |  |  | 39 |  |  |  | 1.92 |  | 2.73 |  | 3.29 |  | 145 |  |  | 0.58 | 144.69 |  | 41
2021-12-16 | 12:20 | A |  | 12 |  |  | 40 |  |  |  | 1.9 |  | 2.73 |  | 3.36 | [5 empty] | 144.76 |  | 41
2021-12-16 | 13:15 | A |  | 25 |  |  | 40 |  |  |  | 1.87 |  | 2.73 |  | 3.34 |  | 140 |  |  | 0.59 | 144.78 |  | 41
2021-12-16 | 14:25 | A |  | 25 |  |  | 41 |  |  |  | 1.85 |  | 2.73 |  | 3.42 |  | 140 |  |  | 0.61 | 144.74 |  | 41
2021-12-16 | 15:35 | B |  | 25 | 8.79 |  | 41 |  | 2.57 | 8.72 | 1.84 | 51.07 | 2.8 | 5.15 | 3.44 |  | 140 |  | 78.81 | 0.57 | 144.72 |  | 41 |  | 11.59 |  | 3.12 | 19.8
2021-12-16 | 16:35 | B |  | 46 |  |  | 39 |  |  |  | 1.89 |  |  |  | 3.3 | [5 empty] | 144.76 |  | 41
2021-12-16 | 17:35 | B |  | 46 |  |  | 38 |  |  |  | 1.93 |  |  |  | 3.2 |  | 140 |  |  | 0.6 | 144.78 |  | 41
2021-12-16 | 18:30 | B |  | 46 |  |  | 40 |  |  |  | 1.89 |  |  |  | 3.32 | [5 empty] | 144.76 |  | 41
2021-12-16 | 19:25 | B |  | 46 |  |  | 38 |  |  |  | 1.95 |  |  |  | 3.21 |  | 145 |  |  | 0.63 | 144.76 |  | 42
2021-12-16 | 20:17 | B |  | 44 |  |  | 40 |  |  |  | 1.86 |  |  |  | 3.35 |  | 140 |  |  | 0.59 | 144.69 |  | 42
2021-12-16 | 21:10 | B |  | 44 |  |  | 38 |  |  |  | 1.88 |  |  |  | 3.17 | [5 empty] | 144.73 |  | 43
2021-12-16 | 22:15 | B |  | 7 |  |  | 40 |  |  |  | 1.84 |  |  |  | 3.3 |  | 140 |  |  | 0.57 | 144.75 |  | 42
2021-12-16 | 23:10 | C |  | 7 |  |  | 39 |  |  |  | 1.86 |  |  |  | 3.24 | [5 empty] | 144.67 |  | 43
2021-12-16 | 00:17 | C |  | 30 |  |  | 40 |  |  |  | 1.83 |  |  |  | 3.32 |  | 140 |  |  | 0.56 | 144.72 |  | 42
2021-12-16 | 01:25 | C |  | 30 |  |  | 38 |  |  |  | 1.87 |  |  |  | 3.18 | [5 empty] | 144.68 |  | 42
2021-12-16 | 02:15 | C |  | 24 | 8.84 |  | 40 |  | 2.55 | 8.38 | 1.93 | 51.13 | 2.76 | 5.12 | 3.3 |  | 140 |  | 79.26 | 0.59 | 144.74 |  | 43 |  | 11.6 |  | 3.15 | 20.4
2021-12-16 | 03:25 | C |  | 24 |  |  | 39 |  |  |  | 1.95 |  |  |  | 3.25 | [5 empty] | 144.69 |  | 42
2021-12-16 | 04:20 | C |  | 24 |  |  | 40 |  |  |  | 1.92 |  |  |  | 3.3 | [5 empty] | 144.75 |  | 42
2021-12-16 | 05:15 | C |  | 37 |  |  | 41 |  |  |  | 1.89 |  |  |  | 3.38 |  | 140 |  |  | 0.57 | 144.71 |  | 42
2021-12-16 | 06:11 | C |  | 37 |  |  | 38 |  |  |  | 1.94 |  |  |  | 3.21 | [5 empty] | 144.67 |  | 43
2021-12-17 | 07:25 | A |  | 8 | 8.84 |  | 40 |  | 2.51 | 8.85 | 1.89 | 51.55 | 2.81 | 5.19 | 3.36 |  | 140 |  | 78.56 | 0.59 | 144.78 |  | 42 |  | 11.65 |  | 3.18 | 19.8
2021-12-17 | 08:10 | A |  | 12 |  |  | 39 |  |  |  | 1.92 |  | 2.81 |  | 3.3 |  | 140 |  |  | 0.58 | 144.81 |  | 41
2021-12-17 | 09:30 | A |  | 7 |  |  | 39 |  |  |  | 1.87 |  | 2.81 |  | 3.27 |  | 140 |  |  | 0.6 | 144 |  | 41
2021-12-17 | 10:35 | A |  | 44 |  |  | 38 |  |  |  | 1.85 |  | 2.81 |  | 3.21 |  | 140 |  |  | 0.59 | 144.84 |  | 41
2021-12-17 | 11:25 | A |  | 44 |  |  | 40 |  |  |  | 1.83 |  | 2.81 |  | 3.35 |  | 140 |  |  | 0.6 | 144.8 |  | 41
2021-12-17 | 13:10 | A |  | 24 |  |  | 39 |  |  |  | 1.9 |  | 2.81 |  | 3.28 |  | 145 |  |  | 0.61 | 144.76 |  | 41
2021-12-17 | 14:30 | A |  | 24 |  |  | 40 |  |  |  | 1.87 |  | 2.81 |  | 3.34 |  | 140 |  |  | 0.58 | 144.78 |  | 41
2021-12-17 | 15:26 | B |  | 37 |  |  | 38 |  |  |  | 1.91 |  |  |  | 3.21 | [5 empty] | 144.8 |  | 41
2021-12-17 | 16:10 | B |  | 33 | 8.74 |  | 39 |  | 2.56 | 8.25 | 1.84 | 51.45 | 2.73 | 5.07 | 3.3 |  | 145 |  | 79.41 | 0.61 | 144.76 |  | 41 |  | 11.47 |  | 3.1 | 20.4
2021-12-17 | 17:35 | B |  | 12 |  |  | 38 |  |  |  | 1.92 |  |  |  | 3.22 | [5 empty] | 144.8 |  | 41
2021-12-17 | 18:30 | B |  | 46 |  |  | 39 |  |  |  | 1.94 |  |  |  | 3.27 |  | 140 |  |  | 0.62 | 144.74 |  | 41
2021-12-17 | 19:27 | B |  | 46 |  |  | 38 |  |  |  | 1.97 |  |  |  | 3.21 | [5 empty] | 144.7 |  | 42
2021-12-17 | 20:15 | B |  | 46 |  |  | 40 |  |  |  | 1.93 |  |  |  | 3.33 |  | 140 |  |  | 0.6 | 144.69 |  | 42
2021-12-17 | 21:20 | B |  | 46 |  |  | 39 |  |  |  | 1.95 |  |  |  | 3.24 | [5 empty] | 144.74 |  | 41
2021-12-17 | 22:10 | B |  | 46 |  |  | 40 |  |  |  | 1.92 |  |  |  | 3.3 |  | 140 |  |  | 0.59 | 144.66 |  | 41
2021-12-17 | 23:15 | C |  | 7 |  |  | 38 |  |  |  | 1.85 |  |  |  | 3.21 |  | 145 |  |  | 0.56 | 144.69 |  | 42
2021-12-17 | 00:25 | C |  | 24 |  |  | 39 |  |  |  | 1.94 |  |  |  | 3.26 |  | 140 |  |  | 0.6 | 144.75 |  | 42
2021-12-17 | 01:10 | C |  | 24 |  |  | 40 |  |  |  | 1.91 |  |  |  | 3.32 | [5 empty] | 144.72 |  | 42
2021-12-17 | 02:25 | C |  | 24 | 8.84 |  | 38 |  | 2.54 | 8.46 | 1.93 | 51.13 | 3.15 | 5.14 | 3.2 |  | 140 |  | 79.44 | 0.62 | 144.67 |  | 42 |  | 11.99 |  | 3.15 | 21.2
2021-12-17 | 03:10 | C |  | 24 |  |  | 40 |  |  |  | 1.9 |  |  |  | 3.34 | [5 empty] | 144.77 |  | 42
2021-12-17 | 04:15 | C |  | 44 |  |  | 39 |  |  |  | 1.86 |  |  |  | 3.27 |  | 140 |  |  | 0.57 | 144.7 |  | 43
2021-12-17 | 05:20 | C |  | 44 |  |  | 41 |  |  |  | 1.81 |  |  |  | 3.4 | [5 empty] | 144.74 |  | 42
2021-12-17 | 06:15 | C |  | 7 |  |  | 38 |  |  |  | 1.85 |  |  |  | 3.21 |  | 140 |  |  | 0.58 | 144.78 |  | 42
2021-12-18 | 07:36 | A |  | 7 | 8.76 |  | 40 |  | 2.62 | 8.34 | 1.85 | 50.75 | 2.75 | 5.06 | 3.35 |  | 140 |  | 79.44 | 0.57 | 144.89 |  | 41 |  | 11.51 |  | 3.13 | 22.2
2021-12-18 | 08:15 | A |  | 7 |  |  | 39 |  |  |  | 1.87 |  |  |  | 3.26 | [5 empty] | 144.63 |  | 42
2021-12-18 | 11:30 | A |  | 24 |  |  | 39 |  |  |  | 1.88 |  |  |  | 3.28 |  | 145 |  |  | 0.59 | 144.62 |  | 42
2021-12-18 | 12:24 | A |  | 24 |  |  | 40 |  |  |  | 1.86 |  |  |  | 3.33 | [5 empty] | 144.6 |  | 42
2021-12-18 | 13:20 | A |  | 24 |  |  | 38 |  |  |  | 1.93 |  |  |  | 3.18 |  | 145 |  |  | 0.61 | 144.64 |  | 42
2021-12-20 | 09:15 | A |  | 29 | 8.71 |  | 37 |  | 2.53 | 8.28 | 1.88 | 50.85 | 2.69 | 5.01 | 3.18 |  | 145 |  | 78.9 | 0.57 | 144.65 |  | 41 |  | 11.4 |  | 3.18 | 21.4
2021-12-20 | 10:26 | A |  | 29 |  |  | 39 |  |  |  | 1.85 |  |  |  | 3.26 | [5 empty] | 144.67 |  | 40
2021-12-20 | 11:10 | A |  | 33 |  |  | 38 |  |  |  | 1.87 |  |  |  | 3.21 |  | 145 |  |  | 0.58 | 144.64 |  | 41
2021-12-20 | 12:20 | A |  | 33 |  |  | 40 |  |  |  | 1.83 |  |  |  | 3.35 | [5 empty] | 144.59 |  | 40
2021-12-20 | 13:10 | A |  | 12 |  |  | 40 |  |  |  | 1.93 |  |  |  | 3.32 |  | 140 |  |  | 0.58 | 144.66 |  | 40
2021-12-20 | 14:15 | A |  | 46 |  |  | 39 |  |  |  | 1.96 |  |  |  | 3.25 | [5 empty] | 144.62 |  | 41
2021-12-20 | 15:25 | B |  | 46 | 8.84 |  | 40 |  | 2.59 | 8.1 | 1.94 | 50.95 | 2.81 | 5.17 | 3.3 |  | 140 |  | 79.26 | 0.6 | 144.68 |  | 42 |  | 11.65 |  | 3.18 | 22
2021-12-20 | 16:30 | B |  | 46 |  |  | 38 |  |  |  | 1.97 |  |  |  | 3.21 | [5 empty] | 144.71 |  | 42
2021-12-20 | 17:18 | B |  | 7 |  |  | 40 |  |  |  | 1.85 |  |  |  | 3.37 |  | 140 |  |  | 0.56 | 144.66 |  | 41
2021-12-20 | 18:10 | B |  | 7 |  |  | 40 |  |  |  | 1.86 |  |  |  | 3.32 | [5 empty] | 144.69 |  | 42
2021-12-20 | 19:25 | B |  | 7 |  |  | 39 |  |  |  | 1.85 |  |  |  | 3.23 |  | 145 |  |  | 0.57 | 144.68 |  | 40
2021-12-20 | 20:25 | B |  | 44 |  |  | 38 |  |  |  | 1.87 |  |  |  | 3.17 | [5 empty] | 144.72 |  | 40
2021-12-20 | 21:35 | B |  | 24 |  |  | 39 |  |  |  | 1.92 |  |  |  | 3.25 |  | 145 |  |  | 0.58 | 144.7 |  | 39
2021-12-20 | 22:25 | B |  | 24 |  |  | 38 |  |  |  | 1.95 |  |  |  | 3.19 | [5 empty] | 144.73 |  | 39
2021-12-20 | 23:20 | C |  | 24 | 8.86 |  | 39 |  | 2.62 | 8.02 | 1.91 | 51.09 | 2.81 | 5.15 | 3.22 |  | 140 |  | 79.64 | 0.58 | 144.7 |  | 39 |  | 11.67 |  | 3.21 | 22.6
2021-12-20 | 01:30 | C |  | 24 |  |  | 38 |  |  |  | 1.93 |  |  |  | 3.15 | [5 empty] | 144.74 |  | 40
2021-12-20 | 03:25 | C |  | 24 |  |  | 37 |  |  |  | 1.99 |  |  |  | 3.1 |  | 145 |  |  | 0.61 | 144.71 |  | 41
2021-12-20 | 04:40 | C |  | 24 |  |  | 39 |  |  |  | 1.96 |  |  |  | 3.24 | [5 empty] | 144.68 |  | 41
2021-12-20 | 05:20 | C |  | 24 |  |  | 38 |  |  |  | 1.98 |  |  |  | 3.16 |  | 140 |  |  | 0.63 | 144.7 |  | 41
2021-12-21 | 08:40 | A |  | 24 | 8.88 |  | 38 |  | 2.56 | 8.46 | 1.96 | 50.88 | 2.7 | 5.18 | 3.21 |  | 140 |  | 79.28 | 0.62 | 144.67 |  | 42 |  | 11.58 |  | 3.17 | 21.2
2021-12-21 | 09:35 | A |  | 24 |  |  | 40 |  |  |  | 1.9 |  |  |  | 3.34 | [5 empty] | 144.59 |  | 41
2021-12-21 | 10:10 | A |  | 24 |  |  | 39 |  |  |  | 1.95 |  |  |  | 3.27 |  | 140 |  |  | 0.6 | 144.65 |  | 42
2021-12-21 | 11:25 | A |  | 24 |  |  | 40 |  |  |  | 1.93 |  |  |  | 3.3 | [5 empty] | 144.68 |  | 42
2021-12-21 | 12:30 | A |  | 24 |  |  | 38 |  |  |  | 1.96 |  |  |  | 3.18 |  | 140 |  |  | 0.63 | 144.7 |  | 42
2021-12-21 | 13:15 | A |  | 37 |  |  | 38 |  |  |  | 1.97 |  |  |  | 3.23 |  | 140 |  |  | 0.61 | 144.66 |  | 41
2021-12-21 | 14:25 | A |  | 43 |  |  | 37 |  |  |  | 1.95 |  |  |  | 3.16 |  | 140 |  |  | 0.61 | 144.67 |  | 42
2021-12-21 | 15:20 | B |  | 43 | 8.79 |  | 38 |  | 2.52 | 8.52 | 1.93 | 50.8 | 2.64 | 5.04 | 3.21 |  | 140 |  | 78.96 | 0.62 | 144.65 |  | 42 |  | 11.43 |  | 3.12 | 20.8
2021-12-21 | 16:25 | B |  | 5 |  |  | 40 |  |  |  | 1.9 |  |  |  | 3.35 |  | 135 |  |  | 0.59 | 144.6 |  | 41
2021-12-21 | 17:10 | B |  | 5 |  |  | 37 |  |  |  | 1.95 |  |  |  | 3.15 | [5 empty] | 144.66 |  | 42
2021-12-21 | 18:15 | B |  | 7 |  |  | 38 |  |  |  | 1.88 |  |  |  | 3.2 |  | 140 |  |  | 0.57 | 144.64 |  | 42
2021-12-21 | 19:30 | B |  | 38 |  |  | 38 |  |  |  | 1.86 |  |  |  | 3.19 | [5 empty] | 144.62 |  | 42
2021-12-21 | 20:35 | B |  | 38 |  |  | 36 |  |  |  | 1.87 |  |  |  | 3.08 |  | 135 |  |  | 0.58 | 144.6 |  | 43
2021-12-21 | 21:25 | B |  | 33 |  |  | 37 |  |  |  | 1.89 |  |  |  | 3.12 | [5 empty] | 144.64 |  | 43
2021-12-21 | 22:30 | B |  | 33 |  |  | 38 |  |  |  | 1.86 |  |  |  | 3.18 | [5 empty] | 144.62 |  | 43
2021-12-21 | 23:40 | C |  | 33 |  |  | 39 |  |  |  | 1.84 |  |  |  | 3.26 |  | 140 |  |  | 0.56 | 144.64 |  | 42
2021-12-21 | 00:20 | C |  | 44 | 8.76 |  | 39 |  | 2.59 | 8.3 | 1.86 | 50.67 | 2.6 | 5.02 | 3.23 |  | 140 |  | 79.11 | 0.57 | 144.61 |  | 42 |  | 11.36 |  | 3.11 | 20.6
2021-12-21 | 00:40 | C |  | 24 |  |  | 38 |  |  |  | 1.93 |  |  |  | 3.17 |  | 135 |  |  | 0.59 | 144.67 |  | 42
2021-12-21 | 01:30 | C |  | 24 |  |  | 37 |  |  |  | 1.99 |  |  |  | 3.13 | [5 empty] | 144.65 |  | 43
2021-12-21 | 02:40 | C |  | 24 |  |  | 39 |  |  |  | 1.94 |  |  |  | 3.25 |  | 140 |  |  | 0.57 | 144.62 |  | 43
2021-12-21 | 03:30 | C |  | 24 |  |  | 38 |  |  |  | 1.98 |  |  |  | 3.21 | [5 empty] | 144.67 |  | 43
2021-12-21 | 04:20 | C |  | 37 |  |  | 38 |  |  |  | 1.97 |  |  |  | 3.18 |  | 140 |  |  | 0.58 | 144.64 |  | 43
2021-12-21 | 05:15 | C |  | 23 |  |  | 41 |  |  |  | 1.88 |  |  |  | 3.39 | [5 empty] | 144.6 |  | 42
2021-12-21 | 06:20 | C |  | 23 |  |  | 40 |  |  |  | 1.92 |  |  |  | 3.31 |  | 135 |  |  | 0.56 | 144.62 |  | 43
2021-12-22 | 07:25 | A |  | 23 | 8.79 |  | 39 |  | 2.57 | 8.14 | 1.9 | 50.96 | 2.63 | 5.1 | 3.25 |  | 140 |  | 79.68 | 0.59 | 144.59 |  | 43 |  | 11.42 |  | 3.1 | 23.8
2021-12-22 | 08:10 | A |  | 23 |  |  | 41 |  |  |  | 1.87 |  |  |  | 3.38 | [5 empty] | 144.63 |  | 42
2021-12-22 | 09:15 | A |  | 23 |  |  | 38 |  |  |  | 1.93 |  |  |  | 3.21 |  | 135 |  |  | 0.61 | 144.65 |  | 43
2021-12-22 | 10:35 | A |  | 22 |  |  | 41 |  |  |  | 1.89 |  |  |  | 3.4 |  | 135 |  |  | 0.57 | 144.58 |  | 42
2021-12-22 | 11:15 | A |  | 22 |  |  | 40 |  |  |  | 1.91 |  |  |  | 3.32 | [5 empty] | 144.56 |  | 42
2021-12-22 | 12:30 | A |  | 22 |  |  | 41 |  |  |  | 1.9 |  |  |  | 3.38 |  | 135 |  |  | 0.58 | 144.67 |  | 42
2021-12-22 | 13:10 | A |  | 22 |  |  | 40 |  |  |  | 1.93 |  |  |  | 3.3 | [5 empty] | 144.67 |  | 43
2021-12-22 | 14:15 | A |  | 22 |  |  | 39 |  |  |  | 1.92 |  |  |  | 3.27 |  | 140 |  |  | 0.6 | 144.61 |  | 43
2021-12-22 | 15:30 | B |  | 43 |  |  | 40 |  |  |  | 1.91 |  |  |  | 3.34 | [5 empty] | 144.66 |  | 42
2021-12-22 | 16:25 | B |  | 43 |  |  | 38 |  |  |  | 1.95 |  |  |  | 3.21 |  | 140 |  |  | 0.59 | 144.62 |  | 42
2021-12-22 | 17:15 | B |  | 20 |  |  | 40 |  |  |  | 1.92 |  |  |  | 3.32 |  | 140 |  |  | 0.61 | 144.59 |  | 42
2021-12-22 | 18:20 | B |  | 20 |  |  | 39 |  |  |  | 1.94 |  |  |  | 3.24 | [5 empty] | 144.66 |  | 43
2021-12-22 | 19:35 | B |  | 44 | 8.76 |  | 39 |  | 2.54 | 8.25 | 1.85 | 50.83 | 2.61 | 5.07 | 3.23 |  | 135 |  | 79.4 | 0.59 | 144.67 |  | 43 |  | 11.37 |  | 3.04 | 22.4
2021-12-22 | 20:15 | B |  | 7 |  |  | 38 |  |  |  | 1.87 |  |  |  | 3.17 |  | 140 |  |  | 0.58 | 144.61 |  | 43
2021-12-22 | 21:30 | B |  | 7 |  |  | 37 |  |  |  | 1.9 |  |  |  | 3.12 | [5 empty] | 144.66 |  | 43
2021-12-22 | 22:40 | B |  | 12 |  |  | 38 |  |  |  | 2 |  |  |  | 3.2 |  | 140 |  |  | 0.62 | 144.62 |  | 42
2021-12-22 | 23:35 | C |  | 5 |  |  | 38 |  |  |  | 1.95 |  |  |  | 3.17 | [5 empty] | 144.66 |  | 42
2021-12-22 | 00:10 | C |  | 24 | 8.86 |  | 38 |  | 2.62 | 8.34 | 1.92 | 50.97 | 2.8 | 5.12 | 3.14 |  | 135 |  | 80.62 | 0.63 | 144.69 |  | 42 |  | 11.66 |  | 3.09 | 22.8
2021-12-22 | 01:50 | C |  | 24 |  |  | 38 |  |  |  | 1.99 |  |  |  | 3.19 | [5 empty] | 144.64 |  | 43
2021-12-22 | 03:40 | C |  | 24 |  |  | 40 |  |  |  | 1.94 |  |  |  | 3.34 |  | 140 |  |  | 0.6 | 144.6 |  | 42
2021-12-22 | 05:20 | C |  | 29 |  |  | 39 |  |  |  | 1.84 |  |  |  | 3.24 | [5 empty] | 144.66 |  | 42
2021-12-22 | 06:20 | C |  | 29 |  |  | 39 |  |  |  | 1.86 |  |  |  | 3.26 |  | 140 |  |  | 0.57 | 144.65 |  | 42
2021-12-23 | 07:35 | A |  | 29 | 8.71 |  | 39 |  | 2.57 | 8.23 | 1.85 | 50.86 | 2.64 | 5.03 | 3.24 |  | 140 |  | 79.56 | 0.59 | 144.68 |  | 42 |  | 11.35 |  | 3.01 | 21.8
2021-12-23 | 08:10 | A |  | 29 |  |  | 38 |  |  |  | 1.83 |  |  |  | 3.17 | [5 empty] | 144.71 |  | 42
2021-12-23 | 09:35 | A |  | 24 |  |  | 39 |  |  |  | 1.91 |  |  |  | 3.28 |  | 140 |  |  | 0.59 | 144.7 |  | 42
2021-12-23 | 10:30 | A |  | 24 |  |  | 38 |  |  |  | 1.94 |  |  |  | 3.17 | [5 empty] | 144.68 |  | 42
2021-12-23 | 11:35 | A |  | 24 |  |  | 40 |  |  |  | 1.9 |  |  |  | 3.3 |  | 140 |  |  | 0.61 | 144.65 |  | 42
2021-12-23 | 12:30 | A |  | 24 |  |  | 39 |  |  |  | 1.93 |  |  |  | 3.23 |  | 145 |  |  | 0.62 | 144.71 |  | 42
2021-12-23 | 13:35 | A |  | 24 |  |  | 38 |  |  |  | 1.95 |  |  |  | 3.16 | [5 empty] | 144.66 |  | 42
2021-12-23 | 14:25 | A |  | 24 |  |  | 40 |  |  |  | 1.9 |  |  |  | 3.28 | [5 empty] | 144.56 |  | 42
2021-12-23 | 15:30 | B |  | 24 | 8.83 |  | 38 |  | 2.51 | 8.37 | 1.94 | 50.93 | 2.76 | 5.18 | 3.17 |  | 145 |  | 80.52 | 0.61 | 144.59 |  | 42 |  | 11.59 |  | 3.14 | 22.2
2021-12-23 | 16:25 | B |  | 24 |  |  | 39 |  |  |  | 1.91 |  |  |  | 3.26 | [5 empty] | 144.66 |  | 42
2021-12-23 | 17:35 | B |  | 24 |  |  | 39 |  |  |  | 1.92 |  |  |  | 3.28 |  | 140 |  |  | 0.63 | 144.68 |  | 42
2021-12-23 | 18:15 | B |  | 44 |  |  | 38 |  |  |  | 1.84 |  |  |  | 3.2 | [5 empty] | 144.68 |  | 42
2021-12-23 | 19:40 | B |  | 5 |  |  | 39 |  |  |  | 1.89 |  |  |  | 3.23 | [5 empty] | 144.67 |  | 42
2021-12-23 | 20:20 | B |  | 5 |  |  | 39 |  |  |  | 1.93 |  |  |  | 3.26 |  | 145 |  |  | 0.64 | 144.64 |  | 42
2021-12-23 | 21:40 | B |  | 7 |  |  | 38 |  |  |  | 1.88 |  |  |  | 3.18 | [5 empty] | 144.68 |  | 43
2021-12-23 | 22:20 | B |  | 7 |  |  | 38 |  |  |  | 1.91 |  |  |  | 3.2 |  | 140 |  |  | 0.62 | 144.63 |  | 42
2021-12-23 | 23:20 | C |  | 7 |  |  | 39 |  |  |  | 1.87 |  |  |  | 3.37 | [5 empty] | 144.67 |  | 42
2021-12-23 | 23:40 | C |  | 38 |  |  | 37 |  |  |  | 1.9 |  |  |  | 3.13 |  | 145 |  |  | 0.61 | 144.6 |  | 43
2021-12-23 | 00:30 | C |  | 44 | 8.74 |  | 38 |  | 2.56 | 8.32 | 1.92 | 50.53 | 2.68 | 5.08 | 3.19 |  | 145 |  | 80.36 | 0.62 | 144.66 |  | 43 |  | 11.42 |  | 3.03 | 22
2021-12-23 | 01:20 | C |  | 24 |  |  | 39 |  |  |  | 1.96 |  |  |  | 3.24 |  | 140 |  |  | 0.64 | 144.62 |  | 42
2021-12-23 | 02:30 | C |  | 24 |  |  | 37 |  |  |  | 2.01 |  |  |  | 3.15 | [5 empty] | 144.65 |  | 43
2021-12-23 | 03:30 | C |  | 24 |  |  | 38 |  |  |  | 1.98 |  |  |  | 3.15 |  | 140 |  |  |  | 144.67 |  | 43
2021-12-23 | 04:40 | C |  | 24 |  |  | 39 |  |  |  | 1.95 |  |  |  | 3.23 | [5 empty] | 144.62 |  | 43
2021-12-23 | 05:30 | C |  | 24 |  |  | 37 |  |  |  | 2.02 |  |  |  | 3.13 |  | 145 |  |  | 0.62 | 144.67 |  | 43
2021-12-23 | 06:20 | C |  | 12 |  |  | 39 |  |  |  | 1.96 |  |  |  | 3.26 | [5 empty] | 144.63 |  | 43
2021-12-24 | 07:25 | A |  | 5 | 8.78 |  | 39 |  | 2.59 | 8.1 | 1.87 | 50.94 | 2.72 | 5.16 | 3.29 |  | 140 |  | 81.12 | 0.61 | 144.59 |  | 42 |  | 11.5 |  | 3.13 | 22.2
2021-12-24 | 08:30 | A |  | 44 |  |  | 38 |  |  |  | 1.85 |  |  |  | 3.21 | [5 empty] | 144.62 |  | 43
2021-12-24 | 09:30 | A |  | 25 |  |  | 40 |  |  |  | 1.9 |  |  |  | 3.34 |  | 145 |  |  | 0.59 | 144.57 |  | 43
2021-12-24 | 10:20 | A |  | 25 |  |  | 41 |  |  |  | 1.88 |  |  |  | 3.39 | [5 empty] | 144.52 |  | 43
2021-12-24 | 11:30 | A |  | 11 |  |  | 39 |  |  |  | 1.92 |  |  |  | 3.26 |  | 140 |  |  | 0.61 | 144.59 |  | 43
2021-12-24 | 12:10 | A |  | 25 |  |  | 40 |  |  |  | 1.9 |  |  |  | 3.31 | [5 empty] | 144.56 |  | 43
2021-12-24 | 13:25 | A |  | 12 |  |  | 38 |  |  |  | 1.94 |  |  |  | 3.19 |  | 140 |  |  | 0.62 | 144.48 |  | 42
2021-12-24 | 14:30 | A |  | 38 |  |  | 39 |  |  |  | 1.84 |  |  |  | 3.27 |  | 140 |  |  | 0.6 | 144.51 |  | 43
2021-12-24 | 15:35 | B |  | 38 | 8.71 |  | 40 |  | 2.63 | 8.32 | 1.87 | 51.19 | 2.63 | 5.08 | 3.32 |  | 145 |  | 80.74 | 0.59 | 144.56 |  | 43 |  | 11.34 |  | 3.02 | 21.8
2021-12-24 | 16:30 | B |  | 44 |  |  | 38 |  |  |  | 1.89 |  |  |  | 3.17 | [5 empty] | 144.62 |  | 43
2021-12-24 | 17:25 | B |  | 24 |  |  | 40 |  |  |  | 1.87 |  |  |  | 3.3 |  | 140 |  |  | 0.61 | 144.59 |  | 43
2021-12-24 | 18:30 | B |  | 24 |  |  | 38 |  |  |  | 1.94 |  |  |  | 3.19 | [5 empty] | 144.63 |  | 43
2021-12-24 | 19:25 | B |  | 24 |  |  | 38 |  |  |  | 1.96 |  |  |  | 3.16 |  | 145 |  |  | 0.6 | 144.66 |  | 42
2021-12-24 | 20:20 | B |  | 24 |  |  | 39 |  |  |  | 1.93 |  |  |  | 3.23 | [5 empty] | 144.61 |  | 43
2021-12-24 | 21:25 | B |  | 24 |  |  | 38 |  |  |  | 1.97 |  |  |  | 3.19 |  | 145 |  |  | 0.62 | 144.65 |  | 43
2021-12-24 | 22:30 | B |  | 37 |  |  | 39 |  |  |  | 1.95 |  |  |  | 3.25 |  | 140 |  |  | 0.63 | 144.65 |  | 43
2021-12-25 | 18:25 | B |  | 22 | 8.8 |  | 40 |  | 2.61 | 8.24 | 1.88 | 50.9 | 2.76 | 5.12 | 3.37 |  | 140 |  | 80.34 | 0.59 | 144.72 |  | 41 |  | 11.56 |  | 3.12 | 23.6
2021-12-25 | 19:30 | B |  | 22 |  |  | 37 |  |  |  | 1.93 |  |  |  | 3.11 | [5 empty] | 144.71 |  | 43
2021-12-25 | 20:20 | B |  | 44 |  |  | 37 |  |  |  | 1.86 |  |  |  | 3.13 |  | 140 |  |  | 0.61 | 144.73 |  | 43
2021-12-25 | 21:35 | B |  | 44 |  |  | 39 |  |  |  | 1.87 |  |  |  | 3.24 | [5 empty] | 144.68 |  | 43
2021-12-25 | 22:30 | B |  | 24 |  |  | 38 |  |  |  | 1.95 |  |  |  | 3.19 |  | 145 |  |  | 0.63 | 144.7 |  | 43
2021-12-25 | 23:30 | C |  | 24 | 8.86 |  | 37 |  | 2.59 | 8.43 | 1.98 | 50.46 | 2.81 | 5.14 | 3.11 |  | 145 |  | 79.94 | 0.62 | 144.68 |  | 43 |  | 11.67 |  | 3.16 | 22.4
2021-12-25 | 00:25 | C |  | 24 |  |  | 39 |  |  |  | 1.94 |  |  |  | 3.25 |  | 140 |  |  | 0.61 | 144.64 |  | 42
2021-12-25 | 01:15 | C |  | 24 |  |  | 39 |  |  |  | 1.95 |  |  |  | 3.27 | [5 empty] | 144.64 |  | 43
2021-12-25 | 02:30 | C |  | 24 |  |  | 38 |  |  |  | 1.94 |  |  |  | 3.18 |  | 145 |  |  |  | 144.66 |  | 43
2021-12-25 | 03:15 | C |  | 24 |  |  | 37 |  |  |  | 1.97 |  |  |  | 3.14 | [5 empty] | 144.68 |  | 43
2021-12-25 | 04:30 | C |  | 24 |  |  | 38 |  |  |  | 1.96 |  |  |  | 3.2 |  | 140 |  |  | 0.61 | 144.7 |  | 42
2021-12-25 | 05:30 | C |  | 44 |  |  | 39 |  |  |  | 1.87 |  |  |  | 3.26 | [5 empty] | 144.64 |  | 42
2021-12-25 | 06:30 | C |  | 12 |  |  | 38 |  |  |  | 1.94 |  |  |  | 3.17 | [5 empty] | 144.66 |  | 42
2021-12-26 | 07:10 | A |  | 12 | 8.88 |  | 39 |  | 2.57 | 8.14 | 1.91 | 50.91 | 2.71 | 5.12 | 3.27 |  | 140 |  | 79.44 | 0.58 | 144.66 |  | 41 |  | 11.59 |  | 3.14 | 23.2
2021-12-26 | 08:00 | A |  | 8 |  |  | 40 |  |  |  | 1.89 |  | 2.71 |  | 3.36 |  | 145 |  |  | 0.61 | 144.61 |  | 41
2021-12-26 | 09:15 | A |  | 38 |  |  | 37 |  |  |  | 1.85 |  | 2.71 |  | 3.15 |  | 140 |  |  | 0.59 | 144.67 |  | 42
2021-12-26 | 10:10 | A |  | 5 |  |  | 38 |  |  |  | 1.88 |  | 2.71 |  | 3.22 | [5 empty] | 144.59 |  | 42
2021-12-26 | 11:15 | A |  | 24 |  |  | 38 |  |  |  | 1.92 |  | 2.71 |  | 3.17 |  | 140 |  |  | 0.6 | 144.63 |  | 42
2021-12-26 | 12:20 | A |  | 24 |  |  | 39 |  |  |  | 1.91 |  | 2.71 |  | 3.25 |  | 145 |  |  | 0.61 | 144.65 |  | 42
2021-12-26 | 13:25 | A |  | 24 |  |  | 40 |  |  |  | 1.87 |  | 2.71 |  | 3.32 |  | 140 |  |  | 0.61 | 144.68 |  | 42
2021-12-26 | 14:05 | A |  | 24 |  |  | 38 |  |  |  | 1.92 |  | 2.71 |  | 3.2 |  | 140 |  |  | 0.6 | 144.71 |  | 42
2021-12-26 | 14:35 | A |  | 44 |  |  | 39 |  |  |  | 1.85 |  |  |  | 3.27 |  | 140 |  |  | 0.61 | 144.68 |  | 42
2021-12-26 | 15:20 | B |  | 44 | 8.71 |  | 40 |  | 2.53 | 8.34 | 1.83 | 50.89 | 2.67 | 5.03 | 3.34 |  | 140 |  | 79.1 | 0.57 | 144.73 |  | 41 |  | 11.38 |  | 3.05 | 22.8
2021-12-26 | 16:15 | B |  | 12 |  |  | 38 |  |  |  | 1.92 |  |  |  | 3.17 |  | 145 |  |  | 0.61 | 144.69 |  | 43
2021-12-26 | 17:25 | B |  | 25 |  |  | 40 |  |  |  | 1.9 |  |  |  | 3.35 |  | 140 |  |  | 0.59 | 144.71 |  | 42
2021-12-26 | 18:10 | B |  | 11 |  |  | 40 |  |  |  | 1.91 |  |  |  | 3.3 | [5 empty] | 144.68 |  | 42
2021-12-26 | 19:20 | B |  | 31 |  |  | 39 |  |  |  | 1.9 |  |  |  | 3.26 |  | 140 |  |  | 0.57 | 144.64 |  | 43
2021-12-26 | 20:15 | B |  | 31 |  |  | 39 |  |  |  | 1.92 |  |  |  | 3.24 | [5 empty] | 144.68 |  | 43
2021-12-26 | 21:30 | B |  | 44 |  |  | 38 |  |  |  | 1.85 |  |  |  | 3.16 |  | 145 |  |  | 0.56 | 144.72 |  | 43
2021-12-26 | 22:25 | B |  | 44 |  |  | 38 |  |  |  | 1.87 |  |  |  | 3.19 | [5 empty] | 144.69 |  | 43
2021-12-26 | 06:01 | C |  | 24 |  |  | 39 |  |  |  | 1.94 |  |  |  | 3.26 |  | 140 |  |  | 0.58 | 144.71 |  | 43
2021-12-26 | 00:30 | C |  | 24 |  |  | 39 |  |  |  | 1.91 |  |  |  | 3.24 | [5 empty] | 144.68 |  | 42
2021-12-26 | 01:15 | C |  | 38 |  |  | 38 |  |  |  | 1.86 |  |  |  | 3.18 |  | 145 |  |  | 0.56 | 144.62 |  | 43
2021-12-26 | 02:30 | C |  | 5 | 8.79 |  | 39 |  | 2.55 | 8.62 | 1.88 | 50.77 | 2.73 | 5.1 | 3.23 |  | 145 |  | 78.84 | 0.57 | 144.63 |  | 42 |  | 11.52 |  | 3.09 | 21.8
2021-12-26 | 03:10 | C |  | 8 |  |  | 40 |  |  |  | 1.9 |  |  |  | 3.34 |  | 140 |  |  | 0.58 | 144.6 |  | 42
2021-12-26 | 04:15 | C |  | 11 |  |  | 39 |  |  |  | 1.93 |  |  |  | 3.26 | [5 empty] | 144.65 |  | 42
2021-12-26 | 05:10 | C |  | 12 |  |  | 39 |  |  |  | 1.92 |  |  |  | 3.24 |  | 145 |  |  | 0.56 | 144.62 |  | 42
2021-12-26 | 06:25 | C |  | 24 |  |  | 38 |  |  |  | 1.94 |  |  |  | 3.17 | [5 empty] | 144.66 |  | 43
2021-12-27 | 08:10 | A |  | 15 | 8.92 |  | 40 |  | 2.57 | 8.36 | 1.91 | 50.96 | 2.69 | 5.15 | 3.42 |  | 135 |  | 79.1 | 0.59 | 144.67 |  | 41 |  | 11.61 |  | 3.1 | 21.8
2021-12-27 | 09:20 | A |  | 15 |  |  | 40 |  |  |  | 1.9 |  |  |  | 3.35 | [5 empty] | 144.61 |  | 42
2021-12-27 | 10:15 | A |  | 23 |  |  | 41 |  |  |  | 1.85 |  |  |  | 3.45 |  | 135 |  |  | 0.56 | 144.59 |  | 41
2021-12-27 | 11:20 | A |  | 21 |  |  | 39 |  |  |  | 1.89 |  |  |  | 3.3 | [5 empty] | 144.63 |  | 40
2021-12-27 | 12:25 | A |  | 21 |  |  | 40 |  |  |  | 1.87 |  |  |  | 3.34 |  | 135 |  |  | 0.57 | 144.65 |  | 40
2021-12-27 | 13:20 | A |  | 38 |  |  | 39 |  |  |  | 1.85 |  |  |  | 3.27 | [5 empty] | 144.68 |  | 42
2021-12-27 | 14:15 | A |  | 44 |  |  | 40 |  |  |  | 1.83 |  |  |  | 3.35 |  | 135 |  |  | 0.56 | 144.58 |  | 41
2021-12-27 | 15:10 | B |  | 30 |  |  | 38 |  |  |  | 1.85 |  |  |  | 3.22 |  | 140 |  |  | 0.57 | 144.65 |  | 42
2021-12-27 | 16:15 | B |  | 31 |  |  | 39 |  |  |  | 1.93 |  |  |  | 3.27 | [5 empty] | 144.61 |  | 42
2021-12-27 | 16:35 | B |  | 24 |  |  | 38 |  |  |  | 1.95 |  |  |  | 3.18 |  | 140 |  |  | 0.59 | 144.67 |  | 42
2021-12-27 | 17:15 | B |  | 24 |  |  | 38 |  |  |  | 1.94 |  |  |  | 3.21 | [5 empty] | 144.65 |  | 42
2021-12-27 | 18:20 | B |  | 5 | 8.81 |  | 38 |  | 2.51 | 8.54 | 1.89 | 51.03 | 2.56 | 5.07 | 3.17 |  | 140 |  | 78.45 | 0.58 | 144.69 |  | 42 |  | 11.37 |  | 3.12 | 20.4
2021-12-27 | 19:25 | B |  | 44 |  |  | 39 |  |  |  | 1.83 |  |  |  | 3.26 | [5 empty] | 144.68 |  | 42
2021-12-27 | 20:20 | B |  | 44 |  |  | 38 |  |  |  | 1.85 |  |  |  | 3.2 |  | 140 |  |  | 0.56 | 144.62 |  | 43
2021-12-27 | 21:25 | B |  | 21 |  |  | 39 |  |  |  | 1.88 |  |  |  | 3.25 | [5 empty] | 144.64 |  | 43
2021-12-27 | 22:30 | B |  | 21 |  |  | 40 |  |  |  | 1.87 |  |  |  | 3.37 |  | 135 |  |  | 0.55 | 144.61 |  | 42
2021-12-27 | 23:30 | C |  | 21 |  |  | 39 |  |  |  | 1.89 |  |  |  | 3.26 | [5 empty] | 144.64 |  | 42
2021-12-27 | 00:20 | C |  | 30 | 8.78 |  | 38 |  | 2.54 | 8.41 | 1.85 | 50.8 | 2.46 | 5 | 3.2 |  | 140 |  | 79.64 | 0.58 | 144.69 |  | 43 |  | 11.24 |  | 3.05 | 20.8
2021-12-27 | 01:25 | C |  | 31 |  |  | 38 |  |  |  | 1.94 |  |  |  | 3.17 | [5 empty] | 144.72 |  | 43
2021-12-27 | 02:20 | C |  | 11 |  |  | 40 |  |  |  | 1.9 |  |  |  | 3.37 |  | 140 |  |  | 0.57 | 144.7 |  | 42
2021-12-27 | 04:40 | C |  | 8 |  |  | 39 |  |  |  | 1.93 |  |  |  | 3.26 | [5 empty] | 144.65 |  | 42
2021-12-27 | 04:35 | C |  | 19 |  |  | 37 |  |  |  | 1.88 |  |  |  | 3.11 |  | 135 |  |  | 0.55 | 144.69 |  | 43
2021-12-27 | 05:20 | C |  | 44 |  |  | 39 |  |  |  | 1.83 |  |  |  | 3.24 | [5 empty] | 144.61 |  | 42
2021-12-27 | 06:20 | C |  | 24 |  |  | 38 |  |  |  | 1.97 |  |  |  | 3.16 |  | 140 |  |  | 0.58 | 144.64 |  | 43
2021-12-28 | 07:28 | A |  | 24 | 8.89 |  | 39 |  | 2.57 | 8.44 | 1.92 | 50.91 | 2.65 | 5.16 | 3.25 |  | 140 |  | 79.46 | 0.59 | 144.67 |  | 43 |  | 11.54 |  | 3.14 | 21.2
2022-01-05 | 15:25 | B |  | 19 | 8.85 |  | 38 |  | 2.58 | 8.24 | 1.84 | 50.99 | 2.59 | 5.05 | 3.16 |  | 145 |  | 80.33 | 0.56 | 144.67 |  | 41 |  | 11.44 |  | 3.07 | 21.4
2022-01-05 | 16:30 | B |  | 19 |  |  | 39 |  |  |  | 1.87 |  |  |  | 3.24 | [5 empty] | 144.65 |  | 41
2022-01-05 | 17:25 | B |  | 19 |  |  | 37 |  |  |  | 1.86 |  |  |  | 3.11 |  | 140 |  |  | 0.58 | 144.7 |  | 41
2022-01-05 | 18:30 | B |  | 6 |  |  | 39 |  |  |  | 1.88 |  |  |  | 3.27 | [5 empty] | 144.63 |  | 41
2022-01-05 | 19:35 | B |  | 6 |  |  | 40 |  |  |  | 1.85 |  |  |  | 3.34 |  | 140 |  |  | 0.58 | 144.67 |  | 42
2022-01-05 | 20:20 | B |  | 44 |  |  | 38 |  |  |  | 1.83 |  |  |  | 3.21 |  | 145 |  |  | 0.54 | 144.62 |  | 41
2022-01-05 | 21:25 | B |  | 24 |  |  | 38 |  |  |  | 1.94 |  |  |  | 3.18 |  | 145 |  |  | 0.59 | 144.66 |  | 41
2022-01-05 | 22:10 | B |  | 24 |  |  | 38 |  |  |  | 1.96 |  |  |  | 3.22 | [5 empty] | 144.64 |  | 42
2022-01-05 | 23:30 | C |  | 24 | 8.88 |  | 40 |  | 2.56 | 7.96 | 1.92 | 50.81 | 2.63 | 5.12 | 3.37 |  | 140 |  | 80.84 | 0.56 | 144.69 |  | 40 |  | 11.51 |  | 3.11 | 21.2
2022-01-05 | 00:26 | C |  | 24 |  |  | 39 |  |  |  | 1.95 |  |  |  | 3.28 | [5 empty] | 144.63 |  | 41
2022-01-05 | 01:20 | C |  | 24 |  |  | 40 |  |  |  | 1.89 |  |  |  | 3.35 | [5 empty] | 144.67 |  | 40
2022-01-05 | 02:35 | C |  | 24 |  |  | 39 |  |  |  | 1.92 |  |  |  | 3.27 |  | 145 |  |  | 0.59 | 144.62 |  | 41
2022-01-05 | 03:17 | C |  | 24 |  |  | 37 |  |  |  | 1.94 |  |  |  | 3.14 | [5 empty] | 144.66 |  | 41
2022-01-05 | 04:10 | C |  | 24 |  |  | 40 |  |  |  | 1.9 |  |  |  | 3.34 |  | 140 |  |  | 0.57 | 144.65 |  | 40
2022-01-05 | 05:25 | C |  | 24 |  |  | 39 |  |  |  | 1.93 |  |  |  | 3.27 | [5 empty] | 144.69 |  | 41
2022-01-05 | 06:15 | C |  | 24 |  |  | 39 |  |  |  | 1.92 |  |  |  | 3.24 | [5 empty] | 144.66 |  | 42
2022-01-06 | 07:35 | A |  | 5 | 8.86 |  | 39 |  | 2.66 | 8.68 | 1.86 | 50.72 | 2.63 | 5.11 | 3.26 |  | 145 |  | 80.16 | 0.57 | 144.63 |  | 41 |  | 11.49 |  | 3.09 | 20.8
2022-01-06 | 08:30 | A |  | 7 |  |  | 38 |  |  |  | 1.82 |  |  |  | 3.2 | [5 empty] | 144.68 |  | 41
2022-01-06 | 09:15 | A |  | 7 |  |  | 38 |  |  |  | 1.84 |  | 2.63 |  | 3.18 |  | 145 |  |  | 0.55 | 144.7 |  | 41
2022-01-06 | 10:40 | A |  | 10 |  |  | 37 |  |  |  | 1.95 |  |  |  | 3.11 | [5 empty] | 144.66 |  | 42
2022-01-06 | 11:35 | A |  | 8 |  |  | 40 |  |  |  | 1.92 |  |  |  | 3.35 |  | 140 |  |  | 0.57 | 144.62 |  | 41
2022-01-06 | 12:20 | A |  | 8 |  |  | 39 |  |  |  | 1.93 |  |  |  | 3.26 | [5 empty] | 144.69 |  | 42
2022-01-06 | 13:25 | A |  | 8 |  |  | 38 |  |  |  | 1.96 |  |  |  | 3.19 |  | 140 |  |  | 0.58 | 144.71 |  | 42
2022-01-06 | 14:40 | A |  | 8 |  |  | 39 |  |  |  | 1.94 |  |  |  | 3.24 | [5 empty] | 144.67 |  | 42
2022-01-06 | 15:15 | B |  | 53 | 8.94 |  | 39 |  | 2.59 | 8.4 | 1.92 | 50.87 | 2.65 | 5.14 | 3.27 |  | 145 |  | 80.44 | 0.57 | 144.61 |  | 42 |  | 11.59 |  | 3.09 | 21.2
2022-01-06 | 16:40 | B |  | 53 |  |  | 39 |  |  |  | 1.9 |  |  |  | 3.23 |  | 145 |  |  | 0.56 | 144.62 |  | 41
2022-01-06 | 17:25 | B |  | 53 |  |  | 39 |  |  |  | 1.88 |  |  |  | 3.26 | [5 empty] | 144.64 |  | 42
2022-01-06 | 18:25 | B |  | 44 |  |  | 38 |  |  |  | 1.83 |  |  |  | 3.21 |  | 140 |  |  | 0.54 | 144.64 |  | 42
2022-01-06 | 04:35 | C |  | 53 | 8.88 |  | 40 |  | 2.54 | 8.56 | 1.88 | 50.81 | 2.67 | 5.1 | 3.34 |  | 140 |  | 80.28 | 0.57 | 144.68 |  | 41 |  | 11.55 |  | 3.14 | 21.4
2022-01-06 | 05:18 | C |  | 53 |  |  | 39 |  |  |  | 1.91 |  |  |  | 3.25 | [5 empty] | 144.62 |  | 42
2022-01-06 | 06:10 | C |  | 53 |  |  | 40 |  |  |  | 1.9 |  |  |  | 3.32 |  | 140 |  |  | 0.56 | 144.65 |  | 42
2022-01-07 | 07:25 | A |  | 53 | 8.9 |  | 39 |  | 2.56 | 8.42 | 1.88 | 50.95 | 2.65 | 5.21 | 3.26 |  | 140 |  | 79.42 | 0.58 | 144.64 |  | 41 |  | 11.55 |  | 3.23 | 20.4
2022-01-07 | 08:35 | A |  | 10 |  |  | 38 |  |  |  | 1.9 |  |  |  | 3.17 | [5 empty] | 144.68 |  | 41
2022-01-07 | 09:20 | A |  | 10 |  |  | 39 |  |  |  | 1.87 |  |  |  | 3.25 |  | 145 |  |  | 0.55 | 144.7 |  | 41
2022-01-07 | 10:35 | A |  | 7 |  |  | 38 |  |  |  | 1.83 |  |  |  | 3.19 | [5 empty] | 144.68 |  | 42
2022-01-07 | 12:40 | A |  | 7 |  |  | 39 |  |  |  | 1.81 |  |  |  | 3.23 |  | 145 |  |  | 0.54 | 144.64 |  | 41
2022-01-07 | 13:30 | A |  | 7 |  |  | 37 |  |  |  | 1.86 |  |  |  | 3.1 | [5 empty] | 144.69 |  | 42
2022-01-07 | 14:20 | A |  | 7 |  |  | 38 |  |  |  | 1.84 |  |  |  | 3.18 |  | 140 |  |  | 0.55 | 144.67 |  | 42
2022-01-07 | 15:35 | B |  | 24 | 8.85 |  | 40 |  | 2.59 | 7.96 | 1.87 | 50.78 | 2.61 | 5.17 | 3.36 |  | 145 |  | 80.36 | 0.57 | 144.66 |  | 41 |  | 11.46 |  | 3.18 | 21.6
2022-01-07 | 16:21 | B |  | 24 |  |  | 38 |  |  |  | 1.92 |  |  |  | 3.19 | [5 empty] | 144.65 |  | 42
2022-01-07 | 17:30 | B |  | 24 |  |  | 38 |  |  |  | 1.94 |  |  |  | 3.16 | [5 empty] | 144.68 |  | 42
2022-01-07 | 18:30 | B |  | 24 |  |  | 39 |  |  |  | 1.91 |  |  |  | 3.25 | [5 empty] | 144.63 |  | 42
2022-01-07 | 19:25 | B |  | 24 |  |  | 37 |  |  |  | 1.95 |  |  |  | 3.14 |  | 145 |  |  | 0.61 | 144.67 |  | 42
2022-01-07 | 20:17 | B |  | 2 |  |  | 40 |  |  |  | 1.9 |  |  |  | 3.32 | [5 empty] | 144.6 |  | 42
2022-01-07 | 21:30 | B |  | 2 |  |  | 38 |  |  |  | 1.93 |  |  |  | 3.21 |  | 140 |  |  | 0.57 | 144.65 |  | 41
2022-01-07 | 22:15 | B |  | 2 |  |  | 39 |  |  |  | 1.91 |  |  |  | 3.25 | [5 empty] | 144.63 |  | 42
2022-01-07 | 23:20 | C |  | 5 | 8.82 |  | 38 |  | 2.55 | 8.3 | 1.9 | 50.81 | 2.57 | 5.2 | 3.2 |  | 145 |  | 79.84 | 0.55 | 144.59 |  | 42 |  | 11.39 |  | 3.21 | 21.2
2022-01-07 | 00:15 | C |  | 5 |  |  | 40 |  |  |  | 1.9 |  |  |  | 3.35 | [5 empty] | 144.65 |  | 41
2022-01-07 | 01:25 | C |  | 10 |  |  | 39 |  |  |  | 1.92 |  |  |  | 3.26 |  | 145 |  |  | 0.58 | 144.62 |  | 42
2022-01-07 | 02:30 | C |  | 10 |  |  | 39 |  |  |  | 1.95 |  |  |  | 3.24 | [5 empty] | 144.61 |  | 42
2022-01-07 | 03:30 | C |  | 8 |  |  | 40 |  |  |  | 1.9 |  |  |  | 3.32 |  | 140 |  |  | 0.54 | 144.67 |  | 41
2022-01-07 | 04:15 | C |  | 44 |  |  | 38 |  |  |  | 1.87 |  |  |  | 3.21 |  | 145 |  |  | 0.56 | 144.63 |  | 42
2022-01-07 | 05:15 | C |  | 2 |  |  | 39 |  |  |  | 1.94 |  |  |  | 3.25 | [5 empty] | 144.58 |  | 42
2022-01-08 | 07:20 | A |  | 2 | 8.82 |  | 39 |  | 2.59 | 8.3 | 1.87 | 50.65 | 2.58 | 5.23 | 3.26 |  | 145 |  | 79.64 | 0.57 | 144.69 |  | 41 |  | 11.4 |  | 3.25 | 22
2022-01-08 | 08:30 | A |  | 2 |  |  | 38 |  |  |  | 1.9 |  |  |  | 3.19 | [5 empty] | 144.71 |  | 42
2022-01-08 | 09:20 | A |  | 2 |  |  | 37 |  |  |  | 1.91 |  |  |  | 3.14 |  | 145 |  |  | 0.55 | 144.67 |  | 42
2022-01-08 | 10:35 | A |  | 2 |  |  | 39 |  |  |  | 1.86 |  |  |  | 3.25 | [5 empty] | 144.63 |  | 42
2022-01-08 | 11:10 | A |  | 30 |  |  | 39 |  |  |  | 1.81 |  |  |  | 3.22 |  | 140 |  |  | 0.53 | 144.62 |  | 41
2022-01-08 | 11:25 | A |  | 5 |  |  | 38 |  |  |  | 1.88 |  |  |  | 3.15 | [5 empty] | 144.69 |  | 42
2022-01-08 | 12:20 | A |  | 5 |  |  | 39 |  |  |  | 1.86 |  |  |  | 3.26 |  | 145 |  |  | 0.54 | 144.68 |  | 42
2022-01-08 | 13:30 | A |  | 25 |  |  | 39 |  |  |  | 1.87 |  |  |  | 3.27 | [5 empty] | 144.6 |  | 42
2022-01-08 | 14:25 | A |  | 25 |  |  | 40 |  |  |  | 1.85 |  |  |  | 3.35 |  | 145 |  |  | 0.56 | 144.62 |  | 41
2022-01-08 | 15:28 | B |  | 44 |  |  | 39 |  |  |  | 1.88 |  |  |  | 3.26 |  | 145 |  |  | 0.56 | 144.63 |  | 41 |  |  |  |  | 22
2022-01-08 | 16:30 | B |  | 24 | 8.85 |  | 38 |  | 2.6 | 8.41 | 1.88 | 50.78 | 2.61 | 5.29 | 3.17 |  | 140 |  | 79.4 | 0.55 | 144.7 |  | 42 |  | 11.46 |  | 3.28 | 22.6
2022-01-08 | 17:30 | B |  | 24 |  |  | 38 |  |  |  | 1.89 |  |  |  | 3.21 | [5 empty] | 144.65 |  | 42
2022-01-08 | 18:35 | B |  | 35 |  |  | 39 |  |  |  | 1.87 |  |  |  | 3.25 | [5 empty] | 144.66 |  | 42
2022-01-08 | 19:25 | B |  | 37 |  |  | 41 |  |  |  | 1.9 |  |  |  | 3.37 |  | 140 |  |  | 0.55 | 144.68 |  | 42
2022-01-08 | 20:17 | B |  | 25 |  |  | 38 |  |  |  | 1.93 |  |  |  | 3.24 | [5 empty] | 144.64 |  | 41
2022-01-08 | 21:15 | B |  | 18 |  |  | 40 |  |  |  | 1.87 |  |  |  | 3.32 |  | 140 |  |  | 0.58 | 144.69 |  | 41
2022-01-08 | 22:22 | B |  | 18 |  |  | 39 |  |  |  | 1.88 |  |  |  | 3.26 | [5 empty] | 144.65 |  | 42
2022-01-08 | 23:20 | C |  | 18 | 8.79 |  | 40 |  | 2.55 | 8.2 | 1.85 | 50.91 | 2.59 | 5.22 | 3.35 |  | 140 |  | 79.16 | 0.53 | 144.69 |  | 42 |  | 11.38 |  | 3.27 | 21.8
2022-01-08 | 00:10 | C |  | 10 |  |  | 39 |  |  |  | 1.92 |  |  |  | 3.27 |  | 145 |  |  | 0.57 | 144.67 |  | 41
2022-01-08 | 01:25 | C |  | 5 |  |  | 40 |  |  |  | 1.88 |  |  |  | 3.34 |  | 140 |  |  | 0.54 | 144.64 |  | 42
2022-01-08 | 02:10 | C |  | 24 |  |  | 39 |  |  |  | 1.93 |  |  |  | 3.24 |  | 140 |  |  | 0.56 | 144.65 |  | 42
2022-01-08 | 04:25 | C |  | 24 |  |  | 40 |  |  |  | 1.9 |  |  |  | 3.35 | [5 empty] | 144.62 |  | 41
2022-01-08 | 04:52 | C |  | 2 |  |  | 37 |  |  |  | 1.87 |  |  |  | 3.17 |  | 145 |  |  | 0.58 | 144.67 |  | 41
2022-01-08 | 05:30 | C |  | 2 |  |  | 42 |  |  |  | 1.84 |  |  |  | 3.44 | [5 empty] | 144.66 |  | 41
2022-01-08 | 05:45 | C |  | 30 |  |  | 40 |  |  |  | 1.82 |  |  |  | 3.36 |  | 140 |  |  | 0.54 | 144.68 |  | 40
2022-01-08 | 06:20 | C |  | 37 |  |  | 38 |  |  |  | 1.95 |  |  |  | 3.23 | [5 empty] | 144.65 |  | 41
2022-01-08 | 07:15 | C |  | 44 |  |  | 40 |  |  |  | 1.81 |  |  |  | 3.32 |  | 140 |  |  | 0.55 | 144.67 |  | 42
2022-01-10 | 07:25 | A |  | 29 | 8.79 |  | 40 |  | 2.53 | 8.15 | 1.82 | 50.89 | 2.63 | 5.26 | 3.34 |  | 140 |  | 78.46 | 0.58 | 144.68 |  | 41 |  | 11.42 |  | 3.29 | 21.2
2022-01-10 | 08:20 | A |  | 29 |  |  | 39 |  |  |  | 1.85 |  |  |  | 3.27 |  | 145 |  |  | 0.59 | 144.71 |  | 41
2022-01-10 | 09:15 | A |  | 44 |  |  | 39 |  |  |  | 1.83 |  |  |  | 3.25 | [5 empty] | 144.69 |  | 42
2022-01-10 | 10:25 | A |  | 44 |  |  | 38 |  |  |  | 1.84 |  |  |  | 3.19 |  | 140 |  |  | 0.61 | 144.7 |  | 42
2022-01-10 | 11:00 | A |  | 19 |  |  | 40 |  |  |  | 1.88 |  |  |  | 3.33 | [5 empty] | 144.66 |  | 42
2022-01-10 | 12:25 | A |  | 19 |  |  | 40 |  |  |  | 1.89 |  |  |  | 3.31 |  | 140 |  |  | 0.62 | 144.69 |  | 42
2022-01-10 | 13:30 | A |  | 44 |  |  | 39 |  |  |  | 1.9 |  |  |  | 3.26 | [5 empty] | 144.72 |  | 42
2022-01-10 | 14:30 | A |  | 44 |  |  | 39 |  |  |  | 1.87 |  |  |  | 3.24 |  | 145 |  |  | 0.58 | 144.68 |  | 42
2022-01-10 | 15:25 | B |  | 5 | 8.85 |  | 38 |  | 2.58 | 8.35 | 1.91 | 51.13 | 2.73 | 5.32 | 3.18 |  | 140 |  | 79.64 | 0.6 | 144.61 |  | 42 |  | 11.58 |  | 3.34 | 22
2022-01-10 | 16:00 | B |  | 31 |  |  | 40 |  |  |  | 1.87 |  |  |  | 3.29 | [5 empty] | 144.68 |  | 42
2022-01-10 | 16:45 | B |  | 19 |  |  | 39 |  |  |  | 1.86 |  |  |  | 3.22 |  | 145 |  |  | 0.61 | 144.7 |  | 42
2022-01-10 | 17:20 | B |  | 53 |  |  | 40 |  |  |  | 1.89 |  |  |  | 3.32 | [5 empty] | 144.66 |  | 41
2022-01-10 | 18:25 | B |  | 53 |  |  | 40 |  |  |  | 1.9 |  |  |  | 3.3 |  | 140 |  |  | 0.62 | 144.64 |  | 41
2022-01-10 | 19:35 | B |  | 19 |  |  | 39 |  |  |  | 1.86 |  |  |  | 3.26 | [5 empty] | 144.63 |  | 41
2022-01-10 | 20:40 | B |  | 19 |  |  | 40 |  |  |  | 1.85 |  |  |  | 3.35 |  | 140 |  |  | 0.62 | 144.67 |  | 41
2022-01-10 | 21:35 | B |  | 19 |  |  | 38 |  |  |  | 1.9 |  |  |  | 3.17 | [5 empty] | 144.69 |  | 41
2022-01-10 | 22:20 | B |  | 5 |  |  | 39 |  |  |  | 1.87 |  |  |  | 3.24 |  | 145 |  |  | 0.6 | 144.62 |  | 41
2022-01-10 | 23:35 | C |  | 44 |  |  | 38 |  |  |  | 1.85 |  |  |  | 3.19 | [5 empty] | 144.66 |  | 41
2022-01-10 | 00:35 | C |  | 12 | 8.9 |  | 40 |  | 2.59 | 8.64 | 1.89 | 50.21 | 2.79 | 5.36 | 3.33 |  | 140 |  | 80.12 | 0.58 | 144.63 |  | 40 |  | 11.69 |  | 3.31 | 22.2
2022-01-10 | 01:30 | C |  | 31 |  |  | 39 |  |  |  | 1.94 |  |  |  | 3.27 | [5 empty] | 144.65 |  | 41
2022-01-10 | 02:15 | C |  | 29 |  |  | 38 |  |  |  | 1.86 |  |  |  | 3.16 |  | 145 |  |  | 0.56 | 144.68 |  | 41
2022-01-10 | 03:30 | C |  | 44 |  |  | 38 |  |  |  | 1.87 |  |  |  | 3.2 | [5 empty] | 144.7 |  | 41
2022-01-10 | 04:35 | C |  | 9 |  |  | 40 |  |  |  | 1.88 |  |  |  | 3.36 |  | 140 |  |  | 0.57 | 144.71 |  | 40
2022-01-10 | 05:35 | C |  | 24 |  |  | 39 |  |  |  | 1.93 |  |  |  | 3.25 | [5 empty] | 144.68 |  | 40
2022-01-11 | 07:10 | A |  | 37 | 8.94 |  | 40 |  | 2.56 | 8.47 | 1.89 | 50.91 | 2.84 | 5.47 | 3.32 |  | 140 |  | 79.44 | 0.61 | 144.68 |  | 41 |  | 11.78 |  | 3.37 | 22.2
2022-01-11 | 07:50 | A |  | 31 |  |  | 39 |  |  |  | 1.91 |  |  |  | 3.27 |  | 145 |  |  | 0.63 | 144.71 |  | 41
2022-01-11 | 09:15 | A |  | 12 |  |  | 38 |  |  |  | 1.94 |  |  |  | 3.21 | [5 empty] | 144.73 |  | 41
2022-01-11 | 09:30 | A |  | 28 |  |  | 40 |  |  |  | 1.9 |  |  |  | 3.31 |  | 140 |  |  | 0.6 | 144.68 |  | 41
2022-01-11 | 10:25 | A |  | 28 |  |  | 39 |  |  |  | 1.88 |  |  |  | 3.24 | [5 empty] | 144.7 |  | 41
2022-01-11 | 12:00 | A |  | 9 |  |  | 39 |  |  |  | 1.93 |  |  |  | 3.27 |  | 140 |  |  | 0.63 | 144.66 |  | 42
2022-01-11 | 13:25 | A |  | 29 |  |  | 40 |  |  |  | 1.83 |  |  |  | 3.34 |  | 145 |  |  | 0.6 | 144.64 |  | 42
2022-01-11 | 14:00 | A |  | 29 |  |  | 39 |  |  |  | 1.84 |  |  |  | 3.28 | [5 empty] | 144.69 |  | 42
2022-01-11 | 14:15 | A |  | 7 |  |  | 38 |  |  |  | 1.86 |  |  |  | 3.21 | [5 empty] | 144.64 |  | 42
2022-01-11 | 15:25 | B |  | 7 | 8.81 |  | 40 |  | 2.59 | 8.12 | 1.84 | 50.65 | 2.76 | 5.29 | 3.31 |  | 140 |  | 80.22 | 0.61 | 144.68 |  | 42 |  | 11.57 |  | 3.26 | 21.8
2022-01-11 | 16:50 | B |  | 7 |  |  | 38 |  |  |  | 1.86 |  |  |  | 3.17 | [5 empty] | 144.7 |  | 42
2022-01-11 | 17:20 | B |  | 44 |  |  | 39 |  |  |  | 1.84 |  |  |  | 3.26 |  | 140 |  |  | 0.59 | 144.71 |  | 42
2022-01-11 | 18:25 | B |  | 12 |  |  | 40 |  |  |  | 1.9 |  |  |  | 3.34 | [5 empty] | 144.69 |  | 42
2022-01-11 | 19:20 | B |  | 12 |  |  | 39 |  |  |  | 1.92 |  |  |  | 3.26 |  | 145 |  |  | 0.6 | 144.72 |  | 42
2022-01-11 | 20:25 | B |  | 31 |  |  | 38 |  |  |  | 1.95 |  |  |  | 3.21 | [5 empty] | 144.68 |  | 42
2022-01-11 | 21:30 | B |  | 24 |  |  | 38 |  |  |  | 1.98 |  |  |  | 3.18 |  | 140 |  |  | 0.61 | 144.71 |  | 42
2022-01-11 | 23:35 | C |  | 24 |  |  | 39 |  |  |  | 1.94 |  |  |  | 3.23 | [5 empty] | 144.63 |  | 42
2022-01-11 | 01:40 | C |  | 24 |  |  | 39 |  |  |  | 1.92 |  |  |  | 3.26 |  | 145 |  |  | 0.6 | 144.65 |  | 41
2022-01-11 | 02:35 | C |  | 24 |  |  | 38 |  |  |  | 1.96 |  |  |  | 3.17 | [5 empty] | 144.67 |  | 42
2022-01-11 | 03:40 | C |  | 37 |  |  | 40 |  |  |  | 1.91 |  |  |  | 3.33 |  | 140 |  |  | 0.59 | 144.62 |  | 41
2022-01-11 | 04:30 | C |  | 5 | 8.86 |  | 39 |  | 2.61 | 8.04 | 1.89 | 51.47 | 2.8 | 5.39 | 3.26 |  | 145 |  | 80.43 | 0.58 | 144.66 |  | 42 |  | 11.66 |  | 3.38 | 22.4
2022-01-11 | 05:35 | C |  | 9 |  |  | 38 |  |  |  | 1.95 |  |  |  | 3.19 | [5 empty] | 144.68 |  | 42
2022-01-12 | 07:10 | A |  | 9 | 8.9 |  | 40 |  | 2.57 | 8.4 | 1.89 | 51.11 | 2.81 | 5.5 | 3.32 |  | 140 |  | 81.15 | 0.59 | 144.69 |  | 41 |  | 11.71 |  | 3.41 | 21.4
2022-01-12 | 07:45 | A |  | 44 |  |  | 39 |  |  |  | 1.82 |  |  |  | 3.27 |  | 145 |  |  | 0.61 | 144.72 |  | 41
2022-01-12 | 08:15 | A |  | 31 |  |  | 38 |  |  |  | 1.92 |  |  |  | 3.2 |  | 140 |  |  | 0.62 | 144.68 |  | 42
2022-01-12 | 09:35 | A |  | 7 |  |  | 39 |  |  |  | 1.84 |  |  |  | 3.26 | [5 empty] | 144.74 |  | 42
2022-01-12 | 10:27 | A |  | 12 |  |  | 38 |  |  |  | 1.95 |  |  |  | 3.21 |  | 145 |  |  | 0.63 | 144.67 |  | 42
2022-01-12 | 11:25 | A |  | 25 |  |  | 40 |  |  |  | 1.9 |  |  |  | 3.35 |  | 140 |  |  | 0.57 | 144.73 |  | 42
2022-01-12 | 12:25 | A |  | 25 |  |  | 40 |  |  |  | 1.89 |  |  |  | 3.33 | [5 empty] | 144.69 |  | 42
2022-01-12 | 13:25 | A |  | 25 |  |  | 39 |  |  |  | 1.93 |  |  |  | 3.27 |  | 140 |  |  | 0.58 | 144.68 |  | 42
2022-01-12 | 15:35 | B |  | 7 | 8.79 |  | 38 |  | 2.54 | 8.15 | 1.84 | 51.2 | 2.69 | 5.36 | 3.21 |  | 145 |  | 80.25 | 0.57 | 144.71 |  | 42 |  | 11.48 |  | 3.29 | 22.2
2022-01-12 | 16:25 | B |  | 7 |  |  | 37 |  |  |  | 1.86 |  |  |  | 3.12 |  | 145 |  |  | 0.6 | 144.69 |  | 42
2022-01-12 | 17:15 | B |  | 7 |  |  | 38 |  |  |  | 1.84 |  |  |  | 3.2 | [5 empty] | 144.71 |  | 42
2022-01-12 | 18:10 | B |  | 5 |  |  | 39 |  |  |  | 1.9 |  |  |  | 3.27 |  | 140 |  |  | 0.61 | 144.66 |  | 42
2022-01-12 | 18:35 | B |  | 24 |  |  | 39 |  |  |  | 1.94 |  |  |  | 3.24 | [5 empty] | 144.7 |  | 42
2022-01-12 | 19:25 | B |  | 24 |  |  | 38 |  |  |  | 1.96 |  |  |  | 3.17 |  | 140 |  |  | 0.6 | 144.65 |  | 42
2022-01-12 | 20:20 | B |  | 24 |  |  | 39 |  |  |  | 1.92 |  |  |  | 3.25 | [5 empty] | 144.67 |  | 41
2022-01-12 | 21:20 | B |  | 24 |  |  | 38 |  |  |  | 1.94 |  |  |  | 3.2 |  | 145 |  |  | 0.61 | 144.66 |  | 41
2022-01-12 | 23:25 | C |  | 24 | 8.9 |  | 38 |  | 2.58 | 8.34 | 1.96 | 50.66 | 2.84 | 5.47 | 3.17 |  | 140 |  | 80.35 | 0.62 | 144.63 |  | 42 |  | 11.74 |  | 3.39 | 23
2022-01-12 | 01:15 | C |  | 24 |  |  | 39 |  |  |  | 1.91 |  |  |  | 3.24 |  | 145 |  |  | 0.6 | 144.66 |  | 41
2022-01-12 | 03:20 | C |  | 24 |  |  | 39 |  |  |  | 1.9 |  |  |  | 3.27 | [5 empty] | 144.65 |  | 41
2022-01-12 | 04:15 | C |  | 33 |  |  | 37 |  |  |  | 1.86 |  |  |  | 3.13 |  | 140 |  |  | 0.58 | 144.68 |  | 42
2022-01-12 | 07:05 | C |  | 9 |  |  | 39 |  |  |  | 1.9 |  |  |  | 3.25 |  | 145 |  |  | 0.62 | 144.58 |  | 42
2022-01-13 | 07:25 | A |  | 9 | 8.9 |  | 39 |  | 2.51 | 8.9 | 1.92 | 51.37 | 2.78 | 5.43 | 3.28 |  | 145 |  | 79.22 | 0.59 | 144.7 |  | 42 |  | 11.68 |  | 3.36 | 21.2
2022-01-13 | 08:30 | A |  | 46 |  |  | 40 |  |  |  | 1.88 |  | 2.78 |  | 3.34 |  | 140 |  |  | 0.6 | 144.66 |  | 42
2022-01-13 | 09:25 | A |  | 46 |  |  | 39 |  |  |  | 1.94 |  | 2.78 |  | 3.27 |  | 145 |  |  | 0.61 | 144.72 |  | 42
2022-01-13 | 10:20 | A |  | 46 |  |  | 41 |  |  |  | 1.87 |  | 2.78 |  | 3.39 |  | 140 |  |  | 0.58 | 144.64 |  | 42
2022-01-13 | 11:30 | A |  | 46 |  |  | 38 |  |  |  | 1.9 |  | 2.78 |  | 3.19 | [5 empty] | 144.68 |  | 42
2022-01-13 | 12:35 | A |  | 46 |  |  | 40 |  |  |  | 1.88 |  | 2.78 |  | 3.32 |  | 140 |  |  | 0.61 | 144.63 |  | 42
2022-01-13 | 13:30 | A |  | 12 |  |  | 39 |  |  |  | 1.92 |  | 2.78 |  | 3.25 |  | 145 |  |  | 0.61 | 144.68 |  | 42
2022-01-13 | 14:30 | A |  | 12 |  |  | 38 |  |  |  | 1.94 |  |  |  | 3.18 | [5 empty] | 144.7 |  | 42
2022-01-13 | 15:25 | B |  | 12 |  |  | 40 |  |  |  | 1.9 |  |  |  | 3.3 | [5 empty] | 144.74 |  | 42
2022-01-13 | 16:35 | B |  | 9 |  |  | 38 |  |  |  | 1.93 |  |  |  | 3.18 |  | 140 |  |  | 0.62 | 144.66 |  | 42
2022-01-13 | 17:35 | B |  | 9 |  |  | 39 |  |  |  | 1.91 |  |  |  | 3.26 | [5 empty] | 144.61 |  | 42
2022-01-13 | 18:20 | B |  | 44 | 8.78 |  | 39 |  | 2.54 | 8.65 | 1.84 | 51.46 | 2.64 | 5.31 | 3.28 |  | 145 |  | 78.42 | 0.58 | 144.69 |  | 42 |  | 11.42 |  | 3.24 | 20.8
2022-01-13 | 19:40 | B |  | 46 |  |  | 38 |  |  |  | 1.93 |  |  |  | 3.18 |  | 140 |  |  | 0.61 | 144.72 |  | 42
2022-01-13 | 20:30 | B |  | 46 |  |  | 39 |  |  |  | 1.94 |  |  |  | 3.26 | [5 empty] | 144.66 |  | 42
2022-01-13 | 21:25 | B |  | 33 |  |  | 37 |  |  |  | 1.86 |  |  |  | 3.11 |  | 145 |  |  | 0.59 | 144.68 |  | 42
2022-01-13 | 23:30 | C |  | 29 |  |  | 38 |  |  |  | 1.84 |  |  |  | 3.16 | [5 empty] | 144.66 |  | 41
2022-01-13 | 00:15 | C |  | 24 |  |  | 39 |  |  |  | 1.92 |  |  |  | 3.27 |  | 140 |  |  | 0.6 | 144.7 |  | 41
2022-01-13 | 02:10 | C |  | 3 | 8.84 |  | 38 |  | 2.55 | 8.54 | 1.88 | 50.95 | 2.71 | 5.37 | 3.2 |  | 145 |  | 79.11 | 0.58 | 144.68 |  | 41 |  | 11.55 |  | 3.29 | 21
2022-01-13 | 03:15 | C |  | 33 |  |  | 38 |  |  |  | 1.85 |  |  |  | 3.17 | [5 empty] | 144.71 |  | 42
2022-01-14 | 15:05 | B |  | 33 | 8.77 |  | 38 |  | 2.57 | 8.47 | 1.87 | 51.39 | 2.69 | 5.22 | 3.2 |  | 145 |  | 79.33 | 0.57 | 144.72 |  | 41 |  | 11.46 |  | 3.18 | 20.6
2022-01-14 | 15:25 | B |  | 5 |  |  | 39 |  |  |  | 1.91 |  |  |  | 3.24 |  | 140 |  |  | 0.6 | 144.69 |  | 41
2022-01-14 | 16:30 | B |  | 30 |  |  | 40 |  |  |  | 1.84 |  |  |  | 3.32 | [5 empty] | 144.66 |  | 42
2022-01-14 | 17:35 | B |  | 30 |  |  | 38 |  |  |  | 1.88 |  |  |  | 3.17 |  | 145 |  |  | 0.59 | 144.69 |  | 42
2022-01-14 | 18:35 | B |  | 30 |  |  | 39 |  |  |  | 1.85 |  |  |  | 3.25 | [5 empty] | 144.71 |  | 42
2022-01-14 | 19:25 | B |  | 12 |  |  | 37 |  |  |  | 1.89 |  |  |  | 3.11 |  | 145 |  |  | 0.58 | 144.68 |  | 42
2022-01-14 | 20:15 | B |  | 12 |  |  | 38 |  |  |  | 1.92 |  |  |  | 3.17 | [5 empty] | 144.66 |  | 42
2022-01-14 | 23:25 | C |  | 9 | 8.88 |  | 37 |  | 2.55 | 8.66 | 1.95 | 51.45 | 2.74 | 5.38 | 3.1 |  | 140 |  | 79.16 | 0.59 | 144.68 |  | 43 |  | 11.62 |  | 3.24 | 19.8
2022-01-14 | 00:15 | C |  | 9 |  |  | 39 |  |  |  | 1.9 |  |  |  | 3.26 | [5 empty] | 144.65 |  | 42
2022-01-14 | 01:30 | C |  | 9 |  |  | 38 |  |  |  | 1.96 |  |  |  | 3.18 |  | 145 |  |  | 0.61 | 144.7 |  | 42
2022-01-14 | 02:15 | C |  | 44 |  |  | 39 |  |  |  | 1.84 |  |  |  | 3.25 | [5 empty] | 144.69 |  | 42
2022-01-14 | 03:35 | C |  | 44 |  |  | 37 |  |  |  | 1.95 |  |  |  | 3.12 | [5 empty] | 144.71 |  | 43
2022-01-14 | 04:20 | C |  | 24 |  |  | 38 |  |  |  | 1.93 |  |  |  | 3.2 |  | 145 |  |  | 0.6 | 144.66 |  | 42
2022-01-14 | 05:40 | C |  | 24 |  |  | 40 |  |  |  | 1.88 |  |  |  | 3.37 | [5 empty] | 144.63 |  | 42
2022-01-14 | 06:15 | C |  | 24 |  |  | 38 |  |  |  | 1.93 |  |  |  | 3.21 |  | 145 |  |  | 0.58 | 144.68 |  | 42
2022-01-15 | 07:10 | A |  | 24 | 8.9 |  | 39 |  | 2.56 | 8.65 | 1.94 | 51.01 | 2.79 | 5.32 | 3.27 |  | 140 |  | 78.46 | 0.62 | 144.68 |  | 41 |  | 11.69 |  | 3.22 | 20.8
2022-01-15 | 07:40 | A |  | 4 |  |  | 38 |  |  |  | 1.89 |  |  |  | 3.2 |  | 140 |  |  | 0.59 | 144.7 |  | 41
2022-01-15 | 09:40 | A |  | 4 |  |  | 40 |  |  |  | 1.85 |  |  |  | 3.32 | [5 empty] | 144.64 |  | 41
2022-01-15 | 10:35 | A |  | 4 |  |  | 37 |  |  |  | 1.91 |  |  |  | 3.12 |  | 145 |  |  | 0.61 | 144.69 |  | 42
2022-01-15 | 11:35 | A |  | 44 |  |  | 39 |  |  |  | 1.84 |  |  |  | 3.3 | [5 empty] | 144.72 |  | 42
2022-01-15 | 12:30 | A |  | 44 |  |  | 38 |  |  |  | 1.88 |  |  |  | 3.22 | [5 empty] | 144.68 |  | 40
2022-01-15 | 13:35 | A |  | 30 |  |  | 40 |  |  |  | 1.85 |  |  |  | 3.35 |  | 140 |  |  | 0.59 | 144.72 |  | 41
2022-01-15 | 14:25 | A |  | 30 |  |  | 39 |  |  |  | 1.89 |  |  |  | 3.28 |  | 142 |  |  |  | 144.76 |  | 41
2022-01-15 | 15:30 | B |  | 9 | 8.92 |  | 39 |  | 2.58 | 8.6 | 1.95 | 51.2 | 2.84 | 5.35 | 3.26 |  | 142 |  | 79.41 | 0.62 | 144.72 |  | 42 |  | 11.76 |  | 3.2 | 21.2
2022-01-15 | 16:35 | B |  | 46 |  |  | 40 |  |  |  | 1.91 |  |  |  | 3.34 | [5 empty] | 144.68 |  | 42
2022-01-15 | 17:25 | B |  | 46 |  |  | 38 |  |  |  | 1.96 |  |  |  | 3.2 |  | 142 |  |  | 0.61 | 144.71 |  | 42
2022-01-15 | 18:25 | B |  | 10 |  |  | 39 |  |  |  | 1.93 |  |  |  | 3.26 | [5 empty] | 144.76 |  | 42
2022-01-15 | 19:25 | B |  | 10 |  |  | 38 |  |  |  | 1.95 |  |  |  | 3.22 |  | 144 |  |  | 0.61 | 144.71 |  | 42
2022-01-15 | 20:35 | B |  | 10 |  |  | 39 |  |  |  | 1.9 |  |  |  | 3.28 | [5 empty] | 144.65 |  | 42
2022-01-15 | 21:30 | B |  | 30 |  |  | 38 |  |  |  | 1.86 |  |  |  | 3.18 |  | 140 |  |  | 0.59 | 144.73 |  | 42
2022-01-15 | 23:10 | C |  | 24 |  |  | 37 |  |  |  | 1.95 |  |  |  | 3.14 | [5 empty] | 144.72 |  | 43
2022-01-15 | 00:30 | C |  | 24 |  |  | 40 |  |  |  | 1.9 |  |  |  | 3.35 |  | 141 |  |  | 0.61 | 144.66 |  | 41
2022-01-15 | 01:30 | C |  | 24 |  |  | 39 |  |  |  | 1.93 |  |  |  | 3.29 | [5 empty] | 144.69 |  | 41
2022-01-15 | 02:35 | C |  | 24 |  |  | 38 |  |  |  | 1.95 |  |  |  | 3.2 |  | 142 |  |  | 0.6 | 144.73 |  | 42
2022-01-15 | 03:40 | C |  | 24 |  |  | 38 |  |  |  | 1.94 |  |  |  | 3.16 | [5 empty] | 144.72 |  | 42
2022-01-15 | 04:25 | C |  | 44 | 8.82 |  | 39 |  | 2.56 | 8.91 | 1.86 | 51.1 | 2.72 | 5.26 | 3.23 |  | 143 |  | 79.22 | 0.59 | 144.69 |  | 41 |  | 11.54 |  | 3.17 | 20.4
2022-01-15 | 05:30 | C |  | 5 |  |  | 39 |  |  |  | 1.89 |  |  |  | 3.27 | [5 empty] | 144.67 |  | 42
2022-01-15 | 06:10 | C |  | 6 |  |  | 38 |  |  |  | 1.92 |  |  |  | 3.19 | [5 empty] | 144.68 |  | 42
2022-01-15 | 06:40 | C |  | 33 |  |  | 37 |  |  |  | 1.9 |  |  |  | 3.13 |  | 140 |  |  | 0.57 | 144.64 |  | 42
2022-01-17 | 12:45 | A |  | 33 | 8.79 |  | 39 |  | 2.52 | 8.27 | 1.84 | 50.95 | 2.7 | 5.22 | 3.37 |  | 142 |  | 79.44 | 0.58 | 144.72 |  | 42 |  | 11.49 |  | 3.16 | 20.4
2022-01-17 | 13:45 | A |  | 9 |  |  | 39 |  |  |  | 1.95 |  |  |  | 3.34 |  | 138 |  |  | 0.62 | 144.68 |  | 42
2022-01-17 | 14:30 | A |  | 9 |  |  | 40 |  |  |  | 1.95 |  |  |  | 3.41 | [5 empty] | 144.7 |  | 42
2022-01-17 | 16:10 | B |  | 9 | 8.92 |  | 38 |  | 2.48 | 8.53 | 1.96 | 50.4 | 2.84 | 5.29 | 3.26 |  | 138 |  | 80.12 | 0.6 | 144.62 |  | 42 |  | 11.76 |  | 3.24 | 22.4
2022-01-17 | 17:15 | B |  | 44 |  |  | 40 |  |  |  | 1.82 |  |  |  | 3.37 |  | 142 |  |  | 0.58 | 144.54 |  | 40
2022-01-17 | 18:30 | B |  | 24 |  |  | 39 |  |  |  | 1.94 |  |  |  | 3.3 |  | 138 |  |  | 0.62 | 144.51 |  | 39
2022-01-17 | 19:20 | B |  | 24 |  |  | 39 |  |  |  | 1.93 |  |  |  | 3.23 | [5 empty] | 144.56 |  | 38
2022-01-17 | 20:35 | B |  | 24 |  |  | 38 |  |  |  | 1.96 |  |  |  | 3.16 |  | 138 |  |  | 0.64 | 144.59 |  | 39
2022-01-17 | 21:35 | B |  | 24 |  |  | 39 |  |  |  | 1.95 |  |  |  | 3.22 | [5 empty] | 144.54 |  | 39
2022-01-17 | 22:35 | B |  | 24 |  |  | 37 |  |  |  | 1.98 |  |  |  | 3.1 |  | 136 |  |  | 0.63 | 144.57 |  | 39
2022-01-17 | 23:40 | C |  | 24 | 8.94 |  | 38 |  | 2.55 | 8.3 | 2.02 | 50.12 | 2.88 | 5.31 | 3.17 |  | 138 |  | 80.44 | 0.62 | 144.54 |  | 40 |  | 11.82 |  | 3.21 | 22.6
2022-01-17 | 00:30 | C |  | 12 |  |  | 37 |  |  |  | 1.97 |  |  |  | 3.13 |  | 134 |  |  | 0.65 | 144.55 |  | 40
2022-01-17 | 01:25 | C |  | 33 |  |  | 38 |  |  |  | 1.91 |  |  |  | 3.22 | [5 empty] | 144.52 |  | 40
2022-01-17 | 02:30 | C |  | 10 |  |  | 38 |  |  |  | 1.99 |  |  |  | 3.16 |  | 136 |  |  | 0.62 | 144.56 |  | 41
2022-01-17 | 03:35 | C |  | 10 |  |  | 38 |  |  |  | 2.01 |  |  |  | 3.19 | [5 empty] | 144.53 |  | 41
2022-01-17 | 04:45 | C |  | 29 |  |  | 39 |  |  |  | 1.9 |  |  |  | 3.26 |  | 138 |  |  | 0.61 | 144.5 |  | 41
2022-01-17 | 05:30 | C |  | 29 |  |  | 37 |  |  |  | 1.92 |  |  |  | 3.1 | [5 empty] | 144.54 |  | 41
2022-01-17 | 06:20 | C |  | 29 |  |  | 39 |  |  |  | 1.89 |  |  |  | 3.24 |  | 134 |  |  | 0.6 | 144.56 |  | 40
2022-01-18 | 07:20 | A |  | 32 |  |  | 39 |  |  |  | 1.89 |  |  |  | 3.27 |  | 138 |  |  | 0.59 | 144.56 |  | 41
2022-01-18 | 07:50 | A |  | 44 | 8.77 |  | 39 |  | 2.57 | 8.26 | 1.85 | 51.66 | 2.74 | 5.16 | 3.25 |  | 138 |  | 78.44 | 0.61 | 144.54 |  | 41 |  | 11.51 |  | 3.09 | 21.4
2022-01-18 | 09:25 | A |  | 29 |  |  | 40 |  |  |  | 1.83 |  |  |  | 3.31 | [5 empty] | 144.48 |  | 41
2022-01-18 | 10:20 | A |  | 29 |  |  | 39 |  |  |  | 1.85 |  |  |  | 3.24 |  | 134 |  |  |  | 144.41 |  | 42
2022-01-18 | 11:25 | A |  | 29 |  |  | 40 |  |  |  | 1.81 |  |  |  | 3.32 | [5 empty] | 144.35 |  | 42
2022-01-18 | 12:00 | A |  | 33 |  |  | 38 |  |  |  | 1.84 |  |  |  | 3.17 |  |  |  |  | 0.61 | 144.3 |  | 42
2022-01-18 | 12:30 | A |  | 15 |  |  | 40 |  |  |  | 1.91 |  |  |  | 3.29 |  | 138 |  |  |  | 144.24 |  | 42
2022-01-18 | 13:35 | A |  | 15 |  |  | 40 |  |  |  | 1.9 |  |  |  | 3.31 |  | 134 |  |  | 0.6 | 144.2 |  | 42
2022-01-18 | 14:30 | A |  | 10 |  |  | 39 |  |  |  | 1.95 |  |  |  | 3.24 | [5 empty] | 144.23 |  | 42
2022-01-18 | 15:25 | B |  | 11 | 8.92 |  | 38 |  | 2.61 | 8.1 | 1.98 | 51.23 | 2.86 | 5.26 | 3.18 |  | 129 |  | 79.62 | 0.61 | 144.15 |  | 42 |  | 11.78 |  | 3.18 | 22.2
2022-01-18 | 16:20 | B |  | 32 |  |  | 40 |  |  |  | 1.91 |  |  |  | 3.15 | [5 empty] | 144.15 |  | 42
2022-01-18 | 17:10 | B |  | 24 |  |  | 39 |  |  |  | 1.94 |  |  |  | 3.22 |  | 134 |  |  | 0.64 | 144.18 |  | 42
2022-01-18 | 18:25 | B |  | 24 |  |  | 38 |  |  |  | 1.97 |  |  |  | 3.15 | [5 empty] | 144.15 |  | 42
2022-01-18 | 19:30 | B |  | 24 |  |  | 37 |  |  |  | 1.99 |  |  |  | 3.13 |  | 132 |  |  | 0.65 | 144.24 |  | 43
2022-01-18 | 21:30 | B |  | 35 |  |  | 39 |  |  |  | 1.96 |  |  |  | 3.26 | [5 empty] | 144.22 |  | 43
2022-01-18 | 22:30 | B |  | 11 |  |  | 38 |  |  |  | 2.01 |  |  |  | 3.18 |  | 134 |  |  | 0.64 | 144.26 |  | 43
2022-01-18 | 23:30 | C |  | 33 |  |  | 37 |  |  |  | 1.93 |  |  |  | 3.12 | [5 empty] | 144.24 |  | 43
2022-01-18 | 00:40 | C |  | 5 | 8.84 |  | 39 |  | 2.63 | 8.18 | 1.95 | 50.72 | 2.79 | 5.21 | 3.24 |  | 138 |  | 80.13 | 0.62 | 144.3 |  | 42 |  | 11.63 |  | 3.11 | 22
2022-01-18 | 01:35 | C |  | 29 |  |  | 38 |  |  |  | 1.91 |  |  |  | 3.17 | [5 empty] | 144.27 |  | 42
2022-01-18 | 02:20 | C |  | 32 |  |  | 37 |  |  |  | 2.02 |  |  |  | 3.11 |  | 134 |  |  | 0.64 | 144.29 |  | 43
2022-01-18 | 03:15 | C |  | 44 |  |  | 38 |  |  |  | 1.97 |  |  |  | 3.2 | [5 empty] | 144.25 |  | 43
2022-01-18 | 04:25 | C |  | 44 |  |  | 39 |  |  |  | 1.93 |  |  |  | 3.27 |  | 134 |  |  | 0.62 | 144.27 |  | 42
2022-01-18 | 05:30 | C |  | 24 |  |  | 38 |  |  |  | 2 |  |  |  | 3.17 | [5 empty] | 144.24 |  | 43
2022-01-18 | 06:20 | C |  | 24 |  |  | 38 |  |  |  | 1.98 |  |  |  | 3.21 |  | 134 |  |  | 0.63 | 144.28 |  | 43
2022-01-19 | 07:25 | A |  | 24 | 8.92 |  | 39 |  | 2.61 | 7.92 | 1.96 | 51.61 | 2.82 | 5.18 | 3.23 |  | 134 |  | 80.6 | 0.63 | 144.35 |  | 42 |  | 11.74 |  | 3.12 | 22.2
2022-01-19 | 08:00 | A |  | 11 |  |  | 40 |  |  |  | 1.92 |  |  |  | 3.32 |  | 134 |  |  |  | 144.32 |  | 42
2022-01-19 | 09:15 | A |  | 10 |  |  | 39 |  |  |  | 1.94 |  |  |  | 3.27 |  |  |  |  | 0.61 | 144.39 |  | 43
2022-01-19 | 10:40 | A |  | 10 |  |  | 37 |  |  |  | 2.01 |  |  |  | 3.13 |  | 132 |  |  |  | 144.44 |  | 43
2022-01-19 | 11:35 | A |  | 18 |  |  | 40 |  |  |  | 1.85 |  |  |  | 3.3 |  | 134 |  |  | 0.62 | 144.51 |  | 43
2022-01-19 | 12:30 | A |  | 18 |  |  | 39 |  |  |  | 1.87 |  |  |  | 3.24 | [5 empty] | 144.46 |  | 43
2022-01-19 | 13:35 | A |  | 18 |  |  | 39 |  |  |  | 1.85 |  |  |  | 3.27 |  | 134 |  |  | 0.59 | 144.51 |  | 43
2022-01-19 | 14:25 | A |  | 18 |  |  | 40 |  |  |  | 1.82 |  |  |  | 3.32 | [5 empty] | 144.48 |  | 44
2022-01-19 | 15:30 | B |  | 18 | 8.81 |  | 39 |  | 2.57 | 8.11 | 1.87 | 51.65 | 2.73 | 5.08 | 3.29 |  | 138 |  | 78.44 | 0.61 | 144.5 |  | 43 |  | 11.54 |  | 3.02 | 21.8
2022-01-19 | 16:25 | B |  | 18 |  |  | 39 |  |  |  | 1.85 |  |  |  | 3.31 | [5 empty] | 144.51 |  | 43
2022-01-19 | 17:20 | B |  | 18 |  |  | 40 |  |  |  | 1.83 |  |  |  | 3.35 |  | 134 |  |  | 0.6 | 144.54 |  | 43
2022-01-19 | 17:45 | B |  | 12 |  |  | 39 |  |  |  | 1.96 |  |  |  | 3.26 | [5 empty] | 144.52 |  | 43
2022-01-19 | 18:35 | B |  | 12 |  |  | 39 |  |  |  | 1.94 |  |  |  | 3.24 |  | 138 |  |  | 0.63 | 144.48 |  | 43
2022-01-19 | 19:30 | B |  | 32 |  |  | 38 |  |  |  | 1.95 |  |  |  | 3.17 | [5 empty] | 144.52 |  | 43
2022-01-19 | 20:25 | B |  | 33 |  |  | 38 |  |  |  | 1.94 |  |  |  | 3.21 |  | 134 |  |  | 0.62 | 144.48 |  | 43
2022-01-19 | 21:25 | B |  | 11 |  |  | 39 |  |  |  | 1.98 |  |  |  | 3.26 | [5 empty] | 144.5 |  | 43
2022-01-19 | 23:20 | C |  | 19 | 8.9 |  | 40 |  | 2.6 | 8 | 1.96 | 51.52 | 2.79 | 5.15 | 3.39 |  | 134 |  | 79.16 | 0.6 | 144.51 |  | 42 |  | 11.69 |  | 3.08 | 22.4
2022-01-19 | 00:25 | C |  | 19 |  |  | 38 |  |  |  | 1.98 |  |  |  | 3.2 | [5 empty] | 144.54 |  | 43
2022-01-19 | 01:25 | C |  | 29 |  |  | 39 |  |  |  | 1.91 |  |  |  | 3.25 |  | 138 |  |  | 0.61 | 144.46 |  | 43
2022-01-19 | 02:30 | C |  | 29 |  |  | 40 |  |  |  | 1.88 |  |  |  | 3.34 | [5 empty] | 144.44 |  | 42
2022-01-19 | 03:25 | C |  | 29 |  |  | 39 |  |  |  | 1.92 |  |  |  | 3.22 |  | 138 |  |  | 0.58 | 144.5 |  | 42
2022-01-19 | 04:30 | C |  | 11 |  |  | 38 |  |  |  | 1.97 |  |  |  | 3.19 | [5 empty] | 144.48 |  | 43
2022-01-19 | 06:35 | C |  | 32 |  |  | 39 |  |  |  | 1.94 |  |  |  | 3.24 |  | 134 |  |  | 0.59 | 144.54
2022-01-20 | 07:25 | A |  | 32 | 8.92 |  | 40 |  | 2.57 | 8.45 | 1.91 | 51.39 | 2.86 | 5.14 | 3.32 |  | 134 |  | 78.42 | 0.61 | 144.56 |  | 42 |  | 11.78 |  | 3.1 | 21.6
2022-01-20 | 08:10 | A |  | 33 |  |  | 39 |  |  |  | 1.86 |  |  |  | 3.23 |  | 138 |  |  | 0.6 | 144.61 |  | 43
2022-01-20 | 09:30 | A |  | 35 |  |  | 38 |  |  |  | 1.97 |  |  |  | 3.17 | [5 empty] | 144.59 |  | 43
2022-01-20 | 10:35 | A |  | 35 |  |  | 39 |  |  |  | 1.93 |  |  |  | 3.29 | [5 empty] | 144.54 |  | 43
2022-01-20 | 11:30 | A |  | 35 |  |  | 40 |  |  |  | 1.89 |  |  |  | 3.36 | [5 empty] | 144.56 |  | 43
2022-01-20 | 12:25 | A |  | 35 |  |  | 37 |  |  |  | 1.98 |  |  |  | 3.2 | [5 empty] | 144.58 |  | 43
2022-01-20 | 13:00 | A |  | 10 |  |  | 39 |  |  |  | 1.94 |  |  |  | 3.31 | [5 empty] | 144.61 |  | 43
2022-01-20 | 13:45 | A |  | 40 |  |  | 39 |  |  |  | 1.96 |  |  |  | 3.28 |  | 138 |  |  | 0.63 | 144.53 |  | 43
2022-01-20 | 15:35 | B |  | 44 | 8.81 |  | 38 |  | 2.54 | 8.22 | 1.86 | 51.08 | 2.75 | 5.06 | 3.2 |  | 142 |  | 79.62 | 0.59 | 144.51 |  | 43 |  | 11.56 |  | 3.01 | 20.2
2022-01-20 | 16:25 | B |  | 24 |  |  | 39 |  |  |  | 1.93 |  |  |  | 3.27 |  | 142 |  |  | 0.61 | 144.56 |  | 43
2022-01-20 | 17:31 | B |  | 24 |  |  | 40 |  |  |  | 1.9 |  |  |  | 3.34 | [5 empty] | 144.61 |  | 43
2022-01-20 | 18:25 | B |  | 24 |  |  | 37 |  |  |  | 1.98 |  |  |  | 3.2 |  | 138 |  |  | 0.62 | 144.52 |  | 43
2022-01-20 | 21:25 | B |  | 24 |  |  | 38 |  |  |  | 1.95 |  |  |  | 3.18 | [5 empty] | 144.59 |  | 42
2022-01-20 | 22:25 | B |  | 24 |  |  | 38 |  |  |  | 1.97 |  |  |  | 3.24 |  | 142 |  |  | 0.63 | 144.55 |  | 42
2022-01-20 | 23:25 | C |  | 24 |  |  | 40 |  |  |  | 1.91 |  |  |  | 3.35 | [5 empty] | 144.58 |  | 42
2022-01-20 | 00:17 | C |  | 24 | 8.92 |  | 39 |  | 2.59 | 8.38 | 1.95 | 51.13 | 2.78 | 5.17 | 3.27 |  | 138 |  | 79.4 | 0.61 | 144.54 |  | 42 |  | 11.7 |  | 3.13 | 21.4
2022-01-20 | 01:25 | C |  | 24 |  |  | 40 |  |  |  | 1.9 |  |  |  | 3.34 | [5 empty] | 144.57 |  | 42
2022-01-20 | 02:30 | C |  | 24 |  |  | 38 |  |  |  | 1.96 |  |  |  | 3.2 | [5 empty] | 144.55 |  | 43
2022-01-20 | 03:15 | C |  | 24 |  |  | 40 |  |  |  | 1.91 |  |  |  | 3.32 |  | 138 |  |  | 0.62 | 144.59 |  | 42
2022-01-20 | 05:25 | C |  | 24 |  |  | 39 |  |  |  | 1.94 |  |  |  | 3.26 | [5 empty] | 144.54 |  | 42
2022-01-20 | 06:10 | C |  | 35 |  |  | 40 |  |  |  | 1.92 |  |  |  | 3.35 |  | 134 |  |  | 0.6 | 144.51 |  | 42
2022-01-21 | 07:00 | A |  | 35 | 8.92 |  | 39 |  | 2.59 | 7.9 | 1.94 | 50.82 | 2.82 | 5.1 | 3.26 |  | 138 |  | 78.22 | 0.59 | 144.61 |  | 41 |  | 11.74 |  | 3.04 | 21.2
2022-01-21 | 08:20 | A |  | 44 |  |  | 38 |  |  |  | 1.85 |  |  |  | 3.19 |  | 138 |  |  | 0.61 | 144.6 |  | 41
2022-01-21 | 09:15 | A |  | 33 |  |  | 39 |  |  |  | 1.83 |  |  |  | 3.28 | [5 empty] | 144.6 |  | 41
2022-01-21 | 10:30 | A |  | 24 |  |  | 38 |  |  |  | 1.96 |  |  |  | 3.2 |  | 134 |  |  | 0.64 | 144.54 |  | 41
2022-01-21 | 11:35 | A |  | 24 |  |  | 40 |  |  |  | 1.9 |  |  |  | 3.32 | [5 empty] | 144.59 |  | 42
2022-01-21 | 12:20 | A |  | 24 |  |  | 37 |  |  |  | 1.99 |  |  |  | 3.17 | [5 empty] | 144.61 |  | 42
2022-01-21 | 13:35 | A |  | 24 |  |  | 39 |  |  |  | 1.92 |  |  |  | 3.28 |  | 142 |  |  | 0.6 | 144.68 |  | 42
2022-01-21 | 15:20 | B |  | 44 | 8.75 |  | 38 |  | 2.51 | 8.1 | 1.84 | 51.23 | 2.7 | 5.02 | 3.19 |  | 138 |  | 77.31 | 0.59 | 144.64 |  | 42 |  | 11.45 |  | 3 | 19.8
2022-01-21 | 16:25 | B |  | 46 |  |  | 38 |  |  |  | 1.94 |  |  |  | 3.17 | [5 empty] | 144.6 |  | 41
2022-01-21 | 17:30 | B |  | 46 |  |  | 39 |  |  |  | 1.91 |  |  |  | 3.26 |  | 134 |  |  | 0.61 | 144.56 |  | 41
2022-01-21 | 18:25 | B |  | 46 |  |  | 40 |  |  |  | 1.89 |  |  |  | 3.35 | [5 empty] | 144.59 |  | 41
2022-01-21 | 19:30 | B |  | 11 |  |  | 39 |  |  |  | 1.91 |  |  |  | 3.23 |  | 134 |  |  | 0.62 | 144.62 |  | 41
2022-01-21 | 20:20 | B |  | 12 |  |  | 38 |  |  |  | 1.96 |  |  |  | 3.17 | [5 empty] | 144.58 |  | 43
2022-01-21 | 21:30 | B |  | 12 |  |  | 39 |  |  |  | 1.92 |  |  |  | 3.26 |  | 134 |  |  | 0.6 | 144.64 |  | 43
2022-01-21 | 22:25 | B |  | 34 |  |  | 37 |  |  |  | 1.97 |  |  |  | 3.12 | [5 empty] | 144.66 |  | 43
2022-01-21 | 23:10 | C |  | 33 |  |  | 38 |  |  |  | 1.92 |  |  |  | 3.19 |  | 138 |  |  | 0.61 | 144.58 |  | 42
2022-01-21 | 00:20 | C |  | 9 | 8.9 |  | 38 |  | 2.55 | 8.14 | 1.99 | 51.32 | 2.77 | 5.13 | 3.16 |  | 134 |  | 79.11 | 0.62 | 144.61 |  | 42 |  | 11.67 |  | 3.07 | 20.6
2022-01-21 | 03:10 | C |  | 9 |  |  | 39 |  |  |  | 1.96 |  |  |  | 3.26 |  | 138 |  |  | 0.59 | 144.62 |  | 42
2022-01-21 | 05:30 | C |  | 24 |  |  | 39 |  |  |  | 1.95 |  |  |  | 3.24 | [5 empty] | 144.6 |  | 42
2022-01-21 | 06:20 | C |  | 24 |  |  | 37 |  |  |  | 1.98 |  |  |  | 3.11 |  | 134 |  |  | 0.6 | 144.63 |  | 43
2022-01-22 | 07:30 | A |  | 24 | 8.9 |  | 38 |  | 2.56 | 8.12 | 1.96 | 50.13 | 2.97 | 5.24 | 3.18 |  | 138 |  | 78.82 | 0.61 | 144.78 |  | 42 |  | 11.87 |  | 3.17 | 20.8
2022-01-22 | 08:35 | A |  | 24 |  |  | 37 |  |  |  | 1.98 |  |  |  | 3.12 |  | 142 |  |  | 0.62 | 144.68 |  | 42
2022-01-22 | 09:40 | A |  | 24 |  |  | 39 |  |  |  | 1.95 |  |  |  | 3.27 | [5 empty] | 144.75 |  | 41
2022-01-22 | 10:30 | A |  | 24 |  |  | 38 |  |  |  | 1.97 |  |  |  | 3.17 | [5 empty] | 144.82 |  | 42
2022-01-22 | 11:40 | A |  | 24 |  |  | 40 |  |  |  | 1.94 |  |  |  | 3.32 |  | 142 |  |  |  | 144.92 |  | 41
2022-01-22 | 12:45 | A |  | 44 |  |  | 38 |  |  |  | 1.88 |  |  |  | 3.19 |  | 138 |  |  | 0.6 | 144.95 |  | 42
2022-01-22 | 13:40 | A |  | 44 |  |  | 39 |  |  |  | 1.95 |  |  |  | 3.29 |  | 142 |  |  | 0.61 | 144.78 |  | 42
2022-01-22 | 15:30 | B |  | 34 | 8.92 |  | 37 |  | 2.58 | 8.22 | 1.97 | 50.53 | 3 | 5.21 | 3.19 |  | 142 |  | 79.17 | 0.6 | 144.75 |  | 42 |  | 11.92 |  | 3.14 | 21
2022-01-22 | 16:30 | B |  | 46 |  |  | 39 |  |  |  | 1.93 |  |  |  | 3.29 |  | 146 |  |  | 0.62 | 144.78 |  | 42
2022-01-22 | 17:35 | B |  | 46 |  |  | 38 |  |  |  | 1.96 |  |  |  | 3.12 | [5 empty] | 144.68 |  | 41
2022-01-22 | 18:25 | B |  | 46 |  |  | 40 |  |  |  | 1.92 |  |  |  | 3.26 | [5 empty] | 144.72 |  | 42
2022-01-22 | 19:35 | B |  | 46 |  |  | 39 |  |  |  | 1.95 |  |  |  | 3.25 |  | 146 |  |  | 0.59 | 144.62 |  | 42
2022-01-22 | 21:20 | B |  | 46 |  |  | 38 |  |  |  | 1.96 |  |  |  | 3.16 | [5 empty] | 144.65 |  | 42
2022-01-22 | 23:25 | C |  | 33 | 8.77 |  | 38 |  | 2.54 | 8.9 | 1.91 | 50.74 | 2.9 | 5.14 | 3.18 |  | 142 |  | 78.63 | 0.57 | 144.7 |  | 42 |  | 11.67 |  | 3.11 | 20.4
2022-01-22 | 01:15 | C |  | 9 |  |  | 40 |  |  |  | 1.89 |  |  |  | 3.29 | [5 empty] | 144.66 |  | 41
2022-01-22 | 02:25 | C |  | 9 |  |  | 40 |  |  |  | 1.91 |  |  |  | 3.33 |  | 142 |  |  | 0.56 | 144.63 |  | 42
2022-01-22 | 05:10 | C |  | 9 |  |  | 39 |  |  |  | 1.94 |  |  |  | 3.25 | [5 empty] | 144.61 |  | 42
2022-01-22 | 06:20 | C |  | 24 |  |  | 37 |  |  |  | 1.99 |  |  |  | 3.14 |  | 146 |  |  | 0.57 | 144.63 |  | 43
2022-01-23 | 07:00 | A |  | 24 | 8.9 |  | 39 |  | 2.52 | 7.76 | 1.94 | 50.84 | 2.91 | 5.19 | 3.29 |  | 142 |  | 77.55 | 0.62 | 144.76 |  | 42 |  | 11.81 |  | 3.16 | 19.8
2022-01-23 | 08:35 | A |  | 24 |  |  | 40 |  |  |  | 1.89 |  | 2.91 |  | 3.36 |  | 138 |  |  | 0.59 | 144.72 |  | 42
2022-01-23 | 09:30 | A |  | 24 |  |  | 37 |  |  |  | 1.98 |  | 2.91 |  | 3.2 |  |  |  |  | 0.61 | 144.68 |  | 42
2022-01-23 | 10:25 | A |  | 24 |  |  | 39 |  |  |  | 1.93 |  | 2.91 |  | 3.27 | [5 empty] | 144.64 |  | 42
2022-01-23 | 11:30 | A |  | 24 |  |  | 38 |  |  |  | 2.01 |  | 2.91 |  | 3.19 |  | 146 |  |  | 0.59 | 144.69 |  | 42
2022-01-23 | 13:25 | A |  | 24 |  |  | 40 |  |  |  | 1.94 |  | 2.91 |  | 3.34 | [5 empty] | 144.72 |  | 42
2022-01-23 | 14:20 | A |  | 24 |  |  | 39 |  |  |  | 1.96 |  | 2.91 |  | 3.28 |  | 142 |  |  | 0.6 | 144.68 |  | 42
2022-01-23 | 15:30 | B |  | 34 |  |  | 38 |  |  |  | 2.02 |  |  |  | 3.2 |  | 142 |  |  | 0.62 | 144.7 |  | 43
2022-01-23 | 16:30 | B |  | 34 |  |  | 39 |  |  |  | 1.95 |  |  |  | 3.26 | [5 empty] | 144.69 |  | 42
2022-01-23 | 17:35 | B |  | 12 |  |  | 37 |  |  |  | 2 |  |  |  | 3.17 |  | 134 |  |  | 0.6 | 144.62 |  | 42
2022-01-23 | 18:20 | B |  | 12 | 8.88 |  | 38 |  | 2.56 | 7.9 | 1.91 | 50.89 | 2.9 | 5.16 | 3.23 |  | 138 |  | 78.22 | 0.57 | 144.68 |  | 42 |  | 11.78 |  | 3.14 | 20.4
2022-01-23 | 19:35 | B |  | 9 |  |  | 39 |  |  |  | 1.92 |  |  |  | 3.27 |  | 142 |  |  | 0.58 | 144.63 |  | 42
2022-01-23 | 21:20 | B |  | 9 |  |  | 36 |  |  |  | 1.87 |  |  |  | 3.04 | [5 empty] | 144.6 |  | 44
2022-01-23 | 22:25 | B |  | 44 |  |  | 38 |  |  |  | 1.85 |  |  |  | 3.17 |  | 142 |  |  |  | 144.64 |  | 44
2022-01-23 | 23:20 | C |  | 44 | 8.77 |  | 39 |  | 2.53 | 8.32 | 1.82 | 50.86 | 2.81 | 5.11 | 3.26 |  | 138 |  | 78.36 | 0.54 | 144.61 |  | 44 |  | 11.58 |  | 3.08 | 19.4
2022-01-23 | 00:15 | C |  | 33 |  |  | 37 |  |  |  | 1.86 |  |  |  | 3.11 |  | 138 |  |  | 0.58 | 144.65 |  | 45
2022-01-23 | 01:15 | C |  | 12 |  |  | 39 |  |  |  | 1.92 |  |  |  | 3.23 | [5 empty] | 144.62 |  | 44
2022-01-23 | 02:25 | C |  | 46 |  |  | 40 |  |  |  | 1.9 |  |  |  | 3.34 |  | 142 |  |  | 0.57 | 144.59 |  | 43
2022-01-24 | 10:30 | A |  | 46 | 8.89 |  | 39 |  | 2.61 | 8.45 | 1.92 | 50.59 | 2.85 | 5.24 | 3.24 |  | 142 |  | 76.22 | 0.61 | 144.79 |  | 42 |  | 11.74 |  | 3.2 | 19.2
2022-01-24 | 11:35 | A |  | 46 |  |  | 40 |  |  |  | 1.88 |  | 2.85 |  | 3.32 |  | 138 |  |  | 0.6 | 144.75 |  | 42
2022-01-24 | 12:20 | A |  | 11 |  |  | 39 |  |  |  | 1.9 |  | 2.85 |  | 3.26 |  | 142 |  |  | 0.59 | 144.78 |  | 42
2022-01-24 | 14:35 | A |  | 11 |  |  | 38 |  |  |  | 1.93 |  | 2.85 |  | 3.2 | [5 empty] | 144.81 |  | 42
2022-01-24 | 15:40 | B |  | 6 | 8.82 |  | 39 |  | 2.56 | 8.3 | 1.9 | 50.51 | 2.74 | 5.15 | 3.27 |  | 134 |  | 78.41 | 0.58 | 144.76 |  | 41 |  | 11.56 |  | 3.14 | 20.4
2022-01-24 | 16:15 | B |  | 12 |  |  | 39 |  |  |  | 1.91 |  |  |  | 3.25 |  | 138 |  |  | 0.59 | 144.79 |  | 41
2022-01-24 | 19:30 | B |  | 12 |  |  | 38 |  |  |  | 1.92 |  |  |  | 3.17 | [5 empty] | 144.76 |  | 41
2022-01-24 | 21:25 | B |  | 44 |  |  | 38 |  |  |  | 1.85 |  |  |  | 3.2 |  | 138 |  |  | 0.57 | 144.71 |  | 42
2022-01-24 | 23:40 | C |  | 44 | 8.76 |  | 37 |  | 2.52 | 8.6 | 1.82 | 50.72 | 2.7 | 5.1 | 3.1 |  | 142 |  | 79.34 | 0.55 | 144.7 |  | 42 |  | 11.46 |  | 3.08 | 21.2
2022-01-24 | 00:30 | C |  | 33 |  |  | 39 |  |  |  | 1.81 |  |  |  | 3.25 | [5 empty] | 144.68 |  | 42
2022-01-24 | 01:35 | C |  | 29 |  |  | 39 |  |  |  | 1.84 |  |  |  | 3.27 |  | 142 |  |  | 0.56 | 144.65 |  | 42
2022-01-24 | 02:15 | C |  | 29 |  |  | 37 |  |  |  | 1.86 |  |  |  | 3.14 | [5 empty] | 144.74 |  | 43
2022-01-24 | 03:25 | C |  | 12 |  |  | 38 |  |  |  | 1.94 |  |  |  | 3.19 |  | 138 |  |  | 0.59 | 144.71 |  | 43
2022-01-24 | 04:00 | C |  | 31 |  |  | 38 |  |  |  | 1.92 |  |  |  | 3.15 | [5 empty] | 144.73 |  | 42
2022-01-24 | 04:40 | C |  | 33 |  |  | 37 |  |  |  | 1.87 |  |  |  | 3.1 |  | 142 |  |  | 0.56 | 144.7 |  | 43
2022-01-24 | 06:20 | C |  | 12 |  |  | 39 |  |  |  | 1.91 |  |  |  | 3.24 | [5 empty] | 144.68 |  | 43
2022-01-25 | 07:25 | A |  | 12 | 8.92 |  | 40 |  | 2.58 | 8.27 | 1.87 | 50.5 | 2.84 | 5.16 | 3.31 |  | 138 |  | 76.22 | 0.59 | 144.76 |  | 41 |  | 11.76 |  | 3.11 | 20.8
2022-01-25 | 08:00 | A |  | 9 |  |  | 39 |  |  |  | 1.91 |  |  |  | 3.26 |  | 142 |  |  | 0.58 | 144.81 |  | 41
2022-01-25 | 08:35 | A |  | 29 |  |  | 39 |  |  |  | 1.82 |  |  |  | 3.24 | [5 empty] | 144.84 |  | 41
2022-01-25 | 09:40 | A |  | 12 |  |  | 38 |  |  |  | 1.96 |  |  |  | 3.18 |  | 142 |  |  | 0.61 | 144.82 |  | 42
2022-01-25 | 10:35 | A |  | 12 |  |  | 39 |  |  |  | 1.94 |  |  |  | 3.27 | [5 empty] | 144.79 |  | 42
2022-01-25 | 11:30 | A |  | 31 |  |  | 38 |  |  |  | 1.99 |  |  |  | 3.2 |  | 138 |  |  | 0.59 | 144.8 |  | 42
2022-01-25 | 12:30 | A |  | 40 |  |  | 39 |  |  |  | 1.93 |  |  |  | 3.25 | [5 empty] | 144.82 |  | 42
2022-01-25 | 13:25 | A |  | 38 |  |  | 40 |  |  |  | 1.85 |  |  |  | 3.31 |  | 142 |  |  | 0.6 | 144.78 |  | 42
2022-01-25 | 14:30 | A |  | 44 |  |  | 40 |  |  |  | 1.82 |  |  |  | 3.29 | [5 empty] | 144.8 |  | 42
2022-01-25 | 15:25 | B |  | 33 | 8.77 |  | 38 |  | 2.54 | 8.45 | 1.85 | 50.51 | 2.72 | 5.04 | 3.18 |  | 138 |  | 77.81 | 0.59 | 144.79 |  | 42 |  | 11.49 |  | 3 | 19.6
2022-01-25 | 16:30 | B |  | 24 |  |  | 38 |  |  |  | 1.92 |  |  |  | 3.16 | [5 empty] | 144.81 |  | 42
2022-01-25 | 17:25 | B |  | 24 |  |  | 40 |  |  |  | 1.86 |  |  |  | 3.3 |  | 134 |  |  | 0.61 | 144.84 |  | 42
2022-01-25 | 18:20 | B |  | 24 |  |  | 37 |  |  |  | 1.94 |  |  |  | 3.16 |  | 142 |  |  | 0.62 | 144.8 |  | 42
2022-01-25 | 19:30 | B |  | 24 |  |  | 38 |  |  |  | 1.91 |  |  |  | 3.18 | [5 empty] | 144.74 |  | 42
2022-01-25 | 20:35 | B |  | 24 |  |  | 39 |  |  |  | 1.89 |  |  |  | 3.23 |  | 142 |  |  | 0.61 | 144.71 |  | 41
2022-01-25 | 21:30 | B |  | 24 |  |  | 37 |  |  |  | 1.94 |  |  |  | 3.12 | [5 empty] | 144.79 |  | 43
2022-01-25 | 22:30 | B |  | 24 |  |  | 38 |  |  |  | 1.95 |  |  |  | 3.19 |  | 138 |  |  | 0.62 | 144.81 |  | 42
2022-01-25 | 23:35 | C |  | 24 |  |  | 39 |  |  |  | 1.94 |  |  |  | 3.27 | [5 empty] | 144.78 |  | 42
2022-01-25 | 00:30 | C |  | 24 | 8.9 |  | 38 |  | 2.56 | 8.35 | 1.96 | 50.91 | 2.88 | 5.14 | 3.17 |  | 138 |  | 77.34 | 0.61 | 144.75 |  | 42 |  | 11.78 |  | 3.09 | 19.8
2022-01-25 | 01:36 | C |  | 24 |  |  | 38 |  |  |  | 1.92 |  |  |  | 3.15 | [5 empty] | 144.78 |  | 42
2022-01-25 | 02:24 | C |  | 33 |  |  | 39 |  |  |  | 1.88 |  |  |  | 3.25 |  | 142 |  |  | 0.6 | 144.77 |  | 43
2022-01-25 | 03:25 | C |  | 12 |  |  | 38 |  |  |  | 1.96 |  |  |  | 3.17 | [5 empty] | 144.72 |  | 42
2022-01-25 | 04:40 | C |  | 31 |  |  | 37 |  |  |  | 1.93 |  |  |  | 3.13 |  | 138 |  |  | 0.59 | 144.74 |  | 42
2022-01-25 | 06:30 | C |  | 9 |  |  | 38 |  |  |  | 1.95 |  |  |  | 3.19 | [5 empty] | 144.72 |  | 42
2022-01-27 | 08:20 | A |  | 29 | 8.74 |  | 39 |  | 2.58 | 8.6 | 1.83 | 50.39 | 2.56 | 5 | 3.26 |  | 142 |  | 77.63 | 0.55 | 144.72 |  | 41 |  | 11.3 |  | 2.92 | 19.6
2022-01-27 | 09:40 | A |  | 29 |  |  | 36 |  |  |  | 1.81 |  |  |  | 3.04 | [5 empty] | 144.74 |  | 42
2022-01-27 | 10:20 | A |  | 12 |  |  | 37 |  |  |  | 1.88 |  |  |  | 3.14 |  | 146 |  |  | 0.55 | 144.75 |  | 44
2022-01-27 | 11:15 | A |  | 46 |  |  | 38 |  |  |  | 1.91 |  |  |  | 3.19 | [5 empty] | 144.72 |  | 44
2022-01-27 | 12:35 | A |  | 46 |  |  | 39 |  |  |  | 1.89 |  |  |  | 3.24 |  | 146 |  |  | 0.53 | 144.7 |  | 43
2022-01-27 | 14:55 | A |  | 46 |  |  | 38 |  |  |  | 1.9 |  |  |  | 3.15 | [5 empty] | 144.76 |  | 43
2022-01-27 | 15:30 | B |  | 46 |  |  | 39 |  |  |  | 1.87 |  |  |  | 3.26 |  | 151 |  |  | 0.52 | 144.72 |  | 43
2022-01-27 | 16:20 | B |  | 44 |  |  | 38 |  |  |  | 1.81 |  |  |  | 3.14 | [5 empty] | 144.76 |  | 43
2022-01-27 | 17:30 | B |  | 40 | 8.79 |  | 38 |  | 2.59 | 8.44 | 1.84 | 50.31 | 2.61 | 5.07 | 3.18 |  | 151 |  | 77.13 | 0.53 | 144.73 |  | 43 |  | 11.4 |  | 2.98 | 20
2022-01-27 | 18:30 | B |  | 38 |  |  | 39 |  |  |  | 1.8 |  | 2.61 |  | 3.25 | [5 empty] | 144.75 |  | 42
2022-01-27 | 19:25 | B |  | 46 |  |  | 38 |  |  |  | 1.92 |  | 2.61 |  | 3.19 |  | 146 |  |  | 0.57 | 144.79 |  | 42
2022-01-27 | 20:15 | B |  | 12 |  |  | 39 |  |  |  | 1.88 |  | 2.61 |  | 3.24 | [5 empty] | 144.81 |  | 42
2022-01-27 | 22:10 | B |  | 9 |  |  | 39 |  |  |  | 1.9 |  | 2.61 |  | 3.27 |  | 156 |  |  | 0.54 | 144.8 |  | 42
2022-01-27 | 23:25 | C |  | 29 |  |  | 40 |  |  |  | 1.81 |  |  |  | 3.32 | [5 empty] | 144.76 |  | 41
2022-01-27 | 00:25 | C |  | 29 |  |  | 38 |  |  |  | 1.84 |  |  |  | 3.18 |  | 138 |  |  | 0.51 | 144.78 |  | 41
2022-01-27 | 01:30 | C |  | 46 | 8.85 |  | 39 |  | 2.52 | 8.61 | 1.89 | 51.11 | 2.69 | 5.11 | 3.24 |  | 146 |  | 79.2 | 0.53 | 144.74 |  | 41 |  | 11.54 |  | 3.04 | 19.2
2022-01-27 | 02:25 | C |  | 46 |  |  | 38 |  |  |  | 1.9 |  | 2.69 |  | 3.16 |  | 146 |  |  | 0.54 | 144.78 |  | 41
2022-01-27 | 03:30 | C |  | 46 |  |  | 37 |  |  |  | 1.94 |  | 2.69 |  | 3.1 | [5 empty] | 144.76 |  | 41
2022-01-27 | 04:20 | C |  | 29 |  |  | 39 |  |  |  | 1.82 |  | 2.69 |  | 3.24 | [5 empty] | 144.74 |  | 41
2022-01-27 | 05:20 | C |  | 29 |  |  | 40 |  |  |  | 1.8 |  | 2.69 |  | 3.31 | [5 empty] | 144.72 |  | 41
2022-01-27 | 06:40 | C |  | 29 |  |  | 38 |  |  |  | 1.83 |  |  |  | 3.18 |  | 146 |  |  | 0.52 | 144.76 |  | 41
2022-01-28 | 07:25 | A |  | 29 | 8.86 |  | 38 |  | 2.54 | 8.4 | 1.8 | 50.33 | 2.66 | 5.08 | 3.15 |  | 146 |  | 77.67 | 0.48 | 144.7 |  | 42 |  | 11.52 |  | 3.03 | 20
2022-01-28 | 08:40 | A |  | 46 |  |  | 39 |  |  |  | 1.86 |  |  |  | 3.22 | [5 empty] | 144.69 |  | 42
2022-01-28 | 09:20 | A |  | 12 |  |  | 37 |  |  |  | 1.88 |  |  |  | 3.13 |  | 146 |  |  | 0.46 | 144.68 |  | 43
2022-01-28 | 10:30 | A |  | 29 |  |  | 38 |  |  |  | 1.82 |  |  |  | 3.2 | [5 empty] | 144.7 |  | 43
2022-01-28 | 11:35 | A |  | 19 |  |  | 38 |  |  |  | 1.85 |  |  |  | 3.2 |  | 151 |  |  | 0.48 | 144.71 |  | 43
2022-01-28 | 12:30 | A |  | 19 |  |  | 39 |  |  |  | 1.84 |  |  |  | 3.24 | [5 empty] | 144.72 |  | 42
2022-01-28 | 13:10 | A |  | 38 |  |  | 37 |  |  |  | 1.81 |  |  |  | 3.11 |  | 151 |  |  | 0.48 | 144.74 |  | 43
2022-01-28 | 14:30 | A |  | 44 |  |  | 39 |  |  |  | 1.8 |  |  |  | 3.24 | [5 empty] | 144.71 |  | 42
2022-01-28 | 16:20 | B |  | 29 | 8.75 |  | 38 |  | 2.51 | 8.46 | 1.82 | 50.47 | 2.58 | 5.03 | 3.19 |  | 156 |  | 76.15 | 0.46 | 144.74 |  | 43 |  | 11.33 |  | 3.01 | 19.6
2022-01-28 | 18:30 | B |  | 12 |  |  | 39 |  |  |  | 1.88 |  | 2.58 |  | 3.24 |  | 142 |  |  | 0.5 | 144.71 |  | 43
2022-01-28 | 19:25 | B |  | 12 |  |  | 37 |  |  |  | 1.93 |  | 2.58 |  | 3.12 | [5 empty] | 144.76 |  | 42
2022-01-28 | 20:30 | B |  | 44 |  |  | 39 |  |  |  | 1.81 |  | 2.58 |  | 3.27 |  | 151 |  |  | 0.48 | 144.79 |  | 42
2022-01-28 | 21:35 | B |  | 24 |  |  | 38 |  |  |  | 1.89 |  | 2.58 |  | 3.18 |  | 151 |  |  | 0.51 | 144.81 |  | 42
2022-01-28 | 22:30 | B |  | 24 |  |  | 40 |  |  |  | 1.85 |  | 2.58 |  | 3.31 | [5 empty] | 144.78 |  | 42
2022-01-28 | 01:25 | C |  | 24 | 8.86 |  | 39 |  | 2.49 | 8.65 | 1.87 | 50.4 | 2.7 | 5.1 | 3.23 |  | 151 |  | 78.2 | 0.48 | 144.76 |  | 42 |  | 11.56 |  | 3.06 | 19.2
2022-01-28 | 04:40 | C |  | 24 |  |  | 38 |  |  |  | 1.92 |  | 2.7 |  | 3.17 | [5 empty] | 144.72 |  | 42
2022-01-28 | 05:30 | C |  | 24 |  |  | 39 |  |  |  | 1.9 |  | 2.7 |  | 3.22 |  | 146 |  |  | 0.5 | 144.79 |  | 42
2022-01-28 | 06:35 | C |  | 24 |  |  | 39 |  |  |  | 1.88 |  | 2.7 |  | 3.24 | [5 empty] | 144.74 |  | 42
2022-01-29 | 08:20 | A |  | 24 | 8.88 |  | 38 |  | 2.56 | 8.4 | 1.91 | 50.4 | 2.74 | 5.09 | 3.17 |  | 151 |  | 78.16 | 0.51 | 144.76 |  | 42 |  | 11.62 |  | 3.04 | 20.4
2022-01-29 | 09:30 | A |  | 24 |  |  | 38 |  |  |  | 1.99 |  |  |  | 3.16 |  | 151 |  |  | 0.55 | 144.74 |  | 42
2022-01-29 | 10:40 | A |  | 24 |  |  | 37 |  |  |  | 1.94 |  |  |  | 3.11 | [5 empty] | 144.72 |  | 43
2022-01-29 | 11:15 | A |  | 24 |  |  | 39 |  |  |  | 1.92 |  |  |  | 3.23 |  | 156 |  |  | 0.56 | 144.74 |  | 42
2022-01-29 | 12:30 | A |  | 24 |  |  | 38 |  |  |  | 1.96 |  |  |  | 3.19 | [5 empty] | 144.76 |  | 43
2022-01-29 | 13:35 | A |  | 35 |  |  | 38 |  |  |  | 1.92 |  |  |  | 3.15 |  | 156 |  |  | 0.55 | 144.75 |  | 43
2022-01-29 | 14:30 | A |  | 9 |  |  | 37 |  |  |  | 1.95 |  |  |  | 3.1 | [5 empty] | 144.73 |  | 43
2022-01-29 | 15:15 | B |  | 9 |  |  | 37 |  |  |  | 1.94 |  |  |  | 3.12 |  | 151 |  |  | 0.56 | 144.7 |  | 43
2022-01-29 | 16:20 | B |  | 5 | 8.82 |  | 39 |  | 2.51 | 8.65 | 1.9 | 50.42 | 2.7 | 5.06 | 3.23 |  | 156 |  | 79.44 | 0.55 | 144.68 |  | 43 |  | 11.52 |  | 3 | 19.8
2022-01-29 | 17:30 | B |  | 5 |  |  | 37 |  |  |  | 1.87 |  | 2.7 |  | 3.27 |  | 151 |  |  | 0.53 | 144.72 |  | 43
2022-01-29 | 18:30 | B |  | 38 |  |  | 38 |  |  |  | 1.89 |  | 2.7 |  | 3.27 | [5 empty] | 144.67 |  | 43
2022-01-29 | 19:35 | B |  | 46 |  |  | 39 |  |  |  | 1.91 |  | 2.7 |  | 3.27 |  | 156 |  |  | 0.52 | 144.72 |  | 43
2022-01-29 | 20:30 | B |  | 46 |  |  | 40 |  |  |  | 1.87 |  | 2.7 |  | 3.32 | [5 empty] | 144.68 |  | 43
2022-01-29 | 21:25 | B |  | 46 |  |  | 37 |  |  |  | 1.94 |  | 2.7 |  | 3.16 |  | 151 |  |  | 0.56 | 144.7 |  | 43
2022-01-29 | 22:25 | B |  | 12 |  |  | 38 |  |  |  | 1.91 |  | 2.7 |  | 3.22 | [5 empty] | 144.74 |  | 43
2022-01-29 | 23:10 | C |  | 5 |  |  | 39 |  |  |  | 1.88 |  |  |  | 3.28 |  | 156 |  |  | 0.54 | 144.69 |  | 43
2022-01-29 | 00:10 | C |  | 24 | 8.88 |  | 39 |  | 2.59 | 8.45 | 1.94 | 50.96 | 2.78 | 5.11 | 3.26 |  | 146 |  | 80.15 | 0.57 | 144.72 |  | 42 |  | 11.66 |  | 3.09 | 19.4
2022-01-29 | 01:30 | C |  | 24 |  |  | 40 |  |  |  | 1.87 |  | 2.78 |  | 3.32 |  | 151 |  |  | 0.56 | 144.68 |  | 42
2022-01-29 | 02:30 | C |  | 24 |  |  | 37 |  |  |  | 1.95 |  | 2.78 |  | 3.16 | [5 empty] | 144.66 |  | 42
2022-01-29 | 03:25 | C |  | 24 |  |  | 39 |  |  |  | 1.91 |  | 2.78 |  | 3.28 |  | 156 |  |  | 0.54 | 144.7 |  | 42
2022-01-29 | 04:30 | C |  | 24 |  |  | 38 |  |  |  | 1.94 |  |  |  | 3.2 | [5 empty] | 144.74 |  | 42
2022-01-29 | 05:20 | C |  | 24 |  |  | 39 |  |  |  | 1.92 |  |  |  | 3.26 |  | 151 |  |  | 0.57 | 144.76 |  | 42
2022-01-29 | 05:40 | C |  | 9 |  |  | 39 |  |  |  | 1.94 |  |  |  | 3.23 | [5 empty] | 144.72 |  | 42
2022-01-29 | 06:25 | C |  | 9 |  |  | 40 |  |  |  | 1.9 |  |  |  | 3.31 | [5 empty] | 144.68 |  | 42
2022-01-30 | 07:30 | A |  | 9 |  |  | 38 |  |  |  | 1.92 |  |  |  | 3.18 |  | 156 |  |  | 0.54 | 144.74 |  | 42
2022-01-30 | 08:20 | A |  | 46 |  |  | 39 |  |  |  | 1.9 |  |  |  | 3.23 | [5 empty] | 144.75 |  | 42
2022-01-30 | 09:35 | A |  | 46 |  |  | 37 |  |  |  | 1.93 |  |  |  | 3.14 |  | 151 |  |  | 0.55 | 144.73 |  | 43
2022-01-30 | 10:40 | A |  | 46 |  |  | 36 |  |  |  | 1.87 |  |  |  | 3.05 | [5 empty] | 144.68 |  | 43
2022-01-30 | 11:25 | A |  | 5 | 8.84 |  | 37 |  | 2.51 | 8.38 | 1.9 | 50.42 | 2.74 | 5.04 | 3.1 |  | 156 |  | 78.11 | 0.54 | 144.69 |  | 43 |  | 11.58 |  | 3.01 | 20
2022-01-30 | 12:30 | A |  | 5 |  |  | 38 |  |  |  | 1.85 |  |  |  | 3.18 |  | 146 |  |  | 0.58 | 144.73 |  | 43
2022-01-30 | 13:35 | A |  | 24 |  |  | 38 |  |  |  | 1.93 |  |  |  | 3.17 | [5 empty] | 144.71 |  | 43
2022-01-30 | 14:30 | A |  | 24 |  |  | 39 |  |  |  | 1.9 |  |  |  | 3.26 |  | 151 |  |  | 0.56 | 144.7 |  | 42
2022-01-30 | 15:40 | B |  | 24 | 8.89 |  | 37 |  | 2.53 | 8.53 | 1.94 | 50.4 | 2.81 | 5.07 | 3.14 |  | 146 |  | 77.89 | 0.55 | 144.74 |  | 43 |  | 11.7 |  | 3.03 | 20.6
2022-01-30 | 16:30 | B |  | 24 |  |  | 39 |  |  |  | 1.88 |  | 2.81 |  | 3.26 |  | 156 |  |  | 0.56 | 144.71 |  | 43
2022-01-30 | 18:15 | B |  | 12 |  |  | 38 |  |  |  | 1.95 |  |  |  | 3.2 |  | 151 |  |  | 0.55 | 144.76 |  | 43
2022-01-30 | 19:25 | B |  | 38 |  |  | 39 |  |  |  | 1.86 |  |  |  | 3.27 | [5 empty] | 144.78 |  | 43
2022-01-30 | 20:15 | B |  | 46 |  |  | 38 |  |  |  | 1.94 |  |  |  | 3.21 |  | 146 |  |  | 0.57 | 144.79 |  | 43
2022-01-30 | 21:30 | B |  | 46 |  |  | 37 |  |  |  | 1.96 |  |  |  | 3.16 | [5 empty] | 144.76 |  | 43
2022-01-30 | 22:00 | B |  | 5 |  |  | 39 |  |  |  | 1.89 |  |  |  | 3.28 |  | 151 |  |  |  | 144.74 |  | 43
2022-01-30 | 23:20 | C |  | 24 |  |  | 37 |  |  |  | 1.96 |  |  |  | 3.13 | [5 empty] | 144.68 |  | 42
2022-01-30 | 00:25 | C |  | 24 |  |  | 38 |  |  |  | 1.94 |  |  |  | 3.19 |  | 146 |  |  | 0.53 | 144.7 |  | 42
2022-01-30 | 01:30 | C |  | 44 | 8.78 |  | 39 |  | 2.57 | 8.65 | 1.85 | 50.41 | 2.67 | 5 | 3.26 |  | 156 |  | 76.75 | 0.56 | 144.72 |  | 42 |  | 11.45 |  | 3 | 21.2
2022-01-30 | 02:25 | C |  | 29 |  |  | 40 |  |  |  | 1.82 |  | 2.67 |  | 3.32 | [5 empty] | 144.68 |  | 42
2022-01-30 | 03:20 | C |  | 29 |  |  | 38 |  |  |  | 1.86 |  | 2.67 |  | 3.16 |  | 156 |  |  | 0.55 | 144.7 |  | 42
2022-01-30 | 04:25 | C |  | 12 |  |  | 39 |  |  |  | 1.91 |  |  |  | 3.25 | [5 empty] | 144.76 |  | 42
2022-01-30 | 05:15 | C |  | 24 |  |  | 38 |  |  |  | 1.94 |  |  |  | 3.18 |  | 151 |  |  | 0.56 | 144.72 |  | 42
2022-01-30 | 06:25 | C |  | 24 |  |  | 38 |  |  |  | 1.92 |  |  |  | 3.2 | [5 empty] | 144.7 |  | 42
2022-01-31 | 18:30 | B |  | 12 | 8.84 |  | 36 |  | 2.52 | 8.45 | 1.89 | 50.74 | 2.76 | 5.11 | 3.02 |  | 151 |  | 78.22 | 0.53 | 144.68 |  | 44 |  | 11.6 |  | 3.09 | 20.4
2022-01-31 | 19:30 | B |  | 38 |  |  | 39 |  |  |  | 1.8 |  | 2.76 |  | 3.27 |  | 156 |  |  | 0.49 | 144.64 |  | 43
2022-01-31 | 20:25 | B |  | 38 |  |  | 38 |  |  |  | 1.81 |  | 2.76 |  | 3.21 | [5 empty] | 144.66 |  | 43
2022-01-31 | 21:25 | B |  | 46 |  |  | 37 |  |  |  | 1.95 |  | 2.76 |  | 3.14 |  | 151 |  |  | 0.52 | 144.66 |  | 43
2022-01-31 | 22:15 | B |  | 46 |  |  | 38 |  |  |  | 1.94 |  | 2.76 |  | 3.2 | [5 empty] | 144.7 |  | 43
2022-01-31 | 23:00 | C |  | 5 | 8.77 |  | 38 |  | 2.5 | 8.55 | 1.85 | 50.53 | 2.64 | 5.06 | 3.18 |  | 146 |  | 79.44 | 0.5 | 144.7 |  | 43 |  | 11.41 |  | 3.02 | 19.2
2022-01-31 | 00:15 | C |  | 24 |  |  | 39 |  |  |  | 1.88 |  | 2.64 |  | 3.18 |  | 156 |  |  | 0.52 | 144.68 |  | 43
2022-01-31 | 01:15 | C |  | 24 |  |  | 40 |  |  |  | 1.86 |  | 2.64 |  | 3.31 | [5 empty] | 144.66 |  | 43
2022-01-31 | 02:30 | C |  | 24 |  |  | 37 |  |  |  | 1.9 |  | 2.64 |  | 3.14 |  | 151 |  |  | 0.48 | 144.69 |  | 43
2022-01-31 | 03:35 | C |  | 38 |  |  | 38 |  |  |  | 1.81 |  | 2.64 |  | 3.21 | [5 empty] | 144.64 |  | 43
2022-01-31 | 04:30 | C |  | 46 |  |  | 38 |  |  |  | 1.91 |  | 2.64 |  | 3.17 |  | 156 |  |  | 0.53 | 144.68 |  | 43
2022-01-31 | 05:25 | C |  | 46 |  |  | 39 |  |  |  | 1.89 |  |  |  | 3.23 | [5 empty] | 144.64 |  | 43
2022-01-31 | 06:25 | C |  | 46 |  |  | 38 |  |  |  | 1.9 |  |  |  | 3.16 |  | 146 |  |  | 0.62 | 144.69 |  | 42
2022-02-01 | 07:25 | A |  | 5 | 8.76 |  | 38 |  | 2.54 | 8.55 | 1.85 | 50.82 | 2.65 | 5.04 | 3.16 |  | 163 |  | 77.46 | 0.55 | 144.73 |  | 43 |  | 11.41 |  | 2.98 | 19.4
2022-02-01 | 08:20 | A |  | 9 |  |  | 38 |  |  |  | 1.88 |  |  |  | 3.18 | [5 empty] | 144.77 |  | 43
2022-02-01 | 09:30 | A |  | 9 |  |  | 37 |  |  |  | 1.82 |  |  |  | 3.09 |  | 167 |  |  | 0.51 | 144.72 |  | 43
2022-02-01 | 10:10 | A |  | 24 |  |  | 37 |  |  |  | 1.86 |  |  |  | 3.12 | [5 empty] | 144.74 |  | 43
2022-02-01 | 12:26 | A |  | 24 |  |  | 38 |  |  |  | 1.87 |  |  |  | 3.17 |  | 163 |  |  | 0.52 | 144.75 |  | 45
2022-02-01 | 18:10 | B |  | 19 | 8.74 |  | 38 |  | 2.5 | 8.7 | 1.82 | 50.88 | 2.71 | 5.06 | 3.18 |  | 163 |  | 78.54 | 0.51 | 144.8 |  | 44 |  | 11.45 |  | 2.94 | 19.2
2022-02-01 | 20:30 | B |  | 19 |  |  | 39 |  |  |  | 1.84 |  | 2.71 |  | 3.24 |  | 167 |  |  | 0.5 | 144.78 |  | 44
2022-02-01 | 21:25 | B |  | 19 |  |  | 38 |  |  |  | 1.85 |  | 2.71 |  | 3.16 | [5 empty] | 144.79 |  | 44
2022-02-01 | 22:20 | B |  | 19 |  |  | 38 |  |  |  | 1.84 |  | 2.71 |  | 3.15 |  | 161 |  |  | 0.52 | 144.8 |  | 44
2022-02-01 | 23:20 | C |  | 46 | 8.84 |  | 37 |  | 2.48 | 8.8 | 1.89 | 50.86 | 2.76 | 5.1 | 3.09 |  | 161 |  | 79.2 | 0.51 | 144.78 |  | 44 |  | 11.6 |  | 3.02 | 18.8
2022-02-01 | 00:20 | C |  | 12 |  |  | 38 |  |  |  | 1.85 |  | 2.76 |  | 3.17 |  | 163 |  |  | 0.5 | 144.76 |  | 44
2022-02-01 | 01:25 | C |  | 12 |  |  | 39 |  |  |  | 1.87 |  | 2.76 |  | 3.24 | [5 empty] | 144.79 |  | 43
2022-02-01 | 02:10 | C |  | 38 |  |  | 38 |  |  |  | 1.8 |  | 2.76 |  | 3.18 |  | 161 |  |  | 0.49 | 144.69 |  | 43
2022-02-01 | 03:35 | C |  | 5 |  |  | 37 |  |  |  | 1.84 |  | 2.76 |  | 3.09 | [5 empty] | 144.73 |  | 43
2022-02-01 | 04:25 | C |  | 5 |  |  | 39 |  |  |  | 1.82 |  | 2.76 |  | 3.2 |  | 163 |  |  | 0.52 | 144.68 |  | 43
2022-02-01 | 05:30 | C |  | 9 |  |  | 38 |  |  |  | 1.9 |  |  |  | 3.16 | [5 empty] | 144.7 |  | 43
2022-02-01 | 06:30 | C |  | 9 |  |  | 38 |  |  |  | 1.89 |  |  |  | 3.18 | [5 empty] | 144.68 |  | 43
2022-02-02 | 07:35 | A |  | 24 | 8.82 |  | 38 |  | 2.5 | 8.46 | 1.89 | 50.8 | 2.68 | 5.06 | 3.15 |  | 167 |  | 77.12 | 0.52 | 144.68 |  | 43 |  | 11.5 |  | 3.01 | 19
2022-02-02 | 08:30 | A |  | 24 |  |  | 37 |  |  |  | 1.9 |  |  |  | 3.07 | [5 empty] | 144.73 |  | 43
2022-02-02 | 09:25 | A |  | 24 |  |  | 38 |  |  |  | 1.85 |  |  |  | 3.16 |  | 167 |  |  | 0.51 | 144.68 |  | 43
2022-02-02 | 10:35 | A |  | 24 |  |  | 39 |  |  |  | 1.84 |  |  |  | 3.26 | [5 empty] | 144.75 |  | 43
2022-02-02 | 11:40 | A |  | 38 |  |  | 38 |  |  |  | 1.83 |  |  |  | 3.17 |  | 163 |  |  | 0.55 | 144.68 |  | 43
2022-02-02 | 12:34 | A |  | 38 |  |  | 39 |  |  |  | 1.8 |  |  |  | 3.24 | [5 empty] | 144.72 |  | 43
2022-02-02 | 13:25 | A |  | 5 |  |  | 37 |  |  |  | 1.82 |  |  |  | 3.13 |  | 167 |  |  | 0.48 | 144.75 |  | 44
2022-02-02 | 14:30 | A |  | 5 |  |  | 36 |  |  |  | 1.8 |  |  |  | 3.07 | [5 empty] | 144.74 |  | 44
2022-02-02 | 15:30 | B |  | 46 | 8.85 |  | 37 |  | 2.52 | 8.38 | 1.77 | 50.71 | 2.75 | 5.04 | 3.1 |  | 167 |  | 77.35 | 0.46 | 144.71 |  | 44 |  | 11.6 |  | 2.97 | 19.8
2022-02-02 | 15:50 | B |  | 46 |  |  | 39 |  |  |  | 1.82 |  |  |  | 3.27 | [5 empty] | 144.73 |  | 43
2022-02-02 | 16:25 | B |  | 46 |  |  | 38 |  |  |  | 1.84 |  |  |  | 3.19 |  | 163 |  |  | 0.48 | 144.78 |  | 43
2022-02-02 | 16:40 | B |  | 46 |  |  | 38 |  |  |  | 1.8 |  |  |  | 3.16 | [5 empty] | 144.77 |  | 43
2022-02-02 | 17:20 | B |  | 15 |  |  | 37 |  |  |  | 1.79 |  |  |  | 3.12 |  | 163 |  |  |  | 144.75 |  | 44
2022-02-02 | 18:30 | B |  | 15 |  |  | 37 |  |  |  | 1.81 |  |  |  | 3.11 | [5 empty] | 144.73 |  | 44
2022-02-02 | 19:35 | B |  | 12 |  |  | 38 |  |  |  | 1.84 |  |  |  | 3.15 |  | 167 |  |  | 0.47 | 144.76 |  | 43
2022-02-02 | 20:25 | B |  | 9 |  |  | 38 |  |  |  | 1.86 |  |  |  | 3.21 |  | 167 |  |  | 0.49 | 144.76 |  | 44
2022-02-02 | 21:35 | B |  | 9 |  |  | 39 |  |  |  | 1.8 |  |  |  | 3.24 | [5 empty] | 144.78 |  | 43
2022-02-02 | 01:30 | C |  | 34 |  |  | 38 |  |  |  | 1.78 |  |  |  | 3.15 | [5 empty] | 144.75 |  | 44
2022-02-02 | 02:30 | C |  | 34 | 8.75 |  | 39 |  | 2.48 | 8.9 | 1.81 | 50.73 | 2.53 | 5.01 | 3.27 |  | 167 |  | 76.88 | 0.47 | 144.7 |  | 43 |  | 11.28 |  | 2.95 | 19.2
2022-02-02 | 02:50 | C |  | 34 |  |  | 37 |  |  |  | 1.82 |  |  |  | 3.11 | [5 empty] | 144.74 |  | 44
2022-02-02 | 03:30 | C |  | 5 |  |  | 38 |  |  |  | 1.84 |  |  |  | 3.21 |  | 163 |  |  | 0.5 | 144.72 |  | 44
2022-02-02 | 04:30 | C |  | 9 |  |  | 40 |  |  |  | 1.78 |  |  |  | 3.34 | [5 empty] | 144.67 |  | 43
2022-02-02 | 05:20 | C |  | 11 |  |  | 39 |  |  |  | 1.85 |  |  |  | 3.26 |  | 167 |  |  | 0.46 | 144.71 |  | 43
2022-02-03 | 07:15 | A |  | 19 | 8.72 |  | 39 |  | 2.47 | 9.02 | 1.82 | 50.95 |  | 5 | 3.18 |  | 167 |  | 76.54 | 0.47 | 144.76 |  | 43 |  | 11.28 |  | 2.96 | 18.2
2022-02-03 | 08:20 | A |  | 19 |  |  | 40 |  |  |  | 1.79 |  |  |  | 3.25 | [5 empty] | 144.72 |  | 43
2022-02-03 | 10:00 | A |  | 19 |  |  | 38 |  |  |  | 1.83 |  |  |  | 3.11 |  | 163 |  |  | 0.51 | 144.68 |  | 43
2022-02-03 | 10:25 | A |  | 19 |  |  | 39 |  |  |  | 1.81 |  |  |  | 3.17 | [5 empty] | 144.71 |  | 43
2022-02-03 | 11:10 | A |  | 11 |  |  | 38 |  |  |  | 1.84 |  |  |  | 3.13 |  | 167 |  |  | 0.46 | 144.7 |  | 43
2022-02-03 | 12:25 | A |  | 19 |  |  | 39 |  |  |  | 1.8 |  |  |  | 3.19 | [5 empty] | 144.7 |  | 43
2022-02-03 | 13:20 | A |  | 19 |  |  | 39 |  |  |  | 1.83 |  |  |  | 3.17 |  | 163 |  |  | 0.48 | 144.69 |  | 43
2022-02-03 | 14:20 | A |  | 9 |  |  | 38 |  |  |  | 1.84 |  |  |  | 3.13 | [5 empty] | 144.62 |  | 43
2022-02-03 | 15:00 | B |  | 38 | 8.66 |  | 38 |  | 2.51 | 8.95 | 1.79 | 50.78 | 2.51 | 4.95 | 3.1 |  | 156 |  | 77.15 | 0.46 | 144.66 |  | 43 |  | 11.17 |  | 2.92 | 18
2022-02-03 | 16:00 | B |  | 29 |  |  | 37 |  |  |  | 1.81 |  |  |  | 3.07 | [5 empty] | 144.62 |  | 43
2022-02-03 | 17:30 | B |  | 24 |  |  | 38 |  |  |  | 1.84 |  |  |  | 3.13 |  | 163 |  |  | 0.48 | 144.66 |  | 43
2022-02-03 | 18:25 | B |  | 24 |  |  | 39 |  |  |  | 1.83 |  |  |  | 3.19 | [5 empty] | 144.71 |  | 43
2022-02-03 | 19:25 | B |  | 24 |  |  | 39 |  |  |  | 1.88 |  |  |  | 3.25 |  | 156 |  |  | 0.5 | 144.74 |  | 43
2022-02-03 | 19:35 | B |  | 24 |  |  | 39 |  |  |  | 1.91 |  |  |  | 3.22 | [5 empty] | 144.72 |  | 43
2022-02-03 | 20:20 | B |  | 24 |  |  | 38 |  |  |  | 1.94 |  |  |  | 3.16 |  | 156 |  |  | 0.52 | 144.7 |  | 43
2022-02-03 | 21:30 | B |  | 24 |  |  | 39 |  |  |  | 1.92 |  |  |  | 3.27 | [5 empty] | 144.74 |  | 43
2022-02-03 | 22:40 | B |  | 24 |  |  | 38 |  |  |  | 1.95 |  |  |  | 3.2 |  | 163 |  |  | 0.53 | 144.72 |  | 43
2022-02-03 | 00:15 | C |  | 9 |  |  | 40 |  |  |  | 1.85 |  |  |  | 3.35 |  | 156 |  |  | 0.51 | 144.7 |  | 42
2022-02-03 | 01:30 | C |  | 9 |  |  | 38 |  |  |  | 1.94 |  |  |  | 3.19 | [5 empty] | 144.68 |  | 43
2022-02-03 | 02:30 | C |  | 9 |  |  | 37 |  |  |  | 1.96 |  |  |  | 3.12 |  | 156 |  |  | 0.53 | 144.74 |  | 44
2022-02-03 | 03:40 | C |  | 11 |  |  | 39 |  |  |  | 1.91 |  |  |  | 3.28 | [5 empty] | 144.71 |  | 42
2022-02-03 | 04:20 | C |  | 11 |  |  | 40 |  |  |  | 1.87 |  |  |  | 3.37 |  | 163 |  |  | 0.53 | 144.69 |  | 42
2022-02-03 | 06:30 | C |  | 25 |  |  | 40 |  |  |  | 1.89 |  |  |  | 3.35 | [5 empty] | 144.72 |  | 42
2022-02-04 | 07:15 | A |  | 25 | 8.84 |  | 40 |  | 2.54 | 8.35 | 1.91 | 51.09 | 2.68 | 5.1 | 3.29 |  | 156 |  | 76.92 | 0.62 | 144.7 |  | 43 |  | 11.52 |  | 3.07 | 20.6
2022-02-04 | 09:31 | A |  | 9 |  |  | 38 |  |  |  | 1.95 |  | 2.68 |  | 3.17 |  | 163 |  |  | 0.61 | 144.68 |  | 43
2022-02-04 | 10:15 | A |  | 9 |  |  | 40 |  |  |  | 1.9 |  | 2.68 |  | 3.27 | [5 empty] | 144.64 |  | 43
2022-02-04 | 10:35 | A |  | 11 |  |  | 39 |  |  |  | 1.93 |  | 2.68 |  | 3.19 |  | 146 |  |  | 0.63 | 144.66 |  | 43
2022-02-04 | 11:40 | A |  | 11 |  |  | 38 |  |  |  | 1.95 |  | 2.68 |  | 3.13 | [5 empty] | 144.69 |  | 43
2022-02-04 | 00:30 | C |  | 11 |  |  | 38 |  |  |  | 1.88 |  |  |  | 3.19 |  | 146 |  |  | 0.61 | 144.75 |  | 43
2022-02-04 | 01:30 | C |  | 11 |  |  | 40 |  |  |  | 1.87 |  |  |  | 3.36 | [5 empty] | 144.77 |  | 42
2022-02-04 | 02:40 | C |  | 25 |  |  | 39 |  |  |  | 1.91 |  |  |  | 3.26 |  | 151 |  |  | 0.58 | 144.75 |  | 42
2022-02-04 | 03:30 | C |  | 25 |  |  | 37 |  |  |  | 1.94 |  |  |  | 3.11 | [5 empty] | 144.78 |  | 43
2022-02-04 | 04:25 | C |  | 23 | 8.78 |  | 38 |  | 2.53 | 8.32 | 1.92 | 51.13 | 2.64 | 5.05 | 3.18 |  | 151 |  | 77.38 | 0.57 | 144.76 |  | 42 |  | 11.42 |  | 3.03 | 20.2
2022-02-04 | 05:20 | C |  | 25 |  |  | 39 |  |  |  | 1.9 |  |  |  | 3.24 | [5 empty] | 144.72 |  | 42
2022-02-04 | 06:25 | C |  | 9 |  |  | 38 |  |  |  | 1.93 |  |  |  | 3.17 |  | 146 |  |  | 0.59 | 144.76 |  | 43
2022-02-07 | 08:20 | A |  | 29 | 8.72 |  | 39 |  | 2.59 | 8.15 | 1.81 | 50.53 | 2.54 | 5.04 | 3.27 |  | 151 |  | 76.11 | 0.52 | 144.7 |  | 41 |  | 11.26 |  | 2.96 | 21.4
2022-02-07 | 09:35 | A |  | 9 |  |  | 38 |  |  |  | 1.94 |  | 2.54 |  | 3.21 |  | 146 |  |  | 0.59 | 144.74 |  | 41
2022-02-07 | 10:35 | A |  | 9 |  |  | 40 |  |  |  | 1.88 |  | 2.54 |  | 3.34 | [5 empty] | 144.69 |  | 41
2022-02-07 | 11:20 | A |  | 9 |  |  | 39 |  |  |  | 1.92 |  | 2.54 |  | 3.28 | [5 empty] | 144.76 |  | 41
2022-02-07 | 17:20 | B |  | 9 | 8.88 |  | 40 |  | 2.61 | 8.04 | 1.86 | 50.67 | 2.66 | 5.11 | 3.35 |  | 151 |  | 78.24 | 0.55 | 144.68 |  | 40 |  | 11.54 |  | 3.04 | 21.2
2022-02-07 | 19:35 | B |  | 24 |  |  | 40 |  |  |  | 1.87 |  |  |  | 3.39 |  | 146 |  |  | 0.46 | 144.78 |  | 40
2022-02-07 | 21:30 | B |  | 24 |  |  | 38 |  |  |  | 1.94 |  |  |  | 3.2 | [5 empty] | 144.8 |  | 41
2022-02-07 | 22:20 | B |  | 24 |  |  | 39 |  |  |  | 1.91 |  |  |  | 3.24 |  | 151 |  |  | 0.57 | 144.72 |  | 41
2022-02-07 | 23:30 | C |  | 24 |  |  | 38 |  |  |  | 1.95 |  |  |  | 3.18 | [5 empty] | 144.76 |  | 42
2022-02-07 | 00:25 | C |  | 33 |  |  | 38 |  |  |  | 1.85 |  |  |  | 3.21 |  | 151 |  |  | 0.54 | 144.72 |  | 42
2022-02-07 | 01:40 | C |  | 33 |  |  | 39 |  |  |  | 1.84 |  |  |  | 3.28 | [5 empty] | 144.7 |  | 41
2022-02-07 | 02:20 | C |  | 33 |  |  | 37 |  |  |  | 1.89 |  |  |  | 3.13 |  | 146 |  |  | 0.55 | 144.77 |  | 42
2022-02-07 | 03:40 | C |  | 5 |  |  | 37 |  |  |  | 1.93 |  |  |  | 3.1 | [5 empty] | 144.78 |  | 44
2022-02-07 | 04:20 | C |  | 5 | 8.81 |  | 38 |  | 2.59 | 8.14 | 1.95 | 50.7 | 2.63 | 5.08 | 3.16 |  | 142 |  | 78.56 | 0.57 | 144.43 |  | 43 |  | 11.44 |  | 3.01 | 21
2022-02-07 | 05:30 | C |  | 11 |  |  | 38 |  |  |  | 1.97 |  |  |  | 3.18 | [5 empty] | 144.74 |  | 43
2022-02-08 | 07:20 | A |  | 11 | 8.86 |  | 39 |  | 2.58 | 7.9 | 1.93 | 50.63 | 2.62 | 5.14 | 3.24 |  | 142 |  | 78.44 | 0.61 | 144.71 |  | 42 |  | 11.48 |  | 3.1 | 20.8
2022-02-08 | 08:00 | A |  | 9 |  |  | 38 |  |  |  | 1.96 |  | 2.62 |  | 3.16 |  | 146 |  |  | 0.63 | 144.73 |  | 42
2022-02-08 | 12:35 | A |  | 9 |  |  | 40 |  |  |  | 1.89 |  | 2.62 |  | 3.32 | [5 empty] | 144.68 |  | 43
2022-02-08 | 13:35 | A |  | 24 |  |  | 39 |  |  |  | 1.91 |  | 2.62 |  | 3.25 |  | 151 |  |  | 0.6 | 144.7 |  | 43
2022-02-08 | 14:25 | A |  | 24 |  |  | 39 |  |  |  | 1.9 |  | 2.62 |  | 3.21 | [5 empty] | 144.66 |  | 43
2022-02-08 | 15:30 | B |  | 24 | 8.86 |  | 39 |  | 2.55 | 8.06 | 1.93 | 50.72 | 2.56 | 5.11 | 3.15 |  | 146 |  | 77.24 | 0.6 | 144.68 |  | 44 |  | 11.42 |  | 3.07 | 20.2
2022-02-08 | 16:25 | B |  | 24 |  |  | 39 |  |  |  | 1.93 |  |  |  | 3.26 | [5 empty] | 144.72 |  | 43
2022-02-08 | 17:35 | B |  | 9 |  |  | 38 |  |  |  | 1.95 |  |  |  | 3.19 | [5 empty] | 144.68 |  | 44
2022-02-08 | 18:28 | B |  | 9 |  |  | 37 |  |  |  | 1.97 |  |  |  | 3.14 |  | 146 |  |  | 0.62 | 144.66 |  | 44
2022-02-08 | 19:30 | B |  | 25 |  |  | 39 |  |  |  | 1.92 |  |  |  | 3.28 | [5 empty] | 144.72 |  | 43
2022-02-08 | 20:25 | B |  | 25 |  |  | 40 |  |  |  | 1.87 |  |  |  | 3.37 |  | 146 |  |  | 0.58 | 144.66 |  | 42
2022-02-08 | 21:35 | B |  | 11 |  |  | 40 |  |  |  | 1.85 |  |  |  | 3.34 | [5 empty] | 144.68 |  | 42
2022-02-08 | 22:40 | B |  | 11 |  |  | 39 |  |  |  | 1.9 |  |  |  | 3.25 |  | 151 |  |  | 0.56 | 144.73 |  | 43
2022-02-08 | 22:40 | B |  | 11 |  |  | 39 |  |  |  | 1.9 |  |  |  | 3.25 |  | 151 |  |  | 0.56 | 144.73 |  | 43
2022-02-08 | 23:30 | C |  | 11 |  |  | 39 |  |  |  | 1.93 |  |  |  | 3.23 | [5 empty] | 144.7 |  | 42
2022-02-08 | 00:20 | C |  | 23 | 8.81 |  | 38 |  | 2.56 | 8.02 | 1.86 | 50.54 | 2.5 | 5.07 | 3.14 |  | 146 |  | 78.34 | 0.58 | 144.75 |  | 42 |  | 11.31 |  | 3.04 | 21.2
2022-02-08 | 01:40 | C |  | 23 |  |  | 37 |  |  |  | 1.88 |  |  |  | 3.09 | [5 empty] | 144.72 |  | 43
2022-02-08 | 02:20 | C |  | 31 |  |  | 38 |  |  |  | 1.95 |  |  |  | 3.19 |  | 146 |  |  | 0.6 | 144.75 |  | 43
2022-02-08 | 03:25 | C |  | 30 |  |  | 37 |  |  |  | 1.86 |  |  |  | 3.11 | [5 empty] | 144.71 |  | 44
2022-02-08 | 04:20 | C |  | 30 |  |  | 37 |  |  |  | 1.88 |  |  |  | 3.13 |  | 151 |  |  | 0.57 | 144.73 |  | 44 |  |  |  | 3.01
2022-02-08 | 05:20 | C |  | 34 |  |  | 38 |  |  |  | 1.95 |  |  |  | 3.17 | [5 empty] | 144.72 |  | 45
2022-02-08 | 06:25 | C |  | 9 |  |  | 38 |  |  |  | 1.97 |  |  |  | 3.21 |  | 151 |  |  | 0.59 | 144.75 |  | 44
2022-02-09 | 07:15 | A |  | 9 |  |  | 39 |  |  |  | 1.98 |  |  |  | 3.27 |  | 156 |  |  | 0.63 | 144.72 |  | 42
2022-02-09 | 08:19 | A |  | 24 | 8.92 |  | 38 |  | 2.59 | 7.75 | 1.96 | 51.27 | 2.68 | 5.22 | 3.21 |  | 151 |  | 79.15 | 0.61 | 144.74 |  | 42 |  | 11.6 |  | 3.19 | 20.4
2022-02-09 | 09:25 | A |  | 24 |  |  | 40 |  |  |  | 1.98 |  | 2.68 |  | 3.32 | [5 empty] | 144.71 |  | 42
2022-02-09 | 11:00 | A |  | 24 |  |  | 38 |  |  |  | 2.02 |  | 2.68 |  | 3.17 |  | 146 |  |  | 0.64 | 144.76 |  | 42
2022-02-09 | 11:45 | A |  | 5 |  |  | 39 |  |  |  | 1.86 |  | 2.68 |  | 3.26 | [5 empty] | 144.8 |  | 42
2022-02-09 | 12:30 | A |  | 5 |  |  | 39 |  |  |  | 1.84 |  | 2.68 |  | 3.28 |  | 151 |  |  | 0.59 | 144.79 |  | 42
2022-02-09 | 13:10 | A |  | 19 |  |  | 38 |  |  |  | 1.87 |  | 2.68 |  | 3.21 | [5 empty] | 144.76 |  | 42
2022-02-09 | 14:35 | A |  | 10 |  |  | 38 |  |  |  | 1.85 |  | 2.68 |  | 3.16 |  | 156 |  |  | 0.57 | 144.76 |  | 42
2022-02-09 | 15:20 | B |  | 19 | 8.85 |  | 39 |  | 2.55 | 7.84 | 1.84 | 51.31 | 2.62 | 5.16 | 3.24 |  | 142 |  | 78.94 | 0.56 | 144.78 |  | 42 |  | 11.47 |  | 3.14 | 20.8
2022-02-09 | 16:30 | B |  | 25 |  |  | 37 |  |  |  | 1.86 |  |  |  | 3.1 | [5 empty] | 144.68 |  | 43
2022-02-09 | 17:31 | B |  | 34 |  |  | 38 |  |  |  | 1.84 |  |  |  | 3.15 |  | 146 |  |  | 0.55 | 144.58 |  | 42
2022-02-09 | 18:20 | B |  | 24 |  |  | 37 |  |  |  | 1.87 |  |  |  | 3.12 | [5 empty] | 144.66 |  | 44
2022-02-09 | 19:35 | B |  | 24 |  |  | 37 |  |  |  | 1.94 |  |  |  | 3.1 |  | 151 |  |  | 0.59 | 144.72 |  | 45
2022-02-09 | 21:20 | B |  | 34 |  |  | 38 |  |  |  | 1.9 |  |  |  | 3.2 | [5 empty] | 144.74 |  | 45
2022-02-09 | 22:35 | B |  | 34 |  |  | 39 |  |  |  | 1.86 |  |  |  | 3.26 |  | 146 |  |  | 0.57 | 144.71 |  | 44
2022-02-09 | 23:15 | C |  | 34 |  |  | 38 |  |  |  | 1.94 |  |  |  | 3.17 | [5 empty] | 144.7 |  | 44
2022-02-09 | 00:10 | C |  | 5 |  |  | 37 |  |  |  | 1.92 |  |  |  | 3.11 |  | 146 |  |  | 0.58 | 144.73 |  | 44
2022-02-09 | 00:50 | C |  | 30 |  |  | 37 |  |  |  | 1.87 |  |  |  | 3.13 | [5 empty] | 144.75 |  | 45
2022-02-09 | 01:20 | C |  | 29 | 8.78 |  | 40 |  | 2.54 | 7.42 | 1.84 | 50.94 | 2.53 | 5.11 | 3.34 |  | 151 |  | 79.11 | 0.54 | 144.68 |  | 43 |  | 11.31 |  | 3.08 | 20
2022-02-09 | 02:30 | C |  | 29 |  |  | 38 |  |  |  | 1.89 |  |  |  | 3.16 | [5 empty] | 144.75 |  | 43
2022-02-09 | 03:15 | C |  | 31 |  |  | 39 |  |  |  | 1.93 |  |  |  | 3.26 |  | 151 |  |  | 0.57 | 144.72 |  | 43
2022-02-09 | 05:25 | C |  | 29 |  |  | 37 |  |  |  | 1.9 |  |  |  | 3.13 | [5 empty] | 144.74 |  | 45
2022-02-09 | 06:30 | C |  | 12 |  |  | 38 |  |  |  | 1.97 |  |  |  | 3.17 |  | 146 |  |  | 0.6 | 144.76 |  | 45
2022-02-10 | 07:25 | A |  | 12 | 8.87 |  | 39 |  | 2.52 | 8.47 | 1.84 | 50.81 | 2.64 | 5.16 | 3.24 |  | 146 |  | 78.61 | 0.59 | 144.74 |  | 44 |  | 11.51 |  | 3.14 | 19.8
2022-02-10 | 08:16 | A |  | 34 |  |  | 39 |  |  |  | 1.86 |  | 2.64 |  | 3.22 |  | 151 |  |  | 0.58 | 144.76 |  | 44
2022-02-10 | 09:00 | A |  | 5 |  |  | 38 |  |  |  | 1.85 |  | 2.64 |  | 3.17 | [5 empty] | 144.79 |  | 44
2022-02-10 | 17:30 | B |  | 24 | 8.9 |  | 39 |  | 2.56 | 8.14 | 1.95 | 51.2 | 2.65 | 5.18 | 3.25 |  | 146 |  | 79.4 | 0.6 | 144.68 |  | 42 |  | 11.55 |  | 3.12 | 20.6
2022-02-10 | 18:25 | B |  | 24 |  |  | 38 |  |  |  | 1.97 |  |  |  | 3.18 | [5 empty] | 144.78 |  | 42
2022-02-10 | 19:30 | B |  | 24 |  |  | 38 |  |  |  | 1.96 |  |  |  | 3.15 |  | 146 |  |  | 0.59 | 144.72 |  | 43
2022-02-10 | 20:25 | B |  | 24 |  |  | 37 |  |  |  | 1.93 |  |  |  | 3.08 | [5 empty] | 144.75 |  | 44
2022-02-10 | 21:20 | B |  | 24 |  |  | 39 |  |  |  | 1.91 |  |  |  | 3.26 |  | 142 |  |  | 0.61 | 144.73 |  | 43
2022-02-10 | 22:30 | B |  | 24 |  |  | 38 |  |  |  | 1.98 |  |  |  | 3.16 | [5 empty] | 144.77 |  | 43
2022-02-10 | 23:34 | C |  | 34 |  |  | 37 |  |  |  | 2.01 |  |  |  | 3.13 |  |  |  |  | 0.62 | 144.72 |  | 44
2022-02-10 | 00:30 | C |  | 34 |  |  | 39 |  |  |  | 1.94 |  |  |  | 3.23 | [5 empty] | 144.7 |  | 43
2022-02-10 | 01:30 | C |  | 45 |  |  | 38 |  |  |  | 1.96 |  |  |  | 3.2 |  | 146 |  |  | 0.58 | 144.67 |  | 44
2022-02-10 | 02:35 | C |  | 45 |  |  | 37 |  |  |  | 1.95 |  |  |  | 3.14 | [5 empty] | 144.76 |  | 44
2022-02-10 | 03:30 | C |  | 10 |  |  | 39 |  |  |  | 1.91 |  |  |  | 3.22 |  | 142 |  |  | 0.6 | 144.72 |  | 43
2022-02-10 | 04:46 | C |  | 5 | 8.86 |  | 38 |  | 2.58 | 8.1 | 1.87 | 50.86 | 2.5 | 5.14 | 3.16 |  | 146 |  | 79.11 | 0.57 | 144.57 |  | 43 |  | 11.36 |  | 3.09 | 20
2022-02-10 | 05:29 | C |  | 5 |  |  | 38 |  |  |  | 1.89 |  |  |  | 3.18 |  | 146 |  |  | 0.57 | 144.72 |  | 43
2022-02-11 | 07:25 | A |  | 12 | 8.85 |  | 37 |  | 2.53 | 8.67 | 2.01 | 50.91 | 2.62 | 5.09 | 3.12 |  | 151 |  | 81.28 | 0.62 | 144.76 |  | 43 |  | 11.47 |  | 3.07 | 19.8
2022-02-11 | 08:14 | A |  | 34 |  |  | 39 |  |  |  | 1.93 |  |  |  | 3.19 | [5 empty] | 144.72 |  | 43
2022-02-11 | 09:10 | A |  | 24 |  |  | 38 |  |  |  | 1.96 |  |  |  | 3.13 |  | 146 |  |  | 0.63 | 144.68 |  | 43
2022-02-11 | 10:10 | A |  | 24 |  |  | 39 |  |  |  | 1.92 |  |  |  | 3.22 | [5 empty] | 144.7 |  | 43
2022-02-11 | 11:45 | A |  | 24 |  |  | 40 |  |  |  | 1.86 |  |  |  | 3.32 |  | 156 |  |  | 0.6 | 144.66 |  | 43
2022-02-11 | 14:00 | A |  | 5 |  |  | 39 |  |  |  | 1.82 |  |  |  | 3.26 |  | 151 |  |  | 0.57 | 144.69 |  | 43
2022-02-11 | 15:35 | B |  | 46 |  |  | 37 |  |  |  | 1.95 |  |  |  | 3.12 |  | 151 |  |  | 0.6 | 144.68 |  | 44
2022-02-11 | 16:38 | B |  | 46 |  |  | 38 |  |  |  | 1.93 |  |  |  | 3.17 | [5 empty] | 144.72 |  | 44
2022-02-11 | 17:30 | B |  | 46 |  |  | 39 |  |  |  | 1.91 |  |  |  | 3.26 |  | 151 |  |  | 0.59 | 144.68 |  | 44
2022-02-11 | 18:25 | B |  | 10 |  |  | 38 |  |  |  | 1.94 |  |  |  | 3.18 | [5 empty] | 144.58 |  | 44
2022-02-11 | 18:45 | B |  | 12 |  |  | 37 |  |  |  | 1.98 |  |  |  | 3.13 |  | 156 |  |  | 0.61 | 144.68 |  | 44
2022-02-11 | 19:30 | B |  | 12 |  |  | 39 |  |  |  | 1.96 |  |  |  | 3.24 | [5 empty] | 144.7 |  | 43
2022-02-11 | 20:20 | B |  | 19 | 8.8 |  | 38 |  | 2.55 | 8.42 | 1.94 | 51.05 | 2.57 | 5.07 | 3.14 |  | 151 |  | 80.84 | 0.6 | 144.75 |  | 43 |  | 11.37 |  | 3.05 | 19.6
2022-02-11 | 21:30 | B |  | 46 |  |  | 38 |  |  |  | 1.97 |  |  |  | 3.17 | [5 empty] | 144.72 |  | 43
2022-02-11 | 22:30 | B |  | 46 |  |  | 39 |  |  |  | 1.92 |  |  |  | 3.23 |  | 156 |  |  | 0.59 | 144.7 |  | 42
2022-02-11 | 15:10 | B |  | 31 |  |  | 38 |  |  |  | 1.89 |  |  |  | 3.18 | [5 empty] | 144.7 |  | 44
2022-02-11 | 23:40 | C |  | 46 | 8.88 |  | 38 |  | 2.51 | 8.51 | 1.98 | 50.65 | 2.71 | 5.12 | 3.13 |  | 151 |  | 80.13 | 0.58 | 144.67 |  | 42 |  | 11.59 |  | 3.06 | 20.2
2022-02-11 | 00:30 | C |  | 15 |  |  | 39 |  |  |  | 1.96 |  |  |  | 3.22 | [5 empty] | 144.71 |  | 42
2022-02-11 | 01:25 | C |  | 10 |  |  | 38 |  |  |  | 2 |  |  |  | 3.16 | [5 empty] | 144.75 |  | 43
2022-02-11 | 02:15 | C |  | 25 |  |  | 39 |  |  |  | 1.96 |  |  |  | 3.26 |  | 151 |  |  | 0.61 | 144.66 |  | 43
2022-02-11 | 03:20 | C |  | 12 |  |  | 37 |  |  |  | 1.99 |  |  |  | 3.07 | [5 empty] | 144.73 |  | 43
2022-02-11 | 04:30 | C |  | 46 |  |  | 37 |  |  |  | 2 |  |  |  | 3.11 |  | 156 |  |  | 0.62 | 144.74 |  | 44
2022-02-11 | 05:20 | C |  | 46 |  |  | 38 |  |  |  | 1.94 |  |  |  | 3.2 | [5 empty] | 144.7 |  | 43
2022-02-14 | 07:29 | A |  | 19 | 8.74 |  | 39 |  | 2.61 | 7.92 | 1.94 | 50.84 | 2.56 | 5 | 3.24 |  | 151 |  | 77.22 | 0.62 | 144.68 |  | 43 |  | 11.3 |  | 2.96 | 21.6
2022-02-14 | 08:25 | A |  | 19 |  |  | 40 |  |  |  | 1.88 |  | 2.56 |  | 3.29 | [5 empty] | 144.66 |  | 43
2022-02-14 | 09:20 | A |  | 19 |  |  | 40 |  |  |  | 1.86 |  | 2.56 |  | 3.32 |  | 156 |  |  | 0.59 | 144.7 |  | 43
2022-02-14 | 10:35 | A |  | 46 |  |  | 39 |  |  |  | 1.93 |  | 2.56 |  | 3.26 |  | 151 |  |  | 0.61 | 144.72 |  | 43
2022-02-14 | 11:30 | A |  | 10 |  |  | 38 |  |  |  | 1.96 |  |  |  | 3.19 | [5 empty] | 144.76 |  | 43
2022-02-14 | 12:25 | A |  | 30 |  |  | 39 |  |  |  | 1.83 |  |  |  | 3.25 |  | 146 |  |  | 0.59 | 144.81 |  | 43
2022-02-14 | 15:30 | B |  | 17 | 8.86 |  | 39 |  | 2.58 | 8.04 | 1.93 | 50.93 | 2.64 | 5.06 | 3.27 |  | 151 |  | 79.14 | 0.62 | 144.78 |  | 44 |  | 11.5 |  | 3.02 | 21.8
2022-02-14 | 16:35 | B |  | 46 |  |  | 38 |  |  |  | 1.95 |  |  |  | 3.16 | [5 empty] | 144.81 |  | 43
2022-02-14 | 17:25 | B |  | 46 |  |  | 39 |  |  |  | 1.92 |  |  |  | 3.26 |  | 151 |  |  | 0.61 | 144.82 |  | 42
2022-02-14 | 18:20 | B |  | 46 |  |  | 38 |  |  |  | 1.94 |  |  |  | 3.16 | [5 empty] | 144.68 |  | 42
2022-02-14 | 19:35 | B |  | 45 |  |  | 37 |  |  |  | 1.91 |  |  |  | 3.13 |  | 156 |  |  | 0.6 | 144.67 |  | 42
2022-02-14 | 20:30 | B |  | 12 |  |  | 37 |  |  |  | 1.99 |  |  |  | 3.1 | [5 empty] | 144.7 |  | 43
2022-02-14 | 22:30 | B |  | 12 |  |  | 39 |  |  |  | 1.94 |  |  |  | 3.26 |  | 156 |  |  | 0.61 | 144.66 |  | 42
2022-02-14 | 23:20 | C |  | 34 | 8.86 |  | 38 |  | 2.56 | 8.16 | 1.96 | 51.02 | 2.61 | 5.08 | 3.17 |  | 156 |  | 79.22 | 0.57 | 144.7 |  | 42 |  | 11.47 |  | 3.06 | 21.8
2022-02-14 | 00:25 | C |  | 10 |  |  | 39 |  |  |  | 1.94 |  |  |  | 3.24 |  | 151 |  |  | 0.6 | 144.66 |  | 42
2022-02-14 | 01:25 | C |  | 46 |  |  | 38 |  |  |  | 1.97 |  |  |  | 3.19 | [5 empty] | 144.65 |  | 43
2022-02-14 | 02:35 | C |  | 12 |  |  | 39 |  |  |  | 1.95 |  |  |  | 3.27 |  | 151 |  |  | 0.57 | 144.64 |  | 42
2022-02-14 | 03:20 | C |  | 28 |  |  | 40 |  |  |  | 1.93 |  |  |  | 3.36 | [5 empty] | 144.6 |  | 42
2022-02-14 | 04:30 | C |  | 28 |  |  | 38 |  |  |  | 2 |  |  |  | 3.18 |  | 156 |  |  | 0.59 | 144.66 |  | 43
2022-02-14 | 05:20 | C |  | 46 |  |  | 39 |  |  |  | 1.96 |  |  |  | 3.23 | [5 empty] | 144.63 |  | 43
2022-02-14 | 06:25 | C |  | 46 |  |  | 37 |  |  |  | 1.98 |  |  |  | 3.14 |  | 151 |  |  | 0.57 | 144.65 |  | 44
2022-02-15 | 07:20 | A |  | 10 | 8.85 |  | 39 |  | 2.54 | 8.39 | 1.96 | 50.95 | 2.69 | 5.06 | 3.24 |  | 156 |  | 81.2 | 0.62 | 144.76 |  | 43 |  | 11.54 |  | 3 | 19.6
2022-02-15 | 08:15 | A |  | 12 |  |  | 39 |  |  |  | 1.94 |  | 2.69 |  | 3.26 | [5 empty] | 144.74 |  | 43 |  |  |  |  | 19.6
2022-02-15 | 09:39 | A |  | 24 |  |  | 38 |  |  |  | 1.91 |  | 2.69 |  | 3.19 |  | 151 |  |  | 0.6 | 144.76 |  | 43
2022-02-15 | 10:35 | A |  | 24 |  |  | 40 |  |  |  | 1.87 |  | 2.69 |  | 3.29 | [5 empty] | 144.72 |  | 43
2022-02-15 | 12:50 | A |  | 24 |  |  | 39 |  |  |  | 1.93 |  | 2.69 |  | 3.21 |  | 156 |  |  | 0.62 | 144.74 |  | 43
2022-02-15 | 13:30 | A |  | 37 |  |  | 38 |  |  |  | 1.95 |  | 2.69 |  | 3.16 | [5 empty] | 144.68 |  | 44
2022-02-15 | 14:14 | A |  | 37 |  |  | 39 |  |  |  | 1.91 |  | 2.69 |  | 3.23 |  | 156 |  |  | 0.6 | 144.7 |  | 44
2022-02-15 | 15:00 | B |  | 11 |  |  | 39 |  |  |  | 1.9 |  |  |  | 3.2 | [5 empty] | 144.72 |  | 44
2022-02-15 | 16:20 | B |  | 46 |  |  | 37 |  |  |  | 1.95 |  |  |  | 3.13 |  | 151 |  |  | 0.61 | 144.68 |  | 44
2022-02-15 | 17:20 | B |  | 10 |  |  | 38 |  |  |  | 1.92 |  |  |  | 3.18 |  | 156 |  |  | 0.6 | 144.58 |  | 44
2022-02-15 | 18:25 | B |  | 46 |  |  | 39 |  |  |  | 1.9 |  |  |  | 3.25 | [5 empty] | 144.62 |  | 44
2022-02-15 | 19:20 | B |  | 18 | 8.74 |  | 39 |  | 2.56 | 8.31 | 1.86 | 51.26 | 2.54 | 5.02 | 3.26 |  | 151 |  | 80.14 | 0.56 | 144.64 |  | 43 |  | 11.28 |  | 2.96 | 19.4
2022-02-16 | 15:10 | B |  | 18 | 8.72 |  | 39 |  | 2.56 | 8.35 | 1.8 | 50.87 | 2.46 | 4.98 | 3.26 |  | 155 |  | 77.96 | 0.56 | 144.68 |  | 43 |  | 11.18 |  | 2.94 | 19.6
2022-02-16 | 16:20 | B |  | 12 |  |  | 38 |  |  |  | 1.92 |  |  |  | 3.18 |  | 150 |  |  | 0.59 | 144.58 |  | 43
2022-02-16 | 17:20 | B |  | 12 |  |  | 37 |  |  |  | 1.96 |  |  |  | 3.13 | [5 empty] | 144.62 |  | 43
2022-02-16 | 18:10 | B |  | 44 |  |  | 38 |  |  |  | 1.83 |  |  |  | 3.17 |  | 155 |  |  | 0.56 | 144.81 |  | 43
2022-02-16 | 19:45 | B |  | 24 |  |  | 39 |  |  |  | 1.93 |  |  |  | 3.24 | [5 empty] | 144.77 |  | 43
2022-02-16 | 20:35 | B |  | 24 |  |  | 38 |  |  |  | 1.95 |  |  |  | 3.15 |  | 156 |  |  | 0.54 | 144.79 |  | 44
2022-02-16 | 21:40 | B |  | 24 |  |  | 39 |  |  |  | 1.92 |  |  |  | 3.26 | [5 empty] | 144.72 |  | 43
2022-02-16 | 22:25 | B |  | 24 |  |  | 38 |  |  |  | 1.96 |  |  |  | 3.19 |  | 156 |  |  | 0.56 | 144.76 |  | 43
2022-02-16 | 23:25 | C |  | 24 |  |  | 37 |  |  |  | 1.94 |  |  |  | 3.1 | [5 empty] | 144.72 |  | 44
2022-02-16 | 00:35 | C |  | 37 | 8.84 |  | 38 |  | 2.54 | 8.64 | 1.95 | 50.4 | 2.58 | 5.04 | 3.17 |  | 151 |  | 77.64 | 0.53 | 144.69 |  | 44 |  | 11.42 |  | 3 | 19.4
2022-02-16 | 01:25 | C |  | 37 |  |  | 40 |  |  |  | 1.85 |  |  |  | 3.32 | [5 empty] | 144.66 |  | 43
2022-02-16 | 02:30 | C |  | 46 |  |  | 39 |  |  |  | 1.89 |  |  |  | 3.25 |  | 156 |  |  | 0.54 | 144.71 |  | 43
2022-02-16 | 03:35 | C |  | 46 |  |  | 38 |  |  |  | 1.92 |  |  |  | 3.18 | [5 empty] | 144.68 |  | 43
2022-02-16 | 04:30 | C |  | 46 |  |  | 37 |  |  |  | 1.86 |  |  |  | 3.13 |  | 156 |  |  | 0.52 | 144.65 |  | 44
2022-02-16 | 05:20 | C |  | 44 |  |  | 39 |  |  |  | 1.83 |  |  |  | 3.26 | [5 empty] | 144.68 |  | 43
2022-02-16 | 06:20 | C |  | 44 |  |  | 38 |  |  |  | 1.84 |  |  |  | 3.19 |  | 151 |  |  | 0.53 | 144.72 |  | 43
2022-02-17 | 07:10 | A |  | 44 | 8.74 |  | 39 |  | 2.56 | 8.39 | 1.82 | 51.08 | 2.56 | 5.07 | 3.27 |  | 156 |  | 77.15 | 0.59 | 144.69 |  | 42 |  | 11.3 |  | 3.02 | 19.8
2022-02-17 | 08:00 | A |  | 24 |  |  | 39 |  |  |  | 1.91 |  | 2.56 |  | 3.24 |  | 156 |  |  | 0.61 | 144.68 |  | 43
2022-02-17 | 09:00 | A |  | 24 |  |  | 38 |  |  |  | 1.93 |  | 2.56 |  | 3.19 | [5 empty] | 144.74 |  | 43
2022-02-17 | 09:20 | A |  | 37 |  |  | 39 |  |  |  | 1.92 |  | 2.56 |  | 3.26 |  | 156 |  |  | 0.6 | 144.72 |  | 43
2022-02-17 | 10:20 | A |  | 37 |  |  | 40 |  |  |  | 1.9 |  | 2.56 |  | 3.31 | [5 empty] | 144.65 |  | 43
2022-02-17 | 11:35 | A |  | 19 |  |  | 39 |  |  |  | 1.87 |  | 2.56 |  | 3.24 |  | 151 |  |  | 0.62 | 144.68 |  | 43
2022-02-17 | 12:40 | A |  | 12 |  |  | 38 |  |  |  | 1.96 |  | 2.56 |  | 3.18 |  | 156 |  |  | 0.61 | 144.71 |  | 43
2022-02-17 | 13:35 | A |  | 12 |  |  | 38 |  |  |  | 1.98 |  | 2.56 |  | 3.16 |  | 151 |  |  | 0.64 | 144.74 |  | 43
2022-02-17 | 14:15 | A |  | 12 |  |  | 39 |  |  |  | 1.94 |  | 2.56 |  | 3.27 | [5 empty] | 144.78 |  | 43
2022-02-17 | 16:20 | B |  | 12 | 8.86 |  | 40 |  | 2.52 | 8.6 | 1.86 | 50.88 | 2.67 | 5.1 | 3.35 |  | 151 |  | 77.21 | 0.58 | 144.58 |  | 43 |  | 11.53 |  | 3.04 | 20.6
2022-02-17 | 17:20 | B |  | 12 |  |  | 39 |  |  |  | 1.88 |  |  |  | 3.25 |  | 156 |  |  | 0.61 | 144.62 |  | 43
2022-02-17 | 18:20 | B |  | 44 |  |  | 38 |  |  |  | 1.83 |  |  |  | 3.18 | [5 empty] | 144.68 |  | 43
2022-02-17 | 19:30 | B |  | 44 |  |  | 38 |  |  |  | 1.86 |  |  |  | 3.17 |  | 156 |  |  | 0.58 | 144.67 |  | 43
2022-02-17 | 20:20 | B |  | 46 |  |  | 39 |  |  |  | 1.91 |  |  |  | 3.25 | [5 empty] | 144.65 |  | 43
2022-02-17 | 21:25 | B |  | 44 |  |  | 38 |  |  |  | 1.87 |  |  |  | 3.19 |  | 151 |  |  | 0.59 | 144.7 |  | 43
2022-02-17 | 02:30 | C |  | 44 |  |  | 38 |  |  |  | 1.82 |  |  |  | 3.18 | [5 empty] | 144.68 |  | 43
2022-02-17 | 03:20 | C |  | 24 | 8.86 |  | 38 |  | 2.54 | 8.32 | 1.85 | 50.88 | 2.64 | 5.08 | 3.15 |  | 156 |  | 78.11 | 0.56 | 144.71 |  | 44 |  | 11.5 |  | 3.02 | 19.4
2022-02-17 | 04:40 | C |  | 24 |  |  | 37 |  |  |  | 1.89 |  |  |  | 3.11 | [5 empty] | 144.74 |  | 44
2022-02-17 | 05:30 | C |  | 24 |  |  | 37 |  |  |  | 1.92 |  |  |  | 3.13 |  | 156 |  |  | 0.55 | 144.7 |  | 44
2022-02-18 | 07:20 | A |  | 37 | 8.84 |  | 38 |  | 2.53 | 8.9 | 1.94 | 50.77 | 2.61 | 5.18 | 3.18 |  | 161 |  | 76.22 | 0.54 | 144.68 |  | 43 |  | 11.45 |  | 3.14 | 20.4
2022-02-18 | 07:50 | A |  | 48 |  |  | 39 |  |  |  | 1.87 |  |  |  | 3.24 |  |  |  |  | 0.56 | 144.64 |  | 43
2022-02-18 | 08:10 | A |  | 12 |  |  | 38 |  |  |  | 1.96 |  |  |  | 3.16 |  | 156 |  |  | 0.57 | 144.69 |  | 43
2022-02-18 | 09:15 | A |  | 12 |  |  | 38 |  |  |  | 1.98 |  |  |  | 3.19 | [5 empty] | 144.71 |  | 43
2022-02-18 | 09:40 | A |  | 44 |  |  | 39 |  |  |  | 1.85 |  |  |  | 3.26 |  | 156 |  |  | 0.59 | 144.74 |  | 43
2022-02-18 | 10:30 | A |  | 53 |  |  | 40 |  |  |  | 1.9 |  |  |  | 3.31 | [5 empty] | 144.69 |  | 43
2022-02-18 | 11:25 | A |  | 53 |  |  | 39 |  |  |  | 1.92 |  |  |  | 3.25 |  | 146 |  |  | 0.58 | 144.72 |  | 43
2022-02-18 | 12:25 | A |  | 19 |  |  | 39 |  |  |  | 1.87 |  |  |  | 3.23 | [5 empty] | 144.76 |  | 43
2022-02-18 | 13:30 | A |  | 44 |  |  | 38 |  |  |  | 1.82 |  |  |  | 3.21 |  | 146 |  |  |  | 144.72 |  | 44
2022-02-18 | 15:27 | B |  | 44 | 8.79 |  | 38 |  | 2.6 | 8.52 | 1.83 | 50.91 | 2.58 | 5.09 | 3.24 |  | 146 |  | 74.14 | 0.53 | 144.69 |  | 41 |  | 11.37 |  | 3.1 | 23.2
2022-02-18 | 16:25 | B |  | 24 | 8.79 |  | 40 |  | 2.6 | 8.52 | 1.87 | 50.91 | 2.58 | 5.09 | 3.35 |  | 151 |  | 77.14 | 0.57 | 144.74 |  | 41 |  | 11.37 |  | 3.1 | 23.2
2022-02-18 | 17:20 | B |  | 24 |  |  | 38 |  |  |  | 1.96 |  |  |  | 3.2 |  | 151 |  |  | 0.59 | 144.67 |  | 42
2022-02-18 | 18:35 | B |  | 24 |  |  | 39 |  |  |  | 1.94 |  |  |  | 3.25 | [5 empty] | 144.75 |  | 42
2022-02-18 | 19:40 | B |  | 35 |  |  | 38 |  |  |  | 1.97 |  |  |  | 3.18 | [5 empty] | 144.68 |  | 43
2022-02-18 | 20:35 | B |  | 35 |  |  | 39 |  |  |  | 1.94 |  |  |  | 3.25 |  | 146 |  |  | 0.55 | 144.7 |  | 41
2022-02-18 | 21:30 | B |  | 35 |  |  | 39 |  |  |  | 1.9 |  |  |  | 3.26 | [5 empty] | 144.72 |  | 41
2022-02-18 | 22:30 | B |  | 12 |  |  | 38 |  |  |  | 1.96 |  |  |  | 3.17 |  | 151 |  |  | 0.57 | 144.74 |  | 42
2022-02-18 | 00:25 | C |  | 19 | 8.82 |  | 38 |  | 2.55 | 8.4 | 1.94 | 50.97 | 2.56 | 5.02 | 3.16 |  | 146 |  | 77.38 | 0.55 | 144.84 |  | 42 |  | 11.38 |  | 2.96 | 23.2
2022-02-18 | 02:30 | C |  | 19 |  |  | 37 |  |  |  | 1.88 |  |  |  | 3.1 | [5 empty] | 144.72 |  | 43
2022-02-18 | 03:15 | C |  | 44 |  |  | 38 |  |  |  | 1.84 |  |  |  | 3.19 |  | 151 |  |  | 0.52 | 144.76 |  | 43
2022-02-18 | 04:20 | C |  | 24 |  |  | 37 |  |  |  | 1.94 |  |  |  | 3.13 | [5 empty] | 144.72 |  | 43
2022-02-18 | 05:20 | C |  | 24 |  |  | 39 |  |  |  | 1.91 |  |  |  | 3.25 |  | 146 |  |  | 0.55 | 144.7 |  | 42
2022-02-21 | 07:10 | A |  | 19 | 8.83 |  | 39 |  | 2.53 | 8.74 | 1.83 | 50.81 | 2.49 | 5.01 | 3.27 |  | 151 |  | 76.44 | 0.54 | 144.74 |  | 38 |  | 11.32 |  | 3.02 | 25.2
2022-02-21 | 08:25 | A |  | 19 |  |  | 38 |  |  |  | 1.86 |  |  |  | 3.24 | [5 empty] | 144.69 |  | 38
2022-02-21 | 09:15 | A |  | 19 |  |  | 40 |  |  |  | 1.83 |  |  |  | 3.36 |  | 156 |  |  |  | 144.72 |  | 39
2022-02-21 | 10:10 | A |  | 12 |  |  | 40 |  |  |  | 1.91 |  |  |  | 3.4 |  | 146 |  |  | 0.59 | 144.76 |  | 38
2022-02-21 | 11:25 | A |  | 44 |  |  | 37 |  |  |  | 1.84 |  |  |  | 3.13 |  | 142 |  |  | 0.55 | 144.7 |  | 38
2022-02-21 | 12:15 | A |  | 24 |  |  | 38 |  |  |  | 1.89 |  |  |  | 3.21 | [5 empty] | 144.78 |  | 39
2022-02-21 | 13:20 | A |  | 35 |  |  | 37 |  |  |  | 1.9 |  |  |  | 3.14 |  | 146 |  |  | 0.57 | 144.67 |  | 38
2022-02-21 | 14:30 | A |  | 35 |  |  | 38 |  |  |  | 1.88 |  |  |  | 3.2 | [5 empty] | 144.65 |  | 38
2022-02-21 | 15:25 | B |  | 46 |  |  | 37 |  |  |  | 1.86 |  |  |  | 3.13 |  | 146 |  |  | 0.55 | 144.66 |  | 39
2022-02-21 | 16:20 | B |  | 18 |  |  | 38 |  |  |  | 1.82 |  |  |  | 3.18 | [5 empty] | 144.62 |  | 39
2022-02-21 | 17:31 | B |  | 12 | 8.86 |  | 39 |  | 2.51 | 8.62 | 1.86 | 50.96 | 2.53 | 5.04 | 3.24 |  | 146 |  | 77.32 | 0.56 | 144.61 |  | 40 |  | 11.39 |  | 3.06 | 23.4
2022-02-21 | 18:31 | B |  | 12 |  |  | 38 |  |  |  | 1.9 |  | 2.53 |  | 3.2 | [5 empty] | 144.61 |  | 41
2022-02-21 | 19:25 | B |  | 44 |  |  | 37 |  |  |  | 1.85 |  | 2.53 |  | 3.2 |  | 151 |  |  | 0.55 | 144.68 |  | 42
2022-02-21 | 20:40 | B |  | 24 |  |  | 38 |  |  |  | 1.92 |  | 2.53 |  | 3.12 | [5 empty] | 144.69 |  | 42
2022-02-21 | 21:25 | B |  | 24 |  |  | 38 |  |  |  | 1.88 |  | 2.53 |  | 3.18 |  | 146 |  |  | 0.56 | 144.72 |  | 42
2022-02-21 | 22:20 | B |  | 24 |  |  | 39 |  |  |  | 1.87 |  | 2.53 |  | 3.26 | [5 empty] | 144.68 |  | 42
2022-02-21 | 23:10 | C |  | 35 |  |  | 37 |  |  |  | 1.92 |  |  |  | 3.11 |  | 151 |  |  | 0.57 | 144.68 |  | 41
2022-02-21 | 00:15 | C |  | 18 | 8.74 |  | 39 |  | 2.49 | 8.76 | 1.81 | 50.89 | 2.44 | 4.95 | 3.32 |  | 156 |  | 78.82 | 0.56 | 144.7 |  | 41 |  | 11.18 |  | 2.96 | 24.6
2022-02-21 | 01:20 | C |  | 18 |  |  | 38 |  |  |  | 1.83 |  | 2.44 |  | 3.25 |  | 146 |  |  | 0.59 | 144.74 |  | 41
2022-02-21 | 02:00 | C |  | 12 |  |  | 39 |  |  |  | 1.94 |  | 2.44 |  | 3.29 |  | 151 |  |  | 0.6 | 144.66 |  | 41
2022-02-21 | 03:00 | C |  | 12 |  |  | 38 |  |  |  | 1.97 |  | 2.44 |  | 3.2 | [5 empty] | 144.68 |  | 41
2022-02-21 | 03:35 | C |  | 7 |  |  | 37 |  |  |  | 1.84 |  | 2.44 |  | 3.13 |  | 142 |  |  | 0.57 | 144.64 |  | 41
2022-02-21 | 04:20 | C |  | 7 |  |  | 38 |  |  |  | 1.82 |  | 2.44 |  | 3.18 | [5 empty] | 144.62 |  | 41
2022-02-21 | 05:20 | C |  | 7 |  |  | 39 |  |  |  | 1.83 |  |  |  | 3.25 |  | 156 |  |  | 0.56 | 144.67 |  | 41
2022-02-21 | 06:18 | C |  | 7 |  |  | 38 |  |  |  | 1.84 |  |  |  | 3.18 | [5 empty] | 144.65 |  | 40
2022-02-22 | 07:31 | A |  | 23 |  |  | 38 |  |  |  | 1.93 |  |  |  | 3.21 |  | 146 |  |  | 0.56 | 144.78 |  | 40
2022-02-22 | 08:15 | A |  | 19 | 8.87 |  | 40 |  | 2.57 | 8.82 | 1.87 | 50.96 | 2.48 | 5.12 | 3.35 |  | 151 |  | 77.87 | 0.58 | 144.72 |  | 39 |  | 11.35 |  | 3.05 | 23.8
2022-02-22 | 09:10 | A |  | 19 |  |  | 39 |  |  |  | 1.88 |  |  |  | 3.28 |  | 146 |  |  | 0.58 | 144.77 |  | 39
2022-02-22 | 10:17 | A |  | 7 |  |  | 40 |  |  |  | 1.84 |  |  |  | 3.36 |  | 142 |  |  |  | 144.75 |  | 38
2022-02-22 | 11:25 | A |  | 24 |  |  | 39 |  |  |  | 1.95 |  |  |  | 3.3 |  | 151 |  |  | 0.59 | 144.69 |  | 41
2022-02-22 | 12:20 | A |  | 24 |  |  | 40 |  |  |  | 1.93 |  |  |  | 3.33 | [5 empty] | 144.71 |  | 40
2022-02-22 | 13:15 | A |  | 24 |  |  | 38 |  |  |  | 1.97 |  |  |  | 3.22 | [5 empty] | 144.76 |  | 39
2022-02-22 | 14:16 | A |  | 35 |  |  | 40 |  |  |  | 1.94 |  |  |  | 3.38 |  | 142 |  |  | 0.57 | 144.73 |  | 39
2022-02-22 | 15:20 | B |  | 12 | 8.92 |  | 39 |  | 2.59 | 8.94 | 1.97 | 50.78 | 2.53 | 5.12 | 3.26 |  | 146 |  | 77.4 | 0.59 | 144.77 |  | 40 |  | 11.45 |  | 3.12 | 22.4
2022-02-22 | 16:35 | B |  | 44 |  |  | 38 |  |  |  | 1.86 |  | 2.53 |  | 3.18 |  | 146 |  |  | 0.55 | 144.68 |  | 41
2022-02-22 | 17:27 | B |  | 44 |  |  | 40 |  |  |  | 1.83 |  | 2.53 |  | 3.33 | [5 empty] | 144.71 |  | 40
2022-02-22 | 18:15 | B |  | 44 |  |  | 39 |  |  |  | 1.85 |  | 2.53 |  | 3.27 | [5 empty] | 144.73 |  | 40
2022-02-22 | 19:20 | B |  | 6 |  |  | 39 |  |  |  | 1.88 |  | 2.53 |  | 3.25 |  | 142 |  |  | 0.57 | 144.76 |  | 40
2022-02-22 | 21:35 | B |  | 7 |  |  | 39 |  |  |  | 1.82 |  | 2.53 |  | 3.26 |  | 146 |  |  | 0.56 | 144.68 |  | 40
2022-02-22 | 22:25 | B |  | 7 |  |  | 38 |  |  |  | 1.84 |  | 2.53 |  | 3.2 | [5 empty] | 144.72 |  | 41
2022-02-22 | 23:15 | C |  | 24 |  |  | 39 |  |  |  | 1.93 |  |  |  | 3.27 |  | 151 |  |  | 0.57 | 144.71 |  | 40
2022-02-22 | 00:30 | C |  | 24 |  |  | 38 |  |  |  | 1.95 |  |  |  | 3.19 | [5 empty] | 144.74 |  | 40
2022-02-22 | 01:25 | C |  | 35 |  |  | 40 |  |  |  | 1.9 |  |  |  | 3.31 |  | 146 |  |  | 0.55 | 144.69 |  | 40
2022-02-22 | 02:25 | C |  | 35 |  |  | 39 |  |  |  | 1.92 |  |  |  | 3.26 | [5 empty] | 144.72 |  | 41
2022-02-22 | 03:30 | C |  | 23 | 8.82 |  | 39 |  | 2.54 | 9.02 | 1.85 | 51.12 | 2.56 | 5.06 | 3.24 |  | 151 |  | 76.62 | 0.58 | 144.7 |  | 41 |  | 11.38 |  | 3.07 | 21.8
2022-02-22 | 04:25 | C |  | 23 |  |  | 40 |  |  |  | 1.84 |  | 2.56 |  | 3.32 | [5 empty] | 144.66 |  | 41
2022-02-22 | 05:00 | C |  | 23 |  |  | 38 |  |  |  | 1.87 |  | 2.56 |  | 3.2 | [5 empty] | 144.71 |  | 40
2022-02-22 | 05:30 | C |  | 44 |  |  | 38 |  |  |  | 1.84 |  |  |  | 3.18 |  | 142 |  |  | 0.55 | 144.72 |  | 40
2022-02-22 | 06:25 | C |  | 44 |  |  | 39 |  |  |  | 1.86 |  |  |  | 3.28 | [5 empty] | 144.69 |  | 40
2022-02-23 | 07:25 | A |  | 7 | 8.77 |  | 37 |  | 2.59 | 8.48 | 1.84 | 50.67 | 2.55 | 5.03 | 3.16 |  | 146 |  | 78.9 | 0.54 | 144.76 |  | 41 |  | 11.32 |  | 3.04 | 24.5
2022-02-23 | 08:15 | A |  | 24 |  |  | 39 |  |  |  | 1.92 |  |  |  | 3.27 |  | 151 |  |  | 0.59 | 144.7 |  | 40
2022-02-23 | 09:15 | A |  | 24 |  |  | 37 |  |  |  | 1.98 |  |  |  | 3.15 | [5 empty] | 144.69 |  | 40
2022-02-23 | 10:21 | A |  | 35 |  |  | 38 |  |  |  | 1.96 |  |  |  | 3.2 |  | 146 |  |  | 0.63 | 144.73 |  | 41
2022-02-23 | 11:27 | A |  | 44 |  |  | 39 |  |  |  | 1.87 |  |  |  | 3.27 | [5 empty] | 144.7 |  | 40
2022-02-23 | 12:30 | A |  | 22 |  |  | 38 |  |  |  | 1.95 |  |  |  | 3.18 |  | 146 |  |  | 0.58 | 144.77 |  | 40
2022-02-23 | 13:27 | A |  | 22 |  |  | 39 |  |  |  | 1.92 |  |  |  | 3.26 | [5 empty] | 144.69 |  | 40
2022-02-23 | 14:25 | A |  | 12 |  |  | 38 |  |  |  | 1.99 |  |  |  | 3.2 |  | 151 |  |  | 0.61 | 144.72 |  | 41
2022-02-23 | 15:20 | B |  | 12 |  |  | 37 |  |  |  | 2.02 |  |  |  | 3.14 |  | 142 |  |  | 0.58 | 144.75 |  | 42
2022-02-23 | 16:27 | B |  | 9 | 8.94 |  | 39 |  | 2.61 | 8.37 | 1.97 | 50.96 | 2.63 | 5.15 | 3.26 |  | 146 |  | 79.1 | 0.59 | 144.67 |  | 40 |  | 11.57 |  | 3.1 | 26.2
2022-02-23 | 17:14 | B |  | 7 |  |  | 38 |  |  |  | 1.88 |  | 2.63 |  | 3.17 |  | 146 |  |  | 0.56 | 144.71 |  | 41
2022-02-23 | 18:20 | B |  | 24 |  |  | 39 |  |  |  | 1.95 |  | 2.63 |  | 3.27 | [5 empty] | 144.73 |  | 40
2022-02-23 | 19:30 | B |  | 24 |  |  | 40 |  |  |  | 1.86 |  | 2.63 |  | 3.31 |  | 151 |  |  | 0.55 | 144.71 |  | 40
2022-02-23 | 20:30 | B |  | 35 |  |  | 38 |  |  |  | 1.94 |  | 2.63 |  | 3.18 | [5 empty] | 144.68 |  | 42
2022-02-23 | 21:20 | B |  | 12 |  |  | 38 |  |  |  | 1.95 |  | 2.63 |  | 3.15 |  | 146 |  |  | 0.56 | 144.73 |  | 42
2022-02-23 | 22:15 | B |  | 34 |  |  | 39 |  |  |  | 1.92 |  | 2.63 |  | 3.26 |  | 151 |  |  | 0.59 | 144.68 |  | 42
2022-02-23 | 23:10 | C |  | 44 |  |  | 39 |  |  |  | 1.87 |  |  |  | 3.24 |  | 146 |  |  | 0.57 | 144.71 |  | 42
2022-02-23 | 00:30 | C |  | 19 | 8.83 |  | 40 |  | 2.64 | 8.9 | 1.91 | 50.75 | 2.6 | 5.09 | 3.29 |  | 142 |  | 77.55 | 0.58 | 144.69 |  | 41 |  | 11.43 |  | 3.07 | 23.8
2022-02-23 | 01:25 | C |  | 19 |  |  | 39 |  |  |  | 1.93 |  | 2.6 |  | 3.25 |  | 146 |  |  | 0.6 | 144.74 |  | 41
2022-02-23 | 02:10 | C |  | 23 |  |  | 39 |  |  |  | 1.94 |  | 2.6 |  | 3.27 | [5 empty] | 144.68 |  | 41
2022-02-23 | 03:10 | C |  | 46 |  |  | 38 |  |  |  | 1.98 |  | 2.6 |  | 3.19 |  | 151 |  |  | 0.58 | 144.7 |  | 41
2022-02-23 | 04:20 | C |  | 7 |  |  | 40 |  |  |  | 1.84 |  | 2.6 |  | 3.32 | [5 empty] | 144.74 |  | 41
2022-02-23 | 05:20 | C |  | 44 |  |  | 38 |  |  |  | 1.87 |  |  |  | 3.18 |  | 146 |  |  | 0.56 | 144.72 |  | 42
2022-02-23 | 06:15 | C |  | 46 |  |  | 39 |  |  |  | 1.99 |  |  |  | 3.25 | [5 empty] | 144.7 |  | 42
2022-02-24 | 07:35 | A |  | 46 | 8.94 |  | 39 |  | 2.61 | 8.64 | 2.01 | 50.85 | 2.49 | 5.24 | 3.27 |  | 146 |  | 78.45 | 0.63 | 144.72 |  | 41 |  | 11.43 |  | 3.16 | 25.2
2022-02-24 | 08:15 | A |  | 34 |  |  | 38 |  |  |  | 1.96 |  |  |  | 3.22 |  | 142 |  |  | 0.6 | 144.69 |  | 41
2022-02-24 | 09:10 | A |  | 9 |  |  | 38 |  |  |  | 1.98 |  |  |  | 3.2 |  | 146 |  |  |  | 144.74 |  | 40
2022-02-24 | 10:37 | A |  | 18 |  |  | 37 |  |  |  | 1.93 |  |  |  | 3.17 | [5 empty] | 144.67 |  | 40
2022-02-24 | 11:20 | A |  | 18 |  |  | 40 |  |  |  | 1.85 |  |  |  | 3.32 |  | 146 |  |  | 0.56 | 144.68 |  | 40
2022-02-24 | 12:35 | A |  | 7 |  |  | 38 |  |  |  | 1.87 |  |  |  | 3.18 | [5 empty] | 144.71 |  | 41
2022-02-24 | 13:30 | A |  | 24 |  |  | 40 |  |  |  | 1.96 |  |  |  | 3.35 |  | 142 |  |  | 0.61 | 144.67 |  | 40
2022-02-24 | 14:27 | A |  | 24 |  |  | 39 |  |  |  | 1.98 |  |  |  | 3.28 | [5 empty] | 144.74 |  | 40
2022-02-24 | 15:10 | B |  | 24 | 8.94 |  | 40 |  | 2.67 | 8.75 | 1.97 | 50.85 | 2.53 | 5.18 | 3.35 |  | 146 |  | 78.67 | 0.63 | 144.69 |  | 41 |  | 11.47 |  | 3.12 | 24.8
2022-02-24 | 16:25 | B |  | 24 |  |  | 39 |  |  |  | 1.95 |  | 2.53 |  | 3.24 | [5 empty] | 144.67 |  | 40
2022-02-24 | 17:15 | B |  | 35 |  |  | 39 |  |  |  | 1.96 |  | 2.53 |  | 3.25 |  |  |  |  | 0.62 | 144.75 |  | 40
2022-02-24 | 18:20 | B |  | 35 |  |  | 38 |  |  |  | 2.01 |  | 2.53 |  | 3.18 | [5 empty] | 144.75 |  | 40
2022-02-24 | 19:31 | B |  | 34 |  |  | 39 |  |  |  | 1.95 |  | 2.53 |  | 3.23 |  | 142 |  |  | 0.61 | 144.72 |  | 41
2022-02-24 | 20:10 | B |  | 9 |  |  | 38 |  |  |  | 1.97 |  | 2.53 |  | 3.19 | [5 empty] | 144.75 |  | 41
2022-02-24 | 21:30 | B |  | 44 |  |  | 38 |  |  |  | 1.9 |  | 2.53 |  | 3.16 |  | 146 |  |  | 0.58 | 144.73 |  | 41
2022-02-24 | 22:30 | B |  | 7 |  |  | 40 |  |  |  | 1.91 |  | 2.53 |  | 3.31 |  | 142 |  |  | 0.59 | 144.72 |  | 41
2022-02-24 | 23:10 | C |  | 7 | 8.85 |  | 38 |  | 2.64 | 8.6 | 1.87 | 50.71 | 2.45 | 5.11 | 3.17 |  | 142 |  | 77.65 | 0.61 | 144.69 |  | 42 |  | 11.3 |  | 3.09 | 24.2
2022-02-24 | 00:05 | C |  | 24 |  |  | 39 |  |  |  | 1.99 |  | 2.45 |  | 3.24 |  | 146 |  |  | 0.64 | 144.68 |  | 42
2022-02-24 | 01:00 | C |  | 7 |  |  | 38 |  |  |  | 1.87 |  | 2.45 |  | 3.16 | [5 empty] | 144.67 |  | 43
2022-02-24 | 02:10 | C |  | 34 |  |  | 39 |  |  |  | 1.97 |  | 2.45 |  | 3.25 |  | 146 |  |  | 0.61 | 144.69 |  | 43
2022-02-24 | 03:10 | C |  | 34 |  |  | 39 |  |  |  | 1.95 |  | 2.45 |  | 3.23 | [5 empty] | 144.64 |  | 42
2022-02-24 | 04:05 | C |  | 34 |  |  | 37 |  |  |  | 2.01 |  | 2.45 |  | 3.12 |  | 142 |  |  | 0.58 | 144.7 |  | 44
2022-02-24 | 05:10 | C |  | 10 |  |  | 38 |  |  |  | 1.95 |  | 2.45 |  | 3.19 |  | 146 |  |  | 0.62 | 144.68 |  | 44
2022-02-24 | 06:00 | C |  | 34 |  |  | 39 |  |  |  | 1.92 |  |  |  | 3.26 | [5 empty] | 144.71 |  | 43
2022-02-25 | 07:21 | A |  | 9 | 8.94 |  | 38 |  | 2.59 | 8.4 | 1.96 | 50.51 | 2.46 | 5.18 | 3.2 |  | 146 |  | 78.64 | 0.6 | 144.75 |  | 42 |  | 11.4 |  | 3.17 | 24.4
2022-02-25 | 08:15 | A |  | 44 |  |  | 37 |  |  |  | 1.88 |  |  |  | 3.16 |  | 142 |  |  | 0.57 | 144.69 |  | 43
2022-02-25 | 09:20 | A |  | 44 |  |  | 38 |  |  |  | 1.86 |  |  |  | 3.21 | [5 empty] | 144.74 |  | 42
2022-02-25 | 10:27 | A |  | 19 |  |  | 39 |  |  |  | 1.9 |  |  |  | 3.25 |  | 142 |  |  | 0.58 | 144.72 |  | 41
2022-02-25 | 11:30 | A |  | 19 |  |  | 40 |  |  |  | 1.87 |  |  |  | 3.33 | [5 empty] | 144.68 |  | 40
2022-02-25 | 12:35 | A |  | 34 |  |  | 40 |  |  |  | 1.93 |  |  |  | 3.3 |  | 142 |  |  | 0.6 | 144.72 |  | 41
2022-02-25 | 13:40 | A |  | 7 |  |  | 38 |  |  |  | 1.86 |  |  |  | 3.17 |  | 138 |  |  | 0.56 | 144.75 |  | 42
2022-02-25 | 14:30 | A |  | 24 |  |  | 39 |  |  |  | 1.94 |  |  |  | 3.25 |  | 142 |  |  | 0.61 | 144.69 |  | 42
2022-02-25 | 15:35 | B |  | 24 |  |  | 40 |  |  |  | 1.93 |  |  |  | 3.32 | [5 empty] | 144.73 |  | 41
2022-02-25 | 16:15 | B |  | 24 |  |  | 39 |  |  |  | 1.95 |  |  |  | 3.25 |  | 146 |  |  | 0.61 | 144.68 |  | 42
2022-02-25 | 17:10 | B |  | 44 | 8.85 |  | 40 |  | 2.56 | 8.72 | 1.86 | 50.29 | 2.38 | 5.1 | 3.3 |  | 142 |  | 78.1 | 0.57 | 144.73 |  | 42 |  | 11.23 |  | 3.1 | 25.6
2022-02-25 | 18:21 | B |  | 9 |  |  | 40 |  |  |  | 1.93 |  | 2.38 |  | 3.34 | [5 empty] | 144.77 |  | 40
2022-02-25 | 18:45 | B |  | 34 |  |  | 38 |  |  |  | 1.96 |  | 2.38 |  | 3.2 |  | 146 |  |  | 0.62 | 144.7 |  | 42
2022-02-25 | 19:25 | B |  | 34 |  |  | 38 |  |  |  | 1.98 |  | 2.38 |  | 3.18 | [5 empty] | 144.68 |  | 42
2022-02-25 | 22:15 | B |  | 48 |  |  | 39 | [5 empty] | 2.38 |  | 3.25 |  | 142 |  |  | 0.61 | 144.71 |  | 42
2022-02-25 | 23:20 | C |  | 48 | 8.89 |  | 40 |  | 2.61 | 8.96 | 1.9 | 49.83 | 2.44 | 5.16 | 3.34 |  | 146 |  | 77.56 | 0.61 | 144.7 |  | 42 |  | 11.33 |  | 3.13 | 24.2
2022-02-25 | 00:36 | C |  | 24 |  |  | 38 |  |  |  | 1.98 |  | 2.44 |  | 3.21 | [5 empty] | 144.68 |  | 43
2022-02-25 | 01:25 | C |  | 24 |  |  | 39 |  |  |  | 1.95 |  | 2.44 |  | 3.28 |  | 142 |  |  | 0.59 | 144.73 |  | 43
2022-02-25 | 02:15 | C |  | 9 |  |  | 39 |  |  |  | 1.93 |  | 2.44 |  | 3.3 |  | 146 |  |  | 0.61 | 144.71 |  | 43
2022-02-25 | 03:10 | C |  | 44 |  |  | 38 |  |  |  | 1.84 |  | 2.44 |  | 3.21 |  | 142 |  |  | 0.56 | 144.66 |  | 43
2022-02-25 | 04:25 | C |  | 46 |  |  | 39 |  |  |  | 2.02 |  | 2.44 |  | 3.28 |  | 146 |  |  | 0.61 | 144.69 |  | 43
2022-02-25 | 05:35 | C |  | 10 |  |  | 39 |  |  |  | 1.94 |  | 2.44 |  | 3.26 | [5 empty] | 144.72 |  | 42
2022-02-25 | 06:16 | C |  | 12 |  |  | 39 |  |  |  | 2 |  |  |  | 3.24 |  | 142 |  |  | 0.62 | 144.74 |  | 42
2022-02-26 | 07:26 | A |  | 46 | 8.94 |  | 40 |  | 2.57 | 8.34 | 1.93 | 50.12 | 2.4 | 5.27 | 3.32 |  | 142 |  | 78.3 | 0.59 | 144.75 |  | 41 |  | 11.34 |  | 3.2 | 24.2
2022-02-26 | 08:10 | A |  | 46 |  |  | 39 |  |  |  | 1.95 |  |  |  | 3.25 | [5 empty] | 144.71 |  | 41
2022-02-26 | 09:25 | A |  | 24 |  |  | 40 |  |  |  | 1.88 |  |  |  | 3.35 |  | 142 |  |  | 0.61 | 144.74 |  | 40
2022-02-26 | 10:17 | A |  | 44 |  |  | 39 |  |  |  | 1.8 |  |  |  | 3.25 |  | 138 |  |  | 0.56 | 144.69 |  | 41
2022-02-26 | 11:25 | A |  | 19 |  |  | 40 |  |  |  | 1.86 |  |  |  | 3.3 | [5 empty] | 144.65 |  | 42
2022-02-26 | 12:35 | A |  | 25 |  |  | 39 |  |  |  | 1.91 |  |  |  | 3.26 |  | 138 |  |  | 0.59 | 144.72 |  | 40
2022-02-26 | 13:15 | A |  | 25 |  |  | 41 |  |  |  | 1.9 |  |  |  | 3.37 |  | 134 |  |  |  | 144.68 |  | 40
2022-02-26 | 14:25 | A |  | 34 |  |  | 40 |  |  |  | 1.93 |  |  |  | 3.33 | [5 empty] | 144.73 |  | 41
2022-02-26 | 15:17 | B |  | 46 |  |  | 39 |  |  |  | 1.96 |  |  |  | 3.24 |  | 142 |  |  | 0.62 | 144.75 |  | 41
2022-02-26 | 16:30 | B |  | 12 |  |  | 38 |  |  |  | 1.97 |  |  |  | 3.18 |  | 136 |  |  | 0.63 | 144.67 |  | 42
2022-02-26 | 17:35 | B |  | 44 | 8.85 |  | 38 |  | 2.54 | 8.57 | 1.86 | 50.3 | 2.47 | 5.13 | 3.21 |  | 142 |  | 76.61 | 0.6 | 144.73 |  | 40 |  | 11.32 |  | 3.14 | 24.4
2022-02-26 | 18:15 | B |  | 44 |  |  | 40 |  |  |  | 1.83 |  | 2.47 |  | 3.35 |  | 134 |  |  | 0.57 | 144.69 |  | 41
2022-02-26 | 19:29 | B |  | 24 |  |  | 39 |  |  |  | 1.9 |  | 2.47 |  | 3.28 | [5 empty] | 144.71 |  | 42
2022-02-26 | 21:35 | B |  | 24 |  |  | 39 |  |  |  | 1.89 |  | 2.47 |  | 3.29 |  | 142 |  |  | 0.59 | 144.7 |  | 42
2022-02-26 | 00:40 | C |  | 40 |  |  | 38 |  |  |  | 1.93 |  |  |  | 3.22 |  | 142 |  |  | 0.61 | 144.72 |  | 43
2022-02-26 | 01:35 | C |  | 40 |  |  | 37 |  |  |  | 1.96 |  |  |  | 3.16 | [5 empty] | 144.73 |  | 43
2022-02-26 | 02:10 | C |  | 12 | 8.94 |  | 38 |  | 2.5 | 9.04 | 1.98 | 50.27 | 2.45 | 5.32 | 3.23 |  | 138 |  | 76.61 | 0.63 | 144.75 |  | 43 |  | 11.39 |  | 3.24 | 22.8
2022-02-26 | 03:25 | C |  | 44 |  |  | 39 |  |  |  | 1.86 |  | 2.45 |  | 3.29 |  | 142 |  |  | 0.58 | 144.71 |  | 43
2022-02-26 | 04:20 | C |  | 25 |  |  | 40 |  |  |  | 1.93 |  | 2.45 |  | 3.33 |  | 142 |  |  | 0.59 | 144.68 |  | 42
2022-02-26 | 05:15 | C |  | 25 |  |  | 41 |  |  |  | 1.9 |  | 2.45 |  | 3.41 | [5 empty] | 144.66 |  | 42
2022-02-27 | 07:25 | A |  | 30 |  |  | 39 |  |  |  | 1.85 |  |  |  | 3.28 |  | 138 |  |  | 0.56 | 144.69 |  | 43
2022-02-27 | 08:40 | A |  | 24 | 8.92 |  | 38 |  | 2.56 | 8.96 | 1.94 | 50.18 | 2.51 | 5.29 | 3.2 |  | 142 |  | 77.42 | 0.59 | 144.71 |  | 43 |  | 11.43 |  | 3.26 | 24.4
2022-02-27 | 09:35 | A |  | 24 |  |  | 39 |  |  |  | 1.91 |  | 2.51 |  | 3.26 |  | 142 |  |  | 0.58 | 144.72 |  | 43
2022-02-27 | 11:15 | A |  | 24 |  |  | 40 |  |  |  | 1.88 |  | 2.51 |  | 3.32 | [5 empty] | 144.69 |  | 43
2022-03-02 | 15:29 | B |  | 19 |  |  | 38 |  |  |  | 1.81 |  |  |  | 3.35 |  | 138 |  |  | 0.56 | 144.77 |  | 38
2022-03-02 | 16:30 | B |  | 19 |  |  | 39 |  |  |  | 1.83 |  |  |  | 3.27 | [5 empty] | 144.78 |  | 38
2022-03-02 | 17:31 | B |  | 19 |  |  | 38 |  |  |  | 1.82 |  |  |  | 3.18 | [5 empty] | 144.76 |  | 39
2022-03-02 | 18:31 | B |  | 12 | 8.9 |  | 38 |  | 2.51 | 7.84 | 1.86 | 50.08 | 2.46 | 5.35 | 3.22 |  | 142 |  | 77.84 | 0.55 | 144.81 |  | 39 |  | 11.36 |  | 3.27 | 23.4
2022-03-02 | 19:25 | B |  | 12 |  |  | 39 |  |  |  | 1.85 |  |  |  | 3.26 |  | 142 |  |  | 0.58 | 144.78 |  | 40
2022-03-02 | 20:16 | B |  | 12 |  |  | 38 |  |  |  | 1.88 |  |  |  | 3.22 | [5 empty] | 144.83 |  | 39
2022-03-02 | 21:25 | B |  | 44 |  |  | 38 |  |  |  | 1.82 |  |  |  | 3.17 |  | 138 |  |  | 0.54 | 144.75 |  | 40
2022-03-02 | 22:29 | B |  | 44 |  |  | 38 |  |  |  | 1.8 |  |  |  | 3.2 | [5 empty] | 144.67 |  | 39
2022-03-02 | 23:15 | C |  | 44 | 8.82 |  | 38 |  | 2.57 | 8.36 | 1.78 | 50.22 | 2.5 | 5.21 | 3.33 |  | 142 |  | 78.26 | 0.56 | 144.69 |  | 38 |  | 11.32 |  | 3.16 | 24
2022-03-02 | 00:17 | C |  | 24 |  |  | 40 |  |  |  | 1.85 |  |  |  | 3.35 |  | 142 |  |  | 0.56 | 144.73 |  | 39
2022-03-02 | 01:25 | C |  | 24 |  |  | 40 |  |  |  | 1.86 |  |  |  | 3.3 | [5 empty] | 144.74 |  | 39
2022-03-02 | 02:27 | C |  | 24 |  |  | 38 |  |  |  | 1.91 |  |  |  | 3.22 |  | 138 |  |  |  | 144.67 |  | 40
2022-03-02 | 03:35 | C |  | 34 |  |  | 40 |  |  |  | 1.88 |  |  |  | 3.32 |  | 138 |  |  | 0.58 | 144.75 |  | 39
2022-03-02 | 04:14 | C |  | 40 |  |  | 39 |  |  |  | 1.85 |  |  |  | 3.28 |  | 142 |  |  | 0.57 | 144.71 |  | 39
2022-03-02 | 05:24 | C |  | 12 |  |  | 40 |  |  |  | 1.87 |  |  |  | 3.35 |  | 142 |  |  | 0.58 | 144.72 |  | 39
2022-03-02 | 06:16 | C |  | 12 |  |  | 39 |  |  |  | 1.89 |  |  |  | 3.27 | [5 empty] | 144.69 |  | 39
2022-03-03 | 07:25 | A |  | 46 | 8.85 |  | 38 |  | 2.54 | 8.14 | 1.94 | 50.28 | 2.58 | 5.47 | 3.17 |  | 146 |  | 78.32 | 0.61 | 144.74 |  | 41 |  | 11.43 |  | 3.31 | 22.4
2022-03-03 | 08:30 | A |  | 46 |  |  | 39 |  |  |  | 1.9 |  |  |  | 3.25 | [5 empty] | 144.72 |  | 40
2022-03-03 | 09:20 | A |  | 44 |  |  | 38 |  |  |  | 1.86 |  |  |  | 3.21 |  | 146 |  |  | 0.58 | 144.74 |  | 41
2022-03-03 | 10:40 | A |  | 19 |  |  | 38 |  |  |  | 1.88 |  |  |  | 3.16 | [5 empty] | 144.77 |  | 42
2022-03-03 | 11:30 | A |  | 19 |  |  | 39 |  |  |  | 1.85 |  |  |  | 3.25 |  | 142 |  |  | 0.57 | 144.71 |  | 42
2022-03-03 | 12:35 | A |  | 19 |  |  | 37 |  |  |  | 1.87 |  |  |  | 3.1 | [5 empty] | 144.68 |  | 42
2022-03-03 | 13:30 | A |  | 9 |  |  | 38 |  |  |  | 1.95 |  |  |  | 3.2 |  | 146 |  |  | 0.63 | 144.73 |  | 42
2022-03-03 | 14:20 | A |  | 9 |  |  | 39 |  |  |  | 1.91 |  |  |  | 3.26 | [5 empty] | 144.71 |  | 42
2022-03-03 | 15:15 | B |  | 24 |  |  | 38 |  |  |  | 1.92 |  |  |  | 3.19 |  | 146 |  |  | 0.61 | 144.74 |  | 43
2022-03-03 | 16:20 | B |  | 24 |  |  | 40 |  |  |  | 1.89 |  |  |  | 3.29 | [5 empty] | 144.72 |  | 43
2022-03-03 | 17:35 | B |  | 24 |  |  | 39 |  |  |  | 1.9 |  |  |  | 3.2 |  | 142 |  |  | 0.6 | 144.69 |  | 43
2022-03-03 | 18:10 | B |  | 44 | 8.77 |  | 38 |  | 2.57 | 8.35 | 1.82 | 50.65 | 2.5 | 5.32 | 3.14 |  | 146 |  | 79.41 | 0.57 | 144.72 |  | 43 |  | 11.27 |  | 3.2 | 21.8
2022-03-03 | 19:35 | B |  | 44 |  |  | 39 |  |  |  | 1.81 |  |  |  | 3.19 | [5 empty] | 144.69 |  | 43
2022-03-03 | 20:20 | B |  | 46 |  |  | 38 |  |  |  | 1.92 |  |  |  | 3.16 |  | 146 |  |  | 0.59 | 144.72 |  | 43
2022-03-03 | 21:10 | B |  | 46 |  |  | 39 |  |  |  | 1.89 |  |  |  | 3.25 | [5 empty] | 144.68 |  | 42
2022-03-03 | 01:32 | C |  | 46 |  |  | 39 |  |  |  | 1.89 |  |  |  | 3.21 |  | 146 |  |  | 0.58 | 144.71 |  | 42
2022-03-03 | 02:20 | C |  | 9 | 8.85 |  | 39 |  | 2.59 | 7.95 | 1.91 | 50.32 | 2.55 | 5.51 | 3.25 |  | 142 |  | 78.74 | 0.61 | 144.67 |  | 42 |  | 11.4 |  | 3.35 | 23.4
2022-03-03 | 03:25 | C |  | 9 |  |  | 38 |  |  |  | 1.95 |  |  |  | 3.18 | [5 empty] | 144.69 |  | 43
2022-03-03 | 04:15 | C |  | 9 |  |  | 39 |  |  |  | 1.92 |  |  |  | 3.27 |  | 142 |  |  | 0.57 | 144.73 |  | 42
2022-03-03 | 05:35 | C |  | 44 |  |  | 40 |  |  |  | 1.81 |  |  |  | 3.3 | [5 empty] | 144.67 |  | 42
2022-03-03 | 06:14 | C |  | 44 |  |  | 39 |  |  |  | 1.83 |  |  |  | 3.24 |  | 138 |  |  | 0.54 | 144.71 |  | 42
2022-03-04 | 07:30 | A |  | 24 | 8.82 |  | 37 |  | 2.55 | 8.05 | 1.89 | 50.98 | 2.58 | 5.39 | 3.12 |  | 151 |  | 78.64 | 0.56 | 144.69 |  | 43 |  | 11.4 |  | 3.26 | 22
2022-03-04 | 08:20 | A |  | 24 |  |  | 38 |  |  |  | 1.86 |  |  |  | 3.15 | [5 empty] | 144.72 |  | 43
2022-03-04 | 09:40 | A |  | 24 |  |  | 38 |  |  |  | 1.85 |  |  |  | 3.18 |  | 151 |  |  | 0.55 | 144.74 |  | 43
2022-03-04 | 10:10 | A |  | 24 |  |  | 40 |  |  |  | 1.82 |  |  |  | 3.35 | [5 empty] | 144.71 |  | 42
2022-03-04 | 11:35 | A |  | 9 |  |  | 38 |  |  |  | 1.89 |  |  |  | 3.18 |  | 146 |  |  | 0.57 | 144.75 |  | 43
2022-03-04 | 12:20 | A |  | 9 |  |  | 39 |  |  |  | 1.86 |  |  |  | 3.24 | [5 empty] | 144.74 |  | 43
2022-03-04 | 13:25 | A |  | 46 |  |  | 40 |  |  |  | 1.84 |  |  |  | 3.29 |  | 146 |  |  | 0.58 | 144.72 |  | 43
2022-03-04 | 14:20 | A |  | 46 |  |  | 37 |  |  |  | 1.9 |  |  |  | 3.1 | [5 empty] | 144.76 |  | 43
2022-03-04 | 15:35 | B |  | 46 |  |  | 39 |  |  |  | 1.88 |  |  |  | 3.27 |  | 151 |  |  | 0.59 | 144.72 |  | 43
2022-03-04 | 16:25 | B |  | 19 |  |  | 38 |  |  |  | 1.89 |  |  |  | 3.2 | [5 empty] | 144.68 |  | 43
2022-03-04 | 17:25 | B |  | 9 |  |  | 39 |  |  |  | 1.88 |  |  |  | 3.28 |  | 146 |  |  | 0.58 | 144.71 |  | 43
2022-03-04 | 18:20 | B |  | 44 | 8.72 |  | 40 |  | 2.5 | 8.65 | 1.8 | 50.55 | 2.47 | 5.25 | 3.34 |  | 151 |  | 76.15 | 0.6 | 144.74 |  | 43 |  | 11.19 |  | 3.17 | 21.4
2022-03-04 | 19:30 | B |  | 44 |  |  | 38 |  |  |  | 1.83 |  |  |  | 3.17 | [5 empty] | 144.72 |  | 43
2022-03-04 | 20:25 | B |  | 24 |  |  | 39 |  |  |  | 1.86 |  |  |  | 3.28 | [5 empty] | 144.74 |  | 43
2022-03-04 | 21:30 | B |  | 24 |  |  | 39 |  |  |  | 1.85 |  |  |  | 3.25 |  | 156 |  |  | 0.54 | 144.72 |  | 43
2022-03-04 | 22:16 | B |  | 24 |  |  | 40 |  |  |  | 1.86 |  |  |  | 3.32 | [5 empty] | 144.68 |  | 42
2022-03-04 | 23:10 | C |  | 40 |  |  | 39 |  |  |  | 1.83 |  |  |  | 3.26 |  | 156 |  |  | 0.57 | 144.67 |  | 43
2022-03-04 | 00:17 | C |  | 44 |  |  | 40 |  |  |  | 1.8 |  |  |  | 3.32 |  | 146 |  |  | 0.53 | 144.71 |  | 42
2022-03-04 | 01:35 | C |  | 19 | 8.77 |  | 39 |  | 2.53 | 8.46 | 1.84 | 50.53 | 2.54 | 5.3 | 3.26 |  | 146 |  | 77.94 | 0.55 | 144.68 |  | 43 |  | 11.31 |  | 3.22 | 22.4
2022-03-04 | 02:30 | C |  | 19 |  |  | 40 |  |  |  | 1.82 |  |  |  | 3.3 | [5 empty] | 144.73 |  | 42
2022-03-04 | 03:15 | C |  | 46 |  |  | 39 |  |  |  | 1.88 |  |  |  | 3.25 | [5 empty] | 144.69 |  | 43
2022-03-04 | 04:20 | C |  | 46 |  |  | 40 |  |  |  | 1.87 |  |  |  | 3.33 |  | 146 |  |  | 0.58 | 144.73 |  | 43
2022-03-04 | 04:35 | C |  | 6 |  |  | 39 |  |  |  | 1.85 |  |  |  | 3.26 | [5 empty] | 144.67 |  | 42
2022-03-04 | 05:25 | C |  | 44 |  |  | 40 |  |  |  | 1.81 |  |  |  | 3.3 |  | 146 |  |  | 0.57 | 144.72 |  | 43
2022-03-04 | 06:21 | C |  | 46 |  |  | 39 |  |  |  | 1.89 |  |  |  | 3.26 | [5 empty] | 144.69 |  | 42
2022-03-05 | 07:10 | A |  | 19 | 8.82 |  | 39 |  | 2.48 | 8.85 | 1.85 | 50.65 | 2.5 | 5.2 | 3.19 |  | 146 |  | 77.28 | 0.5 | 144.76 |  | 43 |  | 11.32 |  | 3.19 | 20.2
2022-03-05 | 08:15 | A |  | 19 |  |  | 40 |  |  |  | 1.83 |  | 2.5 |  | 3.25 |  | 142 |  |  | 0.54 | 144.71 |  | 43
2022-03-05 | 10:10 | A |  | 19 |  |  | 39 |  |  |  | 1.84 |  | 2.5 |  | 3.18 |  | 156 |  |  | 0.57 | 144.74 |  | 43
2022-03-05 | 11:00 | A |  | 40 |  |  | 40 |  |  |  | 1.84 |  | 2.5 |  | 3.29 | [5 empty] | 144.73 |  | 43
2022-03-05 | 12:35 | A |  | 24 |  |  | 39 |  |  |  | 1.88 |  | 2.5 |  | 3.26 |  | 156 |  |  | 0.56 | 144.74 |  | 43
2022-03-05 | 13:35 | A |  | 24 |  |  | 38 |  |  |  | 1.9 |  | 2.5 |  | 3.18 | [5 empty] | 144.7 |  | 44
2022-03-05 | 14:30 | A |  | 24 |  |  | 39 |  |  |  | 1.87 |  | 2.5 |  | 3.24 |  | 146 |  |  | 0.58 | 144.73 |  | 43
2022-03-05 | 15:35 | B |  | 24 | 8.9 |  | 40 |  | 2.55 | 8.48 | 1.85 | 50.4 | 2.54 | 5.27 | 3.31 |  | 156 |  | 78.46 | 0.56 | 144.71 |  | 43 |  | 11.44 |  | 3.24 | 22.4
2022-03-05 | 16:20 | B |  | 24 |  |  | 38 |  |  |  | 1.88 |  |  |  | 3.18 | [5 empty] | 144.73 |  | 43
2022-03-05 | 17:10 | B |  | 24 |  |  | 37 |  |  |  | 1.9 |  |  |  | 3.12 | [5 empty] | 144.68 |  | 43
2022-03-05 | 18:25 | B |  | 44 |  |  | 38 |  |  |  | 1.82 |  |  |  | 3.18 |  | 156 |  |  | 0.55 | 144.68 |  | 43
2022-03-05 | 19:27 | B |  | 44 |  |  | 38 |  |  |  | 1.84 |  |  |  | 3.21 |  | 151 |  |  | 0.56 | 144.73 |  | 42
2022-03-05 | 20:10 | B |  | 46 |  |  | 40 |  |  |  | 1.93 |  |  |  | 3.3 |  | 146 |  |  | 0.58 | 144.71 |  | 42
2022-03-05 | 21:26 | B |  | 11 |  |  | 40 |  |  |  | 1.89 |  |  |  | 3.33 | [5 empty] | 144.75 |  | 43
2022-03-05 | 22:30 | B |  | 46 |  |  | 39 |  |  |  | 1.91 |  |  |  | 3.25 | [5 empty] | 144.69 |  | 42
2022-03-05 | 00:17 | C |  | 46 | 8.9 |  | 38 |  | 2.53 | 8.48 | 1.94 | 50.37 | 2.48 | 5.26 | 3.19 |  | 151 |  | 78.62 | 0.59 | 144.74 |  | 43 |  | 11.38 |  | 3.21 | 24.4
2022-03-05 | 01:25 | C |  | 46 |  |  | 40 |  |  |  | 1.9 |  |  |  | 3.3 | [5 empty] | 144.7 |  | 42
2022-03-05 | 02:30 | C |  | 10 |  |  | 40 |  |  |  | 1.89 |  |  |  | 3.35 |  | 146 |  |  | 0.57 | 144.67 |  | 43
2022-03-05 | 03:27 | C |  | 46 |  |  | 38 |  |  |  | 1.95 |  |  |  | 3.18 | [5 empty] | 144.7 |  | 42
2022-03-05 | 05:09 | C |  | 9 |  |  | 40 |  |  |  | 1.91 |  |  |  | 3.32 |  | 151 |  |  | 0.58 | 144.72 |  | 42
2022-03-05 | 06:10 | C |  | 9 |  |  | 39 |  |  |  | 1.93 |  |  |  | 3.27 | [5 empty] | 144.69 |  | 42
2022-03-07 | 21:27 | B |  | 53 | 8.85 |  | 39 |  | 2.54 | 8.48 | 1.81 | 50.37 | 2.43 | 5.17 | 3.35 |  | 151 |  | 78.26 | 0.56 | 144.73 |  | 39 |  | 11.28 |  | 3.17 | 23.8
2022-03-07 | 22:35 | B |  | 10 |  |  | 39 |  |  |  | 1.84 |  |  |  | 3.25 |  | 156 |  |  | 0.58 | 144.69 |  | 40
2022-03-07 | 23:15 | C |  | 10 | 8.85 |  | 40 |  | 2.51 | 8.37 | 1.82 | 50.55 | 2.47 | 5.16 | 3.33 |  | 156 |  | 77.84 | 0.57 | 144.74 |  | 39 |  | 11.32 |  | 3.15 | 22.4
2022-03-07 | 00:17 | C |  | 9 |  |  | 39 |  |  |  | 1.85 |  |  |  | 3.25 |  | 151 |  |  | 0.57 | 144.7 |  | 40
2022-03-07 | 01:25 | C |  | 9 |  |  | 40 |  |  |  | 1.83 |  |  |  | 3.34 | [5 empty] | 144.75 |  | 40
2022-03-07 | 02:30 | C |  | 9 |  |  | 39 |  |  |  | 1.86 |  |  |  | 3.26 | [5 empty] | 144.73 |  | 40
2022-03-07 | 03:17 | C |  | 9 |  |  | 40 |  |  |  | 1.84 |  |  |  | 3.33 |  | 151 |  |  | 0.55 | 144.67 |  | 39
2022-03-07 | 04:20 | C |  | 40 |  |  | 38 |  |  |  | 1.87 |  |  |  | 3.19 | [5 empty] | 144.74 |  | 40
2022-03-07 | 05:25 | C |  | 19 |  |  | 40 |  |  |  | 1.82 |  |  |  | 3.3 |  | 151 |  |  | 0.54 | 144.7 |  | 39
2022-03-07 | 06:15 | C |  | 10 |  |  | 38 |  |  |  | 1.8 |  |  |  | 3.19 | [5 empty] | 144.75 |  | 39
2022-03-08 | 07:15 | A |  | 44 | 8.7 |  | 39 |  | 2.5 | 8.9 | 1.8 | 50.78 | 2.4 | 5.07 | 3.21 |  | 156 |  | 77.65 | 0.51 | 144.68 |  | 40 |  | 11.1 |  | 3.03 | 19.4
2022-03-08 | 08:00 | A |  | 9 |  |  | 38 |  |  |  | 1.87 |  |  |  | 3.14 |  | 151 |  |  | 0.54 | 144.71 |  | 40
2022-03-08 | 08:30 | A |  | 42 |  |  | 39 |  |  |  | 1.79 |  |  |  | 3.23 |  | 156 |  |  | 0.5 | 144.73 |  | 40
2022-03-08 | 09:30 | A |  | 19 |  |  | 40 |  |  |  | 1.82 |  |  |  | 3.3 | [5 empty] | 144.74 |  | 41
2022-03-08 | 10:30 | A |  | 19 |  |  | 38 |  |  |  | 1.84 |  |  |  | 3.14 |  | 156 |  |  | 0.53 | 144.7 |  | 41
2022-03-08 | 11:00 | A |  | 11 |  |  | 39 |  |  |  | 1.89 |  |  |  | 3.2 | [5 empty] | 144.68 |  | 41
2022-03-08 | 11:30 | A |  | 19 |  |  | 40 |  |  |  | 1.85 |  |  |  | 3.28 |  | 156 |  |  | 0.52 | 144.66 |  | 41
2022-03-08 | 13:25 | A |  | 44 |  |  | 39 |  |  |  | 1.81 |  |  |  | 3.23 | [5 empty] | 144.71 |  | 42
2022-03-08 | 15:15 | B |  | 24 | 8.81 |  | 39 |  | 2.57 | 8.44 | 1.88 | 50.33 | 2.49 | 5.12 | 3.23 |  | 151 |  | 78.1 | 0.55 | 144.7 |  | 42 |  | 11.3 |  | 3.1 | 22.2
2022-03-08 | 19:40 | B |  | 24 |  |  | 40 |  |  |  | 1.87 |  |  |  | 3.3 | [5 empty] | 144.72 |  | 43
2022-03-08 | 00:17 | C |  | 24 |  |  | 38 |  |  |  | 1.93 |  |  |  | 3.19 | [5 empty] | 144.69 |  | 42
2022-03-08 | 01:25 | C |  | 35 | 8.85 |  | 39 |  | 2.54 | 8.56 | 1.89 | 50.31 | 2.53 | 5.14 | 3.27 |  | 156 |  | 78.46 | 0.56 | 144.77 |  | 42 |  | 11.38 |  | 3.08 | 23.4
2022-03-08 | 02:30 | C |  | 35 |  |  | 40 |  |  |  | 1.87 |  |  |  | 3.32 | [5 empty] | 144.72 |  | 41
2022-03-08 | 03:28 | C |  | 35 |  |  | 39 |  |  |  | 1.92 |  |  |  | 3.25 | [5 empty] | 144.7 |  | 40
2022-03-08 | 05:15 | C |  | 11 |  |  | 40 |  |  |  | 1.9 |  |  |  | 3.35 |  | 151 |  |  | 0.54 | 144.75 |  | 41
2022-03-08 | 06:30 | C |  | 42 |  |  | 40 |  |  |  | 1.82 |  |  |  | 3.32 | [5 empty] | 144.68 |  | 40
2022-03-09 | 07:15 | A |  | 44 | 8.63 |  | 39 |  | 2.47 | 9.15 | 1.8 | 50.28 | 2.43 | 5 | 3.2 |  | 151 |  | 77.2 | 0.53 | 144.66 |  | 41 |  | 11.06 |  | 2.96 | 20.2
2022-03-09 | 08:00 | A |  | 44 |  |  | 38 |  |  |  | 1.81 |  | 2.43 |  | 3.12 | [5 empty] | 144.69 |  | 41
2022-03-09 | 09:00 | A |  | 9 |  |  | 39 |  |  |  | 1.87 |  | 2.43 |  | 3.23 |  | 156 |  |  | 0.56 | 144.71 |  | 41
2022-03-09 | 10:00 | A |  | 9 |  |  | 40 |  |  |  | 1.85 |  | 2.43 |  | 3.29 | [5 empty] | 144.76 |  | 42
2022-03-09 | 10:37 | A |  | 25 |  |  | 40 |  |  |  | 1.84 |  | 2.43 |  | 3.31 |  | 151 |  |  | 0.51 | 144.72 |  | 42
2022-03-09 | 11:20 | A |  | 25 |  |  | 39 |  |  |  | 1.86 |  | 2.43 |  | 3.25 | [5 empty] | 144.74 |  | 42
2022-03-09 | 12:34 | A |  | 11 |  |  | 38 |  |  |  | 1.89 |  | 2.43 |  | 3.18 |  | 156 |  |  | 0.54 | 144.74 |  | 42
2022-03-09 | 13:31 | A |  | 11 |  |  | 39 |  |  |  | 1.87 |  | 2.43 |  | 3.24 | [5 empty] | 144.71 |  | 42
2022-03-09 | 15:20 | B |  | 44 | 8.72 |  | 38 |  | 2.51 | 8.94 | 1.79 | 50.59 | 2.37 | 5.03 | 3.15 |  | 151 |  | 77.87 | 0.5 | 144.69 |  | 42 |  | 11.09 |  | 2.92 | 21.4
2022-03-09 | 02:15 | C |  | 24 | 8.85 |  | 38 |  | 2.56 | 8.86 | 1.93 | 50.87 | 2.41 | 5.11 | 3.18 |  | 163 |  | 78.14 | 0.55 | 144.68 |  | 44 |  | 11.26 |  | 3.07 | 24.4
2022-03-09 | 03:27 | C |  | 24 |  |  | 40 |  |  |  | 1.89 |  | 2.41 |  | 3.3 | [5 empty] | 144.71 |  | 44
2022-03-09 | 04:17 | C |  | 35 |  |  | 39 |  |  |  | 1.91 |  | 2.41 |  | 3.26 |  | 156 |  |  | 0.54 | 144.69 |  | 43
2022-03-09 | 05:20 | C |  | 35 |  |  | 38 |  |  |  | 1.94 |  | 2.41 |  | 3.2 | [5 empty] | 144.73 |  | 43
2022-03-09 | 06:15 | C |  | 9 |  |  | 40 |  |  |  | 1.9 |  | 2.41 |  | 3.32 |  | 151 |  |  | 0.52 | 144.74 |  | 43
2022-03-10 | 07:25 | A |  | 9 | 8.86 |  | 38 |  | 2.56 | 8.78 | 1.88 | 50.1 | 2.44 | 5.05 | 3.14 |  | 142 |  | 78.22 | 0.54 | 144.81 |  | 42 |  | 11.3 |  | 3.04 | 23.2
2022-03-10 | 08:10 | A |  | 44 |  |  | 38 |  |  |  | 1.8 |  |  |  | 3.14 |  | 142 |  |  | 0.51 | 144.81 |  | 42
2022-03-10 | 09:29 | A |  | 44 |  |  | 38 |  |  |  | 1.82 |  |  |  | 3.16 |  | 142 |  |  |  | 144.76 |  | 42
2022-03-10 | 10:35 | A |  | 44 |  |  | 39 |  |  |  | 1.79 |  |  |  | 3.24 |  | 146 |  |  | 0.5 | 144.74 |  | 42
2022-03-10 | 11:30 | A |  | 44 |  |  | 37 |  |  |  | 1.83 |  |  |  | 3.1 | [5 empty] | 144.68 |  | 43
2022-03-10 | 12:00 | A |  | 6 |  |  | 39 |  |  |  | 1.85 |  |  |  | 3.24 |  | 142 |  |  | 0.55 | 144.71 |  | 43
2022-03-10 | 12:45 | A |  | 11 |  |  | 38 |  |  |  | 1.9 |  |  |  | 3.15 | [5 empty] | 144.76 |  | 43
2022-03-10 | 13:40 | A |  | 46 |  |  | 39 |  |  |  | 1.89 |  |  |  | 3.23 |  | 151 |  |  | 0.57 | 144.73 |  | 43
2022-03-10 | 14:30 | A |  | 46 |  |  | 39 |  |  |  | 1.88 |  |  |  | 3.25 | [5 empty] | 144.72 |  | 43
2022-03-10 | 15:17 | B |  | 42 |  |  | 38 |  |  |  | 1.83 |  |  |  | 3.18 |  | 146 |  |  | 0.53 | 144.69 |  | 43
2022-03-10 | 16:20 | B |  | 7 |  |  | 40 |  |  |  | 1.8 |  |  |  | 3.29 | [5 empty] | 144.71 |  | 43
2022-03-10 | 17:30 | B |  | 44 | 8.7 |  | 38 |  | 2.59 | 8.91 | 1.82 | 50.63 | 2.37 | 5 | 3.2 |  | 146 |  | 77.61 | 0.5 | 144.74 |  | 43 |  | 11.07 |  | 2.96 | 23
2022-03-10 | 18:24 | B |  | 9 |  |  | 39 |  |  |  | 1.9 |  |  |  | 3.27 | [5 empty] | 144.71 |  | 43
2022-03-10 | 19:27 | B |  | 9 |  |  | 38 |  |  |  | 1.92 |  |  |  | 3.21 |  | 156 |  |  | 0.57 | 144.73 |  | 43
2022-03-10 | 20:15 | B |  | 19 |  |  | 40 |  |  |  | 1.84 |  |  |  | 3.34 |  |  |  |  | 0.54 | 144.69 |  | 42
2022-03-10 | 21:34 | B |  | 45 |  |  | 38 |  |  |  | 1.91 |  |  |  | 3.21 | [5 empty] | 144.72 |  | 43
2022-03-10 | 22:20 | B |  | 53 |  |  | 40 |  |  |  | 1.89 |  |  |  | 3.33 |  | 146 |  |  | 0.55 | 144.75 |  | 43
2022-03-10 | 23:18 | C |  | 53 | 8.86 |  | 39 |  | 2.57 | 8.62 | 1.93 | 50.62 | 2.48 | 5.1 | 3.26 |  | 146 |  | 78.34 | 0.55 | 144.67 |  | 42 |  | 11.34 |  | 3.07 | 22.8
2022-03-10 | 00:24 | C |  | 7 |  |  | 40 |  |  |  | 1.83 |  |  |  | 3.3 |  | 146 |  |  | 0.52 | 144.73 |  | 43
2022-03-10 | 03:30 | C |  | 44 |  |  | 40 |  |  |  | 1.78 |  |  |  | 3.36 | [5 empty] | 144.75 |  | 42
2022-03-10 | 04:17 | C |  | 45 |  |  | 40 |  |  |  | 1.87 |  |  |  | 3.32 |  | 146 |  |  | 0.57 | 144.7 |  | 41
2022-03-10 | 05:24 | C |  | 45 |  |  | 39 |  |  |  | 1.89 |  |  |  | 3.26 | [5 empty] | 144.72 |  | 42
2022-03-10 | 06:14 | C |  | 15 |  |  | 40 |  |  |  | 1.86 |  |  |  | 3.35 |  | 151 |  |  | 0.55 | 144.69 |  | 41
2022-03-11 | 07:25 | A |  | 15 |  |  | 40 | [7 empty] | 3.28 |  | 156 |  |  | 0.54 | 144.78 |  | 41
2022-03-11 | 08:00 | A |  | 9 | 8.84 |  | 39 |  | 2.52 | 9.42 | 1.87 | 50.96 | 2.48 | 5.12 | 3.21 |  | 146 |  | 76.29 | 0.56 | 144.75 |  | 41 |  | 11.32 |  | 3.1 | 22
2022-03-11 | 04:20 | C |  | 9 | 8.85 |  | 38 |  | 2.52 | 8.74 | 1.91 | 50.55 | 2.52 | 5.13 | 3.22 |  | 156 |  | 77.36 | 0.57 | 144.72 |  | 42 |  | 11.37 |  | 3.07 | 22.4
2022-03-11 | 05:24 | C |  | 9 |  |  | 40 |  |  |  | 1.88 |  |  |  | 3.35 | [5 empty] | 144.69 |  | 41
2022-03-11 | 06:24 | C |  | 44 |  |  | 38 |  |  |  | 1.83 |  |  |  | 3.2 |  | 151 |  |  | 0.54 | 144.73 |  | 42
2022-03-12 | 07:19 | A |  | 44 | 8.63 |  | 39 |  | 2.5 | 8.97 | 1.77 | 50.79 | 2.4 | 4.93 | 3.21 |  | 146 |  | 77.54 | 0.5 | 144.71 |  | 42 |  | 11.03 |  | 2.94 | 21.2
2022-03-12 | 08:00 | A |  | 44 |  |  | 38 |  |  |  | 1.8 |  | 2.4 |  | 3.14 |  | 146 |  |  | 0.51 | 144.69 |  | 42
2022-03-12 | 08:30 | A |  | 6 |  |  | 38 |  |  |  | 1.83 |  | 2.4 |  | 3.16 | [5 empty] | 144.72 |  | 42
2022-03-12 | 09:25 | A |  | 7 |  |  | 39 |  |  |  | 1.81 |  | 2.4 |  | 3.22 |  | 151 |  |  | 0.52 | 144.74 |  | 42
2022-03-12 | 10:10 | A |  | 24 |  |  | 40 |  |  |  | 1.86 |  | 2.4 |  | 3.28 | [5 empty] | 144.72 |  | 42
2022-03-12 | 11:15 | A |  | 24 |  |  | 38 |  |  |  | 1.85 |  | 2.4 |  | 3.12 |  | 146 |  |  | 0.54 | 144.74 |  | 43
2022-03-12 | 12:40 | A |  | 24 |  |  | 37 |  |  |  | 1.89 |  | 2.4 |  | 3.07 |  | 151 |  |  | 0.59 | 144.72 |  | 43
2022-03-12 | 13:36 | A |  | 24 |  |  | 39 |  |  |  | 1.84 |  | 2.4 |  | 3.21 | [5 empty] | 144.68 |  | 43
2022-03-12 | 14:25 | A |  | 24 |  |  | 38 |  |  |  | 1.85 |  | 2.4 |  | 3.18 |  | 146 |  |  | 0.52 | 144.69 |  | 43
2022-03-12 | 15:32 | B |  | 35 | 8.81 |  | 38 |  | 2.56 | 8.74 | 1.88 | 50.57 | 2.47 | 5.1 | 3.19 |  | 146 |  | 78.26 | 0.54 | 144.73 |  | 43 |  | 11.28 |  | 2.97 | 22.8
2022-03-12 | 16:20 | B |  | 35 |  |  | 40 |  |  |  | 1.78 |  |  |  | 3.31 | [5 empty] | 144.68 |  | 42
2022-03-12 | 17:30 | B |  | 35 |  |  | 39 |  |  |  | 1.85 |  |  |  | 3.26 |  | 146 |  |  | 0.53 | 144.72 |  | 43
2022-03-12 | 18:20 | B |  | 35 |  |  | 38 |  |  |  | 1.86 |  |  |  | 3.18 | [5 empty] | 144.78 |  | 43
2022-03-12 | 19:31 | B |  | 35 |  |  | 38 |  |  |  | 1.88 |  |  |  | 3.21 |  | 142 |  |  | 0.57 | 144.69 |  | 43
2022-03-12 | 20:24 | B |  | 45 |  |  | 40 |  |  |  | 1.85 |  |  |  | 3.33 | [5 empty] | 144.74 |  | 42
2022-03-12 | 21:27 | B |  | 45 |  |  | 39 |  |  |  | 1.87 |  |  |  | 3.26 |  | 146 |  |  | 0.55 | 144.76 |  | 43
2022-03-12 | 22:15 | B |  | 45 |  |  | 39 |  |  |  | 1.86 |  |  |  | 3.25 | [5 empty] | 144.73 |  | 42
2022-03-12 | 23:25 | C |  | 44 | 8.63 |  | 38 |  | 2.54 | 8.9 | 1.82 | 50.53 | 2.42 | 4.9 | 3.18 |  | 146 |  | 77.32 | 0.53 | 144.68 |  | 43 |  | 11.05 |  | 2.91 | 23.2
2022-03-12 | 00:17 | C |  | 44 |  |  | 40 |  |  |  | 1.77 |  |  |  | 3.33 | [5 empty] | 144.74 |  | 42
2022-03-12 | 01:25 | C |  | 7 |  |  | 39 |  |  |  | 1.81 |  |  |  | 3.26 |  | 142 |  |  | 0.51 | 144.69 |  | 43
2022-03-12 | 02:25 | C |  | 44 |  |  | 40 |  |  |  | 1.79 |  |  |  | 3.3 | [5 empty] | 144.68 |  | 43
2022-03-12 | 03:35 | C |  | 24 |  |  | 38 |  |  |  | 1.87 |  |  |  | 3.19 |  | 146 |  |  | 0.56 | 144.68 |  | 44
2022-03-12 | 04:14 | C |  | 24 |  |  | 40 |  |  |  | 1.85 |  |  |  | 3.32 | [5 empty] | 144.71 |  | 43
2022-03-12 | 05:32 | C |  | 35 |  |  | 38 |  |  |  | 1.88 |  |  |  | 3.25 | [5 empty] | 144.74 |  | 43
2022-03-12 | 06:18 | C |  | 35 |  |  | 40 |  |  |  | 1.87 |  |  |  | 3.3 |  | 146 |  |  | 0.57 | 144.7 |  | 43
2022-03-14 | 08:24 | A |  | 29 | 8.63 |  | 40 |  | 2.4 | 9.41 | 1.79 | 50.84 | 2.37 | 4.86 | 3.12 |  | 146 |  | 77.42 | 0.54 | 144.68 |  | 43 |  | 11 |  | 2.89 | 18.8
2022-03-14 | 09:24 | A |  | 29 |  |  | 41 |  |  |  | 1.7 |  | 2.37 |  | 3.4 |  | 142 |  |  | 0.5 | 144.72 |  | 43
2022-03-14 | 10:00 | A |  | 7 |  |  | 40 |  |  |  | 1.78 |  | 2.37 |  | 3.28 |  | 146 |  |  | 0.51 | 144.69 |  | 43
2022-03-14 | 12:10 | A |  | 7 |  |  | 38 |  |  |  | 1.89 |  | 2.37 |  | 3.18 |  | 142 |  |  | 0.64 | 144.78 |  | 43
2022-03-14 | 14:24 | A |  | 9 |  |  | 39 |  |  |  | 1.93 |  | 2.37 |  | 3.24 | [5 empty] | 144.72 |  | 43
2022-03-14 | 15:10 | B |  | 9 | 8.81 |  | 39 |  | 2.47 | 8.41 | 1.87 | 50.84 | 2.44 | 5.03 | 3.28 |  | 142 |  | 78.27 | 0.57 | 144.68 |  | 43 |  | 11.25 |  | 2.95 | 23.6
2022-03-14 | 20:45 | B |  | 9 |  |  | 41 |  |  |  | 1.85 |  |  |  | 3.45 |  | 138 |  |  |  | 144.73 |  | 42
2022-03-14 | 21:28 | B |  | 9 |  |  | 39 |  |  |  | 1.91 |  |  |  | 3.28 |  | 142 |  |  | 0.59 | 144.69 |  | 42
2022-03-14 | 22:15 | B |  | 9 |  |  | 40 |  |  |  | 1.88 |  |  |  | 3.33 | [5 empty] | 144.71 |  | 43
2022-03-14 | 23:25 | C |  | 9 |  |  | 40 |  |  |  | 1.87 |  |  |  | 3.3 | [5 empty] | 144.74 |  | 42
2022-03-14 | 00:17 | C |  | 46 | 8.81 |  | 38 |  | 2.51 | 8.28 | 1.92 | 50.63 | 2.41 | 5.1 | 3.2 |  | 142 |  | 78.21 | 0.58 | 144.68 |  | 43 |  | 11.22 |  | 2.92 | 23.4
2022-03-14 | 02:30 | C |  | 46 |  |  | 39 |  |  |  | 1.9 |  |  |  | 3.27 | [5 empty] | 144.75 |  | 43
2022-03-14 | 02:45 | C |  | 46 |  |  | 40 |  |  |  | 1.89 |  |  |  | 3.33 | [5 empty] | 144.72 |  | 42
2022-03-15 | 18:30 | B |  | 46 | 8.81 |  | 38 |  | 2.53 | 8.54 | 1.89 | 50.93 | 2.39 | 5.11 | 3.18 |  | 142 |  | 78.36 | 0.59 | 144.88 |  | 42 |  | 11.2 |  | 2.94 | 22.8
2022-03-15 | 19:35 | B |  | 46 |  |  | 39 |  |  |  | 1.88 |  |  |  | 3.25 | [5 empty] | 144.81 |  | 41
2022-03-15 | 21:18 | B |  | 46 |  |  | 40 |  |  |  | 1.85 |  |  |  | 3.33 |  |  |  |  | 0.57 | 144.79 |  | 42
2022-03-15 | 23:15 | C |  | 9 | 8.85 |  | 38 |  | 2.51 | 8.65 | 1.91 | 50.52 | 2.44 | 5.1 | 3.16 |  | 142 |  | 78.52 | 0.58 | 144.75 |  | 43 |  | 11.29 |  | 2.97 | 23.2
2022-03-15 | 00:35 | C |  | 9 |  |  | 40 |  |  |  | 1.87 |  |  |  | 3.3 | [5 empty] | 144.82 |  | 42
2022-03-15 | 01:27 | C |  | 9 |  |  | 38 |  |  |  | 1.93 |  |  |  | 3.19 | [5 empty] | 144.78 |  | 43
2022-03-15 | 02:30 | C |  | 34 |  |  | 40 |  |  |  | 1.88 |  |  |  | 3.29 |  | 138 |  |  | 0.55 | 144.81 |  | 43
2022-03-15 | 03:25 | C |  | 7 |  |  | 39 |  |  |  | 1.82 |  |  |  | 3.25 | [5 empty] | 144.79 |  | 43
2022-03-15 | 04:38 | C |  | 7 |  |  | 40 |  |  |  | 1.79 |  |  |  | 3.31 |  | 138 |  |  | 0.53 | 144.83 |  | 42
2022-03-15 | 05:15 | C |  | 7 |  |  | 38 |  |  |  | 1.83 |  |  |  | 3.18 | [5 empty] | 144.78 |  | 42
2022-03-15 | 06:20 | C |  | 7 |  |  | 40 |  |  |  | 1.8 |  |  |  | 3.3 | [5 empty] | 144.84 |  | 42
2022-03-16 | 07:25 | A |  | 7 | 8.63 |  | 39 |  | 2.48 | 8.96 | 1.76 | 51.01 | 2.37 | 5.02 | 3.17 |  | 138 |  | 76.44 | 0.5 | 144.92 |  | 44 |  | 11 |  | 2.92 | 20.6
2022-03-16 | 08:20 | A |  | 46 |  |  | 38 |  |  |  | 1.89 |  | 2.37 |  | 3.1 |  | 142 |  |  | 0.59 | 144.96 |  | 44
2022-03-16 | 09:30 | A |  | 46 |  |  | 41 |  |  |  | 1.82 |  | 2.37 |  | 3.32 | [5 empty] | 144.9 |  | 44
2022-03-16 | 14:30 | A |  | 46 |  |  | 39 |  |  |  | 1.86 |  | 2.37 |  | 3.22 |  | 142 |  |  | 0.53 | 144.93 |  | 43
2022-03-16 | 15:10 | B |  | 9 | 8.75 |  | 38 |  | 2.53 | 8.67 | 1.89 | 50.41 | 2.41 | 5.11 | 3.17 |  | 142 |  | 77.28 | 0.56 | 144.89 |  | 44 |  | 11.16 |  | 2.95 | 22.4
2022-03-16 | 01:15 | C |  | 9 | 8.81 |  | 38 |  | 2.51 | 8.46 | 1.91 | 50.48 | 2.39 | 5.1 | 3.15 |  | 142 |  | 77.64 | 0.57 | 144.94 |  | 43 |  | 11.2 |  | 2.91 | 22.8
2022-03-16 | 02:27 | C |  | 42 |  |  | 40 |  |  |  | 1.78 |  |  |  | 3.3 |  | 138 |  |  | 0.54 | 144.88 |  | 42
2022-03-16 | 03:14 | C |  | 44 |  |  | 39 |  |  |  | 1.82 |  |  |  | 3.25 | [5 empty] | 144.92 |  | 43
2022-03-16 | 04:27 | C |  | 46 |  |  | 37 |  |  |  | 1.94 |  |  |  | 3.13 |  | 142 |  |  | 0.57 | 144.87 |  | 43
2022-03-16 | 06:15 | C |  | 46 |  |  | 38 |  |  |  | 1.92 |  |  |  | 3.18 | [5 empty] | 144.93 |  | 44
2022-03-17 | 09:15 | A |  | 46 | 8.82 |  | 39 |  | 2.59 | 8.55 | 1.89 | 50.76 | 2.47 | 5.12 | 3.25 |  | 142 |  | 78.54 | 0.56 | 144.84 |  | 42 |  | 11.29 |  | 3.04 | 20.6
2022-03-17 | 10:15 | A |  | 46 |  |  | 38 |  |  |  | 1.93 |  |  |  | 3.19 | [5 empty] | 144.88 |  | 42
2022-03-17 | 11:00 | A |  | 7 |  |  | 39 |  |  |  | 1.85 |  |  |  | 3.23 |  | 146 |  |  | 0.58 | 144.89 |  | 43
2022-03-17 | 12:25 | A |  | 29 |  |  | 40 |  |  |  | 1.82 |  |  |  | 3.29 | [5 empty] | 144.92 |  | 43
2022-03-17 | 13:20 | A |  | 29 |  |  | 40 |  |  |  | 1.8 |  |  |  | 3.31 |  | 151 |  |  | 0.54 | 144.87 |  | 43
2022-03-17 | 14:25 | A |  | 24 |  |  | 39 |  |  |  | 1.91 |  |  |  | 3.25 | [5 empty] | 144.85 |  | 43
2022-03-17 | 15:23 | B |  | 24 | 8.81 |  | 38 |  | 2.56 | 8.55 | 1.93 | 50.28 | 2.51 | 5.14 | 3.18 |  | 146 |  | 78.14 | 0.57 | 144.93 |  | 43 |  | 11.32 |  | 3.01 | 22.2
2022-03-17 | 16:27 | B |  | 24 |  |  | 40 |  |  |  | 1.88 |  |  |  | 3.32 | [5 empty] | 144.96 |  | 42
2022-03-17 | 17:10 | B |  | 38 |  |  | 38 |  |  |  | 1.82 |  |  |  | 3.17 |  | 146 |  |  | 0.58 | 144.92 |  | 43
2022-03-17 | 18:15 | B |  | 24 |  |  | 39 |  |  |  | 1.9 |  |  |  | 3.26 | [5 empty] | 144.95 |  | 42
2022-03-17 | 19:15 | B |  | 44 |  |  | 38 |  |  |  | 1.84 |  |  |  | 3.21 |  | 142 |  |  | 0.55 | 144.91 |  | 42
2022-03-21 | 20:17 | B |  | 29 | 8.72 |  | 40 |  | 2.54 | 8.78 | 1.79 | 50.55 | 2.45 | 5.01 | 3.35 |  | 142 |  | 77.56 | 0.54 | 145.07 |  | 41 |  | 11.17 |  | 2.97 | 21.8
2022-03-21 | 21:25 | B |  | 29 |  |  | 39 |  |  |  | 1.81 |  |  |  | 3.25 | [5 empty] | 144.93 |  | 42
2022-03-21 | 22:17 | B |  | 44 |  |  | 38 |  |  |  | 1.83 |  |  |  | 3.19 |  | 142 |  |  | 0.56 | 145.1 |  | 42
2022-03-21 | 02:25 | C |  | 29 | 8.72 |  | 41 |  | 2.51 | 8.67 | 1.77 | 50.65 | 2.38 | 5.03 | 3.46 |  | 138 |  | 77.1 | 0.52 | 144.94 |  | 41 |  | 11.1 |  | 3.01 | 22.4
2022-03-21 | 03:17 | C |  | 29 |  |  | 40 |  |  |  | 1.79 |  |  |  | 3.36 | [5 empty] | 145.1 |  | 40
2022-03-21 | 04:25 | C |  | 7 |  |  | 40 |  |  |  | 1.78 |  |  |  | 3.33 |  | 138 |  |  | 0.54 | 145.04 |  | 41
2022-03-21 | 05:20 | C |  | 7 |  |  | 38 |  |  |  | 1.84 |  |  |  | 3.23 | [5 empty] | 145.07 |  | 41
2022-03-21 | 06:27 | C |  | 7 |  |  | 40 |  |  |  | 1.81 |  |  |  | 3.36 |  | 142 |  |  | 0.53 | 145 |  | 40
2022-03-22 | 07:15 | A |  | 44 | 8.77 |  | 39 |  | 2.56 | 8.55 | 1.84 | 50.69 | 2.47 | 5.04 | 3.25 |  | 135 |  | 78.56 | 0.55 | 144.81 |  | 42 |  | 11.24 |  | 2.91 | 21.8
2022-03-22 | 08:15 | A |  | 44 |  |  | 40 |  |  |  | 1.81 |  |  |  | 3.31 |  | 142 |  |  |  | 144.75 |  | 42
2022-03-22 | 08:50 | A |  | 11 |  |  | 38 |  |  |  | 1.92 |  |  |  | 3.17 |  | 142 |  |  | 0.57 | 144.78 |  | 42
2022-03-22 | 09:30 | A |  | 11 |  |  | 39 |  |  |  | 1.9 |  |  |  | 3.24 | [5 empty] | 144.82 |  | 43
2022-03-22 | 10:20 | A |  | 15 |  |  | 40 |  |  |  | 1.87 |  |  |  | 3.33 | [5 empty] | 144.84 |  | 43
2022-03-22 | 11:25 | A |  | 34 |  |  | 38 |  |  |  | 1.93 |  |  |  | 3.18 |  | 138 |  |  | 0.54 | 144.82 |  | 43
2022-03-22 | 12:20 | A |  | 34 |  |  | 39 |  |  |  | 1.9 |  |  |  | 3.24 |  | 142 |  |  | 0.56 | 144.79 |  | 43
2022-03-22 | 13:30 | A |  | 34 |  |  | 40 |  |  |  | 1.89 |  |  |  | 3.32 | [5 empty] | 144.8 |  | 43
2022-03-22 | 14:25 | A |  | 24 |  |  | 38 |  |  |  | 1.94 |  |  |  | 3.17 |  | 138 |  |  | 0.54 | 144.84 |  | 43
2022-03-22 | 15:20 | B |  | 24 | 8.88 |  | 39 |  | 2.58 | 8.26 | 1.91 | 50.82 | 2.51 | 5.1 | 3.3 |  | 138 |  | 78.64 | 0.54 | 144.88 |  | 43 |  | 11.39 |  | 2.98 | 23.4
2022-03-22 | 16:20 | B |  | 24 |  |  | 38 |  |  |  | 1.92 |  |  |  | 3.25 | [5 empty] | 144.87 |  | 43
2022-03-22 | 17:20 | B |  | 24 |  |  | 39 |  |  |  | 1.9 |  |  |  | 3.31 | [5 empty] | 144.8 |  | 43
2022-03-22 | 18:25 | B |  | 35 |  |  | 38 |  |  |  | 1.94 |  |  |  | 3.24 | [5 empty] | 144.8 |  | 43
2022-03-22 | 19:20 | B |  | 35 |  |  | 39 |  |  |  | 1.92 |  |  |  | 3.28 |  | 142 |  |  | 0.56 | 144.96 |  | 43
2022-03-22 | 20:24 | B |  | 46 |  |  | 40 |  |  |  | 1.9 |  |  |  | 3.33 | [5 empty] | 144.92 |  | 42
2022-03-22 | 21:27 | B |  | 46 |  |  | 38 |  |  |  | 1.96 |  |  |  | 3.22 | [5 empty] | 144.88 |  | 43
2022-03-22 | 22:10 | B |  | 46 |  |  | 40 |  |  |  | 1.89 |  |  |  | 3.33 |  | 138 |  |  | 0.55 | 144.94 |  | 42
2022-03-22 | 23:10 | C |  | 11 |  |  | 40 |  |  |  | 1.89 |  |  |  | 3.33 |  | 138 |  |  | 0.55 | 144.94 |  | 42
2022-03-22 | 00:35 | C |  | 19 | 8.83 |  | 39 |  | 2.61 | 8.14 | 1.88 | 50.66 | 2.54 | 5.09 | 3.26 |  | 142 |  | 78.92 | 0.54 | 145.07 |  | 42 |  | 11.37 |  | 3.01 | 24.2
2022-03-22 | 01:27 | C |  | 42 |  |  | 40 |  |  |  | 1.85 |  |  |  | 3.32 | [5 empty] | 144.94 |  | 43
2022-03-22 | 02:25 | C |  | 29 |  |  | 40 |  |  |  | 1.83 |  |  |  | 3.36 |  | 138 |  |  | 0.52 | 144.95 |  | 42
2022-03-22 | 03:31 | C |  | 29 |  |  | 38 |  |  |  | 1.85 |  |  |  | 3.18 | [5 empty] | 144.92 |  | 43
2022-03-22 | 04:27 | C |  | 9 |  |  | 38 |  |  |  | 1.97 |  |  |  | 3.21 |  | 142 |  |  | 0.57 | 145 |  | 42
2022-03-22 | 05:27 | C |  | 12 |  |  | 40 |  |  |  | 1.94 |  |  |  | 3.33 |  | 142 |  |  | 0.56 | 144.96 |  | 42
2022-03-22 | 06:15 | C |  | 29 |  |  | 39 |  |  |  | 1.86 |  |  |  | 3.24 | [5 empty] | 144.92 |  | 42
2022-03-23 | 07:10 | A |  | 29 | 8.91 |  | 39 |  | 2.58 | 8.49 | 1.84 | 50.82 | 2.58 | 5.19 | 3.21 |  | 138 |  | 78.22 | 0.57 | 144.89 |  | 42 |  | 11.49 |  | 3.12 | 22.8
2022-03-23 | 08:00 | A |  | 11 |  |  | 38 |  |  |  | 1.94 |  |  |  | 3.14 |  | 142 |  |  | 0.59 | 144.92 |  | 42
2022-03-23 | 09:00 | A |  | 44 |  |  | 40 |  |  |  | 1.82 |  |  |  | 3.26 | [5 empty] | 144.86 |  | 42
2022-03-23 | 10:00 | A |  | 44 |  |  | 39 |  |  |  | 1.84 |  |  |  | 3.19 |  | 142 |  |  | 0.56 | 144.88 |  | 42
2022-03-23 | 11:10 | A |  | 44 |  |  | 37 |  |  |  | 1.86 |  |  |  | 3.11 | [5 empty] | 144.9 |  | 42
2022-03-23 | 12:20 | A |  | 5 |  |  | 39 |  |  |  | 1.89 |  |  |  | 3.23 |  | 138 |  |  | 0.58 | 144.89 |  | 43
2022-03-23 | 13:35 | A |  | 46 |  |  | 38 |  |  |  | 1.94 |  |  |  | 3.16 | [5 empty] | 144.89 |  | 43
2022-03-23 | 14:25 | A |  | 46 |  |  | 39 |  |  |  | 1.91 |  |  |  | 3.22 |  | 142 |  |  | 0.56 | 144.86 |  | 43
2022-03-23 | 15:22 | B |  | 46 |  |  | 38 |  |  |  | 2.02 |  |  |  | 3.12 |  | 142 |  |  | 0.6 | 144.81 |  | 43
2022-03-23 | 16:25 | B |  | 21 | 8.83 |  | 39 |  | 2.62 | 8.1 | 1.9 | 50.88 | 2.53 | 5.17 | 3.32 |  | 142 |  | 78.34 | 0.54 | 144.85 |  | 43 |  | 11.36 |  | 3.1 | 24.2
2022-03-23 | 17:10 | B |  | 44 |  |  | 38 |  |  |  | 1.84 |  |  |  | 3.25 |  | 138 |  |  | 0.51 | 144.83 |  | 44
2022-03-23 | 18:25 | B |  | 24 |  |  | 38 |  |  |  | 1.91 |  |  |  | 3.27 |  | 142 |  |  | 0.53 | 144.83 |  | 44
2022-03-23 | 19:35 | B |  | 24 |  |  | 40 |  |  |  | 1.91 |  |  |  | 3.33 | [5 empty] | 144.95 |  | 43
2022-03-23 | 20:21 | B |  | 24 |  |  | 39 |  |  |  | 1.95 |  |  |  | 3.25 |  | 142 |  |  | 0.57 | 144.89 |  | 44
2022-03-23 | 22:21 | B |  | 24 |  |  | 38 |  |  |  | 1.93 |  |  |  | 3.18 | [5 empty] | 144.92 |  | 44
2022-03-23 | 23:17 | C |  | 24 | 8.92 |  | 39 |  | 2.59 | 8.36 | 1.94 | 50.93 | 2.56 | 5.25 | 3.25 |  | 138 |  | 78.56 | 0.58 | 144.88 |  | 43 |  | 11.48 |  | 3.17 | 24.8
2022-03-23 | 01:25 | C |  | 24 |  |  | 38 |  |  |  | 1.96 |  |  |  | 3.18 | [5 empty] | 144.95 |  | 44
2022-03-23 | 02:30 | C |  | 46 |  |  | 40 |  |  |  | 1.92 |  |  |  | 3.33 |  | 138 |  |  |  | 144.92 |  | 43
2022-03-23 | 03:30 | C |  | 46 |  |  | 39 |  |  |  | 1.95 |  |  |  | 3.25 |  |  |  |  | 0.56 | 144.96 |  | 44
2022-03-23 | 04:25 | C |  | 46 |  |  | 38 |  |  |  | 1.94 |  |  |  | 3.18 | [5 empty] | 144.87 |  | 42
2022-03-23 | 05:17 | C |  | 46 |  |  | 40 |  |  |  | 1.91 |  |  |  | 3.3 |  |  |  |  | 0.57 | 144.91 |  | 44
2022-03-23 | 06:22 | C |  | 46 |  |  | 38 |  |  |  | 1.96 |  |  |  | 3.19 | [5 empty] | 144.96 |  | 43
2022-03-24 | 07:25 | A |  | 8 | 8.89 |  | 38 |  | 2.54 | 8.35 | 1.92 | 50.28 | 2.65 | 5.22 | 3.16 |  | 142 |  | 77.42 | 0.56 | 144.89 |  | 43 |  | 11.54 |  | 3.19 | 21.8
2022-03-24 | 08:36 | A |  | 46 |  |  | 40 |  |  |  | 1.87 |  | 2.65 |  | 3.24 |  | 138 |  |  | 0.58 | 144.84 |  | 43
2022-03-24 | 09:20 | A |  | 46 |  |  | 37 |  |  |  | 1.98 |  | 2.65 |  | 3.1 | [5 empty] | 144.88 |  | 43
2022-03-24 | 10:15 | A |  | 34 |  |  | 39 |  |  |  | 1.9 |  | 2.65 |  | 3.2 |  | 142 |  |  | 0.57 | 144.85
2022-03-24 | 11:00 | A |  | 34 |  |  | 40 |  |  |  | 1.86 |  | 2.65 |  | 3.3 | [5 empty] | 144.81 |  | 43
2022-03-24 | 11:30 | A |  | 29 |  |  | 38 |  |  |  | 1.81 |  | 2.65 |  | 3.15 |  | 138 |  |  | 0.55 | 144.87 |  | 43
2022-03-24 | 12:30 | A |  | 29 |  |  | 37 |  |  |  | 1.85 |  | 2.65 |  | 3.08 | [5 empty] | 144.84 |  | 43
2022-03-24 | 13:30 | A |  | 29 |  |  | 39 |  |  |  | 1.79 |  | 2.65 |  | 3.22 | [5 empty] | 144.82 |  | 43
2022-03-24 | 15:20 | B |  | 46 |  |  | 38 |  |  |  | 1.88 |  |  |  | 3.21 | [5 empty] | 144.78 |  | 43
2022-03-24 | 16:25 | B |  | 46 | 8.92 |  | 39 |  | 2.57 | 8.56 | 1.87 | 50.82 | 2.57 | 5.25 | 3.3 |  | 138 |  | 78.1 | 0.58 | 144.8 |  | 43 |  | 11.49 |  | 3.21 | 24.2
2022-03-24 | 17:30 | B |  | 11 |  |  | 38 |  |  |  | 1.87 |  |  |  | 3.24 |  | 138 |  |  | 0.55 | 144.83 |  | 44
2022-03-24 | 18:20 | B |  | 11 |  |  | 38 |  |  |  | 1.85 |  |  |  | 3.25 | [5 empty] | 144.83 |  | 44
2022-03-24 | 19:27 | B |  | 11 |  |  | 38 |  |  |  | 1.91 |  |  |  | 3.18 | [5 empty] | 144.87 |  | 38
2022-03-24 | 20:25 | B |  | 8 |  |  | 40 |  |  |  | 1.87 |  |  |  | 3.33 |  | 138 |  |  | 0.54 | 144.83 |  | 44
2022-03-24 | 21:30 | B |  | 34 |  |  | 39 |  |  |  | 1.9 |  |  |  | 3.26 | [5 empty] | 144.91 |  | 43
2022-03-24 | 22:27 | B |  | 34 |  |  | 40 |  |  |  | 1.88 |  |  |  | 3.33 |  | 134 |  |  | 0.56 | 144.88 |  | 43
2022-03-24 | 23:18 | C |  | 44 | 8.83 |  | 38 |  | 2.51 | 8.62 | 1.82 | 50.72 | 2.49 | 5.07 | 3.18 |  | 134 |  | 77.64 | 0.54 | 144.94 |  | 44 |  | 11.32 |  | 3.17 | 24.4
2022-03-24 | 00:20 | C |  | 44 |  |  | 40 |  |  |  | 1.8 |  |  |  | 3.32 |  | 129 |  |  |  | 144.9 |  | 43
2022-03-24 | 01:35 | C |  | 24 |  |  | 39 |  |  |  | 1.92 |  |  |  | 3.24 | [5 empty] | 144.92 |  | 44
2022-03-24 | 02:38 | C |  | 24 |  |  | 38 |  |  |  | 1.95 |  |  |  | 3.19 |  | 138 |  |  | 0.57 | 144.89 |  | 44
2022-03-24 | 03:25 | C |  | 24 |  |  | 40 |  |  |  | 1.89 |  |  |  | 3.3 | [5 empty] | 144.93 |  | 42
2022-03-24 | 04:25 | C |  | 24 |  |  | 38 |  |  |  | 1.93 |  |  |  | 3.18 | [5 empty] | 144.87 |  | 44
2022-03-24 | 05:31 | C |  | 46 |  |  | 39 |  |  |  | 1.88 |  |  |  | 3.26 |  | 138 |  |  | 0.56 | 144.95 |  | 44
2022-03-24 | 06:31 | C |  | 46 |  |  | 37 |  |  |  | 1.96 |  |  |  | 3.15 | [5 empty] | 144.9 |  | 43
2022-03-25 | 07:20 | A |  | 46 | 8.88 |  | 39 |  | 2.55 | 8.64 | 1.91 | 50.85 | 2.6 | 5.31 | 3.19 |  | 138 |  | 79.2 | 0.54 | 144.9 |  | 42 |  | 11.48 |  | 3.27 | 23.8
2022-03-25 | 08:15 | A |  | 48 |  |  | 37 |  |  |  | 1.87 |  |  |  | 3.07 |  | 142 |  |  |  | 144.92 |  | 42
2022-03-25 | 09:20 | A |  | 48 |  |  | 38 |  |  |  | 1.9 |  |  |  | 3.18 |  | 138 |  |  | 0.57 | 144.88 |  | 42
2022-03-25 | 10:20 | A |  | 44 |  |  | 39 |  |  |  | 1.82 |  |  |  | 3.24 | [5 empty] | 144.89 |  | 42
2022-03-25 | 11:15 | A |  | 38 |  |  | 39 |  |  |  | 1.84 |  |  |  | 3.22 |  | 138 |  |  | 0.58 | 144.92 |  | 42
2022-03-25 | 12:30 | A |  | 19 |  |  | 40 |  |  |  | 1.85 |  |  |  | 3.27 | [5 empty] | 144.88 |  | 42
2022-03-25 | 13:30 | A |  | 46 |  |  | 38 |  |  |  | 1.9 |  |  |  | 3.22 |  | 138 |  |  | 0.56 | 144.86 |  | 42
2022-03-25 | 14:30 | A |  | 46 |  |  | 39 |  |  |  | 1.87 |  |  |  | 3.31 | [5 empty] | 144.84 |  | 43
2022-03-25 | 15:30 | B |  | 46 |  |  | 38 |  |  |  | 1.89 |  |  |  | 3.25 |  | 138 |  |  | 0.54 | 144.84 |  | 44
2022-03-25 | 16:35 | B |  | 46 |  |  | 39 |  |  |  | 1.94 |  |  |  | 3.32 | [5 empty] | 144.82 |  | 43
2022-03-25 | 17:20 | B |  | 48 | 8.83 |  | 40 |  | 2.49 | 8.75 | 1.84 | 50.91 | 2.51 | 5.18 | 3.37 |  | 134 |  | 78.16 | 0.56 | 144.84 |  | 44 |  | 11.34 |  | 3.21 | 24.2
2022-03-25 | 18:20 | B |  | 48 |  |  | 39 |  |  |  | 1.9 |  |  |  | 3.29 | [5 empty] | 144.83 |  | 44
2022-03-25 | 19:35 | B |  | 48 |  |  | 40 |  |  |  | 1.87 |  |  |  | 3.32 |  | 134 |  |  | 0.54 | 144.83 |  | 44
2022-03-25 | 20:25 | B |  | 44 |  |  | 40 |  |  |  | 1.82 |  |  |  | 3.34 | [5 empty] | 144.92 |  | 43
2022-03-25 | 21:25 | B |  | 44 |  |  | 38 |  |  |  | 1.85 |  |  |  | 3.22 |  | 138 |  |  | 0.56 | 144.92 |  | 44
2022-03-25 | 22:27 | B |  | 32 |  |  | 38 |  |  |  | 1.93 |  |  |  | 3.18 |  | 138 |  |  | 0.58 | 144.95 |  | 44
2022-03-25 | 01:25 | C |  | 46 | 8.91 |  | 40 |  | 2.54 | 8.52 | 1.92 | 50.85 | 2.57 | 5.3 | 3.3 |  | 134 |  | 78.4 | 0.55 | 144.9 |  | 43 |  | 11.48 |  | 3.25 | 25.4
2022-03-25 | 02:30 | C |  | 46 |  |  | 41 |  |  |  | 1.87 |  |  |  | 3.38 | [5 empty] | 144.89 |  | 43
2022-03-25 | 03:17 | C |  | 32 |  |  | 39 |  |  |  | 1.94 |  |  |  | 3.26 | [5 empty] | 144.93 |  | 42
2022-03-25 | 04:30 | C |  | 24 |  |  | 40 |  |  |  | 1.9 |  |  |  | 3.33 |  | 138 |  |  | 0.56 | 144.95 |  | 43
2022-03-25 | 05:25 | C |  | 24 |  |  | 38 |  |  |  | 1.95 |  |  |  | 3.21 | [5 empty] | 144.91 |  | 42
2022-03-25 | 06:17 | C |  | 24 |  |  | 39 |  |  |  | 1.92 |  |  |  | 3.27 | [5 empty] | 144.94 |  | 43
2022-03-26 | 07:22 | A |  | 24 | 8.88 |  | 39 |  | 2.57 | 8.35 | 1.9 | 50.65 | 2.55 | 5.34 | 3.18 |  | 142 |  | 78.22 | 0.56 | 144.9 |  | 43 |  | 11.43 |  | 3.31 | 23.8
2022-03-26 | 08:20 | A |  | 24 |  |  | 40 |  |  |  | 1.86 |  | 2.55 |  | 3.28 |  | 138 |  |  | 0.57 | 144.86 |  | 43
2022-03-26 | 09:35 | A |  | 44 |  |  | 38 |  |  |  | 1.84 |  | 2.55 |  | 3.15 | [5 empty] | 144.89 |  | 43
2022-03-26 | 10:20 | A |  | 44 |  |  | 39 |  |  |  | 1.81 |  | 2.55 |  | 3.21 |  | 142 |  |  | 0.54 | 144.91 |  | 43
2022-03-26 | 12:10 | A |  | 44 |  |  | 40 |  |  |  | 1.83 |  | 2.55 |  | 3.27 | [5 empty] | 144.88 |  | 43
2022-03-26 | 13:15 | A |  | 12 |  |  | 37 |  |  |  | 1.93 |  | 2.55 |  | 3.12 |  | 142 |  |  | 0.58 | 144.92 |  | 43
2022-03-26 | 14:25 | A |  | 12 |  |  | 38 |  |  |  | 1.91 |  |  |  | 3.19 | [5 empty] | 144.89 |  | 43
2022-03-26 | 15:11 | B |  | 48 |  |  | 39 |  |  |  | 1.87 |  |  |  | 3.33 | [5 empty] | 144.84 |  | 43
2022-03-26 | 16:10 | B |  | 48 | 8.83 |  | 38 |  | 2.51 | 8.47 | 1.81 | 50.95 | 2.49 | 5.23 | 3.24 |  | 142 |  | 77.68 | 0.56 | 144.82 |  | 44 |  | 11.32 |  | 3.24 | 23.2
2022-03-26 | 18:40 | B |  | 48 |  |  | 37 |  |  |  | 1.8 |  |  |  | 3.16 | [5 empty] | 144.84 |  | 44
2022-03-26 | 19:27 | B |  | 48 |  |  | 39 |  |  |  | 1.84 |  |  |  | 3.26 | [5 empty] | 144.88 |  | 44
2022-03-26 | 20:34 | B |  | 46 |  |  | 40 |  |  |  | 1.89 |  |  |  | 3.35 |  | 138 |  |  | 0.57 | 144.88 |  | 43
2022-03-26 | 21:25 | B |  | 46 |  |  | 38 |  |  |  | 1.93 |  |  |  | 3.19 | [5 empty] | 144.91 |  | 43
2022-03-26 | 22:17 | B |  | 11 |  |  | 40 |  |  |  | 1.85 |  |  |  | 3.32 | [5 empty] | 144.94 |  | 43
2022-03-26 | 23:25 | C |  | 11 | 8.88 |  | 40 |  | 2.54 | 8.22 | 1.9 | 50.36 | 2.53 | 5.3 | 3.34 |  | 134 |  | 78.14 | 0.55 | 144.89 |  | 44 |  | 11.41 |  | 3.28 | 24.4
2022-03-26 | 00:17 | C |  | 11 |  |  | 38 |  |  |  | 1.93 |  |  |  | 3.18 | [5 empty] | 144.92 |  | 43
2022-03-26 | 01:27 | C |  | 32 |  |  | 40 |  |  |  | 1.88 |  |  |  | 3.3 |  | 134 |  |  | 0.56 | 144.87 |  | 43
2022-03-26 | 02:25 | C |  | 48 |  |  | 40 |  |  |  | 1.85 |  |  |  | 3.32 | [5 empty] | 144.85 |  | 43
2022-03-26 | 03:15 | C |  | 48 |  |  | 38 |  |  |  | 1.87 |  |  |  | 3.18 |  | 138 |  |  | 0.54 | 144.91 |  | 43
2022-03-27 | 07:30 | A |  | 48 | 8.79 |  | 40 |  | 2.6 | 8.49 | 1.84 | 49.57 | 2.44 | 5.22 | 3.24 |  | 138 |  | 78.64 | 0.56 | 144.88 |  | 42 |  | 11.23 |  | 3.26 | 22.8
2022-03-27 | 08:05 | A |  | 48 |  |  | 39 |  |  |  | 1.88 |  | 2.44 |  | 3.19 |  | 142 |  |  | 0.54 | 144.9 |  | 43
2022-03-27 | 08:35 | A |  | 44 |  |  | 38 |  |  |  | 1.84 |  | 2.44 |  | 3.13 | [5 empty] | 144.87 |  | 43
2022-03-27 | 09:35 | A |  | 24 |  |  | 39 |  |  |  | 1.86 |  | 2.44 |  | 3.2 |  | 142 |  |  | 0.57 | 144.91 |  | 43
2022-03-27 | 10:24 | A |  | 24 |  |  | 37 |  |  |  | 1.93 |  | 2.44 |  | 3.07 | [5 empty] | 144.88 |  | 43
2022-03-27 | 11:25 | A |  | 24 |  |  | 38 |  |  |  | 1.9 |  | 2.44 |  | 3.15 |  | 142 |  |  | 0.56 | 144.9 |  | 43
2022-03-27 | 12:30 | A |  | 24 |  |  | 37 |  |  |  | 1.98 |  | 2.44 |  | 3.09 | [5 empty] | 144.87 |  | 43
2022-03-27 | 13:25 | A |  | 24 |  |  | 39 |  |  |  | 1.87 |  | 2.44 |  | 3.24 |  | 138 |  |  | 0.58 | 144.92 |  | 43
2022-03-27 | 14:10 | A |  | 12 |  |  | 38 |  |  |  | 1.9 |  |  |  | 3.18 | [5 empty] | 144.88 |  | 43
2022-03-27 | 15:40 | B |  | 11 |  |  | 39 |  |  |  | 1.94 |  |  |  | 3.3 |  | 138 |  |  | 0.57 | 144.82 |  | 43
2022-03-27 | 16:30 | B |  | 11 |  |  | 38 |  |  |  | 1.96 |  |  |  | 3.24 | [5 empty] | 144.84 |  | 42
2022-03-27 | 17:30 | B |  | 11 |  |  | 40 |  |  |  | 1.93 |  |  |  | 3.34 | [5 empty] | 144.85 |  | 41
2022-03-27 | 18:25 | B |  | 23 |  |  | 39 |  |  |  | 1.96 |  |  |  | 3.3 | [5 empty] | 144.82 |  | 41
2022-03-27 | 19:27 | B |  | 23 | 8.83 |  | 39 |  | 2.55 | 8.53 | 1.85 | 50.25 | 2.49 | 5.2 | 3.25 |  | 138 |  | 78.16 | 0.57 | 144.87 |  | 43 |  | 11.32 |  | 3.21 | 23.2
2022-03-27 | 20:15 | B |  | 23 |  |  | 40 |  |  |  | 1.87 |  |  |  | 3.29 | [5 empty] | 144.85 |  | 42
2022-03-27 | 21:10 | B |  | 32 |  |  | 40 |  |  |  | 1.91 |  |  |  | 3.33 | [5 empty] | 144.88 |  | 42
2022-03-27 | 22:24 | B |  | 17 |  |  | 41 |  |  |  | 1.86 |  |  |  | 3.37 |  | 134 |  |  | 0.53 | 144.91 |  | 43
2022-03-27 | 23:17 | C |  | 17 | 8.9 |  | 38 |  | 2.57 | 8.36 | 1.95 | 50.28 | 2.54 | 5.28 | 3.16 |  | 138 |  | 78.52 | 0.58 | 144.83 |  | 44 |  | 11.44 |  | 3.27 | 24.4
2022-03-27 | 00:31 | C |  | 17 |  |  | 39 |  |  |  | 1.97 |  |  |  | 3.26 |  | 138 |  |  | 0.58 | 144.85 |  | 43
2022-03-27 | 01:28 | C |  | 12 |  |  | 38 |  |  |  | 1.91 |  |  |  | 3.18 | [5 empty] | 144.8 |  | 43
2022-03-27 | 02:25 | C |  | 23 |  |  | 40 |  |  |  | 1.84 |  |  |  | 3.35 |  | 134 |  |  | 0.55 | 144.87 |  | 42
2022-03-27 | 03:30 | C |  | 23 |  |  | 39 |  |  |  | 1.87 |  |  |  | 3.25 | [5 empty] | 144.85 |  | 43
2022-03-27 | 04:27 | C |  | 44 |  |  | 40 |  |  |  | 1.84 |  |  |  | 3.32 |  | 138 |  |  | 0.53 | 144.81 |  | 42
2022-03-27 | 05:10 | C |  | 44 |  |  | 39 |  |  |  | 1.83 |  |  |  | 3.26 | [5 empty] | 144.83 |  | 42
2022-03-27 | 06:15 | C |  | 24 |  |  | 40 |  |  |  | 1.92 |  |  |  | 3.36 |  | 134 |  |  | 0.57 | 144.85 |  | 42
2022-03-28 | 07:25 | A |  | 24 | 8.86 |  | 38 |  | 2.52 | 8.42 | 1.94 | 50.87 | 2.48 | 5.29 | 3.16 |  | 142 |  | 78.61 | 0.57 | 144.9 |  | 42 |  | 11.34 |  | 3.34 | 22.4
2022-03-28 | 08:00 | A |  | 24 |  |  | 41 |  |  |  | 1.84 |  | 2.48 |  | 3.32 |  | 138 |  |  | 0.52 | 144.85 |  | 43
2022-03-28 | 09:30 | A |  | 11 |  |  | 39 |  |  |  | 1.9 |  | 2.48 |  | 3.23 |  | 142 |  |  | 0.56 | 144.89 |  | 43
2022-03-28 | 10:25 | A |  | 40 |  |  | 38 |  |  |  | 1.85 |  | 2.48 |  | 3.16 |  | 138 |  |  | 0.54 | 144.88 |  | 43
2022-03-28 | 12:35 | A |  | 44 |  |  | 37 |  |  |  | 1.89 |  | 2.48 |  | 3.07 | [5 empty] | 144.91 |  | 43
2022-03-28 | 13:30 | A |  | 44 |  |  | 38 |  |  |  | 1.84 |  | 2.48 |  | 3.14 |  | 142 |  |  | 0.56 | 144.9 |  | 43
2022-03-28 | 15:10 | B |  | 46 |  |  | 38 |  |  |  | 1.92 |  |  |  | 3.16 | [5 empty] | 144.84 |  | 43
2022-03-28 | 16:25 | B |  | 23 | 8.83 |  | 37 |  | 2.57 | 8.6 | 1.89 | 49.98 | 2.54 | 5.21 | 3.14 |  | 146 |  | 78.34 | 0.57 | 144.82 |  | 44 |  | 11.37 |  | 3.26 | 24.6
2022-03-28 | 17:22 | B |  | 23 |  |  | 39 |  |  |  | 1.96 |  |  |  | 3.24 | [5 empty] | 144.81 |  | 44
2022-03-28 | 18:01 | B |  | 11 |  |  | 40 |  |  |  | 1.91 |  |  |  | 3.33 | [5 empty] | 144.8 |  | 45
2022-03-28 | 18:40 | B |  | 12 |  |  | 39 |  |  |  | 1.93 |  |  |  | 3.25 | [5 empty] | 144.87 |  | 45
2022-03-28 | 19:27 | B |  | 12 |  |  | 40 |  |  |  | 1.89 |  |  |  | 3.32 |  | 134 |  |  | 0.56 | 144.85 |  | 44
2022-03-28 | 20:24 | B |  | 44 |  |  | 38 |  |  |  | 1.85 |  |  |  | 3.17 | [5 empty] | 144.82 |  | 45
2022-03-28 | 21:35 | B |  | 46 |  |  | 39 |  |  |  | 1.85 |  |  |  | 3.25 |  | 138 |  |  | 0.57 | 144.81 |  | 44
2022-03-28 | 22:25 | B |  | 46 |  |  | 40 |  |  |  | 1.92 |  |  |  | 3.35 | [5 empty] | 144.83 |  | 44
2022-03-28 | 23:30 | C |  | 46 | 8.88 |  | 38 |  | 2.51 | 8.34 | 1.88 | 50.09 | 2.57 | 5.33 | 3.21 |  | 142 |  | 78.56 | 0.58 | 144.85 |  | 45 |  | 11.45 |  | 3.28 | 23.4
2022-03-28 | 00:27 | C |  | 23 |  |  | 40 |  |  |  | 1.9 |  |  |  | 3.32 |  | 134 |  |  | 0.54 | 144.8 |  | 44
2022-03-28 | 01:27 | C |  | 53 |  |  | 37 |  |  |  | 1.94 |  |  |  | 3.16 | [5 empty] | 144.82 |  | 44
2022-03-28 | 02:30 | C |  | 53 |  |  | 39 |  |  |  | 1.96 |  |  |  | 3.25 | [5 empty] | 144.87 |  | 44
2022-03-28 | 03:27 | C |  | 23 |  |  | 40 |  |  |  | 1.91 |  |  |  | 3.33 |  | 138 |  |  | 0.57 | 144.85 |  | 45
2022-03-28 | 06:27 | C |  | 12 |  |  | 39 |  |  |  | 1.93 |  |  |  | 3.26 | [5 empty] | 144.81 |  | 44
2022-03-29 | 07:10 | A |  | 12 | 8.88 |  | 40 |  | 2.59 | 8.49 | 1.89 | 49.85 | 2.58 | 5.16 | 3.27 |  | 138 |  | 78.66 | 0.56 | 144.9 |  | 43 |  | 11.46 |  | 3.22 | 23.8
2022-03-29 | 08:00 | A |  | 48 |  |  | 38 |  |  |  | 1.92 |  |  |  | 3.16 | [5 empty] | 144.93 |  | 43
2022-03-29 | 08:30 | A |  | 24 |  |  | 39 |  |  |  | 1.9 |  |  |  | 3.23 | [5 empty] | 144.89 |  | 43
2022-03-29 | 09:30 | A |  | 24 |  |  | 41 |  |  |  | 1.85 |  |  |  | 3.34 |  | 142 |  |  | 0.54 | 144.9 |  | 43
2022-03-29 | 10:35 | A |  | 24 |  |  | 37 |  |  |  | 1.99 |  |  |  | 3.1 | [5 empty] | 144.86 |  | 44
2022-03-29 | 11:40 | A |  | 24 |  |  | 39 |  |  |  | 1.88 |  |  |  | 3.23 | [5 empty] | 144.81 |  | 44
2022-03-29 | 12:35 | A |  | 9 |  |  | 40 |  |  |  | 1.91 |  |  |  | 3.29 |  | 142 |  |  | 0.56 | 144.88 |  | 44
2022-03-29 | 13:30 | A |  | 9 |  |  | 39 |  |  |  | 1.94 |  |  |  | 3.2 |  | 138 |  |  | 0.58 | 144.9 |  | 44
2022-03-29 | 14:10 | A |  | 40 |  |  | 38 |  |  |  | 1.85 |  |  |  | 3.14 |  | 138 |  |  |  | 144.86 |  | 44
2022-03-29 | 15:35 | B |  | 46 |  |  | 39 |  |  |  | 1.9 |  |  |  | 3.3 |  | 142 |  |  | 0.53 | 144.84 |  | 43
2022-03-29 | 16:35 | B |  | 46 |  |  | 38 |  |  |  | 1.94 |  |  |  | 3.25 | [5 empty] | 144.84 |  | 44
2022-03-29 | 17:35 | B |  | 30 | 8.74 |  | 37 |  | 2.53 | 8.53 | 1.89 | 49.97 | 2.49 | 5.07 | 3.13 |  | 142 |  | 77.24 | 0.52 | 144.83 |  | 44 |  | 11.23 |  | 3.1 | 24.2
2022-03-29 | 18:15 | B |  | 30 |  |  | 38 |  |  |  | 1.91 |  |  |  | 3.25 | [5 empty] | 144.84 |  | 45
2022-03-29 | 18:35 | B |  | 9 |  |  | 39 |  |  |  | 1.97 |  |  |  | 3.25 |  | 142 |  |  | 0.57 | 144.84 |  | 45
2022-03-29 | 19:27 | B |  | 9 |  |  | 40 |  |  |  | 1.93 |  |  |  | 3.31 | [5 empty] | 144.87 |  | 44
2022-03-29 | 20:20 | B |  | 44 |  |  | 37 |  |  |  | 1.84 |  |  |  | 3.14 |  | 142 |  |  | 0.54 | 144.81 |  | 45
2022-03-29 | 21:15 | B |  | 22 |  |  | 40 |  |  |  | 1.9 |  |  |  | 3.32 | [5 empty] | 144.85 |  | 44
2022-03-29 | 22:20 | B |  | 22 |  |  | 38 |  |  |  | 1.94 |  |  |  | 3.18 |  | 138 |  |  | 0.56 | 144.8 |  | 45
2022-03-29 | 22:35 | B |  | 46 |  |  | 38 |  |  |  | 1.9 |  |  |  | 3.22 | [5 empty] | 144.87 |  | 44
2022-03-29 | 23:30 | C |  | 44 |  |  | 41 |  |  |  | 1.81 |  |  |  | 3.38 |  | 134 |  |  | 0.52 | 144.83 |  | 45
2022-03-29 | 00:27 | C |  | 30 |  |  | 40 |  |  |  | 1.83 |  |  |  | 3.3 | [5 empty] | 144.85 |  | 44
2022-03-29 | 01:25 | C |  | 9 | 8.88 |  | 40 |  | 2.57 | 8.36 | 1.87 | 50.16 | 2.63 | 5.22 | 3.32 |  | 134 |  | 78.16 | 0.55 | 144.81 |  | 45 |  | 11.51 |  | 3.17 | 24.4
2022-03-29 | 05:17 | C |  | 19 |  |  | 39 |  |  |  | 1.93 |  |  |  | 3.25 | [5 empty] | 144.89 |  | 44
2022-03-29 | 06:10 | C |  | 19 |  |  | 38 |  |  |  | 1.85 |  |  |  | 3.18 |  | 138 |  |  | 0.57 | 144.92 |  | 44
2022-03-30 | 07:25 | A |  | 30 | 8.83 |  | 40 |  | 2.59 | 8.15 | 1.84 | 50.41 | 2.48 | 5.03 | 3.29 |  | 138 |  | 78.44 | 0.58 | 144.88 |  | 43 |  | 11.31 |  | 3.07 | 24.2
2022-03-30 | 08:20 | A |  | 30 |  |  | 38 |  |  |  | 1.89 |  |  |  | 3.18 | [5 empty] | 144.92 |  | 43
2022-03-30 | 08:50 | A |  | 9 |  |  | 39 |  |  |  | 1.96 |  |  |  | 3.25 |  | 142 |  |  | 0.59 | 144.89 |  | 43
2022-03-30 | 09:25 | A |  | 9 |  |  | 40 |  |  |  | 1.92 |  |  |  | 3.27 | [5 empty] | 144.9 |  | 43
2022-03-30 | 10:15 | A |  | 24 |  |  | 38 |  |  |  | 1.95 |  |  |  | 3.15 |  | 138 |  |  | 0.6 | 144.93 |  | 44
2022-03-30 | 11:15 | A |  | 31 |  |  | 39 |  |  |  | 1.89 |  |  |  | 3.2 |  | 142 |  |  | 0.6 | 144.89 |  | 44
2022-03-30 | 12:10 | A |  | 29 |  |  | 41 |  |  |  | 1.8 |  |  |  | 3.31 | [5 empty] | 144.92 |  | 44
2022-03-30 | 13:36 | A |  | 29 |  |  | 37 |  |  |  | 1.87 |  |  |  | 3.1 |  | 138 |  |  | 0.57 | 144.88 |  | 44
2022-03-30 | 14:25 | A |  | 29 |  |  | 39 |  |  |  | 1.84 |  |  |  | 3.21 | [5 empty] | 144.86 |  | 44
2022-03-30 | 15:14 | B |  | 29 |  |  | 39 |  |  |  | 1.84 |  |  |  | 3.22 | [5 empty] | 144.86 |  | 44
2022-03-30 | 16:14 | B |  | 29 |  |  | 38 |  |  |  | 1.87 |  |  |  | 3.25 | [5 empty] | 144.86 |  | 45
2022-03-30 | 19:38 | B |  | 31 | 8.89 |  | 40 |  | 2.63 | 8.44 | 1.88 | 50.19 | 2.57 | 5.17 | 3.33 |  | 138 |  | 78.57 | 0.54 | 144.87 |  | 44 |  | 11.46 |  | 3.15 | 23.8
2022-03-30 | 20:40 | B |  | 30 |  |  | 38 |  |  |  | 1.83 |  |  |  | 3.19 | [5 empty] | 144.81 |  | 45
2022-03-30 | 21:25 | B |  | 30 |  |  | 39 |  |  |  | 1.85 |  |  |  | 3.26 |  | 138 |  |  | 0.57 | 144.85 |  | 45
2022-03-30 | 22:30 | B |  | 9 |  |  | 41 |  |  |  | 1.87 |  |  |  | 3.39 | [5 empty] | 144.88 |  | 44
2022-03-30 | 23:17 | C |  | 9 |  |  | 40 |  |  |  | 1.95 |  |  |  | 3.36 |  | 138 |  |  | 0.54 | 144.81 |  | 43
2022-03-30 | 00:17 | C |  | 24 |  |  | 38 |  |  |  | 1.86 |  |  |  | 3.21 | [5 empty] | 144.87 |  | 44
2022-03-30 | 01:27 | C |  | 24 | 8.89 |  | 40 |  | 2.57 | 8.26 | 1.88 | 49.93 | 2.51 | 5.16 | 3.33 |  | 138 |  | 78.9 | 0.57 | 144.84 |  | 44 |  | 11.4 |  | 3.14 | 24.4
2022-03-30 | 05:27 | C |  | 25 |  |  | 39 |  |  |  | 1.94 |  |  |  | 3.24 |  | 142 |  |  | 0.58 | 144.86 |  | 44
2022-03-30 | 06:20 | C |  | 11 |  |  | 38 |  |  |  | 1.87 |  |  |  | 3.21 | [5 empty] | 144.85 |  | 44
2022-03-31 | 07:20 | A |  | 31 | 8.85 |  | 38 |  | 2.52 | 8.82 | 1.89 | 50.38 | 2.58 | 5.19 | 3.14 |  | 138 |  | 77.35 | 0.56 | 144.88 |  | 44 |  | 11.43 |  | 3.1 | 23.6
2022-03-31 | 08:15 | A |  | 12 |  |  | 40 |  |  |  | 1.87 |  |  |  | 3.26 |  | 134 |  |  | 0.54 | 144.84 |  | 44
2022-03-31 | 09:00 | A |  | 9 |  |  | 39 |  |  |  | 1.9 |  |  |  | 3.19 | [5 empty] | 144.87 |  | 44
2022-03-31 | 10:10 | A |  | 11 |  |  | 40 |  |  |  | 1.92 |  |  |  | 3.25 |  | 142 |  |  | 0.57 | 144.86 |  | 44
2022-03-31 | 13:25 | A |  | 29 |  |  | 40 |  |  |  | 1.81 |  |  |  | 3.24 | [5 empty] | 144.9 |  | 44
2022-03-31 | 14:30 | A |  | 29 |  |  | 40 |  |  |  | 1.77 |  |  |  | 3.26 | [5 empty] | 144.86 |  | 44
2022-03-31 | 16:10 | B |  | 24 |  |  | 37 |  |  |  | 1.93 |  |  |  | 3.22 |  | 138 |  |  | 0.58 | 144.81 |  | 45
2022-03-31 | 17:10 | B |  | 24 |  |  | 37 |  |  |  | 1.98 |  |  |  | 3.13 | [5 empty] | 144.89 |  | 46
2022-03-31 | 17:40 | B |  | 33 | 8.73 |  | 38 |  | 2.49 | 8.57 | 1.85 | 49.83 | 2.46 | 5.07 | 3.25 |  | 142 |  | 77.84 | 0.56 | 144.83 |  | 47 |  | 11.19 |  | 3.08 | 22.2
2022-03-31 | 18:31 | B |  | 33 |  |  | 38 |  |  |  | 1.84 |  |  |  | 3.24 | [5 empty] | 144.87 |  | 46
2022-03-31 | 00:25 | C |  | 11 | 8.88 |  | 38 |  | 2.56 | 8.65 | 1.88 | 50.46 | 2.51 | 5.14 | 3.18 |  | 142 |  | 78.1 | 0.57 | 144.85 |  | 45 |  | 11.39 |  | 3.13 | 24
2022-03-31 | 01:36 | C |  | 38 |  |  | 37 |  |  |  | 1.81 |  |  |  | 3.11 | [5 empty] | 144.87 |  | 46
2022-03-31 | 02:27 | C |  | 31 |  |  | 39 |  |  |  | 1.95 |  |  |  | 3.25 |  | 138 |  |  | 0.54 | 144.83 |  | 45
2022-03-31 | 06:35 | C |  | 19 |  |  | 39 |  |  |  | 1.87 |  |  |  | 3.25 | [5 empty] | 144.83 |  | 45
2022-04-02 | 08:21 | A |  | 19 | 8.79 |  | 40 |  | 2.54 | 8.46 | 1.87 | 50.55 | 2.73 | 5.13 | 3.34 |  | 134 |  | 77.65 | 0.63 | 144.87 |  | 42 |  | 11.52 |  | 3.07 | 24.8
2022-04-02 | 09:26 | A |  | 19 |  |  | 38 |  |  |  | 1.91 |  |  |  | 3.18 | [5 empty] | 144.83 |  | 42
2022-04-02 | 12:26 | A |  | 33 |  |  | 38 |  |  |  | 1.85 |  |  |  | 3.22 |  | 138 |  |  | 0.57 | 144.86 |  | 42
2022-04-02 | 14:33 | A |  | 33 |  |  | 40 |  |  |  | 1.82 |  |  |  | 3.36 | [5 empty] | 144.81 |  | 42
2022-04-02 | 15:26 | B |  | 24 | 8.85 |  | 40 |  | 2.59 | 8.1 | 1.87 | 49.97 | 2.78 | 5.18 | 3.38 |  | 134 |  | 78.26 | 0.59 | 144.87 |  | 41 |  | 11.63 |  | 3.12 | 26.4
2022-04-02 | 16:15 | B |  | 24 |  |  | 39 |  |  |  | 1.94 |  | 2.78 |  | 3.25 | [5 empty] | 144.93 |  | 42
2022-04-02 | 17:10 | B |  | 24 |  |  | 38 |  |  |  | 1.98 |  | 2.78 |  | 3.17 |  | 138 |  |  | 0.58 | 144.85 |  | 42
2022-04-02 | 20:00 | B |  | 24 |  |  | 39 |  |  |  | 1.95 |  | 2.78 |  | 3.22 |  | 138 |  |  | 0.61 | 144.89 |  | 42
2022-04-02 | 21:30 | B |  | 24 |  |  | 40 |  |  |  | 1.89 |  | 2.78 |  | 3.28 | [5 empty] | 144.91 |  | 43
2022-04-02 | 22:35 | B |  | 24 |  |  | 38 | [5 empty] | 2.78 |  | 3.14 |  | 134 |  |  | 0.59 | 144.86 |  | 43
2022-04-02 | 23:35 | C |  | 9 |  |  | 40 |  |  |  | 1.9 |  |  |  | 3.29 | [5 empty] | 144.89 |  | 43
2022-04-02 | 00:30 | C |  | 9 |  |  | 39 |  |  |  | 1.92 |  |  |  | 3.24 |  | 138 |  |  | 0.58 | 144.86 |  | 43
2022-04-02 | 01:25 | C |  | 9 |  |  | 39 |  |  |  | 1.88 |  |  |  | 3.22 | [5 empty] | 144.84 |  | 43
2022-04-02 | 02:10 | C |  | 6 | 8.79 |  | 40 |  | 2.61 | 8.35 | 1.86 | 50.81 | 2.66 | 5.1 | 3.33 |  | 134 |  | 76.22 | 0.57 | 144.88 |  | 42 |  | 11.45 |  | 3.09 | 23.8
2022-04-02 | 03:20 | C |  | 11 |  |  | 38 |  |  |  | 1.94 |  | 2.66 |  | 3.18 | [5 empty] | 144.9 |  | 42
2022-04-02 | 06:10 | C |  | 46 |  |  | 38 |  |  |  | 1.91 |  |  |  | 3.18 |  | 138 |  |  | 0.56 | 144.87 |  | 42
2022-04-03 | 07:15 | A |  | 9 | 8.91 |  | 40 |  | 2.61 | 8.42 | 1.95 | 49.88 | 2.65 | 5.19 | 3.36 |  | 138 |  | 78.36 | 0.56 | 144.95 |  | 42 |  | 11.56 |  | 3.14 | 25.4
2022-04-03 | 08:24 | A |  | 9 |  |  | 38 |  |  |  | 2.03 |  |  |  | 3.21 | [5 empty] | 144.9 |  | 40
2022-04-03 | 09:20 | A |  | 29 |  |  | 40 |  |  |  | 1.87 |  |  |  | 3.31 |  | 134 |  |  | 0.55 | 144.93 |  | 42
2022-04-03 | 10:27 | A |  | 29 |  |  | 40 |  |  |  | 1.81 |  |  |  | 3.33 | [5 empty] | 144.87 |  | 42
2022-04-03 | 11:30 | A |  | 19 |  |  | 39 |  |  |  | 1.94 |  |  |  | 3.25 |  | 138 |  |  |  | 144.95 |  | 43
2022-04-03 | 12:35 | A |  | 19 |  |  | 38 |  |  |  | 1.86 |  |  |  | 3.18 | [5 empty] | 144.88 |  | 42
2022-04-03 | 13:27 | A |  | 46 |  |  | 38 |  |  |  | 1.99 |  |  |  | 3.22 |  | 142 |  |  | 0.54 | 144.85 |  | 43
2022-04-03 | 14:25 | A |  | 46 |  |  | 39 |  |  |  | 2.07 |  |  |  | 3.28 | [5 empty] | 144.92 |  | 43
2022-04-03 | 15:35 | B |  | 23 | 8.88 |  | 40 |  | 2.56 | 8.26 | 1.93 | 50.73 | 2.57 | 5.08 | 3.32 |  | 138 |  | 77.94 | 0.58 | 144.87 |  | 42 |  | 11.45 |  | 3.05 | 24.8
2022-04-03 | 16:27 | B |  | 23 |  |  | 38 |  |  |  | 1.87 |  | 2.57 |  | 3.21 |  | 142 |  |  | 0.57 | 144.9 |  | 42
2022-04-03 | 17:15 | B |  | 23 |  |  | 40 |  |  |  | 1.9 |  | 2.57 |  | 3.35 | [5 empty] | 144.85 |  | 42
2022-04-03 | 18:19 | B |  | 9 |  |  | 38 |  |  |  | 1.95 |  | 2.57 |  | 3.21 |  | 138 |  |  | 0.61 | 144.91 |  | 42
2022-04-03 | 20:39 | B |  | 9 |  |  | 39 |  |  |  | 1.9 |  | 2.57 |  | 3.27 | [5 empty] | 144.9 |  | 44
2022-04-03 | 22:25 | B |  | 9 |  |  | 40 |  |  |  | 1.87 |  | 2.57 |  | 3.34 |  | 142 |  |  | 0.61 | 144.87 |  | 44
2022-04-03 | 23:25 | C |  | 24 |  |  | 38 |  |  |  | 1.96 |  |  |  | 3.2 |  | 142 |  |  | 0.58 | 144.89 |  | 43
2022-04-03 | 00:19 | C |  | 24 |  |  | 40 |  |  |  | 1.92 |  |  |  | 3.35 |  | 138 |  |  | 0.6 | 144.91 |  | 43
2022-04-03 | 01:15 | C |  | 29 | 8.82 |  | 39 |  | 2.51 | 8.45 | 1.83 | 50.53 | 2.52 | 5.04 | 3.28 |  | 142 |  | 77.62 | 0.57 | 144.86 |  | 43 |  | 11.34 |  | 2.98 | 24.2
2022-04-03 | 02:20 | C |  | 46 |  |  | 38 |  |  |  | 1.94 |  | 2.52 |  | 3.18 |  | 142 |  |  | 0.59 | 144.88 |  | 43
2022-04-03 | 03:25 | C |  | 23 |  |  | 40 |  |  |  | 1.85 |  |  |  | 3.3 |  | 138 |  |  | 0.59 | 144.9 |  | 44
2022-04-03 | 04:20 | C |  | 23 |  |  | 40 |  |  |  | 1.87 |  |  |  | 3.32 |  | 138 |  |  | 0.54 | 144.86 |  | 43
2022-04-03 | 04:45 | C |  | 46 |  |  | 39 |  |  |  | 1.91 |  |  |  | 3.26 | [5 empty] | 144.88 |  | 43
2022-04-03 | 05:24 | C |  | 46 |  |  | 39 |  |  |  | 1.89 |  |  |  | 3.28 |  | 142 |  |  | 0.58 | 144.89 |  | 43
2022-04-03 | 06:30 | C |  | 23 |  |  | 40 |  |  |  | 1.84 |  |  |  | 3.35 | [5 empty] | 144.85 |  | 43
2022-04-04 | 07:15 | A |  | 23 | 8.93 |  | 40 |  | 2.57 | 8.52 | 1.86 | 49.84 | 2.66 | 5.1 | 3.35 |  | 134 |  | 78.26 | 0.54 | 144.95 |  | 43 |  | 11.59 |  | 3.08 | 24.8
2022-04-04 | 08:21 | A |  | 38 |  |  | 38 |  |  |  | 1.83 |  |  |  | 3.22 | [5 empty] | 144.89 |  | 42
2022-04-04 | 09:27 | A |  | 25 |  |  | 39 |  |  |  | 1.87 |  |  |  | 3.27 |  | 134 |  |  | 0.57 | 144.91 |  | 43
2022-04-04 | 10:35 | A |  | 25 |  |  | 41 |  |  |  | 1.85 |  |  |  | 3.45 | [5 empty] | 144.94 |  | 43
2022-04-04 | 11:25 | A |  | 25 |  |  | 40 |  |  |  | 1.91 |  |  |  | 3.35 | [5 empty] | 144.87 |  | 42
2022-04-04 | 12:24 | A |  | 46 |  |  | 40 |  |  |  | 1.9 |  |  |  | 3.32 |  | 129 |  |  | 0.56 | 144.93 |  | 42
2022-04-04 | 13:35 | A |  | 25 |  |  | 41 |  |  |  | 1.87 |  |  |  | 3.41 | [5 empty] | 144.88 |  | 43
2022-04-04 | 14:27 | A |  | 25 |  |  | 40 |  |  |  | 1.91 |  |  |  | 3.33 |  | 134 |  |  | 0.58 | 144.94 |  | 42
2022-04-04 | 15:32 | B |  | 25 | 8.96 |  | 39 |  | 2.55 | 8.14 | 1.98 | 50.34 | 2.71 | 5.2 | 3.26 |  | 134 |  | 78.45 | 0.58 | 144.89 |  | 43 |  | 11.67 |  | 3.15 | 25.2
2022-04-04 | 16:25 | B |  | 23 |  |  | 40 |  |  |  | 1.87 |  | 2.71 |  | 3.32 |  | 129 |  |  | 0.55 | 144.93 |  | 43
2022-04-04 | 17:32 | B |  | 23 |  |  | 38 |  |  |  | 1.95 |  | 2.71 |  | 3.22 |  | 142 |  |  | 0.57 | 144.85 |  | 43
2022-04-04 | 18:25 | B |  | 9 |  |  | 40 |  |  |  | 1.97 |  | 2.71 |  | 3.37 | [5 empty] | 144.9 |  | 43
2022-04-04 | 19:25 | B |  | 24 |  |  | 39 |  |  |  | 1.92 |  | 2.71 |  | 3.3 |  | 134 |  |  | 0.56 | 144.88 |  | 43
2022-04-04 | 20:30 | B |  | 24 |  |  | 40 |  |  |  | 1.98 |  | 2.71 |  | 3.35 | [5 empty] | 144.89 |  | 43
2022-04-04 | 21:25 | B |  | 24 |  |  | 39 |  |  |  | 1.92 |  | 2.71 |  | 3.28 |  | 138 |  |  | 0.57 | 144.92 |  | 43
2022-04-04 | 22:20 | B |  | 24 |  |  | 38 |  |  |  | 1.94 |  | 2.71 |  | 3.2 | [5 empty] | 144.88 |  | 43
2022-04-04 | 23:25 | C |  | 24 |  |  | 40 |  |  |  | 1.89 |  |  |  | 3.29 |  | 134 |  |  | 0.56 | 144.9 |  | 43
2022-04-04 | 00:25 | C |  | 24 |  |  | 41 |  |  |  | 1.85 |  |  |  | 3.36 | [5 empty] | 144.87 |  | 44
2022-04-04 | 01:20 | C |  | 24 |  |  | 38 |  |  |  | 1.96 |  |  |  | 3.2 |  | 142 |  |  | 0.59 | 144.82 |  | 44
2022-04-04 | 02:25 | C |  | 38 | 8.85 |  | 39 |  | 2.55 | 8.12 | 1.83 | 49.86 | 2.58 | 5.07 | 3.27 |  | 138 |  | 77.41 | 0.58 | 144.87 |  | 44 |  | 11.43 |  | 3.04 | 24.2
2022-04-05 | 20:10 | B |  | 29 | 8.85 |  | 39 |  | 2.59 | 8.17 | 1.84 | 50.97 | 2.63 | 5.03 | 3.29 |  | 138 |  | 79.56 | 0.57 | 144.9 |  | 42 |  | 11.48 |  | 3 | 24.8
2022-04-05 | 22:15 | B |  | 29 |  |  | 40 |  |  |  | 1.81 |  | 2.63 |  | 3.34 |  | 134 |  |  | 0.56 | 144.86 |  | 42
2022-04-05 | 23:15 | C |  | 38 |  |  | 38 |  |  |  | 1.85 |  |  |  | 3.15 | [5 empty] | 144.88 |  | 42
2022-04-05 | 00:25 | C |  | 9 | 8.95 |  | 39 |  | 2.61 | 8.39 | 1.94 | 50.57 | 2.72 | 5.15 | 3.25 |  | 138 |  | 78.66 | 0.58 | 144.91 |  | 42 |  | 11.67 |  | 3.12 | 24.4
2022-04-05 | 01:20 | C |  | 9 |  |  | 40 |  |  |  | 1.89 |  | 2.72 |  | 3.31 | [5 empty] | 144.85 |  | 42
2022-04-05 | 02:20 | C |  | 24 |  |  | 39 |  |  |  | 1.91 |  | 2.72 |  | 3.23 |  | 134 |  |  | 0.56 | 144.89 |  | 43
2022-04-05 | 03:20 | C |  | 24 |  |  | 41 |  |  |  | 1.85 |  | 2.72 |  | 3.38 | [5 empty] | 144.9 |  | 43
2022-04-05 | 04:20 | C |  | 24 |  |  | 38 |  |  |  | 1.93 |  | 2.72 |  | 3.19 |  | 138 |  |  | 0.58 | 144.86 |  | 43
2022-04-05 | 05:25 | C |  | 24 |  |  | 40 |  |  |  | 1.89 |  |  |  | 3.32 | [5 empty] | 144.88 |  | 42
2022-04-05 | 06:20 | C |  | 24 |  |  | 39 |  |  |  | 1.92 |  |  |  | 3.25 |  | 138 |  |  | 0.57 | 144.9 |  | 42
2022-04-06 | 07:35 | A |  | 24 |  |  | 38 |  |  |  | 1.91 |  |  |  | 3.22 |  | 138 |  |  | 0.58 | 144.97 |  | 42
2022-04-06 | 08:24 | A |  | 9 |  |  | 40 |  |  |  | 1.87 |  |  |  | 3.38 | [5 empty] | 144.92 |  | 41
2022-04-06 | 11:10 | A |  | 9 | 8.89 |  | 39 |  | 2.57 | 8.42 | 1.93 | 50.76 | 2.74 | 5.13 | 3.26 |  | 138 |  | 78.65 | 0.56 | 144.88 |  | 42 |  | 11.63 |  | 3.07 | 24.2
2022-04-06 | 12:14 | A |  | 46 |  |  | 39 |  |  |  | 1.95 |  |  |  | 3.25 |  | 138 |  |  |  | 144.95 |  | 42
2022-04-06 | 13:28 | A |  | 46 |  |  | 41 |  |  |  | 1.86 |  |  |  | 3.41 |  | 129 |  |  |  | 144.89 |  | 42
2022-04-06 | 14:28 | A |  | 46 |  |  | 38 |  |  |  | 1.9 |  |  |  | 3.19 |  | 142 |  |  |  | 144.92 |  | 43
2022-04-06 | 15:30 | B |  | 19 | 8.83 |  | 37 |  | 2.5 | 8.26 | 1.85 | 50.01 | 2.56 | 5.06 | 3.15 |  | 134 |  | 77.94 | 0.53 | 144.95 |  | 45 |  | 11.39 |  | 3.01 | 24.8
2022-04-06 | 16:27 | B |  | 19 |  |  | 40 |  |  |  | 1.87 |  | 2.56 |  | 3.35 | [5 empty] | 144.88 |  | 44
2022-04-06 | 17:21 | B |  | 19 |  |  | 38 |  |  |  | 1.83 |  | 2.56 |  | 3.21 |  | 134 |  |  | 0.56 | 144.84 |  | 45
2022-04-06 | 18:14 | B |  | 8 |  |  | 38 |  |  |  | 1.95 |  | 2.56 |  | 3.17 |  | 134 |  |  | 0.57 | 144.94 |  | 45
2022-04-06 | 19:25 | B |  | 8 |  |  | 39 |  |  |  | 1.9 |  | 2.56 |  | 3.24 | [5 empty] | 144.9 |  | 45
2022-04-06 | 20:36 | B |  | 25 |  |  | 41 |  |  |  | 1.84 |  | 2.56 |  | 3.39 |  | 138 |  |  | 0.59 | 144.84 |  | 47
2022-04-06 | 21:30 | B |  | 25 |  |  | 40 |  |  |  | 1.87 |  | 2.56 |  | 3.32 | [5 empty] | 144.89 |  | 44
2022-04-06 | 22:35 | B |  | 25 |  |  | 39 |  |  |  | 1.89 |  | 2.56 |  | 3.24 |  | 129 |  |  | 0.54 | 144.91 |  | 46
2022-04-06 | 23:30 | C |  | 25 |  |  | 38 |  |  |  | 1.92 |  |  |  | 3.18 |  | 134 |  |  | 0.54 | 144.92 |  | 43
2022-04-06 | 00:25 | C |  | 38 | 8.79 |  | 40 |  | 2.5 | 8.65 | 1.82 | 49.47 | 2.5 | 5 | 3.34 |  | 138 |  | 76.55 | 0.52 | 144.92 |  | 45 |  | 11.29 |  | 2.96 | 23.8
2022-04-06 | 01:20 | C |  | 38 |  |  | 37 |  |  |  | 1.85 |  | 2.5 |  | 3.15 | [5 empty] | 144.89 |  | 42
2022-04-06 | 02:25 | C |  | 24 |  |  | 39 |  |  |  | 1.92 |  | 2.5 |  | 3.27 |  | 142 |  |  | 0.58 | 144.92 |  | 44
2022-04-06 | 03:30 | C |  | 24 |  |  | 40 |  |  |  | 1.89 |  | 2.5 |  | 3.37 | [5 empty] | 144.87 |  | 46
2022-04-06 | 04:25 | C |  | 24 |  |  | 38 |  |  |  | 1.95 |  | 2.5 |  | 3.22 |  | 134 |  |  | 0.57 | 144.9 |  | 44
2022-04-06 | 05:30 | C |  | 24 |  |  | 41 |  |  |  | 1.86 |  |  |  | 3.35 | [5 empty] | 144.86 |  | 42
2022-04-06 | 06:25 | C |  | 24 |  |  | 39 |  |  |  | 1.89 |  |  |  | 3.24 |  | 134 |  |  | 0.56 | 144.89 |  | 43
2022-04-07 | 18:35 | B |  | 29 | 8.79 |  | 41 |  | 2.6 | 8.35 | 1.84 | 50.7 | 2.55 | 5.04 | 3.44 |  | 138 |  | 79.44 | 0.57 | 145.1 |  | 42 |  | 11.34 |  | 3 | 24.2
2022-04-07 | 19:20 | B |  | 29 |  |  | 39 |  |  |  | 1.87 |  | 2.55 |  | 3.28 | [5 empty] | 145.15 |  | 44
2022-04-07 | 20:25 | B |  | 29 |  |  | 40 |  |  |  | 1.81 |  | 2.55 |  | 3.37 |  | 134 |  |  | 0.54 | 145.1 |  | 45
2022-04-07 | 21:30 | B |  | 38 |  |  | 38 |  |  |  | 1.85 |  | 2.55 |  | 3.2 | [5 empty] | 145.16 |  | 44
2022-04-07 | 22:25 | B |  | 38 |  |  | 36 |  |  |  | 1.8 |  | 2.55 |  | 3.04 |  | 142 |  |  | 0.57 | 145.2 |  | 45
2022-04-07 | 23:19 | C |  | 31 | 8.85 |  | 40 |  | 2.56 | 8.45 | 1.88 | 50.1 | 2.61 | 5.15 | 3.32 |  | 134 |  | 80.16 | 0.56 | 145.14 |  | 46 |  | 11.46 |  | 3.11 | 23.8
2022-04-07 | 00:35 | C |  | 31 |  |  | 38 |  |  |  | 1.95 |  | 2.61 |  | 3.19 |  | 134 |  |  | 0.59 | 145.18 |  | 43
2022-04-07 | 01:30 | C |  | 24 |  |  | 39 |  |  |  | 1.91 |  | 2.61 |  | 3.24 | [5 empty] | 145.09 |  | 44
2022-04-07 | 02:35 | C |  | 4 |  |  | 40 |  |  |  | 1.85 |  | 2.61 |  | 3.31 |  | 138 |  |  | 0.57 | 145.07 |  | 42
2022-04-07 | 03:20 | C |  | 4 |  |  | 39 |  |  |  | 1.86 |  | 2.61 |  | 3.25 | [5 empty] | 145.1 |  | 43
2022-04-07 | 04:25 | C |  | 4 |  |  | 38 |  |  |  | 1.92 |  | 2.61 |  | 3.17 |  | 134 |  |  | 0.61 | 145.07 |  | 44
2022-04-07 | 05:30 | C |  | 44 |  |  | 40 |  |  |  | 1.81 |  |  |  | 3.1 |  | 134 |  |  | 0.56 | 145.09 |  | 42
2022-04-07 | 06:20 | C |  | 44 |  |  | 37 |  |  |  | 1.89 |  |  |  | 3.1 | [5 empty] | 145.14 |  | 43
2022-04-08 | 07:45 | A |  | 44 | 8.8 |  | 41 |  | 2.56 | 8.42 | 1.82 | 49.36 | 2.67 | 5.06 | 3.44 |  | 134 |  | 78.56 | 0.54 | 144.97 |  | 40 |  | 11.47 |  | 2.96 | 24.8
2022-04-08 | 08:09 | A |  | 9 |  |  | 39 |  |  |  | 1.91 |  |  |  | 3.26 |  | 138 |  |  |  | 145.1 |  | 43
2022-04-08 | 09:25 | A |  | 18 |  |  | 40 |  |  |  | 1.85 |  |  |  | 3.36 |  | 138 |  |  | 0.56 | 145.01 |  | 44
2022-04-08 | 10:30 | A |  | 18 |  |  | 40 |  |  |  | 1.79 |  |  |  | 3.37 | [5 empty] | 145.13 |  | 42
2022-04-08 | 11:27 | A |  | 18 |  |  | 37 |  |  |  | 1.88 |  |  |  | 3.13 |  | 142 |  |  |  | 144.98 |  | 45
2022-04-08 | 12:35 | A |  | 25 |  |  | 40 |  |  |  | 1.94 |  |  |  | 3.34 | [5 empty] | 144.95 |  | 45
2022-04-08 | 13:17 | A |  | 25 |  |  | 41 |  |  |  | 1.89 |  |  |  | 3.43 |  | 134 |  |  | 0.55 | 145.1 |  | 44
2022-04-08 | 14:26 | A |  | 25 |  |  | 40 |  |  |  | 1.91 |  |  |  | 3.36 | [5 empty] | 145.14 |  | 46
2022-04-08 | 15:24 | B |  | 22 |  |  | 40 |  |  |  | 1.9 |  |  |  | 3.3 |  | 134 |  |  | 0.55 | 145.08 |  | 45
2022-04-08 | 16:30 | B |  | 22 |  |  | 39 |  |  |  | 1.91 |  |  |  | 3.23 | [5 empty] | 144.97 |  | 46
2022-04-08 | 17:27 | B |  | 32 | 8.9 |  | 41 |  | 2.59 | 8.2 | 1.88 | 50.41 | 2.74 | 5.11 | 3.38 |  | 134 |  | 78.12 | 0.53 | 144.96 |  | 45 |  | 11.64 |  | 3.09 | 24.2
2022-04-08 | 18:20 | B |  | 32 |  |  | 38 |  |  |  | 1.95 |  | 2.74 |  | 3.21 | [5 empty] | 145.1 |  | 45
2022-04-08 | 19:35 | B |  | 32 |  |  | 40 |  |  |  | 1.89 |  | 2.74 |  | 3.35 |  | 138 |  |  | 0.56 | 144.98 |  | 46
2022-04-08 | 20:30 | B |  | 6 |  |  | 39 |  |  |  | 1.86 |  | 2.74 |  | 3.29 | [5 empty] | 144.96 |  | 44
2022-04-08 | 21:35 | B |  | 38 |  |  | 38 |  |  |  | 1.8 |  | 2.74 |  | 3.2 |  | 134 |  |  | 0.54 | 145.04 |  | 45
2022-04-08 | 22:30 | B |  | 38 |  |  | 38 |  |  |  | 1.83 |  | 2.74 |  | 3.18 | [5 empty] | 145.07 |  | 47
2022-04-08 | 23:25 | C |  | 44 |  |  | 40 |  |  |  | 1.79 |  |  |  | 3.31 |  | 142 |  |  | 0.53 | 145.1 |  | 46
2022-04-08 | 00:20 | C |  | 44 |  |  | 37 |  |  |  | 1.85 |  |  |  | 3.09 | [5 empty] | 145.15 |  | 43
2022-04-08 | 01:25 | C |  | 24 | 8.9 |  | 41 |  | 2.61 | 8.65 | 1.89 | 50.58 | 2.7 | 5.16 | 3.39 |  | 138 |  | 79.44 | 0.57 | 144.9 |  | 45 |  | 11.6 |  | 3.11 | 23.8
2022-04-08 | 02:30 | C |  | 24 |  |  | 39 |  |  |  | 1.95 |  | 2.7 |  | 3.28 | [5 empty] | 144.98 |  | 46
2022-04-08 | 03:25 | C |  | 24 |  |  | 40 |  |  |  | 1.91 |  | 2.7 |  | 3.34 |  | 134 |  |  | 0.55 | 145.05 |  | 44
2022-04-08 | 04:10 | C |  | 4 |  |  | 38 |  |  |  | 1.86 |  | 2.7 |  | 3.17 | [5 empty] | 145.1 |  | 45
2022-04-08 | 05:30 | C |  | 4 |  |  | 37 |  |  |  | 1.9 |  |  |  | 3.08 |  | 134 |  |  | 0.58 | 145.14 |  | 42
2022-04-08 | 06:25 | C |  | 9 |  |  | 39 |  |  |  | 1.94 |  |  |  | 3.27 | [5 empty] | 145.02 |  | 43
2022-04-09 | 07:30 | A |  | 9 | 8.93 |  | 40 |  | 2.57 | 7.96 | 1.96 | 49.24 | 2.85 | 5.14 | 3.35 |  | 134 |  | 78.84 | 0.63 | 145.14 |  | 43 |  | 11.78 |  | 3.15 | 25.8
2022-04-09 | 08:10 | A |  | 38 |  |  | 38 |  |  |  | 1.87 |  |  |  | 3.21 | [5 empty] | 144.07 |  | 43
2022-04-09 | 11:30 | A |  | 38 |  |  | 37 |  |  |  | 1.9 |  |  |  | 3.15 | [5 empty] | 145.1 |  | 42
2022-04-09 | 12:25 | A |  | 29 |  |  | 38 |  |  |  | 1.91 |  |  |  | 3.22 |  | 134 |  |  | 0.57 | 145.04 |  | 43
2022-04-09 | 13:35 | A |  | 29 |  |  | 38 |  |  |  | 1.87 |  |  |  | 3.18 | [5 empty] | 145.12 |  | 44
2022-04-09 | 14:14 | A |  | 29 |  |  | 40 |  |  |  | 1.83 |  |  |  | 3.36 |  | 134 |  |  | 0.55 | 145.1 |  | 44
2022-04-09 | 15:27 | B |  | 29 |  |  | 38 |  |  |  | 1.91 |  |  |  | 3.17 | [5 empty] | 145.14 |  | 45
2022-04-09 | 16:15 | B |  | 19 | 8.86 |  | 40 |  | 2.53 | 8.2 | 1.9 | 50.34 | 2.77 | 5.12 | 3.32 |  | 138 |  | 78.52 | 0.55 | 145 |  | 46 |  | 11.63 |  | 3.1 | 26
2022-04-09 | 17:24 | B |  | 19 |  |  | 39 |  |  |  | 1.95 |  | 2.77 |  | 3.27 | [5 empty] | 145.13 |  | 46
2022-04-09 | 18:20 | B |  | 31 |  |  | 41 |  |  |  | 1.92 |  | 2.77 |  | 3.43 |  | 134 |  |  | 0.57 | 145.1 |  | 45
2022-04-09 | 19:25 | B |  | 44 |  |  | 39 |  |  |  | 1.84 |  | 2.77 |  | 3.3 | [5 empty] | 145.09 |  | 46
2022-04-09 | 20:31 | B |  | 44 |  |  | 40 |  |  |  | 1.82 |  | 2.77 |  | 3.36 |  | 138 |  |  | 0.54 | 145.08 |  | 44
2022-04-09 | 21:21 | B |  | 24 |  |  | 39 |  |  |  | 1.94 |  | 2.77 |  | 3.28 | [5 empty] | 145.1 |  | 45
2022-04-09 | 22:30 | B |  | 24 |  |  | 40 |  |  |  | 1.92 |  | 2.77 |  | 3.35 |  | 134 |  |  | 0.56 | 145.07 |  | 45
2022-04-09 | 23:29 | C |  | 24 |  |  | 38 |  |  |  | 1.98 |  |  |  | 3.18 | [5 empty] | 145.14 |  | 47
2022-04-09 | 00:35 | C |  | 24 |  |  | 39 |  |  |  | 1.95 |  |  |  | 3.25 |  | 138 |  |  | 0.58 | 145.18 |  | 46
2022-04-09 | 01:15 | C |  | 4 |  |  | 38 |  |  |  | 1.9 |  |  |  | 3.19 | [5 empty] | 145.09 |  | 45
2022-04-09 | 02:00 | C |  | 9 |  |  | 40 |  |  |  | 1.92 |  |  |  | 3.32 |  | 134 |  |  | 0.55 | 145.1 |  | 44
2022-04-09 | 02:30 | C |  | 38 | 8.84 |  | 39 |  | 2.59 | 8.65 | 1.86 | 50.37 | 2.68 | 5.06 | 3.27 |  | 138 |  | 79.44 | 0.57 | 145.14 |  | 43 |  | 11.52 |  | 3.04 | 25.4
2022-04-09 | 03:35 | C |  | 32 |  |  | 38 |  |  |  | 1.92 |  | 2.68 |  | 3.17 |  | 134 |  |  | 0.57 | 145.13 |  | 45
2022-04-09 | 04:25 | C |  | 32 |  |  | 40 |  |  |  | 1.9 |  | 2.68 |  | 3.31 | [5 empty] | 145.1 |  | 46
2022-04-09 | 05:25 | C |  | 32 |  |  | 39 |  |  |  | 1.94 |  |  |  | 3.25 |  | 138 |  |  | 0.59 | 145.15 |  | 45
2022-04-09 | 06:00 | C |  | 48 |  |  | 38 |  |  |  | 1.88 |  |  |  | 3.17 |  | 134 |  |  | 0.57 | 145.18 |  | 44
2022-04-10 | 20:10 | B |  | 17 | 8.9 |  | 41 |  | 2.63 | 8.11 | 1.86 | 50.22 | 2.76 | 5.22 | 3.44 |  | 134 |  | 78.44 | 0.54 | 145.04 |  | 46 |  | 11.66 |  | 3.19 | 24.6
2022-04-10 | 21:26 | B |  | 17 |  |  | 40 |  |  |  | 1.89 |  | 2.76 |  | 3.36 | [5 empty] | 145.1 |  | 44
2022-04-10 | 22:35 | B |  | 17 |  |  | 41 |  |  |  | 1.85 |  | 2.76 |  | 3.42 |  | 129 |  |  | 0.57 | 145.09 |  | 47
2022-04-10 | 23:25 | C |  | 29 | 8.81 |  | 39 |  | 2.6 | 8.35 | 1.82 | 50.44 | 2.65 | 5.09 | 3.25 |  | 134 |  | 79.55 | 0.55 | 145.1 |  | 45 |  | 11.46 |  | 3.11 | 24.2
2022-04-10 | 00:20 | C |  | 29 |  |  | 38 |  |  |  | 1.84 |  | 2.65 |  | 3.17 |  | 129 |  |  | 0.59 | 145.12 |  | 44
2022-04-10 | 02:25 | C |  | 29 |  |  | 37 |  |  |  | 1.86 |  | 2.65 |  | 3.1 | [5 empty] | 145.18 |  | 43
2022-04-10 | 03:41 | C |  | 29 |  |  | 40 |  |  |  | 1.81 |  | 2.65 |  | 3.33 |  | 134 |  |  | 0.54 | 145.06
2022-04-10 | 04:25 | C |  | 38 |  |  | 39 |  |  |  | 1.84 |  | 2.65 |  | 3.28 | [5 empty] | 145.11 |  | 44
2022-04-10 | 05:20 | C |  | 15 |  |  | 41 |  |  |  | 1.86 |  | 2.65 |  | 3.44 |  | 134 |  |  | 0.55 | 145 |  | 43
2022-04-10 | 06:25 | C |  | 15 |  |  | 40 |  |  |  | 1.88 |  | 2.65 |  | 3.35 | [5 empty] | 145.02 |  | 40
2022-04-11 | 07:26 | A |  | 15 | 8.99 |  | 40 |  | 2.63 | 7.84 | 1.94 | 49.02 | 2.88 | 5.26 | 3.32 |  | 134 |  | 78.1 | 0.57 | 145.1 |  | 44 |  | 11.87 |  | 3.17 | 26.4
2022-04-11 | 08:26 | A |  | 19 |  |  | 40 |  |  |  | 1.9 |  |  |  | 3.37 | [5 empty] | 144.96 |  | 42
2022-04-11 | 09:24 | A |  | 15 |  |  | 41 |  |  |  | 1.88 |  |  |  | 3.45 |  | 134 |  |  |  | 145.07 |  | 42
2022-04-11 | 10:35 | A |  | 15 |  |  | 40 |  |  |  | 1.96 |  |  |  | 3.38 | [5 empty] | 145.13 |  | 40
2022-04-11 | 11:27 | A |  | 15 |  |  | 39 |  |  |  | 2.01 |  |  |  | 3.27 |  | 134 |  |  | 0.59 | 145.1 |  | 40
2022-04-11 | 12:25 | A |  | 30 |  |  | 38 |  |  |  | 1.9 |  |  |  | 3.19 |  | 138 |  |  |  | 144.98 |  | 41
2022-04-11 | 13:31 | A |  | 44 |  |  | 39 |  |  |  | 1.86 |  |  |  | 3.25 | [5 empty] | 145.14 |  | 42
2022-04-11 | 14:25 | A |  | 44 |  |  | 39 |  |  |  | 1.88 |  |  |  | 3.28 |  | 134 |  |  | 0.56 | 145.08 |  | 42
2022-04-11 | 15:38 | B |  | 24 |  |  | 38 |  |  |  | 1.96 |  |  |  | 3.17 |  | 138 |  |  | 0.61 | 145.15 |  | 43
2022-04-11 | 16:25 | B |  | 24 |  |  | 40 |  |  |  | 1.92 |  |  |  | 3.32 | [5 empty] | 144.97 |  | 42
2022-04-11 | 17:22 | B |  | 24 |  |  | 38 |  |  |  | 1.97 |  |  |  | 3.17 | [5 empty] | 145.1 |  | 42
2022-04-11 | 18:15 | B |  | 48 | 8.93 |  | 40 |  | 2.59 | 7.66 | 1.9 | 50.04 | 2.8 | 5.15 | 3.35 |  | 134 |  | 78.64 | 0.58 | 145.04 |  | 43 |  | 11.73 |  | 3.12 | 24.8
2022-04-11 | 19:25 | B |  | 21 |  |  | 40 |  |  |  | 1.92 |  |  |  | 3.33 | [5 empty] | 145.1 |  | 44
2022-04-11 | 20:35 | B |  | 21 |  |  | 39 |  |  |  | 1.94 |  |  |  | 3.26 |  | 134 |  |  | 0.6 | 145.07 |  | 45
2022-04-11 | 23:25 | C |  | 21 | 8.96 |  | 39 |  | 2.61 | 7.32 | 1.96 | 49.88 | 2.84 | 5.18 | 3.28 |  | 138 |  | 79.46 | 0.61 | 145.18 |  | 44 |  | 11.8 |  | 3.15 | 24.8
2022-04-11 | 00:35 | C |  | 21 |  |  | 38 |  |  |  | 1.98 |  | 2.84 |  | 3.19 | [5 empty] | 145.2 |  | 46
2022-04-11 | 01:30 | C |  | 32 |  |  | 40 |  |  |  | 1.91 |  | 2.84 |  | 3.31 |  | 134 |  |  | 0.59 | 145.12 |  | 45
2022-04-11 | 02:35 | C |  | 32 |  |  | 39 |  |  |  | 1.95 |  | 2.84 |  | 3.24 | [5 empty] | 145.1 |  | 45
2022-04-11 | 03:15 | C |  | 30 |  |  | 39 |  |  |  | 1.82 |  | 2.84 |  | 3.27 |  | 134 |  |  | 0.56 | 145.14 |  | 47
2022-04-11 | 04:10 | C |  | 38 |  |  | 40 |  |  |  | 1.8 |  | 2.84 |  | 3.36 | [5 empty] | 145.07 |  | 44
2022-04-12 | 09:26 | A |  | 44 | 8.96 |  | 38 |  | 2.61 | 7.48 | 2.03 | 49.28 | 2.98 | 5.21 | 3.22 |  | 134 |  | 78.82 | 0.63 | 145.07 |  | 41 |  | 11.94 |  | 3.15 | 27.2
2022-04-12 | 10:37 | A |  | 7 |  |  | 40 |  |  |  | 1.96 |  |  |  | 3.36 | [5 empty] | 145.1 |  | 40
2022-04-12 | 11:28 | A |  | 7 |  |  | 41 |  |  |  | 1.9 |  |  |  | 3.44 | [5 empty] | 145.97 |  | 40
2022-04-12 | 12:35 | A |  | 48 |  |  | 40 |  |  |  | 1.94 |  |  |  | 3.31 |  | 134 |  |  | 0.6 | 145 |  | 41
2022-04-12 | 13:28 | A |  | 30 |  |  | 38 |  |  |  | 1.95 |  |  |  | 3.24 | [5 empty] | 145.1 |  | 42
2022-04-12 | 14:25 | A |  | 30 |  |  | 39 |  |  |  | 1.98 |  |  |  | 3.28 | [5 empty] | 145.04 |  | 43
2022-04-12 | 15:35 | B |  | 15 | 9.09 |  | 41 |  | 2.67 | 7.56 | 2.02 | 50.02 | 3.1 | 5.36 | 3.46 |  | 134 |  | 79.26 | 0.59 | 144.98 |  | 41 |  | 12.19 |  | 3.27 | 26.8
2022-04-12 | 16:10 | B |  | 15 |  |  | 40 |  |  |  | 2.05 |  | 3.1 |  | 3.36 | [5 empty] | 145.03 |  | 41
2022-04-12 | 17:25 | B |  | 15 |  |  | 42 |  |  |  | 2 |  | 3.1 |  | 3.45 |  | 134 |  |  | 0.61 | 145.14 |  | 42
2022-04-12 | 18:10 | B |  | 15 |  |  | 38 |  |  |  | 2.07 |  | 3.1 |  | 3.24 |  | 138 |  |  | 0.65 | 145.1 |  | 42
2022-04-12 | 21:30 | B |  | 44 |  |  | 40 |  |  |  | 1.99 |  | 3.1 |  | 3.36 |  | 134 |  |  | 0.64 | 145.15 |  | 43
2022-04-12 | 22:10 | B |  | 44 |  |  | 41 |  |  |  | 1.85 |  | 3.1 |  | 3.44 | [5 empty] | 145.16 |  | 44
2022-04-12 | 23:30 | C |  | 48 | 8.93 |  | 39 |  | 2.64 | 7.35 | 1.97 | 50.28 | 3.14 | 5.28 | 3.28 |  | 134 |  | 78.64 | 0.58 | 145.1 |  | 41 |  | 12.07 |  | 3.22 | 25.8
2022-04-12 | 00:25 | C |  | 48 |  |  | 40 |  |  |  | 1.92 |  | 3.14 |  | 3.36 |  | 138 |  |  | 0.65 | 145.14 |  | 43
2022-04-12 | 01:15 | C |  | 38 |  |  | 38 |  |  |  | 2 |  | 3.14 |  | 3.2 | [5 empty] | 145.2 |  | 42
2022-04-12 | 03:20 | C |  | 38 |  |  | 39 |  |  |  | 1.86 |  | 3.14 |  | 3.28 |  | 134 |  |  | 0.6 | 145.16 |  | 41
2022-04-12 | 04:30 | C |  | 7 |  |  | 40 |  |  |  | 1.88 |  | 3.14 |  | 3.35 |  | 138 |  |  | 0.58 | 145.07 |  | 42
2022-04-12 | 05:30 | C |  | 24 |  |  | 39 |  |  |  | 2.09 |  |  |  | 3.27 | [5 empty] | 145.1 |  | 41
2022-04-12 | 06:25 | C |  | 24 |  |  | 40 |  |  |  | 2.03 |  |  |  | 3.36 |  | 134 |  |  | 0.64 | 145.18 |  | 41
2022-04-13 | 07:35 | A |  | 24 | 9.14 |  | 41 |  | 2.72 | 6.84 | 1.98 | 49.15 | 3.17 | 5.53 | 3.39 |  | 134 |  | 79.84 | 0.63 | 144.96 |  | 41 |  | 12.31 |  | 3.32 | 27.4
2022-04-13 | 08:25 | A |  | 3 |  |  | 39 |  |  |  | 2.05 |  |  |  | 3.31 |  | 138 |  |  |  | 145.07 |  | 40
2022-04-13 | 09:25 | A |  | 3 |  |  | 38 |  |  |  | 2.1 |  |  |  | 3.22 | [5 empty] | 144.92 |  | 41
2022-04-13 | 10:38 | A |  | 3 |  |  | 39 |  |  |  | 2.07 |  |  |  | 3.29 |  | 142 |  |  |  | 145.01 |  | 41
2022-04-13 | 11:25 | A |  | 7 |  |  | 40 |  |  |  | 1.99 |  |  |  | 3.35 |  | 138 |  |  | 0.6 | 144.97 |  | 40
2022-04-13 | 12:32 | A |  | 44 |  |  | 38 |  |  |  | 2.01 |  |  |  | 3.24 | [5 empty] | 145.07 |  | 42
2022-04-13 | 13:32 | A |  | 19 |  |  | 40 |  |  |  | 1.97 |  |  |  | 3.37 | [5 empty] | 144.95 |  | 40
2022-04-13 | 14:32 | A |  | 19 |  |  | 41 |  |  |  | 1.95 |  |  |  | 3.46 |  | 134 |  |  | 0.58 | 144.98 |  | 43
2022-04-13 | 15:28 | B |  | 19 | 8.99 |  | 40 |  | 2.69 | 7.24 | 1.98 | 49.83 | 3.13 | 5.38 | 3.35 |  | 138 |  | 79.36 | 0.64 | 145.04 |  | 44 |  | 12.12 |  | 3.27 | 26.8
2022-04-13 | 16:28 | B |  | 22 |  |  | 38 |  |  |  | 1.97 |  | 3.13 |  | 3.17 | [5 empty] | 144.92 |  | 44
2022-04-13 | 17:30 | B |  | 29 |  |  | 39 |  |  |  | 1.9 |  | 3.13 |  | 3.26 |  | 142 |  |  | 0.62 | 144.9 |  | 45
2022-04-13 | 18:25 | B |  | 29 |  |  | 40 |  |  |  | 1.93 |  | 3.13 |  | 3.32 |  | 138 |  |  | 0.61 | 144.87 |  | 44
2022-04-13 | 19:10 | B |  | 30 |  |  | 38 |  |  |  | 1.95 |  | 3.13 |  | 3.18 |  | 142 |  |  | 0.63 | 144.95 |  | 45
2022-04-13 | 20:15 | B |  | 6 |  |  | 38 |  |  |  | 1.99 |  | 3.13 |  | 3.19 | [5 empty] | 145.04 |  | 46
2022-04-13 | 21:31 | B |  | 29 |  |  | 40 |  |  |  | 1.91 |  | 3.13 |  | 3.32 |  | 134 |  |  | 0.61 | 145.1 |  | 45
2022-04-13 | 22:25 | B |  | 29 |  |  | 41 |  |  |  | 1.87 |  | 3.13 |  | 3.39 |  | 134 |  |  | 0.59 | 144.98 |  | 44
2022-04-13 | 23:25 | C |  | 48 | 8.96 |  | 39 |  | 2.66 | 7.15 | 1.94 | 48.92 | 3.08 | 5.31 | 3.28 |  | 134 |  | 80.16 | 0.63 | 144.9 |  | 44 |  | 12.04 |  | 3.24 | 25.8
2022-04-13 | 00:20 | C |  | 48 |  |  | 40 |  |  |  | 1.88 |  | 3.08 |  | 3.35 |  | 138 |  |  | 0.58 | 144.96 |  | 42
2022-04-13 | 01:25 | C |  | 9 |  |  | 38 |  |  |  | 2.04 |  | 3.08 |  | 3.22 |  | 134 |  |  | 0.63 | 144.98 |  | 43
2022-04-13 | 02:20 | C |  | 9 |  |  | 41 |  |  |  | 2 |  | 3.08 |  | 3.4 | [5 empty] | 144.95 |  | 44
2022-04-13 | 03:15 | C |  | 28 |  |  | 40 |  |  |  | 2.1 |  | 3.08 |  | 3.33 |  | 134 |  |  | 0.64 | 144.88 |  | 42
2022-04-13 | 03:45 | C |  | 28 |  |  | 41 |  |  |  | 2.06 |  | 3.08 |  | 3.39 | [5 empty] | 144.9 |  | 41
2022-04-13 | 04:25 | C |  | 28 |  |  | 39 |  |  |  | 2.07 |  | 3.08 |  | 3.25 |  | 134 |  |  |  | 144.94 |  | 41
2022-04-13 | 05:20 | C |  | 28 |  |  | 40 |  |  |  | 2.04 |  |  |  | 3.32 |  | 134 |  |  | 0.62 | 144.88 |  | 40
2022-04-13 | 06:30 | C |  | 28 |  |  | 41 |  |  |  | 1.99 |  |  |  | 3.4 |  | 134 |  |  | 0.62 | 144.86 |  | 41
2022-04-14 | 07:10 | A |  | 9 | 9.06 |  | 40 |  | 2.69 | 7.56 | 2.05 | 49.34 | 3.23 | 5.56 | 3.45 |  | 142 |  | 79.52 | 0.59 | 144.89 |  | 40 |  | 12.29 |  | 3.35 | 26.4
2022-04-14 | 12:40 | A |  | 19 |  |  | 42 |  |  |  | 1.85 |  |  |  | 3.52 | [5 empty] | 144.92 |  | 35
2022-04-14 | 13:10 | A |  | 19 |  |  | 40 |  |  |  | 1.94 |  |  |  | 3.47 |  | 138 |  |  | 0.63 | 144.88 |  | 34
2022-04-14 | 15:15 | B |  | 19 |  |  | 38 |  |  |  | 1.95 |  |  |  | 3.25 |  | 142 |  |  | 0.59 | 144.94 |  | 39
2022-04-14 | 16:21 | B |  | 46 |  |  | 38 |  |  |  | 2.01 |  |  |  | 3.21 | [5 empty] | 144.9 |  | 40
2022-04-14 | 17:10 | B |  | 6 | 8.96 |  | 38 |  | 2.64 | 7.64 | 1.99 | 48.56 | 3.17 | 5.42 | 3.2 |  | 134 |  | 78.94 | 0.61 | 144.96 |  | 42 |  | 12.13 |  | 3.31 | 25.8
2022-04-14 | 18:10 | B |  | 6 |  |  | 40 |  |  |  | 1.96 |  | 3.17 |  | 3.4 |  | 134 |  |  | 0.57 | 144.9 |  | 43
2022-04-14 | 19:16 | B |  | 7 |  |  | 39 |  |  |  | 1.86 |  | 3.17 |  | 3.32 |  | 142 |  |  | 0.58 | 144.92 |  | 43
2022-04-14 | 20:00 | B |  | 38 |  |  | 39 |  |  |  | 1.88 |  | 3.17 |  | 3.3 | [5 empty] | 144.88 |  | 44
2022-04-14 | 21:34 | B |  | 44 |  |  | 40 |  |  |  | 1.87 |  | 3.17 |  | 3.33 |  | 134 |  |  | 0.57 | 144.94 |  | 41
2022-04-14 | 22:25 | B |  | 44 |  |  | 39 |  |  |  | 1.89 |  | 3.17 |  | 3.26 |  | 138 |  |  | 0.58 | 144.91 |  | 42
2022-04-14 | 23:30 | C |  | 29 | 8.9 |  | 40 |  | 2.68 | 7.35 | 1.84 | 49.01 | 3.08 | 5.33 | 3.32 |  | 134 |  | 78.64 | 0.56 | 144.88 |  | 41 |  | 11.98 |  | 3.27 | 25.2
2022-04-14 | 00:34 | C |  | 29 |  |  | 38 |  |  |  | 1.87 |  | 3.08 |  | 3.18 |  | 138 |  |  | 0.59 | 144.91 |  | 43
2022-04-14 | 01:35 | C |  | 9 |  |  | 40 |  |  |  | 1.98 |  | 3.08 |  | 3.41 | [5 empty] | 144.93 |  | 42
2022-04-14 | 02:30 | C |  | 46 |  |  | 39 |  |  |  | 1.96 |  | 3.08 |  | 3.33 |  | 134 |  |  | 0.61 | 144.96 |  | 41
2022-04-14 | 03:25 | C |  | 46 |  |  | 41 |  |  |  | 1.94 |  | 3.08 |  | 3.45 | [5 empty] | 144.91 |  | 40
2022-04-14 | 04:20 | C |  | 46 |  |  | 38 |  |  |  | 1.98 |  | 3.08 |  | 3.23 |  | 138 |  |  | 0.63 | 144.86 |  | 41
2022-04-14 | 05:15 | C |  | 19 |  |  | 40 |  |  |  | 1.93 |  |  |  | 3.34 | [5 empty] | 144.89 |  | 40
2022-04-14 | 06:30 | C |  | 19 |  |  | 39 |  |  |  | 1.94 |  |  |  | 3.28 |  | 134 |  |  | 0.62 | 144.86 |  | 40
2022-04-15 | 07:15 | A |  | 18 | 8.93 |  | 39 |  | 2.61 | 7.84 | 1.87 | 49.19 | 3.12 | 5.37 | 3.29 |  | 134 |  | 78.62 | 0.58 | 144.88 |  | 41 |  | 12.05 |  | 3.28 | 24.2
2022-04-15 | 08:25 | A |  | 9 |  |  | 38 |  |  |  | 1.99 |  |  |  | 3.22 |  | 138 |  |  |  | 144.91 |  | 40
2022-04-15 | 09:38 | A |  | 44 |  |  | 40 |  |  |  | 1.92 |  |  |  | 3.32 | [5 empty] | 144.94 |  | 43
2022-04-15 | 10:40 | A |  | 6 |  |  | 39 |  |  |  | 2.03 |  |  |  | 3.26 |  | 138 |  |  | 0.63 | 144.85 |  | 42
2022-04-15 | 11:27 | A |  | 6 |  |  | 39 |  |  |  | 1.96 |  |  |  | 3.27 | [5 empty] | 144.88 |  | 44
2022-04-15 | 12:14 | A |  | 30 |  |  | 40 |  |  |  | 1.89 |  |  |  | 3.35 |  | 138 |  |  | 0.59 | 144.92 |  | 44
2022-04-15 | 13:10 | A |  | 30 |  |  | 38 |  |  |  | 1.94 |  |  |  | 3.23 | [5 empty] | 144.87 |  | 44
2022-04-15 | 14:31 | A |  | 19 |  |  | 41 |  |  |  | 1.95 |  |  |  | 3.38 |  | 134 |  |  | 0.57 | 144.9 |  | 43
2022-04-15 | 15:27 | B |  | 19 | 8.93 |  | 40 |  | 2.59 | 7.62 | 1.91 | 50.26 | 3.08 | 5.4 | 3.3 |  | 142 |  | 79.1 | 0.61 | 144.83 |  | 44 |  | 12.01 |  | 3.31 | 24
2022-04-15 | 16:30 | B |  | 46 |  |  | 39 |  |  |  | 1.93 |  | 3.08 |  | 3.25 |  | 146 |  |  | 0.62 | 144.88 |  | 44
2022-04-15 | 17:20 | B |  | 38 |  |  | 40 |  |  |  | 1.85 |  | 3.08 |  | 3.35 |  | 138 |  |  | 0.56 | 144.9 |  | 42
2022-04-15 | 17:35 | B |  | 7 |  |  | 39 |  |  |  | 1.86 |  |  |  | 3.28 | [5 empty] | 144.92 |  | 42
2022-04-15 | 04:10 | C |  | 7 | 8.82 |  | 40 |  | 2.6 | 7.9 | 1.84 | 49.97 | 3 | 5.31 | 3.35 |  | 142 |  | 78.62 | 0.57 | 144.86 |  | 42 |  | 11.82 |  | 3.24 | 23.8
2022-04-15 | 05:25 | C |  | 7 |  |  | 40 |  |  |  | 1.85 |  | 3 |  | 3.33 | [5 empty] | 144.88 |  | 41
2022-04-15 | 06:20 | C |  | 7 |  |  | 38 |  |  |  | 1.87 |  | 3 |  | 3.21 |  | 138 |  |  | 0.55 | 144.86 |  | 42
2022-04-16 | 07:35 | A |  | 6 | 8.9 |  | 38 |  | 2.59 | 8.1 | 1.94 | 49.37 | 3.15 | 5.34 | 3.22 |  | 142 |  | 78.64 | 0.59 | 144.88 |  | 43 |  | 12.05 |  | 3.24 | 23.8
2022-04-16 | 08:27 | A |  | 6 |  |  | 37 |  |  |  | 2.01 |  |  |  | 3.12 |  | 138 |  |  |  | 144.85 |  | 44
2022-04-16 | 08:40 | A |  | 6 |  |  | 39 |  |  |  | 1.99 |  |  |  | 3.26 | [5 empty] | 144.9 |  | 43
2022-04-16 | 09:35 | A |  | 24 |  |  | 40 |  |  |  | 1.95 |  |  |  | 3.35 |  | 134 |  |  | 0.62 | 144.84 |  | 44
2022-04-16 | 10:35 | A |  | 3 |  |  | 38 |  |  |  | 1.92 |  |  |  | 3.21 | [5 empty] | 144.91 |  | 43
2022-04-16 | 11:35 | A |  | 3 |  |  | 40 |  |  |  | 1.88 |  |  |  | 3.36 |  | 138 |  |  | 0.57 | 144.86 |  | 44
2022-04-16 | 12:17 | A |  | 3 |  |  | 41 |  |  |  | 1.85 |  |  |  | 3.42 | [5 empty] | 144.9 |  | 42
2022-04-16 | 13:30 | A |  | 35 |  |  | 40 |  |  |  | 1.95 |  |  |  | 3.35 |  | 134 |  |  | 0.59 | 144.88 |  | 43
2022-04-16 | 14:28 | A |  | 8 |  |  | 39 |  |  |  | 1.97 |  |  |  | 3.25 | [5 empty] | 144.89 |  | 44
2022-04-16 | 15:28 | B |  | 46 | 8.93 |  | 41 |  | 2.56 | 8.26 | 1.92 | 49.58 | 3.19 | 5.4 | 3.4 |  | 134 |  | 78.1 | 0.57 | 144.92 |  | 43 |  | 12.12 |  | 3.27 | 24.4
2022-04-16 | 16:32 | B |  | 9 |  |  | 40 |  |  |  | 1.96 |  | 3.19 |  | 3.37 | [5 empty] | 144.85 |  | 43
2022-04-16 | 17:25 | B |  | 9 |  |  | 39 |  |  |  | 1.98 |  | 3.19 |  | 3.26 |  | 134 |  |  | 0.61 | 144.82 |  | 44
2022-04-16 | 18:25 | B |  | 6 |  |  | 40 |  |  |  | 1.94 |  | 3.19 |  | 3.34 |  | 138 |  |  | 0.62 | 144.9 |  | 44
2022-04-16 | 19:25 | B |  | 6 |  |  | 39 |  |  |  | 1.95 |  | 3.19 |  | 3.28 | [5 empty] | 144.88 |  | 45
2022-04-16 | 20:20 | B |  | 6 |  |  | 38 |  |  |  | 1.98 |  | 3.19 |  | 3.2 |  | 134 |  |  | 0.64 | 144.86 |  | 45
2022-04-16 | 21:10 | B |  | 7 |  |  | 40 |  |  |  | 1.89 |  | 3.19 |  | 3.35 | [5 empty] | 144.9 |  | 46
2022-04-16 | 22:20 | B |  | 9 |  |  | 39 |  |  |  | 2.01 |  | 3.19 |  | 3.25 |  | 138 |  |  |  | 144.85 |  | 46
2022-04-16 | 23:35 | C |  | 29 |  |  | 41 |  |  |  | 1.84 |  |  |  | 3.43 | [5 empty] | 144.88 |  | 45
2022-04-16 | 00:29 | C |  | 44 | 8.82 |  | 38 |  | 2.6 | 8.19 | 1.88 | 49.23 | 3.09 | 5.24 | 3.21 |  | 142 |  | 79.54 | 0.64 | 144.89 |  | 44 |  | 11.91 |  | 3.19 | 23.8
2022-04-16 | 01:25 | C |  | 29 |  |  | 40 |  |  |  | 1.83 |  | 3.09 |  | 3.36 | [5 empty] | 144.91 |  | 44
2022-04-16 | 02:30 | C |  | 29 |  |  | 39 |  |  |  | 1.86 |  | 3.09 |  | 3.29 |  | 138 |  |  | 0.59 | 144.87 |  | 43
2022-04-16 | 03:26 | C |  | 29 |  |  | 39 |  |  |  | 1.84 |  | 3.09 |  | 3.27 | [5 empty] | 144.89 |  | 44
2022-04-16 | 04:00 | C |  | 35 |  |  | 40 |  |  |  | 1.95 |  | 3.09 |  | 3.34 |  | 142 |  |  | 0.56 | 144.87 |  | 44
2022-04-16 | 05:10 | C |  | 44 |  |  | 38 |  |  |  | 1.85 |  |  |  | 3.21 |  | 134 |  |  | 0.58 | 144.84 |  | 43
2022-04-16 | 06:10 | C |  | 7 |  |  | 39 |  |  |  | 1.84 |  |  |  | 3.27 |  | 138 |  |  | 0.58 | 144.82 |  | 43
2022-04-17 | 00:17 | C |  | 17 | 8.99 |  | 38 |  | 2.61 | 7.84 | 1.95 | 48.68 | 3.24 | 5.42 | 3.45 |  | 134 |  | 79.1 | 0.57 | 144.87 |  | 38 |  | 12.23 |  | 3.32 | 24.2
2022-04-17 | 00:35 | C |  | 19 |  |  | 39 |  |  |  | 2.01 |  |  |  | 3.29 |  | 134 |  |  |  | 144.82 |  | 40
2022-04-17 | 01:27 | C |  | 19 |  |  | 41 |  |  |  | 1.94 |  |  |  | 3.47 |  | 134 |  |  |  | 144.91 |  | 39
2022-04-17 | 02:19 | C |  | 19 |  |  | 40 |  |  |  | 1.97 |  |  |  | 3.38 |  | 138 |  |  | 0.59 | 144.88 |  | 38
2022-04-17 | 03:27 | C |  | 19 |  |  | 41 |  |  |  | 1.9 |  |  |  | 3.44 | [5 empty] | 144.89 |  | 38
2022-04-17 | 04:40 | C |  | 46 |  |  | 40 |  |  |  | 1.96 |  |  |  | 3.36 |  | 134 |  |  | 0.61 | 144.93 |  | 40
2022-04-17 | 05:30 | C |  | 46 |  |  | 37 |  |  |  | 2.07 |  |  |  | 3.18 | [5 empty] | 144.84 |  | 40
2022-04-17 | 06:17 | C |  | 46 |  |  | 38 |  |  |  | 2.01 |  |  |  | 3.22 | [5 empty] | 144.87 |  | 41
2022-04-18 | 07:15 | A |  | 46 | 8.99 |  | 38 |  | 2.63 | 8.32 | 2.06 | 50.9 | 3.12 | 5.49 | 3.27 |  | 138 |  | 78.94 | 0.6 | 144.88 |  | 38 |  | 12.11 |  | 3.2 | 24.4
2022-04-18 | 08:05 | A |  | 7 |  |  | 39 |  |  |  | 1.98 |  |  |  | 3.34 |  | 138 |  |  |  | 144.84 |  | 39
2022-04-18 | 09:10 | A |  | 7 |  |  | 38 |  |  |  | 1.92 |  |  |  | 3.25 | [5 empty] | 144.85 |  | 39
2022-04-18 | 10:10 | A |  | 7 |  |  | 39 |  |  |  | 1.94 |  |  |  | 3.31 | [5 empty] | 144.87 |  | 38
2022-04-18 | 11:00 | A |  | 24 |  |  | 38 |  |  |  | 2.01 |  |  |  | 3.26 |  | 142 |  |  | 0.62 | 144.84 |  | 40
2022-04-18 | 12:10 | A |  | 35 |  |  | 38 |  |  |  | 2.07 |  |  |  | 3.22 |  | 142 |  |  | 0.64 | 144.82 |  | 39
2022-04-18 | 05:27 | C |  | 35 | 8.96 |  | 40 |  | 2.67 | 7.96 | 1.97 | 49.24 | 3.1 | 5.4 | 3.38 |  | 134 |  | 78.1 | 0.61 | 144.91 |  | 40 |  | 12.06 |  | 3.24 | 23.8
2022-04-18 | 06:15 | C |  | 35 |  |  | 39 |  |  |  | 2.03 |  |  |  | 3.28 | [5 empty] | 144.85 |  | 41
2022-04-18 | 06:27 | C |  | 17 |  |  | 41 |  |  |  | 1.93 |  |  |  | 3.45 | [5 empty] | 144.89 |  | 41
2022-04-19 | 07:15 | A |  | 17 | 8.99 |  | 41 |  | 2.64 | 7.9 | 1.91 | 51 | 3.17 | 5.42 | 3.43 |  | 134 |  | 79.44 | 0.56 | 144.84 |  | 40 |  | 12.16 |  | 3.27 | 24.8
2022-04-19 | 08:00 | A |  | 17 |  |  | 40 |  |  |  | 1.93 |  | 3.17 |  | 3.35 | [5 empty] | 144.86 |  | 42
2022-04-19 | 09:20 | A |  | 46 |  |  | 38 |  |  |  | 1.97 |  | 3.17 |  | 3.18 |  | 138 |  |  | 0.59 | 144.89 |  | 43
2022-04-19 | 10:25 | A |  | 46 |  |  | 39 |  |  |  | 1.95 |  | 3.17 |  | 3.26 | [5 empty] | 144.86 |  | 43
2022-04-19 | 11:30 | A |  | 46 |  |  | 40 |  |  |  | 1.99 |  | 3.17 |  | 3.32 |  | 134 |  |  | 0.61 | 144.89 |  | 43
2022-04-19 | 12:25 | A |  | 44 |  |  | 39 |  |  |  | 1.87 |  | 3.17 |  | 3.26 | [5 empty] | 144.86 |  | 43
2022-04-19 | 13:30 | A |  | 44 |  |  | 38 |  |  |  | 1.89 |  | 3.17 |  | 3.19 |  | 142 |  |  | 0.63 | 144.84 |  | 43
2022-04-19 | 14:25 | A |  | 44 |  |  | 40 |  |  |  | 1.84 |  | 3.17 |  | 3.36 | [5 empty] | 144.87 |  | 43
2022-04-19 | 15:17 | B |  | 9 |  |  | 39 |  |  |  | 1.96 |  |  |  | 3.28 |  | 134 |  |  | 0.62 | 144.82 |  | 42
2022-04-19 | 16:25 | B |  | 9 |  |  | 41 |  |  |  | 1.92 |  |  |  | 3.46 | [5 empty] | 144.8 |  | 42
2022-04-19 | 17:25 | B |  | 9 |  |  | 40 |  |  |  | 1.95 |  |  |  | 3.37 |  | 142 |  |  | 0.64 | 144.89 |  | 42
2022-04-19 | 18:20 | B |  | 9 |  |  | 39 |  |  |  | 1.98 |  |  |  | 3.3 | [5 empty] | 144.86 |  | 42
2022-04-19 | 19:35 | B |  | 44 | 8.89 |  | 40 |  | 2.64 | 7.35 | 1.88 | 50.63 | 3.1 | 5.29 | 3.35 |  | 134 |  | 80.6 | 0.57 | 144.91 |  | 43 |  | 11.99 |  | 3.18 | 25.2
2022-04-19 | 20:19 | B |  | 46 |  |  | 38 |  |  |  | 1.96 |  |  |  | 3.2 | [5 empty] | 144.87 |  | 42
2022-04-19 | 21:35 | B |  | 46 |  |  | 40 |  |  |  | 2.01 |  |  |  | 3.32 |  | 134 |  |  | 0.61 | 144.94 |  | 42
2022-04-19 | 22:15 | B |  | 46 |  |  | 40 |  |  |  | 1.99 |  |  |  | 3.34 | [5 empty] | 144.86 |  | 43
2022-04-19 | 23:27 | C |  | 46 | 8.98 |  | 38 |  | 2.61 | 7.84 | 2.03 | 50.29 | 3.21 | 5.45 | 3.21 |  | 138 |  | 79.62 | 0.64 | 144.81 |  | 42 |  | 12.19 |  | 3.32 | 24.4
2022-04-19 | 00:17 | C |  | 7 |  |  | 39 |  |  |  | 1.86 |  |  |  | 3.28 | [5 empty] | 144.87 |  | 43
2022-04-19 | 01:25 | C |  | 38 |  |  | 41 |  |  |  | 1.85 |  |  |  | 3.42 | [5 empty] | 144.85 |  | 42
2022-04-19 | 02:20 | C |  | 24 |  |  | 40 |  |  |  | 1.95 |  |  |  | 3.34 |  | 134 |  |  | 0.61 | 144.83 |  | 42
2022-04-19 | 03:27 | C |  | 24 |  |  | 38 |  |  |  | 2.05 |  |  |  | 3.23 | [5 empty] | 144.87 |  | 43
2022-04-19 | 04:20 | C |  | 24 |  |  | 40 |  |  |  | 1.96 |  |  |  | 3.32 | [5 empty] | 144.79 |  | 42
2022-04-19 | 05:20 | C |  | 24 |  |  | 37 |  |  |  | 1.99 |  |  |  | 3.16 |  | 138 |  |  | 0.65 | 144.85 |  | 43
2022-04-19 | 06:24 | C |  | 9 |  |  | 39 |  |  |  | 2.01 |  |  |  | 3.24 | [5 empty] | 144.82 |  | 43
2022-04-20 | 07:20 | A |  | 9 | 8.95 |  | 39 |  | 2.63 | 7.35 | 1.96 | 50.85 | 3.13 | 5.29 | 3.27 |  | 134 |  | 79.56 | 0.63 | 144.84 |  | 44 |  | 12.08 |  | 3.18 | 24.4
2022-04-20 | 08:00 | A |  | 46 |  |  | 40 |  |  |  | 1.94 |  | 3.13 |  | 3.34 | [5 empty] | 144.8 |  | 44
2022-04-20 | 09:40 | A |  | 17 |  |  | 41 |  |  |  | 1.96 |  | 3.13 |  | 3.44 |  | 134 |  |  | 0.61 | 144.76 |  | 44
2022-04-20 | 10:15 | A |  | 17 |  |  | 40 |  |  |  | 2.02 |  | 3.13 |  | 3.36 | [5 empty] | 144.81 |  | 42
2022-04-20 | 11:15 | A |  | 17 |  |  | 41 |  |  |  | 1.99 |  | 3.13 |  | 3.46 |  | 142 |  |  | 0.64 | 144.76 |  | 42
2022-04-20 | 13:15 | A |  | 17 |  |  | 39 |  |  |  | 2.05 |  | 3.13 |  | 3.3 | [5 empty] | 144.79 |  | 41
2022-04-20 | 14:20 | A |  | 38 |  |  | 40 |  |  |  | 1.87 |  | 3.13 |  | 3.37 |  | 138 |  |  | 0.57 | 144.82
2022-04-20 | 15:25 | B |  | 44 |  |  | 39 |  |  |  | 1.85 |  |  |  | 3.28 | [5 empty] | 144.84 |  | 42
2022-04-20 | 16:15 | B |  | 19 | 8.92 |  | 40 |  | 2.57 | 7.46 | 1.92 | 51.12 | 3.08 | 5.27 | 3.31 |  | 134 |  | 79.56 | 0.61 | 144.88 |  | 42 |  | 12 |  | 3.11 | 23.8
2022-04-20 | 17:31 | B |  | 19 |  |  | 41 |  |  |  | 1.94 |  |  |  | 3.4 | [5 empty] | 144.89 |  | 42
2022-04-20 | 18:31 | B |  | 19 |  |  | 41 |  |  |  | 1.96 |  |  |  | 3.37 | [5 empty] | 144.87 |  | 44
2022-04-20 | 19:35 | B |  | 15 |  |  | 40 |  |  |  | 1.9 |  |  |  | 3.3 | [5 empty] | 144.91 |  | 45
2022-04-20 | 20:41 | B |  | 15 |  |  | 42 |  |  |  | 1.85 |  |  |  | 3.44 |  | 134 |  |  | 0.56 | 144.85 |  | 44
2022-04-20 | 21:35 | B |  | 19 |  |  | 40 |  |  |  | 1.88 |  |  |  | 3.36 | [5 empty] | 144.83 |  | 45
2022-04-20 | 22:16 | B |  | 44 |  |  | 40 |  |  |  | 1.88 |  |  |  | 3.32 |  | 138 |  |  | 0.54 | 144.87 |  | 44
2022-04-20 | 23:27 | C |  | 44 | 8.85 |  | 39 |  | 2.54 | 8.1 | 1.81 | 50.46 | 3.09 | 5.17 | 3.27 |  | 134 |  | 78.56 | 0.57 | 144.8 |  | 42 |  | 11.94 |  | 3.14 | 22.4
2022-04-20 | 00:17 | C |  | 24 |  |  | 38 |  |  |  | 1.93 |  |  |  | 3.22 | [5 empty] | 144.83 |  | 43
2022-04-20 | 01:28 | C |  | 24 |  |  | 40 |  |  |  | 1.87 |  |  |  | 3.3 |  | 142 |  |  | 0.56 | 144.88 |  | 44
2022-04-20 | 02:30 | C |  | 35 |  |  | 40 |  |  |  | 1.91 |  |  |  | 3.34 |  | 134 |  |  | 0.56 | 144.81 |  | 43
2022-04-20 | 03:18 | C |  | 35 |  |  | 41 |  |  |  | 1.88 |  |  |  | 3.4 | [5 empty] | 144.85 |  | 41
2022-04-20 | 04:15 | C |  | 9 |  |  | 39 |  |  |  | 1.95 |  |  |  | 3.29 |  | 138 |  |  | 0.61 | 144.78 |  | 42
2022-04-20 | 05:27 | C |  | 9 |  |  | 40 |  |  |  | 1.94 |  |  |  | 3.35 | [5 empty] | 144.81 |  | 42
2022-04-20 | 06:15 | C |  | 6 |  |  | 38 |  |  |  | 1.96 |  |  |  | 3.22 |  | 138 |  |  | 0.63 | 144.79 |  | 43
2022-04-21 | 07:20 | A |  | 38 | 8.82 |  | 39 |  | 2.56 | 8.42 | 1.84 | 50.82 | 3.02 | 5.13 | 3.32 |  | 138 |  | 78.61 | 0.56 | 144.82 |  | 43 |  | 11.84 |  | 3.1 | 22.6
2022-04-21 | 08:20 | A |  | 44 |  |  | 38 |  |  |  | 1.86 |  | 3.02 |  | 3.24 | [5 empty] | 144.84 |  | 43
2022-04-21 | 08:50 | A |  | 29 |  |  | 41 |  |  |  | 1.81 |  | 3.02 |  | 3.47 |  | 134 |  |  | 0.59 | 144.89 |  | 43
2022-04-21 | 17:26 | B |  | 29 |  |  | 40 |  |  |  | 1.84 |  |  |  | 3.39 | [5 empty] | 144.84 |  | 42
2022-04-21 | 18:26 | B |  | 29 |  |  | 39 |  |  |  | 1.85 |  |  |  | 3.3 |  | 142 |  |  | 0.56 | 144.86 |  | 42
2022-04-21 | 19:35 | B |  | 30 |  |  | 40 |  |  |  | 1.79 |  |  |  | 3.36 | [5 empty] | 144.88 |  | 43
2022-04-21 | 20:17 | B |  | 24 | 8.94 |  | 39 |  | 2.59 | 8.14 | 1.88 | 50.98 | 3.02 | 5.3 | 3.26 |  | 138 |  | 78.1 | 0.61 | 144.91 |  | 43 |  | 11.96 |  | 3.21 | 23.2
2022-04-21 | 22:17 | B |  | 24 |  |  | 40 |  |  |  | 1.94 |  |  |  | 3.37 | [5 empty] | 144.85 |  | 42
2022-04-21 | 23:26 | C |  | 24 | 8.9 |  | 38 |  | 2.62 | 7.92 | 1.98 | 50.05 | 3.1 | 5.27 | 3.18 |  | 138 |  | 78.54 | 0.64 | 144.84 |  | 44 |  | 12 |  | 3.18 | 22.8
2022-04-21 | 00:15 | C |  | 24 |  |  | 38 |  |  |  | 2.01 |  |  |  | 3.21 | [5 empty] | 144.79 |  | 43
2022-04-21 | 01:28 | C |  | 24 |  |  | 41 |  |  |  | 1.9 |  |  |  | 3.46 | [5 empty] | 144.85 |  | 42
2022-04-21 | 02:18 | C |  | 24 |  |  | 40 |  |  |  | 1.93 |  |  |  | 3.4 | [5 empty] | 144.87 |  | 42
2022-04-21 | 03:27 | C |  | 35 |  |  | 39 |  |  |  | 1.94 |  |  |  | 3.28 |  | 134 |  |  | 0.59 | 144.83 |  | 43
2022-04-21 | 04:20 | C |  | 35 |  |  | 38 |  |  |  | 1.97 |  |  |  | 3.2 | [5 empty] | 144.8 |  | 44
2022-04-21 | 05:20 | C |  | 46 |  |  | 40 |  |  |  | 1.91 |  |  |  | 3.35 |  | 134 |  |  | 0.57 | 144.77 |  | 43
2022-04-21 | 06:15 | C |  | 46 |  |  | 41 |  |  |  | 1.89 |  |  |  | 3.43 | [5 empty] | 144.81 |  | 43
2022-04-22 | 07:15 | A |  | 45 | 8.94 |  | 40 |  | 2.54 | 8.56 | 1.89 | 51.08 | 3.08 | 5.19 | 3.31 |  | 134 |  | 81.15 | 0.57 | 144.86 |  | 42 |  | 12.02 |  | 3.16 | 23.2
2022-04-22 | 08:20 | A |  | 45 |  |  | 39 |  |  |  | 1.92 |  | 3.08 |  | 3.24 |  | 134 |  |  | 0.59 | 144.88 |  | 42
2022-04-22 | 09:00 | A |  | 30 |  |  | 41 |  |  |  | 1.82 |  | 3.08 |  | 3.37 | [5 empty] | 144.82 |  | 43
2022-04-22 | 09:35 | A |  | 38 |  |  | 40 |  |  |  | 1.84 |  | 3.08 |  | 3.31 |  | 138 |  |  | 0.56 | 144.8 |  | 43
2022-04-22 | 10:25 | A |  | 38 |  |  | 38 |  |  |  | 1.87 |  | 3.08 |  | 3.2 | [5 empty] | 144.84 |  | 44
2022-04-22 | 11:35 | A |  | 9 |  |  | 41 |  |  |  | 1.9 |  | 3.08 |  | 3.39 |  | 134 |  |  | 0.6 | 144.8 |  | 42
2022-04-22 | 12:30 | A |  | 9 |  |  | 39 |  |  |  | 1.93 |  | 3.08 |  | 3.27 | [5 empty] | 144.85 |  | 43
2022-04-22 | 13:20 | A |  | 9 |  |  | 40 |  |  |  | 1.91 |  | 3.08 |  | 3.4 |  | 134 |  |  | 0.62 | 144.87 |  | 44
2022-04-22 | 14:30 | A |  | 6 |  |  | 39 |  |  |  | 1.85 |  | 3.08 |  | 3.32 | [5 empty] | 144.89 |  | 43
2022-04-22 | 15:16 | B |  | 6 | 8.85 |  | 41 |  | 2.59 | 8.15 | 1.85 | 51.1 | 3.01 | 5.23 | 3.41 |  | 138 |  | 80.64 | 0.61 | 144.86 |  | 43 |  | 11.86 |  | 3.2 | 24
2022-04-22 | 16:16 | B |  | 15 |  |  | 40 |  |  |  | 1.95 |  |  |  | 3.34 | [5 empty] | 144.82 |  | 42
2022-04-22 | 17:31 | B |  | 15 |  |  | 42 |  |  |  | 1.91 |  |  |  | 3.49 |  | 134 |  |  | 0.58 | 144.87 |  | 42
2022-04-22 | 18:31 | B |  | 15 |  |  | 40 |  |  |  | 1.98 |  |  |  | 3.39 |  | 138 |  |  | 0.64 | 144.86 |  | 42
2022-04-22 | 19:26 | B |  | 15 |  |  | 41 |  |  |  | 1.9 |  |  |  | 3.45 | [5 empty] | 144.79 |  | 41
2022-04-22 | 20:24 | B |  | 45 |  |  | 41 |  |  |  | 1.87 |  |  |  | 3.48 |  | 134 |  |  | 0.59 | 144.83 |  | 40
2022-04-22 | 21:14 | B |  | 45 |  |  | 43 |  |  |  | 1.87 |  |  |  | 3.25 | [5 empty] | 144.87 |  | 43
2022-04-22 | 21:40 | B |  | 30 |  |  | 40 |  |  |  | 1.81 |  |  |  | 3.35 | [5 empty] | 144.77 |  | 42
2022-04-22 | 22:21 | B |  | 44 |  |  | 39 |  |  |  | 1.84 |  |  |  | 3.27 |  | 138 |  |  | 0.61 | 144.84 |  | 42
2022-04-22 | 23:17 | C |  | 44 | 8.82 |  | 38 |  | 2.57 | 8.44 | 1.79 | 50.31 | 2.98 | 5.1 | 3.17 |  | 134 |  | 79.1 | 0.56 | 144.82 |  | 44 |  | 11.8 |  | 3.12 | 23.4
2022-04-22 | 01:25 | C |  | 18 |  |  | 40 |  |  |  | 1.82 |  |  |  | 3.33 | [5 empty] | 144.79 |  | 44
2022-04-22 | 02:25 | C |  | 18 |  |  | 41 |  |  |  | 1.77 |  |  |  | 3.41 | [5 empty] | 144.81 |  | 43
2022-04-22 | 03:25 | C |  | 18 |  |  | 38 |  |  |  | 1.84 |  |  |  | 3.22 | [5 empty] | 144.85 |  | 43
2022-04-22 | 04:25 | C |  | 45 |  |  | 40 |  |  |  | 1.9 |  |  |  | 3.37 |  | 134 |  |  | 0.59 | 144.87 |  | 42
2022-04-22 | 05:25 | C |  | 45 |  |  | 39 |  |  |  | 1.92 |  |  |  | 3.27 | [5 empty] | 144.8 |  | 43
2022-04-22 | 06:25 | C |  | 44 |  |  | 40 |  |  |  | 1.88 |  |  |  | 3.35 |  | 134 |  |  | 0.57 | 144.83 |  | 43
2022-04-23 | 07:10 | A |  | 44 | 8.79 |  | 39 |  | 2.63 | 7.89 | 1.84 | 50.86 | 2.94 | 5.06 | 3.28 |  | 138 |  | 78.54 | 0.56 | 144.89 |  | 43 |  | 11.73 |  | 3.01 | 24.6
2022-04-23 | 07:41 | A |  | 24 |  |  | 40 |  |  |  | 1.91 |  | 2.94 |  | 3.35 |  | 134 |  |  | 0.58 | 144.84 |  | 43
2022-04-23 | 08:34 | A |  | 24 |  |  | 41 |  |  |  | 1.87 |  | 2.94 |  | 3.42 | [5 empty] | 144.82 |  | 44
2022-04-23 | 09:30 | A |  | 24 |  |  | 37 |  |  |  | 1.93 |  | 2.94 |  | 3.16 |  | 134 |  |  | 0.6 | 144.84 |  | 44
2022-04-23 | 10:25 | A |  | 24 |  |  | 39 |  |  |  | 1.9 |  | 2.94 |  | 3.27 |  | 138 |  |  | 0.54 | 144.87 |  | 43
2022-04-23 | 12:10 | A |  | 30 |  |  | 40 |  |  |  | 1.8 |  | 2.94 |  | 3.33 |  | 142 |  |  | 0.52 | 144.84 |  | 43
2022-04-23 | 13:35 | A |  | 30 |  |  | 38 |  |  |  | 1.84 |  | 2.94 |  | 3.17 | [5 empty] | 144.82 |  | 43
2022-04-23 | 14:20 | A |  | 38 |  |  | 39 |  |  |  | 1.86 |  | 2.94 |  | 3.25 |  | 134 |  |  | 0.57 | 144.87 |  | 44
2022-04-23 | 15:35 | B |  | 53 | 8.89 |  | 41 |  | 2.57 | 8.04 | 1.89 | 50.79 | 3.04 | 5.16 | 3.4 |  | 134 |  | 79.81 | 0.59 | 144.84 |  | 43 |  | 11.93 |  | 3.1 | 23.4
2022-04-23 | 17:09 | B |  | 53 |  |  | 40 |  |  |  | 1.92 |  |  |  | 3.33 | [5 empty] | 144.8 |  | 43
2022-04-23 | 18:25 | B |  | 53 |  |  | 41 |  |  |  | 1.87 |  |  |  | 3.44 | [5 empty] | 144.75 |  | 43
2022-04-23 | 19:40 | B |  | 45 |  |  | 39 |  |  |  | 1.94 |  |  |  | 3.26 |  | 138 |  |  | 0.62 | 144.77 |  | 44
2022-04-23 | 20:17 | B |  | 33 |  |  | 40 |  |  |  | 1.83 |  |  |  | 3.35 | [5 empty] | 144.81 |  | 44
2022-04-23 | 20:35 | B |  | 9 |  |  | 41 |  |  |  | 1.87 |  |  |  | 3.43 |  | 134 |  |  | 0.57 | 144.79 |  | 44
2022-04-23 | 21:18 | B |  | 33 |  |  | 38 |  |  |  | 1.85 |  |  |  | 3.22 |  | 134 |  |  | 0.55 | 144.83 |  | 43
2022-04-23 | 22:27 | B |  | 19 |  |  | 40 |  |  |  | 1.89 |  |  |  | 3.33 | [5 empty] | 144.87 |  | 43
2022-04-23 | 23:15 | C |  | 19 | 8.85 |  | 37 |  | 2.55 | 8.36 | 1.93 | 49.72 | 3.09 | 5.15 | 3.15 |  | 138 |  | 78.42 | 0.59 | 144.81 |  | 43 |  | 11.94 |  | 3.16 | 22.8
2022-04-23 | 00:24 | C |  | 19 |  |  | 41 |  |  |  | 1.85 |  |  |  | 3.41 | [5 empty] | 144.78 |  | 43
2022-04-23 | 01:24 | C |  | 38 |  |  | 40 |  |  |  | 1.82 |  |  |  | 3.34 | [5 empty] | 144.85 |  | 43
2022-04-23 | 02:27 | C |  | 44 |  |  | 39 |  |  |  | 1.87 |  |  |  | 3.27 |  | 138 |  |  | 0.57 | 144.79 |  | 44
2022-04-23 | 03:40 | C |  | 10 |  |  | 38 |  |  |  | 1.95 |  |  |  | 3.22 | [5 empty] | 144.81 |  | 44
2022-04-23 | 04:15 | C |  | 33 |  |  | 41 |  |  |  | 1.81 |  |  |  | 3.45 |  | 134 |  |  |  | 144.85 |  | 42
2022-04-23 | 05:27 | C |  | 24 |  |  | 41 |  |  |  | 1.9 |  |  |  | 3.4 | [5 empty] | 144.77 |  | 43
2022-04-23 | 06:16 | C |  | 24 |  |  | 40 |  |  |  | 1.94 |  |  |  | 3.37 |  | 134 |  |  | 0.61 | 144.83 |  | 43
2022-04-24 | 08:15 | A |  | 24 | 8.89 |  | 40 |  | 2.56 | 8.37 | 1.94 | 50.99 | 3.12 | 5.23 | 3.34 |  | 134 |  | 79.44 | 0.61 | 144.79 |  | 43 |  | 12.01 |  | 3.19 | 22.2
2022-04-24 | 09:20 | A |  | 44 |  |  | 39 |  |  |  | 1.86 |  | 3.12 |  | 3.27 | [5 empty] | 144.82 |  | 43
2022-04-24 | 10:25 | A |  | 44 |  |  | 41 |  |  |  | 1.8 |  | 3.12 |  | 3.41 |  | 138 |  |  | 0.63 | 144.79 |  | 44
2022-04-24 | 11:29 | A |  | 34 |  |  | 40 |  |  |  | 1.92 |  | 3.12 |  | 3.33 | [5 empty] | 144.84 |  | 44
2022-04-24 | 12:20 | A |  | 28 |  |  | 39 |  |  |  | 1.95 |  | 3.12 |  | 3.25 |  | 134 |  |  | 0.64 | 144.88 |  | 44
2022-04-24 | 13:25 | A |  | 28 |  |  | 41 |  |  |  | 1.89 |  | 3.12 |  | 3.43 | [5 empty] | 144.82 |  | 43
2022-04-24 | 14:10 | A |  | 19 |  |  | 38 |  |  |  | 1.91 |  | 3.12 |  | 3.18 |  | 134 |  |  | 0.57 | 144.87 |  | 42
2022-04-24 | 15:15 | B |  | 19 | 8.86 |  | 40 |  | 2.56 | 8.54 | 1.88 | 51.2 | 3.07 | 5.16 | 3.43 |  | 138 |  | 78.61 | 0.59 | 144.81 |  | 45 |  | 11.93 |  | 3.13 | 21.8
2022-04-24 | 16:20 | B |  | 19 |  |  | 40 |  |  |  | 1.86 |  |  |  | 3.33 | [5 empty] | 144.82 |  | 43
2022-04-24 | 17:20 | B |  | 19 |  |  | 39 |  |  |  | 1.9 |  |  |  | 3.29 | [5 empty] | 144.82 |  | 44
2022-04-24 | 18:31 | B |  | 10 |  |  | 40 |  |  |  | 1.95 |  |  |  | 3.37 |  | 134 |  |  | 0.61 | 144.89 |  | 43
2022-04-24 | 19:14 | B |  | 10 |  |  | 38 |  |  |  | 1.92 |  |  |  | 3.24 | [5 empty] | 144.81 |  | 44
2022-04-24 | 20:35 | B |  | 25 |  |  | 40 |  |  |  | 1.96 |  |  |  | 3.36 |  | 134 |  |  |  | 144.87 |  | 44
2022-04-24 | 21:35 | B |  | 25 |  |  | 41 |  |  |  | 1.9 |  |  |  | 3.43 |  | 134 |  |  | 0.58 | 144.85 |  | 44
2022-04-24 | 22:19 | B |  | 20 |  |  | 39 |  |  |  | 1.87 |  |  |  | 3.28 |  | 138 |  |  | 0.61 | 144.8 |  | 43
2022-04-24 | 23:26 | C |  | 20 |  |  | 38 |  |  |  | 1.91 |  |  |  | 3.22 | [5 empty] | 144.86 |  | 44
2022-04-24 | 00:26 | C |  | 29 |  |  | 40 |  |  |  | 1.83 |  |  |  | 3.35 | [5 empty] | 144.79 |  | 43
2022-04-24 | 01:26 | C |  | 29 | 8.79 |  | 41 |  | 2.59 | 8.67 | 1.79 | 50.51 | 3.1 | 5.05 | 3.46 |  | 134 |  | 78.44 | 0.56 | 144.84 |  | 42 |  | 11.89 |  | 3.15 | 22.4
2022-04-24 | 02:27 | C |  | 29 |  |  | 38 |  |  |  | 1.85 |  |  |  | 3.21 | [5 empty] | 144.87 |  | 44
2022-04-24 | 03:27 | C |  | 29 |  |  | 37 |  |  |  | 1.83 |  |  |  | 3.16 | [5 empty] | 144.81 |  | 45
2022-04-24 | 04:15 | C |  | 25 |  |  | 41 |  |  |  | 1.9 |  |  |  | 3.41 | [5 empty] | 144.88 |  | 44
2022-04-24 | 05:20 | C |  | 25 |  |  | 40 |  |  |  | 1.88 |  |  |  | 3.35 |  | 134 |  |  | 0.59 | 144.87 |  | 42
2022-04-24 | 06:25 | C |  | 44 |  |  | 40 |  |  |  | 1.83 |  |  |  | 3.33 | [5 empty] | 144.85 |  | 44
2022-04-25 | 07:20 | A |  | 24 | 8.86 |  | 39 |  | 2.57 | 8.05 | 1.87 | 51.16 | 3.08 | 5.3 | 3.27 |  | 134 |  | 78.61 | 0.56 | 144.87 |  | 43 |  | 11.94 |  | 3.23 | 22.4
2022-04-25 | 09:15 | A |  | 24 |  |  | 41 |  |  |  | 1.9 |  | 3.08 |  | 3.48 | [5 empty] | 144.82 |  | 43
2022-04-25 | 10:31 | A |  | 29 |  |  | 40 |  |  |  | 1.83 |  | 3.08 |  | 3.37 |  | 138 |  |  | 0.54 | 144.78 |  | 42
2022-04-25 | 11:25 | A |  | 29 |  |  | 38 |  |  |  | 1.85 |  | 3.08 |  | 3.21 | [5 empty] | 144.79 |  | 42
2022-04-25 | 12:16 | A |  | 25 |  |  | 41 |  |  |  | 1.94 |  | 3.08 |  | 3.46 | [5 empty] | 144.81 |  | 43
2022-04-25 | 13:35 | A |  | 25 |  |  | 40 |  |  |  | 1.96 |  | 3.08 |  | 3.39 |  | 134 |  |  | 0.62 | 144.75 |  | 43
2022-04-25 | 14:30 | A |  | 25 |  |  | 39 |  |  |  | 1.98 |  | 3.08 |  | 3.27 | [5 empty] | 144.82 |  | 44
2022-04-25 | 15:25 | B |  | 18 | 8.79 |  | 38 |  | 2.61 | 8.37 | 1.85 | 51.21 | 2.94 | 5.15 | 3.2 |  | 138 |  | 79.55 | 0.57 | 144.76 |  | 42 |  | 11.73 |  | 3.09 | 21.8
2022-04-25 | 16:20 | B |  | 18 |  |  | 39 |  |  |  | 1.81 |  |  |  | 3.26 | [5 empty] | 144.84 |  | 42
2022-04-25 | 17:20 | B |  | 18 |  |  | 40 |  |  |  | 1.78 |  |  |  | 3.37 | [5 empty] | 144.84 |  | 42
2022-04-25 | 18:30 | B |  | 18 |  |  | 38 |  |  |  | 1.84 |  |  |  | 3.2 |  | 134 |  |  | 0.56 | 144.81 |  | 42
2022-04-25 | 19:27 | B |  | 18 |  |  | 38 |  |  |  | 1.85 |  |  |  | 3.17 | [5 empty] | 144.87 |  | 44
2022-04-25 | 20:16 | B |  | 18 |  |  | 40 |  |  |  | 1.81 |  |  |  | 3.32 |  | 134 |  |  | 0.57 | 144.8 |  | 42
2022-04-25 | 21:28 | B |  | 44 |  |  | 39 |  |  |  | 1.83 |  |  |  | 3.28 | [5 empty] | 144.85 |  | 42
2022-04-25 | 22:25 | B |  | 44 |  |  | 40 |  |  |  | 1.85 |  |  |  | 3.36 |  | 134 |  |  | 0.54 | 144.87 |  | 42
2022-04-25 | 23:17 | C |  | 44 |  |  | 37 |  |  |  | 1.87 |  |  |  | 3.14 | [5 empty] | 144.81 |  | 44
2022-04-25 | 00:21 | C |  | 33 | 8.79 |  | 41 |  | 2.59 | 8.56 | 1.79 | 50.25 | 3.03 | 5.16 | 3.39 |  | 134 |  | 78.1 | 0.55 | 144.84 |  | 44 |  | 11.82 |  | 3.15 | 21.2
2022-04-25 | 01:27 | C |  | 33 |  |  | 40 |  |  |  | 1.83 |  |  |  | 3.31 | [5 empty] | 144.78 |  | 44
2022-04-25 | 02:25 | C |  | 24 |  |  | 40 |  |  |  | 1.91 |  |  |  | 3.35 | [5 empty] | 144.85 |  | 42
2022-04-25 | 03:20 | C |  | 24 |  |  | 38 |  |  |  | 1.95 |  |  |  | 3.18 |  | 138 |  |  | 0.61 | 144.87 |  | 44
2022-04-25 | 04:27 | C |  | 35 |  |  | 40 |  |  |  | 1.89 |  |  |  | 3.34 | [5 empty] | 144.81 |  | 43
2022-04-25 | 05:31 | C |  | 35 |  |  | 41 |  |  |  | 1.95 |  |  |  | 3.4 |  | 134 |  |  | 0.57 | 144.88 |  | 44
2022-04-25 | 06:21 | C |  | 33 |  |  | 40 |  |  |  | 1.83 |  |  |  | 3.38 | [5 empty] | 144.85 |  | 42
2022-04-26 | 07:15 | A |  | 33 | 8.73 |  | 40 |  | 2.56 | 8.29 | 1.79 | 50.38 | 3.07 | 5.11 | 3.37 |  | 134 |  | 77.65 | 0.54 | 144.84 |  | 43 |  | 11.8 |  | 3.16 | 21.4
2022-04-26 | 08:15 | A |  | 18 |  |  | 38 |  |  |  | 1.84 |  | 3.07 |  | 3.24 |  | 138 |  |  | 0.57 | 144.88 |  | 43
2022-04-26 | 09:20 | A |  | 18 |  |  | 41 |  |  |  | 1.78 |  | 3.07 |  | 3.49 | [5 empty] | 144.82 |  | 44
2022-04-26 | 10:15 | A |  | 18 |  |  | 39 |  |  |  | 1.85 |  | 3.07 |  | 3.31 |  | 134 |  |  | 0.54 | 144.84 |  | 41
2022-04-26 | 11:10 | A |  | 29 |  |  | 38 |  |  |  | 1.82 |  | 3.07 |  | 3.22 | [5 empty] | 144.87 |  | 43
2022-04-26 | 12:35 | A |  | 29 |  |  | 40 |  |  |  | 1.86 |  | 3.07 |  | 3.34 |  | 138 |  |  | 0.55 | 144.84 |  | 44
2022-04-26 | 13:31 | A |  | 29 |  |  | 39 |  |  |  | 1.83 |  | 3.07 |  | 3.28 | [5 empty] | 144.87 |  | 44
2022-04-26 | 14:31 | A |  | 29 |  |  | 38 |  |  |  | 1.84 |  | 3.07 |  | 3.2 |  | 134 |  |  | 0.58 | 144.88 |  | 43
2022-04-26 | 15:30 | B |  | 38 |  |  | 40 |  |  |  | 1.86 |  |  |  | 3.35 | [5 empty] | 144.82 |  | 42
2022-04-26 | 16:17 | B |  | 24 | 8.86 |  | 39 |  | 2.52 | 8.47 | 1.92 | 50.34 | 3.13 | 5.2 | 3.29 |  | 138 |  | 78.42 | 0.59 | 144.9 |  | 42 |  | 11.99 |  | 3.2 | 20.8
2022-04-26 | 17:25 | B |  | 24 |  |  | 41 |  |  |  | 1.88 |  |  |  | 3.45 | [5 empty] | 144.9 |  | 43
2022-04-26 | 18:25 | B |  | 24 |  |  | 37 |  |  |  | 1.97 |  |  |  | 3.2 |  | 134 |  |  | 0.63 | 144.83 |  | 44
2022-04-26 | 19:35 | B |  | 34 |  |  | 40 |  |  |  | 1.93 |  |  |  | 3.35 | [5 empty] | 144.87 |  | 43
2022-04-26 | 20:17 | B |  | 34 |  |  | 38 |  |  |  | 1.96 |  |  |  | 3.22 |  | 138 |  |  | 0.65 | 144.81 |  | 44
2022-04-26 | 21:26 | B |  | 34 |  |  | 41 |  |  |  | 1.9 |  |  |  | 3.4 | [5 empty] | 144.79 |  | 44
2022-04-26 | 22:30 | B |  | 44 |  |  | 40 |  |  |  | 1.85 |  |  |  | 3.35 |  | 134 |  |  | 0.6 | 144.82 |  | 42
2022-04-26 | 23:17 | C |  | 44 |  |  | 39 |  |  |  | 1.83 |  |  |  | 3.24 | [5 empty] | 144.78 |  | 43
2022-04-26 | 00:15 | C |  | 33 | 8.79 |  | 37 |  | 2.59 | 8.65 | 1.87 | 49.62 | 3.1 | 5.14 | 3.16 |  | 138 |  | 78.53 | 0.59 | 144.85 |  | 43 |  | 11.89 |  | 3.15 | 22.4
2022-04-26 | 01:27 | C |  | 7 |  |  | 40 |  |  |  | 1.81 |  |  |  | 3.3 | [5 empty] | 144.83 |  | 44
2022-04-26 | 02:31 | C |  | 10 |  |  | 40 |  |  |  | 1.95 |  |  |  | 3.35 |  | 134 |  |  | 0.57 | 144.8 |  | 44
2022-04-26 | 03:28 | C |  | 7 |  |  | 39 |  |  |  | 1.85 |  |  |  | 3.27 | [5 empty] | 144.83 |  | 42
2022-04-26 | 04:28 | C |  | 7 |  |  | 38 |  |  |  | 1.87 |  |  |  | 3.17 |  | 134 |  |  | 0.53 | 144.82 |  | 42
2022-04-26 | 05:15 | C |  | 7 |  |  | 40 |  |  |  | 1.78 |  |  |  | 3.33 | [5 empty] | 144.78 |  | 44
2022-04-26 | 06:18 | C |  | 24 |  |  | 39 |  |  |  | 1.96 |  |  |  | 3.26 |  | 138 |  |  | 0.62 | 144.79 |  | 44
2022-04-27 | 07:25 | A |  | 24 | 8.86 |  | 41 |  | 2.59 | 8.65 | 1.86 | 50.28 | 3.06 | 5.15 | 3.46 |  | 134 |  | 76.52 | 0.62 | 144.81 |  | 44 |  | 11.92 |  | 3.14 | 21.4
2022-04-27 | 08:20 | A |  | 24 |  |  | 38 |  |  |  | 1.93 |  | 3.06 |  | 3.24 |  | 138 |  |  | 0.6 | 144.87 |  | 44
2022-04-27 | 09:00 | A |  | 34 |  |  | 40 |  |  |  | 1.9 |  | 3.06 |  | 3.39 | [5 empty] | 144.82 |  | 43
2022-04-27 | 10:00 | A |  | 33 |  |  | 39 |  |  |  | 1.81 |  | 3.06 |  | 3.31 |  | 138 |  |  | 0.54 | 144.76 |  | 45
2022-04-27 | 11:15 | A |  | 44 |  |  | 37 |  |  |  | 1.86 |  | 3.06 |  | 3.15 | [5 empty] | 144.81 |  | 44
2022-04-27 | 12:25 | A |  | 38 |  |  | 41 |  |  |  | 1.79 |  | 3.06 |  | 3.42 |  | 138 |  |  | 0.51 | 144.83 |  | 43
2022-04-27 | 13:20 | A |  | 38 |  |  | 38 |  |  |  | 1.84 |  | 3.06 |  | 3.23 | [5 empty] | 144.8 |  | 46
2022-04-27 | 14:20 | A |  | 18 |  |  | 39 |  |  |  | 1.81 |  | 3.06 |  | 3.3 |  | 134 |  |  | 0.56 | 144.83 |  | 46
2022-04-27 | 15:25 | B |  | 18 |  |  | 40 |  |  |  | 1.78 |  |  |  | 3.37 | [5 empty] | 144.82 |  | 44
2022-04-27 | 16:00 | B |  | 18 |  |  | 38 |  |  |  | 1.84 |  |  |  | 3.24 |  | 138 |  |  | 0.54 | 144.8 |  | 43
2022-04-27 | 16:37 | B |  | 34 |  |  | 39 |  |  |  | 1.92 |  |  |  | 3.31 | [5 empty] | 144.84 |  | 44
2022-04-27 | 17:37 | B |  | 20 | 8.82 |  | 41 |  | 2.52 | 8.7 | 1.85 | 50.65 | 3.18 | 5.17 | 3.46 |  | 134 |  | 77.59 | 0.58 | 144.86 |  | 43 |  | 12 |  | 3.1 | 20.8
2022-04-27 | 18:20 | B |  | 20 |  |  | 40 |  |  |  | 1.87 |  |  |  | 3.39 | [5 empty] | 144.82 |  | 43
2022-04-27 | 19:27 | B |  | 20 |  |  | 39 |  |  |  | 1.9 |  |  |  | 3.27 |  | 134 |  |  | 0.56 | 144.87 |  | 44
2022-04-27 | 20:15 | B |  | 33 |  |  | 41 |  |  |  | 1.82 |  |  |  | 3.41 | [5 empty] | 144.81 |  | 43
2022-04-27 | 21:40 | B |  | 30 |  |  | 38 |  |  |  | 1.87 |  |  |  | 3.22 | [5 empty] | 144.78 |  | 44
2022-04-27 | 22:35 | B |  | 24 |  |  | 38 |  |  |  | 1.95 |  |  |  | 3.18 |  | 138 |  |  | 0.62 | 144.83 |  | 44
2022-04-27 | 23:21 | C |  | 24 | 8.88 |  | 40 |  | 2.57 | 8.26 | 1.91 | 50.01 | 3.15 | 5.21 | 3.36 |  | 134 |  | 78.26 | 0.59 | 144.79 |  | 42 |  | 12.03 |  | 3.18 | 21.6
2022-04-27 | 00:27 | C |  | 24 |  |  | 39 |  |  |  | 1.96 |  |  |  | 3.27 | [5 empty] | 144.87 |  | 44
2022-04-27 | 01:27 | C |  | 24 |  |  | 41 |  |  |  | 1.89 |  |  |  | 3.4 | [5 empty] | 144.81 |  | 44
2022-04-27 | 02:35 | C |  | 38 |  |  | 37 |  |  |  | 1.86 |  |  |  | 3.16 |  | 138 |  |  | 0.56 | 144.87 |  | 44
2022-04-27 | 03:17 | C |  | 38 |  |  | 40 |  |  |  | 1.81 |  |  |  | 3.33 | [5 empty] | 144.78 |  | 42
2022-04-27 | 04:30 | C |  | 44 |  |  | 38 |  |  |  | 1.85 |  |  |  | 3.23 |  | 138 |  |  | 0.57 | 144.83 |  | 44
2022-04-27 | 05:27 | C |  | 30 |  |  | 41 |  |  |  | 1.79 |  |  |  | 3.45 | [5 empty] | 144.87 |  | 41
2022-04-27 | 06:18 | C |  | 19 |  |  | 40 |  |  |  | 1.87 |  |  |  | 3.36 | [5 empty] | 144.81 |  | 43
2022-04-28 | 07:20 | A |  | 19 | 8.82 |  | 41 |  | 2.52 | 8.52 | 1.85 | 50.94 | 3.1 | 5.21 | 3.43 |  | 134 |  | 78.61 | 0.56 | 144.8 |  | 42 |  | 11.92 |  | 3.17 | 21
2022-04-28 | 08:30 | A |  | 44 |  |  | 38 |  |  |  | 1.82 |  | 3.1 |  | 3.23 |  | 138 |  |  | 0.54 | 144.84 |  | 42
2022-04-28 | 09:15 | A |  | 24 |  |  | 41 |  |  |  | 1.87 |  | 3.1 |  | 3.45 | [5 empty] | 144.82 |  | 43
2022-04-28 | 10:10 | A |  | 24 |  |  | 37 |  |  |  | 1.93 |  | 3.1 |  | 3.17 |  | 134 |  |  | 0.61 | 144.86 |  | 43
2022-04-28 | 11:30 | A |  | 38 |  |  | 39 |  |  |  | 1.84 |  | 3.1 |  | 3.32 | [5 empty] | 144.84 |  | 44
2022-04-28 | 13:25 | A |  | 19 |  |  | 40 |  |  |  | 1.87 |  | 3.1 |  | 3.38 |  | 138 |  |  | 0.56 | 144.78 |  | 43
2022-04-28 | 14:25 | A |  | 19 |  |  | 39 |  |  |  | 1.89 |  | 3.1 |  | 3.31 | [5 empty] | 144.84 |  | 44
2022-04-28 | 15:15 | B |  | 30 | 8.79 |  | 39 |  | 2.48 | 8.9 | 1.81 | 50.75 | 3.01 | 5.1 | 3.29 |  | 134 |  | 79.44 | 0.52 | 144.82 |  | 42 |  | 11.8 |  | 3.09 | 20.4
2022-04-28 | 15:45 | B |  | 44 |  |  | 38 |  |  |  | 1.84 |  |  |  | 3.22 |  | 138 |  |  | 0.54 | 144.83 |  | 43
2022-04-28 | 16:35 | B |  | 44 |  |  | 40 |  |  |  | 1.81 |  |  |  | 3.36 | [5 empty] | 144.81 |  | 44
2022-04-28 | 17:35 | B |  | 44 |  |  | 37 |  |  |  | 1.87 |  |  |  | 3.17 |  | 134 |  |  | 0.55 | 144.86 |  | 43
2022-04-28 | 18:29 | B |  | 7 |  |  | 39 |  |  |  | 1.82 |  |  |  | 3.28 | [5 empty] | 144.82 |  | 43
2022-04-28 | 19:21 | B |  | 7 |  |  | 38 |  |  |  | 1.86 |  |  |  | 3.22 | [5 empty] | 144.85 |  | 44
2022-04-28 | 22:21 | B |  | 7 |  |  | 40 |  |  |  | 1.81 |  |  |  | 3.36 |  | 134 |  |  | 0.56 | 144.83 |  | 42
2022-04-28 | 23:24 | C |  | 22 |  |  | 41 |  |  |  | 1.86 |  |  |  | 3.42 | [5 empty] | 144.87 |  | 43
2022-04-28 | 00:24 | C |  | 38 |  |  | 37 |  |  |  | 1.88 |  |  |  | 3.15 |  | 138 |  |  | 0.54 | 144.81 |  | 42
2022-04-28 | 01:27 | C |  | 24 | 8.88 |  | 39 |  | 2.56 | 8.46 | 1.95 | 50.85 | 3.09 | 5.21 | 3.26 |  | 134 |  | 78.26 | 0.59 | 144.86 |  | 44 |  | 11.97 |  | 3.21 | 22.4
2022-04-28 | 02:30 | C |  | 24 |  |  | 40 |  |  |  | 1.9 |  |  |  | 3.35 | [5 empty] | 144.79 |  | 43
2022-04-28 | 03:27 | C |  | 24 |  |  | 38 |  |  |  | 1.96 |  |  |  | 3.22 | [5 empty] | 144.85 |  | 44
2022-04-28 | 04:35 | C |  | 7 |  |  | 40 |  |  |  | 1.84 |  |  |  | 3.35 | [5 empty] | 144.83 |  | 42
2022-04-28 | 06:15 | C |  | 44 |  |  | 40 |  |  |  | 1.87 |  |  |  | 3.33 |  | 134 |  |  | 0.57 | 144.81 |  | 43
2022-04-29 | 09:20 | A |  | 7 | 8.82 |  | 40 |  | 2.54 | 8.9 | 1.84 | 50.19 | 3.14 | 5.18 | 3.37 |  | 134 |  | 78.22 | 0.57 | 144.84 |  | 41 |  | 11.96 |  | 3.2 | 20.2
2022-04-29 | 10:25 | A |  | 7 |  |  | 40 |  |  |  | 1.81 |  | 3.14 |  | 3.34 | [5 empty] | 144.82 |  | 42
2022-04-29 | 11:05 | A |  | 7 |  |  | 39 |  |  |  | 1.85 |  | 3.14 |  | 3.28 |  | 134 |  |  | 0.54 | 144.86 |  | 42
2022-04-29 | 11:45 | A |  | 38 |  |  | 39 |  |  |  | 1.86 |  | 3.14 |  | 3.25 |  | 138 |  |  | 0.55 | 144.81 |  | 42
2022-04-29 | 12:35 | A |  | 22 |  |  | 41 |  |  |  | 1.85 |  | 3.14 |  | 3.47 |  | 134 |  |  | 0.58 | 144.84 |  | 43
2022-04-29 | 13:20 | A |  | 22 |  |  | 40 |  |  |  | 1.87 |  | 3.14 |  | 3.39 | [5 empty] | 144.86 |  | 41
2022-04-29 | 14:20 | A |  | 22 |  |  | 39 | [5 empty] | 3.14 |  | 3.31 |  | 134 |  |  | 0.56 | 144.82 |  | 41
2022-04-29 | 15:35 | B |  | 7 |  |  | 40 |  |  |  | 1.83 |  |  |  | 3.39 | [5 empty] | 144.84 |  | 42
2022-04-29 | 16:30 | B |  | 44 |  |  | 38 |  |  |  | 1.86 |  |  |  | 3.25 |  | 138 |  |  | 0.58 | 144.82 |  | 43
2022-04-29 | 17:25 | B |  | 44 |  |  | 39 |  |  |  | 1.84 |  |  |  | 3.32 | [5 empty] | 144.84 |  | 42
2022-04-29 | 18:30 | B |  | 24 | 8.89 |  | 41 |  | 2.59 | 8.48 | 1.93 | 50.97 | 3.19 | 5.24 | 3.49 |  | 134 |  | 78.66 | 0.61 | 144.89 |  | 42 |  | 12.08 |  | 3.27 | 22.2
2022-04-29 | 19:35 | B |  | 24 |  |  | 41 |  |  |  | 1.89 |  |  |  | 3.41 | [5 empty] | 144.81 |  | 43
2022-04-29 | 20:27 | B |  | 24 |  |  | 39 |  |  |  | 1.95 |  |  |  | 3.27 |  | 134 |  |  | 0.63 | 144.79 |  | 42
2022-04-29 | 21:25 | B |  | 24 |  |  | 40 |  |  |  | 1.9 |  |  |  | 3.36 | [5 empty] | 144.85 |  | 42
2022-04-29 | 22:16 | B |  | 24 |  |  | 38 |  |  |  | 1.93 |  |  |  | 3.21 |  | 138 |  |  | 0.59 | 144.83 |  | 43
2022-04-29 | 23:34 | C |  | 34 |  |  | 38 |  |  |  | 1.96 |  |  |  | 3.18 | [5 empty] | 144.87 |  | 44
2022-04-29 | 00:34 | C |  | 19 | 8.85 |  | 40 |  | 2.59 | 8.48 | 1.89 | 50.68 | 3.21 | 5.27 | 3.34 |  | 134 |  | 78.66 | 0.57 | 144.81 |  | 42 |  | 12.06 |  | 3.18 | 22.2
2022-04-29 | 01:27 | C |  | 19 |  |  | 41 |  |  |  | 1.87 |  |  |  | 3.44 | [5 empty] | 144.86 |  | 42
2022-04-29 | 02:30 | C |  | 44 |  |  | 39 |  |  |  | 1.85 |  |  |  | 3.25 |  | 134 |  |  | 0.61 | 144.78 |  | 43
2022-04-29 | 03:19 | C |  | 44 |  |  | 40 |  |  |  | 1.8 |  |  |  | 3.34 | [5 empty] | 144.83 |  | 42
2022-04-29 | 04:19 | C |  | 7 |  |  | 38 |  |  |  | 1.86 |  |  |  | 3.22 | [5 empty] | 144.85 |  | 43
2022-04-29 | 05:15 | C |  | 24 |  |  | 39 |  |  |  | 1.95 |  |  |  | 3.27 |  | 138 |  |  | 0.62 | 144.85 |  | 43
2022-04-29 | 06:21 | C |  | 24 |  |  | 41 |  |  |  | 1.91 |  |  |  | 3.43 | [5 empty] | 144.79 |  | 42
2022-04-30 | 07:15 | A |  | 24 | 8.89 |  | 40 |  | 2.58 | 8.67 | 1.92 | 51.07 | 3.16 | 5.21 | 3.35 |  | 134 |  | 78.61 | 0.61 | 144.82 |  | 43 |  | 12.05 |  | 3.21 | 21.6
2022-04-30 | 08:00 | A |  | 33 |  |  | 39 |  |  |  | 1.83 |  | 3.16 |  | 3.28 |  | 138 |  |  | 0.57 | 144.79 |  | 42
2022-04-30 | 08:30 | A |  | 44 |  |  | 38 |  |  |  | 1.84 |  | 3.16 |  | 3.21 |  | 134 |  |  | 0.56 | 144.84 |  | 43
2022-04-30 | 09:20 | A |  | 19 |  |  | 40 |  |  |  | 1.89 |  | 3.16 |  | 3.3 | [5 empty] | 144.8 |  | 44
2022-04-30 | 10:25 | A |  | 19 |  |  | 41 |  |  |  | 1.85 |  | 3.16 |  | 3.38 |  | 134 |  |  | 0.58 | 144.89 |  | 45
2022-04-30 | 11:20 | A |  | 19 |  |  | 40 |  |  |  | 1.94 |  | 3.16 |  | 3.29 | [5 empty] | 144.83 |  | 43
2022-04-30 | 12:40 | A |  | 23 |  |  | 39 |  |  |  | 1.95 |  | 3.16 |  | 3.24 |  | 134 |  |  | 0.61 | 144.8 |  | 44
2022-04-30 | 13:35 | A |  | 23 |  |  | 41 |  |  |  | 1.91 |  | 3.16 |  | 3.4 | [5 empty] | 144.78 |  | 44
2022-04-30 | 14:25 | A |  | 23 |  |  | 41 |  |  |  | 1.91 |  | 3.16 |  | 3.34 |  | 134 |  |  | 0.62 | 144.83 |  | 44
2022-04-30 | 15:35 | B |  | 23 | 8.86 |  | 41 |  | 2.61 | 8.72 | 1.9 | 51.47 | 3.11 | 5.14 | 3.44 |  | 134 |  | 79.44 | 0.62 | 144.82 |  | 43 |  | 11.97 |  | 3.16 | 22.8
2022-04-30 | 16:15 | B |  | 7 |  |  | 39 |  |  |  | 1.84 |  |  |  | 3.26 |  | 138 |  |  | 0.57 | 144.84 |  | 43
2022-04-30 | 17:15 | B |  | 44 |  |  | 40 |  |  |  | 1.81 |  |  |  | 3.36 | [5 empty] | 144.84 |  | 44
2022-04-30 | 18:17 | B |  | 30 |  |  | 38 |  |  |  | 1.86 |  |  |  | 3.23 |  | 134 |  |  | 0.54 | 144.84 |  | 44
2022-04-30 | 19:29 | B |  | 24 |  |  | 37 |  |  |  | 1.97 |  |  |  | 3.14 | [5 empty] | 144.87 |  | 44
2022-04-30 | 20:29 | B |  | 24 |  |  | 40 |  |  |  | 1.9 |  |  |  | 3.35 |  | 134 |  |  | 0.59 | 144.81 |  | 44
2022-04-30 | 21:29 | B |  | 24 |  |  | 39 |  |  |  | 1.95 |  |  |  | 3.28 | [5 empty] | 144.86 |  | 43
2022-04-30 | 22:29 | B |  | 24 |  |  | 38 |  |  |  | 2.01 |  |  |  | 3.21 |  | 138 |  |  | 0.63 | 144.83 |  | 44
2022-04-30 | 00:18 | C |  | 24 |  |  | 41 |  |  |  | 1.94 |  |  |  | 3.43 | [5 empty] | 144.78 |  | 42
2022-04-30 | 01:28 | C |  | 44 | 8.82 |  | 38 |  | 2.65 | 8.48 | 1.85 | 50.78 | 3.1 | 5.12 | 3.24 |  | 134 |  | 78.96 | 0.57 | 144.83 |  | 44 |  | 11.92 |  | 3.18 | 23.2
2022-04-30 | 02:32 | C |  | 44 |  |  | 40 |  |  |  | 1.81 |  |  |  | 3.35 | [5 empty] | 144.82 |  | 44
2022-04-30 | 04:15 | C |  | 7 |  |  | 39 |  |  |  | 1.85 |  |  |  | 3.27 |  | 134 |  |  | 0.55 | 144.87 |  | 45
2022-05-02 | 09:35 | A |  | 19 | 8.94 |  | 39 |  | 2.63 | 7.84 | 2.04 | 50.5 | 3.2 | 5.19 | 3.28 |  | 134 |  | 78.66 | 0.61 | 144.85 |  | 43 |  | 12.14 |  | 3.21 | 24.8
2022-05-02 | 10:27 | A |  | 19 |  |  | 41 |  |  |  | 1.9 |  | 3.2 |  | 3.45 | [5 empty] | 144.81 |  | 42
2022-05-02 | 11:25 | A |  | 10 |  |  | 40 |  |  |  | 1.95 |  | 3.2 |  | 3.32 |  | 134 |  |  | 0.63 | 144.86 |  | 43
2022-05-02 | 12:20 | A |  | 10 |  |  | 38 |  |  |  | 2.08 |  | 3.2 |  | 3.17 | [5 empty] | 144.84 |  | 44
2022-05-02 | 13:37 | A |  | 34 |  |  | 40 |  |  |  | 2.03 |  | 3.2 |  | 3.3 |  | 134 |  |  | 0.65 | 144.79 |  | 40
2022-05-02 | 14:14 | A |  | 24 |  |  | 40 |  |  |  | 2.05 |  | 3.2 |  | 3.35 | [5 empty] | 144.83 |  | 43
2022-05-02 | 15:30 | B |  | 24 | 8.94 |  | 41 |  | 2.6 | 7.65 | 2 | 50.73 | 3.24 | 5.22 | 3.44 |  | 134 |  | 79.44 | 0.67 | 144.82 |  | 43 |  | 12.18 |  | 3.24 | 23.6
2022-05-02 | 16:25 | B |  | 24 |  |  | 39 |  |  |  | 1.96 |  | 3.24 |  | 3.28 | [5 empty] | 144.84 |  | 43
2022-05-02 | 17:20 | B |  | 24 |  |  | 40 |  |  |  | 1.94 |  | 3.24 |  | 3.35 |  | 134 |  |  | 0.62 | 144.82 |  | 43
2022-05-02 | 18:30 | B |  | 24 |  |  | 39 |  |  |  | 1.92 |  | 3.24 |  | 3.27 | [5 empty] | 144.84 |  | 43
2022-05-02 | 19:25 | B |  | 24 |  |  | 41 |  |  |  | 1.89 |  | 3.24 |  | 3.42 |  | 134 |  |  | 0.59 | 144.8 |  | 44
2022-05-02 | 20:30 | B |  | 44 |  |  | 37 |  |  |  | 1.81 |  | 3.24 |  | 3.15 |  | 134 |  |  | 0.58 | 144.87 |  | 44
2022-05-02 | 21:36 | B |  | 44 |  |  | 39 |  |  |  | 1.87 |  | 3.24 |  | 3.29 |  | 134 |  |  | 0.61 | 144.88 |  | 43
2022-05-02 | 22:29 | B |  | 44 |  |  | 38 |  |  |  | 1.85 |  | 3.24 |  | 3.22 | [5 empty] | 144.86 |  | 43
2022-05-02 | 00:16 | C |  | 34 |  |  | 40 |  |  |  | 1.98 |  |  |  | 3.33 |  | 134 |  |  | 0.63 | 144.82 |  | 44
2022-05-02 | 01:25 | C |  | 10 |  |  | 39 |  |  |  | 2.02 |  |  |  | 3.27 |  | 134 |  |  | 0.59 | 144.84 |  | 42
2022-05-02 | 02:15 | C |  | 30 | 8.86 |  | 40 |  | 2.57 | 7.39 | 1.86 | 51.09 | 3.13 | 5.11 | 3.35 |  | 134 |  | 77.52 | 0.62 | 144.81 |  | 43 |  | 11.99 |  | 3.16 | 24
2022-05-02 | 03:25 | C |  | 19 |  |  | 41 |  |  |  | 1.93 |  | 3.13 |  | 3.45 | [5 empty] | 144.86 |  | 44
2022-05-02 | 04:20 | C |  | 19 |  |  | 39 |  |  |  | 1.95 |  | 3.13 |  | 3.28 |  | 134 |  |  | 0.64 | 144.82 |  | 44
2022-05-02 | 05:00 | C |  | 10 |  |  | 40 |  |  |  | 1.98 |  | 3.13 |  | 3.35 | [5 empty] | 144.84 |  | 43
2022-05-03 | 07:35 | A |  | 10 |  |  | 38 |  |  |  | 2.03 |  |  |  | 3.17 |  | 134 |  |  | 0.63 | 144.83 |  | 45
2022-05-03 | 08:10 | A |  | 34 |  |  | 39 |  |  |  | 2.07 |  |  |  | 3.24 | [5 empty] | 144.81 |  | 45
2022-05-03 | 10:26 | A |  | 34 |  |  | 38 |  |  |  | 2.02 |  |  |  | 3.19 |  | 134 |  |  |  | 144.81 |  | 44
2022-05-03 | 12:36 | A |  | 34 | 9.04 |  | 41 |  | 2.63 | 8.2 | 1.98 | 50.21 | 3.06 | 5.27 | 3.4 |  | 134 |  | 78.65 | 0.59 | 144.85 |  | 44 |  | 12.1 |  | 3.18 | 23.8
2022-05-03 | 13:36 | A |  | 44 |  |  | 39 |  |  |  | 1.89 |  |  |  | 3.28 | [5 empty] | 144.83 |  | 45
2022-05-03 | 14:17 | A |  | 44 |  |  | 40 |  |  |  | 1.87 |  |  |  | 3.38 |  | 134 |  |  | 0.57 | 144.8 |  | 43
2022-05-03 | 15:22 | B |  | 24 |  |  | 38 |  |  |  | 2.02 |  |  |  | 3.21 |  | 138 |  |  | 0.63 | 144.81 |  | 43
2022-05-03 | 16:36 | B |  | 24 |  |  | 41 |  |  |  | 1.93 |  |  |  | 3.46 | [5 empty] | 144.78 |  | 42
2022-05-03 | 17:14 | B |  | 24 |  |  | 40 |  |  |  | 1.98 |  |  |  | 3.36 |  | 134 |  |  | 0.59 | 144.83 |  | 42
2022-05-03 | 18:30 | B |  | 34 |  |  | 41 |  |  |  | 1.95 |  |  |  | 3.4 | [5 empty] | 144.84 |  | 43
2022-05-03 | 19:25 | B |  | 34 |  |  | 40 |  |  |  | 2.01 |  |  |  | 3.33 |  | 134 |  |  | 0.61 | 144.88 |  | 44
2022-05-03 | 20:21 | B |  | 10 | 9.01 |  | 39 |  | 2.59 | 7.88 | 2.03 | 50.25 | 3.12 | 5.25 | 3.27 |  | 138 |  | 79.1 | 0.63 | 144.82 |  | 45 |  | 12.13 |  | 3.22 | 26.2
2022-05-03 | 21:19 | B |  | 10 |  |  | 38 |  |  |  | 2.05 |  |  |  | 3.21 | [5 empty] | 144.84 |  | 43
2022-05-03 | 22:20 | B |  | 23 |  |  | 40 |  |  |  | 1.99 |  |  |  | 3.33 | [5 empty] | 144.82 |  | 44
2022-05-03 | 23:20 | C |  | 23 |  |  | 41 |  |  |  | 1.94 |  |  |  | 3.4 |  | 134 |  |  | 0.67 | 144.76 |  | 44
2022-05-03 | 00:25 | C |  | 23 |  |  | 39 |  |  |  | 2.01 |  |  |  | 3.29 | [5 empty] | 144.81 |  | 43
2022-05-03 | 01:30 | C |  | 44 | 8.92 |  | 40 |  | 2.54 | 7.35 | 1.91 | 50.51 | 3.02 | 5.13 | 3.37 |  | 138 |  | 78.61 | 0.61 | 144.84 |  | 43 |  | 11.94 |  | 3.14 | 24.4
2022-05-03 | 02:25 | C |  | 44 |  |  | 38 |  |  |  | 1.93 |  |  |  | 3.24 | [5 empty] | 144.79 |  | 42
2022-05-03 | 03:25 | C |  | 38 |  |  | 39 |  |  |  | 1.89 |  |  |  | 3.29 |  | 134 |  |  | 0.58 | 144.81 |  | 43
2022-05-03 | 04:10 | C |  | 7 |  |  | 40 |  |  |  | 1.92 |  |  |  | 3.35 | [5 empty] | 144.83 |  | 43
2022-05-03 | 05:25 | C |  | 44 |  |  | 38 |  |  |  | 1.94 |  |  |  | 3.22 |  | 138 |  |  | 0.61 | 144.82 |  | 44
2022-05-03 | 06:17 | C |  | 34 |  |  | 41 |  |  |  | 2.01 |  |  |  | 3.45 | [5 empty] | 144.78 |  | 44
2022-05-04 | 07:25 | A |  | 34 |  |  | 39 |  |  |  | 2.08 |  |  |  | 3.27 |  | 134 |  |  | 0.65 | 144.84 |  | 45
2022-05-04 | 08:30 | A |  | 24 | 9.04 |  | 40 |  | 2.65 | 7.88 | 2.01 | 50.84 | 3.14 | 5.28 | 3.3 |  | 134 |  | 79.46 | 0.62 | 144.79 |  | 45 |  | 12.18 |  | 3.24 | 25.2
2022-05-04 | 09:30 | A |  | 24 |  |  | 40 |  |  |  | 2.05 |  |  |  | 3.36 | [5 empty] | 144.83 |  | 44
2022-05-04 | 11:18 | A |  | 24 |  |  | 41 |  |  |  | 1.99 |  |  |  | 3.42 | [5 empty] | 144.83 |  | 42
2022-05-04 | 13:28 | A |  | 24 |  |  | 40 |  |  |  | 2.01 |  |  |  | 3.37 |  | 134 |  |  | 0.59 | 144.8 |  | 42
2022-05-04 | 14:28 | A |  | 24 |  |  | 40 |  |  |  | 1.97 |  |  |  | 3.39 | [5 empty] | 144.84 |  | 41
2022-05-04 | 15:27 | B |  | 24 |  |  | 38 |  |  |  | 2.04 |  |  |  | 3.18 |  | 134 |  |  | 0.61 | 144.78 |  | 43
2022-05-04 | 16:35 | B |  | 44 | 8.86 |  | 38 |  | 2.62 | 8.1 | 1.93 | 50.73 | 3.02 | 5.19 | 3.21 |  | 138 |  | 78.26 | 0.56 | 144.83 |  | 43 |  | 11.88 |  | 3.16 | 24.4
2022-05-04 | 20:20 | B |  | 44 |  |  | 39 |  |  |  | 1.91 |  | 3.02 |  | 3.29 |  | 134 |  |  | 0.58 | 144.81 |  | 44
2022-05-05 | 07:33 | A |  | 10 | 9.01 |  | 39 |  | 2.65 | 7.68 | 2.07 | 50.87 | 3.12 | 5.25 | 3.28 |  | 138 |  | 79.26 | 0.66 | 144.78 |  | 43 |  | 12.13 |  | 3.2 | 27.2
2022-05-05 | 14:33 | A |  | 10 |  |  | 40 |  |  |  | 1.95 |  |  |  | 3.4 |  | 134 |  |  | 0.61 | 144.81 |  | 42
2022-05-05 | 15:27 | B |  | 10 |  |  | 41 |  |  |  | 1.85 |  |  |  | 3.43 |  | 134 |  |  | 0.62 | 144.87 |  | 43
2022-05-05 | 16:21 | B |  | 10 |  |  | 40 |  |  |  | 1.9 |  |  |  | 3.35 | [5 empty] | 144.85 |  | 42
2022-05-05 | 17:10 | B |  | 10 |  |  | 40 | [7 empty] | 3.32 |  | 138 |  |  | 0.57 | 144.82 |  | 42
2022-05-05 | 18:16 | B |  | 10 |  |  | 39 |  |  |  | 1.95 |  |  |  | 3.26 |  | 134 |  |  | 0.64 | 144.79 |  | 43
2022-05-05 | 19:25 | B |  | 44 | 8.89 |  | 37 |  | 2.59 | 7.84 | 1.88 | 50.96 | 3.04 | 5.13 | 3.32 |  | 134 |  | 78.84 | 0.59 | 144.82 |  | 42 |  | 11.93 |  | 3.06 | 26.5
2022-05-05 | 20:10 | B |  | 44 |  |  | 39 |  |  |  | 1.84 |  | 3.04 |  | 3.28 |  | 138 |  |  | 0.62 | 144.81 |  | 43
2022-05-05 | 21:40 | B |  | 30 |  |  | 40 |  |  |  | 1.8 |  | 3.04 |  | 3.32 |  | 138 |  |  | 0.64 | 144.82 |  | 44
2022-05-05 | 22:25 | B |  | 24 |  |  | 41 |  |  |  | 2.1 |  | 3.04 |  | 3.5 |  | 134 |  |  | 0.69 | 144.82 |  | 41
2022-05-05 | 23:10 | C |  | 24 | 9.01 |  | 37 |  | 2.63 | 7.56 | 1.85 | 50.59 | 3.16 | 5.28 | 3.11 |  | 142 |  | 79.42 | 0.54 | 144.86 |  | 43 |  | 12.17 |  | 3.24 | 25.8
2022-05-05 | 00:36 | C |  | 24 |  |  | 40 |  |  |  | 1.98 |  | 3.16 |  | 3.31 | [5 empty] | 144.82 |  | 44
2022-05-05 | 01:25 | C |  | 24 |  |  | 42 |  |  |  | 1.84 |  | 3.16 |  | 3.49 |  | 134 |  |  | 0.61 | 144.84 |  | 41
2022-05-05 | 02:50 | C |  | 24 |  |  | 39 |  |  |  | 1.99 |  | 3.16 |  | 3.29 |  | 138 |  |  | 0.56 | 144.8 |  | 44
2022-05-05 | 03:25 | C |  | 24 |  |  | 40 |  |  |  | 1.96 |  | 3.16 |  | 3.34 | [5 empty] | 144.85 |  | 42
2022-05-05 | 04:30 | C |  | 24 |  |  | 38 |  |  |  | 2.04 |  | 3.16 |  | 3.23 | [5 empty] | 144.87 |  | 44
2022-05-05 | 05:30 | C |  | 24 |  |  | 40 |  |  |  | 1.92 |  | 3.16 |  | 3.31 |  | 134 |  |  | 0.58 | 144.82 |  | 43
2022-05-05 | 06:15 | C |  | 24 |  |  | 41 |  |  |  | 1.86 |  |  |  | 3.44 |  | 134 |  |  | 0.57 | 144.84 |  | 42
2022-05-06 | 07:35 | A |  | 34 | 8.95 |  | 39 |  | 2.57 | 7.82 | 1.94 | 49.64 | 3.14 | 5.32 | 3.28 |  | 138 |  | 79.4 | 0.63 | 144.83 |  | 43 |  | 12.09 |  | 3.26 | 27.4
2022-05-06 | 08:27 | A |  | 34 |  |  | 41 |  |  |  | 1.98 |  |  |  | 3.4 |  | 134 |  |  |  | 144.79 |  | 44
2022-05-06 | 09:27 | A |  | 34 |  |  | 40 |  |  |  | 1.95 |  |  |  | 3.32 | [5 empty] | 144.81 |  | 43
2022-05-06 | 10:24 | A |  | 10 |  |  | 41 |  |  |  | 1.86 |  |  |  | 3.4 |  | 134 |  |  | 0.59 | 144.85 |  | 43
2022-05-06 | 11:27 | A |  | 10 |  |  | 39 |  |  |  | 1.99 |  |  |  | 3.25 | [5 empty] | 144.82 |  | 44
2022-05-06 | 12:35 | A |  | 44 |  |  | 41 |  |  |  | 1.78 |  |  |  | 3.42 |  | 134 |  |  | 0.55 | 144.78 |  | 42
2022-05-06 | 13:35 | A |  | 44 |  |  | 39 |  |  |  | 1.85 |  |  |  | 3.28 | [5 empty] | 144.87 |  | 44
2022-05-06 | 14:35 | A |  | 44 |  |  | 40 |  |  |  | 1.81 |  |  |  | 3.35 | [5 empty] | 144.81 |  | 43
2022-05-06 | 15:31 | B |  | 33 | 8.89 |  | 38 |  | 2.55 | 8.26 | 1.87 | 50.27 | 3.05 | 5.21 | 3.22 |  | 138 |  | 78.9 | 0.6 | 144.78 |  | 45 |  | 11.94 |  | 3.14 | 24.2
2022-05-06 | 18:25 | B |  | 33 |  |  | 40 |  |  |  | 1.82 |  | 3.05 |  | 3.37 | [5 empty] | 144.83 |  | 43
2022-05-06 | 02:15 | C |  | 28 | 8.95 |  | 41 |  | 2.59 | 7.65 | 1.92 | 50.32 | 3.11 | 5.27 | 3.45 |  | 134 |  | 78.87 | 0.61 | 144.74 |  | 44 |  | 12.06 |  | 3.24 | 25.6
2022-05-06 | 03:10 | C |  | 10 |  |  | 38 |  |  |  | 1.98 |  | 3.11 |  | 3.23 |  | 138 |  |  | 0.56 | 144.76 |  | 43
2022-05-06 | 04:15 | C |  | 10 |  |  | 40 |  |  |  | 1.95 |  | 3.11 |  | 3.31 | [5 empty] | 144.81 |  | 44
2022-05-06 | 05:25 | C |  | 9 |  |  | 41 |  |  |  | 1.89 |  | 3.11 |  | 3.44 |  | 138 |  |  | 0.6 | 144.85 |  | 43
2022-05-06 | 06:20 | C |  | 9 |  |  | 39 |  |  |  | 1.97 |  | 3.11 |  | 3.29 | [5 empty] | 144.82 |  | 43
2022-05-07 | 07:32 | A |  | 9 | 8.89 |  | 40 |  | 2.58 | 8.28 | 1.95 | 50.25 | 3.16 | 5.26 | 3.39 |  | 134 |  | 78.14 | 0.57 | 144.79 |  | 43 |  | 12.05 |  | 3.21 | 24.4
2022-05-07 | 08:25 | A |  | 44 |  |  | 39 |  |  |  | 1.84 |  |  |  | 3.28 |  | 138 |  |  |  | 144.81 |  | 41
2022-05-07 | 09:30 | A |  | 44 |  |  | 40 |  |  |  | 1.79 |  |  |  | 3.34 | [5 empty] | 144.77 |  | 43
2022-05-07 | 10:15 | A |  | 33 |  |  | 39 |  |  |  | 1.85 |  |  |  | 3.26 |  | 134 |  |  | 0.54 | 144.84 |  | 42
2022-05-07 | 11:36 | A |  | 24 |  |  | 39 |  |  |  | 1.94 |  |  |  | 3.3 |  | 138 |  |  | 0.59 | 144.79 |  | 41
2022-05-07 | 13:36 | A |  | 24 |  |  | 40 |  |  |  | 1.92 |  |  |  | 3.35 | [5 empty] | 144.85 |  | 43
2022-05-07 | 15:30 | B |  | 24 | 8.89 |  | 38 |  | 2.64 | 8.37 | 1.92 | 49.8 | 3.12 | 5.21 | 3.17 |  | 134 |  | 78.56 | 0.61 | 144.83 |  | 43 |  | 12.01 |  | 3.17 | 23.8
2022-05-07 | 16:27 | B |  | 24 |  |  | 40 |  |  |  | 1.9 |  | 3.12 |  | 3.4 |  | 134 |  |  |  | 144.78 |  | 42
2022-05-07 | 17:35 | B |  | 24 |  |  | 39 |  |  |  | 1.95 |  | 3.12 |  | 3.28 |  | 134 |  |  | 0.59 | 144.81 |  | 43
2022-05-07 | 18:15 | B |  | 24 |  |  | 39 |  |  |  | 1.92 |  | 3.12 |  | 3.25 |  | 134 |  |  | 0.62 | 144.85 |  | 43
2022-05-07 | 19:30 | B |  | 24 |  |  | 40 |  |  |  | 1.89 |  | 3.12 |  | 3.32 |  | 134 |  |  | 0.58 | 144.84 |  | 44
2022-05-07 | 20:25 | B |  | 24 |  |  | 39 |  |  |  | 1.87 |  | 3.12 |  | 3.25 | [5 empty] | 144.82 |  | 45
2022-05-07 | 23:30 | C |  | 44 | 8.82 |  | 37 |  | 2.64 | 8.58 | 1.83 | 50.44 | 3.05 | 5.12 | 3.14 |  | 134 |  | 79.44 | 0.56 | 144.81 |  | 43 |  | 11.87 |  | 3.09 | 22.6
2022-05-07 | 00:15 | C |  | 33 |  |  | 39 |  |  |  | 1.84 |  | 3.05 |  | 3.27 | [5 empty] | 144.78 |  | 44
2022-05-07 | 01:35 | C |  | 9 |  |  | 40 |  |  |  | 1.9 |  | 3.05 |  | 3.32 |  | 134 |  |  | 0.58 | 144.82 |  | 44
2022-05-07 | 02:25 | C |  | 9 |  |  | 41 |  |  |  | 1.88 |  | 3.05 |  | 3.43 | [5 empty] | 144.84 |  | 45
2022-05-07 | 03:20 | C |  | 23 |  |  | 40 |  |  |  | 1.85 |  | 3.05 |  | 3.35 |  | 134 |  |  | 0.56 | 144.79 |  | 44
2022-05-07 | 04:30 | C |  | 23 |  |  | 39 |  |  |  | 1.87 |  |  |  | 3.27 | [5 empty] | 144.82 |  | 43
2022-05-07 | 05:30 | C |  | 23 |  |  | 41 |  |  |  | 1.85 |  |  |  | 3.43 |  | 134 |  |  | 0.57 | 144.83 |  | 44
2022-05-07 | 06:20 | C |  | 34 |  |  | 40 |  |  |  | 1.92 |  |  |  | 3.34 |  | 138 |  |  | 0.59 | 144.8 |  | 43
2022-05-08 | 07:16 | A |  | 44 | 8.79 |  | 38 |  | 2.57 | 8.26 | 1.83 | 50.11 | 3.07 | 5.17 | 3.18 |  | 134 |  | 78.12 | 0.54 | 144.65 |  | 45 |  | 11.86 |  | 3.12 | 24.2
2022-05-08 | 08:16 | A |  | 44 |  |  | 40 |  |  |  | 1.78 |  |  |  | 3.32 | [5 empty] | 144.72 |  | 44
2022-05-08 | 09:36 | A |  | 24 |  |  | 40 |  |  |  | 1.88 |  |  |  | 3.35 |  | 134 |  |  | 0.57 | 144.68 |  | 44
2022-05-08 | 10:36 | A |  | 24 |  |  | 39 |  |  |  | 1.9 |  |  |  | 3.28 | [5 empty] | 144.72 |  | 42
2022-05-08 | 11:31 | A |  | 24 |  |  | 41 |  |  |  | 1.85 |  |  |  | 3.39 | [5 empty] | 144.75 |  | 44
2022-05-08 | 12:15 | A |  | 24 |  |  | 40 |  |  |  | 1.87 |  |  |  | 3.34 |  | 134 |  |  | 0.55 | 144.77 |  | 44
2022-05-08 | 13:15 | A |  | 24 |  |  | 38 |  |  |  | 2.01 |  |  |  | 3.18 | [5 empty] | 144.69 |  | 46
2022-05-08 | 14:15 | A |  | 24 |  |  | 39 |  |  |  | 1.92 |  |  |  | 3.28 |  | 138 |  |  | 0.57 | 144.77 |  | 45
2022-05-08 | 15:27 | B |  | 24 |  |  | 40 |  |  |  | 1.89 |  |  |  | 3.35 |  | 134 |  |  | 0.56 | 144.75 |  | 44
2022-05-08 | 16:31 | B |  | 9 | 8.85 |  | 41 |  | 2.54 | 7.96 | 1.87 | 50.14 | 3.12 | 5.25 | 3.42 |  | 134 |  | 78.54 | 0.55 | 144.73 |  | 42 |  | 11.97 |  | 3.18 | 23.4
2022-05-08 | 17:15 | B |  | 9 |  |  | 39 |  |  |  | 1.93 |  | 3.12 |  | 3.28 | [5 empty] | 144.78 |  | 44
2022-05-08 | 19:26 | B |  | 33 |  |  | 40 |  |  |  | 1.8 |  | 3.12 |  | 3.34 |  | 134 |  |  | 0.54 | 144.8 |  | 43
2022-05-08 | 20:35 | B |  | 33 |  |  | 39 |  |  |  | 1.81 |  | 3.12 |  | 3.28 | [5 empty] | 144.84 |  | 44
2022-05-08 | 21:30 | B |  | 33 |  |  | 38 |  |  |  | 1.83 |  | 3.12 |  | 3.2 |  | 134 |  |  | 0.56 | 144.78 |  | 44
2022-05-08 | 22:15 | B |  | 44 |  |  | 38 |  |  |  | 1.82 |  | 3.12 |  | 3.18 | [5 empty] | 144.75 |  | 45
2022-05-08 | 23:30 | C |  | 23 | 8.82 |  | 41 |  | 2.58 | 8.15 | 1.85 | 50.94 | 3.09 | 5.2 | 3.42 |  | 134 |  | 79.44 | 0.58 | 144.71 |  | 43 |  | 11.91 |  | 3.15 | 22.8
2022-05-08 | 00:25 | C |  | 23 |  |  | 40 |  |  |  | 1.87 |  | 3.09 |  | 3.35 | [5 empty] | 144.68 |  | 44
2022-05-08 | 01:36 | C |  | 23 |  |  | 39 |  |  |  | 1.89 |  | 3.09 |  | 3.28 |  | 138 |  |  | 0.56 | 144.72 |  | 45
2022-05-08 | 02:29 | C |  | 28 |  |  | 41 |  |  |  | 1.9 |  | 3.09 |  | 3.44 | [5 empty] | 144.75 |  | 44
2022-05-08 | 03:35 | C |  | 28 |  |  | 40 |  |  |  | 1.93 |  | 3.09 |  | 3.34 |  | 134 |  |  | 0.58 | 144.78 |  | 46
2022-05-08 | 04:24 | C |  | 28 |  |  | 40 |  |  |  | 1.91 |  | 3.09 |  | 3.37 | [5 empty] | 144.76 |  | 44
2022-05-08 | 05:15 | C |  | 19 |  |  | 41 |  |  |  | 1.84 |  |  |  | 3.42 |  | 134 |  |  | 0.4 | 144.72 |  | 45
2022-05-08 | 06:20 | C |  | 19 |  |  | 39 |  |  |  | 1.85 |  |  |  | 3.29 | [5 empty] | 144.69 |  | 44
2022-05-09 | 07:36 | A |  | 46 | 8.85 |  | 40 |  | 2.57 | 8.46 | 1.91 | 50.1 | 3.04 | 5.26 | 3.35 |  | 134 |  | 77.96 | 0.58 | 144.76 |  | 44 |  | 11.89 |  | 3.17 | 22.8
2022-05-09 | 08:36 | A |  | 29 |  |  | 40 |  |  |  | 1.78 |  |  |  | 3.32 |  | 134 |  |  | 0.53 | 144.77 |  | 44
2022-05-09 | 09:36 | A |  | 29 |  |  | 38 |  |  |  | 1.8 |  |  |  | 3.18 | [5 empty] | 144.69 |  | 45
2022-05-09 | 10:36 | A |  | 24 |  |  | 40 |  |  |  | 1.87 |  |  |  | 3.34 |  | 134 |  |  | 0.56 | 144.73 |  | 43
2022-05-09 | 11:27 | A |  | 24 |  |  | 39 |  |  |  | 1.88 |  |  |  | 3.25 | [5 empty] | 144.75 |  | 43
2022-05-09 | 12:30 | A |  | 24 |  |  | 38 |  |  |  | 1.9 |  |  |  | 3.19 |  | 138 |  |  | 0.58 | 144.77 |  | 44
2022-05-09 | 13:25 | A |  | 24 |  |  | 41 |  |  |  | 1.87 |  |  |  | 3.4 | [5 empty] | 144.72 |  | 42
2022-05-09 | 14:25 | A |  | 24 |  |  | 40 |  |  |  | 1.92 |  |  |  | 3.32 | [5 empty] | 144.81 |  | 44
2022-05-09 | 15:27 | B |  | 24 |  |  | 41 |  |  |  | 1.92 |  |  |  | 3.37 |  | 134 |  |  | 0.56 | 144.79 |  | 43
2022-05-09 | 16:10 | B |  | 34 |  |  | 40 |  |  |  | 1.92 |  |  |  | 3.35 |  | 134 |  |  | 0.57 | 144.74 |  | 43
2022-05-09 | 17:25 | B |  | 24 |  |  | 40 |  |  |  | 1.88 |  |  |  | 3.38 | [5 empty] | 144.78 |  | 42
2022-05-09 | 18:35 | B |  | 44 | 8.79 |  | 38 |  | 2.52 | 8.14 | 1.85 | 50.95 | 2.96 | 5.11 | 3.21 |  | 134 |  | 78.16 | 0.55 | 144.73 |  | 43 |  | 11.75 |  | 3.06 | 24
2022-05-09 | 19:20 | B |  | 44 |  |  | 37 |  |  |  | 1.86 |  | 2.96 |  | 3.1 |  | 134 |  |  | 0.54 | 144.76 |  | 43
2022-05-09 | 20:30 | B |  | 34 |  |  | 44 |  |  |  | 1.96 |  | 2.96 |  | 3.58 |  | 134 |  |  | 0.59 | 144.52 |  | 42
2022-05-09 | 20:45 | B |  | 34 |  |  | 43 |  |  |  | 1.98 |  | 2.96 |  | 3.54 |  | 134 |  |  | 0.61 | 144.54 |  | 42
2022-05-09 | 21:00 | B |  | 30 |  |  | 39 |  |  |  | 1.81 |  | 2.96 |  | 3.3 |  | 138 |  |  | 0.54 | 144.72 |  | 44
2022-05-09 | 22:25 | B |  | 46 |  |  | 40 |  |  |  | 1.87 |  | 2.96 |  | 3.35 | [5 empty] | 144.74 |  | 45
2022-05-09 | 23:30 | C |  | 46 |  |  | 43 |  |  |  | 1.9 |  |  |  | 3.31 |  | 134 |  |  | 0.56 | 144.78 |  | 43
2022-05-09 | 00:35 | C |  | 9 |  |  | 39 |  |  |  | 1.92 |  |  |  | 3.24 | [5 empty] | 144.74 |  | 44
2022-05-09 | 01:30 | C |  | 9 |  |  | 41 |  |  |  | 1.87 |  |  |  | 3.41 |  | 134 |  |  | 0.57 | 144.75 |  | 43
2022-05-09 | 02:25 | C |  | 19 | 8.82 |  | 40 |  | 2.54 | 8.82 | 1.85 | 50.81 | 3.09 | 5.17 | 3.36 |  | 138 |  | 78.26 | 0.55 | 144.72 |  | 45 |  | 11.91 |  | 3.1 | 23.2
2022-05-09 | 03:30 | C |  | 19 |  |  | 39 |  |  |  | 1.86 |  | 3.09 |  | 3.29 |  | 138 |  |  | 0.55 | 144.76 |  | 45
2022-05-09 | 04:10 | C |  | 46 |  |  | 40 |  |  |  | 1.89 |  |  |  | 3.35 | [5 empty] | 144.72 |  | 44
2022-05-09 | 05:30 | C |  | 46 |  |  | 40 |  |  |  | 1.92 |  |  |  | 3.32 |  | 134 |  |  | 0.57 | 144.74 |  | 44
2022-05-09 | 06:15 | C |  | 44 |  |  | 38 |  |  |  | 1.84 |  |  |  | 3.2 |  | 138 |  |  | 0.56 | 144.68 |  | 44
2022-05-10 | 07:26 | A |  | 44 | 8.78 |  | 37 |  | 2.54 | 8.4 | 1.85 | 49.36 | 3.04 | 5.15 | 3.15 |  | 134 |  | 77.54 | 0.56 | 144.74 |  | 44 |  | 11.82 |  | 3.09 | 22.4
2022-05-10 | 08:26 | A |  | 24 |  |  | 39 |  |  |  | 1.91 |  |  |  | 3.26 |  | 134 |  |  | 0.58 | 144.77 |  | 45
2022-05-10 | 09:26 | A |  | 24 |  |  | 41 |  |  |  | 1.87 |  |  |  | 3.38 | [5 empty] | 144.81 |  | 42
2022-05-10 | 10:26 | A |  | 24 |  |  | 38 |  |  |  | 1.94 |  |  |  | 3.18 |  | 134 |  |  | 0.54 | 144.75 |  | 44
2022-05-10 | 11:26 | A |  | 24 |  |  | 39 |  |  |  | 1.9 |  |  |  | 3.27 | [5 empty] | 144.78 |  | 44
2022-05-10 | 12:15 | A |  | 9 |  |  | 38 |  |  |  | 1.96 |  |  |  | 3.24 |  | 134 |  |  |  | 144.82 |  | 42
2022-05-10 | 13:15 | A |  | 19 |  |  | 40 |  |  |  | 1.87 |  |  |  | 3.34 |  | 134 |  |  | 0.57 | 144.75 |  | 43
2022-05-10 | 14:15 | A |  | 46 |  |  | 39 |  |  |  | 1.93 |  |  |  | 3.27 | [5 empty] | 144.79 |  | 44
2022-05-10 | 15:25 | B |  | 46 | 8.87 |  | 40 |  | 2.57 | 7.96 | 1.91 | 50.36 | 3.1 | 5.22 | 3.3 |  | 134 |  | 78.26 | 0.55 | 144.83 |  | 45 |  | 11.97 |  | 3.17 | 22
2022-05-10 | 16:32 | B |  | 10 |  |  | 44 |  |  |  | 1.88 |  | 3.1 |  | 3.35 | [5 empty] | 144.81 |  | 44
2022-05-10 | 17:28 | B |  | 10 |  |  | 39 |  |  |  | 1.9 |  | 3.1 |  | 3.25 | [5 empty] | 144.87 |  | 44
2022-05-10 | 18:15 | B |  | 34 |  |  | 42 |  |  |  | 1.96 |  | 3.1 |  | 3.46 |  | 134 |  |  | 0.57 | 144.87 |  | 44
2022-05-10 | 18:36 | B |  | 44 |  |  | 38 |  |  |  | 1.84 |  | 3.1 |  | 3.19 |  | 134 |  |  | 0.58 | 144.81 |  | 44
2022-05-10 | 19:35 | B |  | 24 |  |  | 40 |  |  |  | 1.92 |  | 3.1 |  | 3.31 |  | 134 |  |  | 0.6 | 144.82 |  | 45
2022-05-10 | 20:35 | B |  | 24 |  |  | 39 |  |  |  | 1.95 |  | 3.1 |  | 3.24 |  | 134 |  |  | 0.58 | 144.84 |  | 45
2022-05-10 | 22:10 | B |  | 24 |  |  | 40 |  |  |  | 1.91 |  | 3.1 |  | 3.33 |  | 138 |  |  | 0.62 | 144.82 |  | 45
2022-05-10 | 22:31 | B |  | 9 |  |  | 39 |  |  |  | 1.92 |  | 3.1 |  | 3.27 | [5 empty] | 144.84 |  | 44
2022-05-10 | 23:30 | C |  | 28 | 8.87 |  | 41 |  | 2.61 | 8.1 | 1.96 | 50.16 | 3.14 | 5.19 | 3.42 |  | 134 |  | 79.41 | 0.61 | 144.79 |  | 44 |  | 12.01 |  | 3.15 | 22.2
2022-05-10 | 00:35 | C |  | 28 |  |  | 42 |  |  |  | 1.91 |  | 3.14 |  | 3.49 | [5 empty] | 144.74 |  | 46
2022-05-10 | 01:30 | C |  | 28 |  |  | 41 |  |  |  | 1.9 |  | 3.14 |  | 3.43 |  | 134 |  |  | 0.59 | 144.76 |  | 47
2022-05-10 | 02:30 | C |  | 28 |  |  | 41 |  |  |  | 1.93 |  | 3.14 |  | 3.45 | [5 empty] | 144.72 |  | 47
2022-05-10 | 03:25 | C |  | 46 |  |  | 43 |  |  |  | 1.88 |  |  |  | 3.53 |  | 134 |  |  | 0.58 | 144.68 |  | 48
2022-05-10 | 04:20 | C |  | 46 |  |  | 42 |  |  |  | 1.91 |  |  |  | 3.48 | [5 empty] | 144.64 |  | 46
2022-05-10 | 05:00 | C |  | 46 |  |  | 42 |  |  |  | 1.9 |  |  |  | 3.5 |  | 134 |  |  | 0.57 | 144.71 |  | 46
2022-05-10 | 05:20 | C |  | 10 |  |  | 40 |  |  |  | 1.94 |  |  |  | 3.34 |  | 134 |  |  | 0.58 | 144.76 |  | 46
2022-05-11 | 07:39 | A |  | 10 |  |  | 40 |  |  |  | 1.91 |  |  |  | 3.33 |  | 134 |  |  | 0.57 | 144.79 |  | 45
2022-05-11 | 08:39 | A |  | 18 | 8.81 |  | 40 |  | 2.53 | 8.48 | 1.83 | 50.33 | 2.97 | 5.14 | 3.36 |  | 134 |  | 78.34 | 0.55 | 144.81 |  | 44 |  | 11.78 |  | 3.1 | 22.8
2022-05-11 | 09:27 | A |  | 18 |  |  | 41 |  |  |  | 1.79 |  |  |  | 3.41 | [5 empty] | 144.85 |  | 43
2022-05-11 | 10:27 | A |  | 18 |  |  | 39 |  |  |  | 1.86 |  |  |  | 3.28 | [5 empty] | 144.78 |  | 44
2022-05-11 | 11:27 | A |  | 44 |  |  | 38 |  |  |  | 1.88 |  |  |  | 3.22 |  | 138 |  |  | 0.54 | 144.81 |  | 43
2022-05-11 | 12:27 | A |  | 44 |  |  | 40 |  |  |  | 1.83 |  |  |  | 3.33 | [5 empty] | 144.79 |  | 44
2022-05-11 | 13:33 | A |  | 24 |  |  | 40 |  |  |  | 1.88 |  |  |  | 3.35 |  | 134 |  |  | 0.58 | 144.84 |  | 42
2022-05-11 | 14:33 | A |  | 24 |  |  | 38 |  |  |  | 1.93 |  |  |  | 3.19 | [5 empty] | 144.8 |  | 44
2022-05-11 | 15:31 | B |  | 24 |  |  | 40 |  |  |  | 1.9 |  |  |  | 3.3 |  | 129 |  |  | 0.56 | 144.85 |  | 44
2022-05-11 | 16:25 | B |  | 19 | 8.84 |  | 41 |  | 2.57 | 8.1 | 1.85 | 50.57 | 3.02 | 5.18 | 3.41 |  | 126 |  | 77.86 | 0.53 | 144.81 |  | 43 |  | 11.86 |  | 3.12 | 21.2
2022-05-11 | 17:29 | B |  | 19 |  |  | 40 |  |  |  | 1.87 |  | 3.02 |  | 3.35 | [5 empty] | 144.77 |  | 44
2022-05-11 | 18:15 | B |  | 32 |  |  | 41 |  |  |  | 1.89 |  | 3.02 |  | 3.44 |  | 134 |  |  | 0.57 | 144.73 |  | 42
2022-05-11 | 19:25 | B |  | 34 |  |  | 43 |  |  |  | 1.95 |  | 3.02 |  | 3.57 |  | 134 |  |  | 0.61 | 144.76 |  | 44
2022-05-11 | 20:36 | B |  | 34 |  |  | 44 |  |  |  | 1.9 |  | 3.02 |  | 3.61 | [5 empty] | 144.7 |  | 45
2022-05-11 | 21:36 | B |  | 44 |  |  | 38 |  |  |  | 1.82 |  | 3.02 |  | 3.26 |  | 138 |  |  | 0.59 | 144.74 |  | 46
2022-05-11 | 22:31 | B |  | 44 |  |  | 37 |  |  |  | 1.84 |  | 3.02 |  | 3.2 | [5 empty] | 144.78 |  | 46
2022-05-11 | 23:10 | C |  | 10 |  |  | 40 |  |  |  | 1.9 |  |  |  | 3.36 |  | 134 |  |  | 0.56 | 144.81 |  | 46
2022-05-11 | 00:10 | C |  | 9 |  |  | 41 |  |  |  | 1.88 |  |  |  | 3.44 | [5 empty] | 144.84 |  | 45
2022-05-11 | 01:15 | C |  | 9 |  |  | 40 |  |  |  | 1.9 |  |  |  | 3.38 |  | 134 |  |  | 0.58 | 144.82 |  | 47
2022-05-11 | 02:10 | C |  | 24 | 8.89 |  | 40 |  | 2.52 | 8.37 | 1.92 | 51.05 | 3.09 | 5.22 | 3.36 |  | 138 |  | 77.61 | 0.59 | 144.76 |  | 46 |  | 11.98 |  | 3.16 | 23.6
2022-05-11 | 03:25 | C |  | 24 |  |  | 41 |  |  |  | 1.9 |  | 3.09 |  | 3.45 |  | 134 |  |  | 0.56 | 144.78 |  | 47
2022-05-11 | 04:05 | C |  | 44 |  |  | 38 |  |  |  | 1.83 |  | 3.09 |  | 3.23 | [5 empty] | 144.82 |  | 46
2022-05-11 | 04:40 | C |  | 44 |  |  | 37 |  |  |  | 1.85 |  |  |  | 3.14 |  | 138 |  |  | 0.57 | 144.86 |  | 47
2022-05-11 | 05:25 | C |  | 19 |  |  | 40 |  |  |  | 1.89 |  |  |  | 3.33 | [5 empty] | 144.81 |  | 48
2022-05-11 | 06:35 | C |  | 19 |  |  | 41 |  |  |  | 1.86 |  |  |  | 3.42 |  | 134 |  |  | 0.56 | 144.76 |  | 46
2022-05-12 | 07:35 | A |  | 19 | 8.84 |  | 40 |  | 2.57 | 8.56 | 1.85 | 50.16 | 2.97 | 5.16 | 3.35 |  | 134 |  | 77.84 | 0.56 | 144.77 |  | 44 |  | 11.81 |  | 3.14 | 21.2
2022-05-12 | 08:35 | A |  | 19 |  |  | 39 |  |  |  | 1.84 |  |  |  | 3.25 | [5 empty] | 144.81 |  | 45
2022-05-12 | 09:35 | A |  | 19 |  |  | 39 |  |  |  | 1.86 |  |  |  | 3.24 |  | 134 |  |  |  | 144.79 |  | 45
2022-05-12 | 10:10 | A |  | 19 |  |  | 40 |  |  |  | 1.83 |  |  |  | 3.36 | [5 empty] | 144.83 |  | 42
2022-05-12 | 11:35 | A |  | 29 |  |  | 40 |  |  |  | 1.79 |  |  |  | 3.32 |  | 129 |  |  | 0.53 | 144.8 |  | 45
2022-05-12 | 12:35 | A |  | 29 |  |  | 39 |  |  |  | 1.82 |  |  |  | 3.25 | [5 empty] | 144.84 |  | 46
2022-05-12 | 13:35 | A |  | 32 |  |  | 40 |  |  |  | 1.91 |  |  |  | 3.3 |  | 134 |  |  | 0.57 | 144.79 |  | 47
2022-05-12 | 14:35 | A |  | 34 |  |  | 43 |  |  |  | 1.97 |  |  |  | 3.45 |  | 129 |  |  |  | 144.83 |  | 47
2022-05-12 | 15:26 | B |  | 24 | 8.87 |  | 41 |  | 2.58 | 8.61 | 1.93 | 50.63 | 3.08 | 5.21 | 3.37 |  | 134 |  | 78.16 | 0.55 | 144.82 |  | 45 |  | 11.95 |  | 3.21 | 22.4
2022-05-12 | 16:40 | B |  | 24 |  |  | 40 |  |  |  | 1.9 |  | 3.08 |  | 3.32 | [5 empty] | 144.79 |  | 46
2022-05-12 | 17:36 | B |  | 44 |  |  | 38 |  |  |  | 1.85 |  | 3.08 |  | 3.21 |  | 138 |  |  | 0.57 | 144.81 |  | 46
2022-05-12 | 18:15 | B |  | 44 |  |  | 39 |  |  |  | 1.83 |  | 3.08 |  | 3.25 | [5 empty] | 144.84 |  | 47
2022-05-12 | 19:25 | B |  | 10 |  |  | 39 |  |  |  | 1.98 |  | 3.08 |  | 3.29 |  | 134 |  |  | 0.59 | 144.81 |  | 48
2022-05-12 | 20:31 | B |  | 10 |  |  | 40 |  |  |  | 1.96 |  | 3.08 |  | 3.35 | [5 empty] | 144.84 |  | 47
2022-05-12 | 21:25 | B |  | 10 |  |  | 41 |  |  |  | 1.91 |  | 3.08 |  | 3.41 |  | 138 |  |  | 0.54 | 144.82 |  | 46
2022-05-12 | 23:35 | C |  | 10 |  |  | 39 |  |  |  | 1.93 |  |  |  | 3.26 | [5 empty] | 144.8 |  | 46
2022-05-12 | 00:35 | C |  | 32 |  |  | 40 |  |  |  | 1.9 |  |  |  | 3.32 |  | 134 |  |  | 0.57 | 144.84 |  | 46
2022-05-12 | 01:25 | C |  | 9 | 8.87 |  | 41 |  | 2.55 | 8.75 | 1.88 | 50.84 | 3.12 | 5.24 | 3.38 |  | 134 |  | 77.65 | 0.56 | 144.79 |  | 47 |  | 11.99 |  | 3.24 | 21.8
2022-05-12 | 02:30 | C |  | 9 |  |  | 39 |  |  |  | 1.95 |  |  |  | 3.25 |  | 138 |  |  | 0.55 | 144.81 |  | 45
2022-05-12 | 03:15 | C |  | 22 |  |  | 40 |  |  |  | 1.87 |  |  |  | 3.32 | [5 empty] | 144.84 |  | 45
2022-05-12 | 04:20 | C |  | 22 |  |  | 41 |  |  |  | 1.85 |  |  |  | 3.4 |  | 134 |  |  | 0.57 | 144.82 |  | 46
2022-05-12 | 05:25 | C |  | 22 |  |  | 39 |  |  |  | 1.88 |  |  |  | 3.24 | [5 empty] | 144.8 |  | 45
2022-05-12 | 06:10 | C |  | 32 |  |  | 40 |  |  |  | 1.91 |  |  |  | 3.31 |  | 138 |  |  | 0.59 | 144.78 |  | 45
2022-05-13 | 07:33 | A |  | 24 | 8.9 |  | 39 |  | 2.61 | 8.26 | 1.94 | 50.36 | 2.96 | 5.26 | 3.27 |  | 134 |  | 78.26 | 0.59 | 144.75 |  | 44 |  | 11.86 |  | 3.17 | 23.2
2022-05-13 | 09:27 | A |  | 24 |  |  | 38 |  |  |  | 1.96 |  |  |  | 3.18 | [5 empty] | 144.69 |  | 47
2022-05-13 | 10:32 | A |  | 24 |  |  | 41 |  |  |  | 1.9 |  |  |  | 3.4 |  | 138 |  |  | 0.56 | 144.74 |  | 45
2022-05-13 | 11:27 | A |  | 24 |  |  | 39 |  |  |  | 1.96 |  |  |  | 3.23 | [5 empty] | 144.77 |  | 46
2022-05-13 | 12:27 | A |  | 9 |  |  | 40 |  |  |  | 1.92 |  |  |  | 3.35 | [5 empty] | 144.81 |  | 44
2022-05-13 | 13:27 | A |  | 10 |  |  | 40 |  |  |  | 1.93 |  |  |  | 3.36 |  | 134 |  |  | 0.57 | 144.87 |  | 44
2022-05-13 | 14:27 | A |  | 22 |  |  | 41 |  |  |  | 1.85 |  |  |  | 3.43 | [5 empty] | 144.79 |  | 43
2022-05-13 | 17:28 | B |  | 22 | 8.87 |  | 40 |  | 2.56 | 8.35 | 1.87 | 50.94 | 2.92 | 5.18 | 3.35 |  | 134 |  | 79.54 | 0.56 | 144.83 |  | 44 |  | 11.79 |  | 3.12 | 22.8
2022-05-13 | 18:15 | B |  | 22 |  |  | 39 |  |  |  | 1.9 |  | 2.92 |  | 3.26 |  | 134 |  |  | 0.55 | 144.87 |  | 44
2022-05-13 | 20:35 | B |  | 29 |  |  | 40 |  |  |  | 1.81 |  | 2.92 |  | 3.33 |  | 138 |  |  | 0.54 | 144.74 |  | 45
2022-05-13 | 21:30 | B |  | 29 |  |  | 40 |  |  |  | 1.83 |  | 2.92 |  | 3.34 |  | 134 |  |  | 0.57 | 144.78 |  | 45
2022-05-13 | 22:15 | B |  | 44 |  |  | 38 |  |  |  | 1.87 |  | 2.92 |  | 3.19 | [5 empty] | 144.81 |  | 46
2022-05-13 | 23:20 | C |  | 24 |  |  | 40 |  |  |  | 1.91 |  |  |  | 3.33 |  | 138 |  |  | 0.61 | 144.79 |  | 45
2022-05-13 | 00:25 | C |  | 24 |  |  | 39 |  |  |  | 1.94 |  |  |  | 3.27 | [5 empty] | 144.82 |  | 45
2022-05-13 | 01:10 | C |  | 44 | 8.84 |  | 38 |  | 2.6 | 8.9 | 1.85 | 50.81 | 2.85 | 5.09 | 3.2 |  | 138 |  | 78.22 | 0.57 | 144.78 |  | 44 |  | 11.69 |  | 3.05 | 23
2022-05-13 | 02:00 | C |  | 9 |  |  | 40 |  |  |  | 1.92 |  |  |  | 3.35 | [5 empty] | 144.74 |  | 46
2022-05-13 | 02:30 | C |  | 9 |  |  | 41 |  |  |  | 1.96 |  |  |  | 3.41 |  | 138 |  |  | 0.54 | 144.79 |  | 45
2022-05-13 | 03:15 | C |  | 33 |  |  | 39 |  |  |  | 1.84 |  |  |  | 3.28 | [5 empty] | 144.78 |  | 44
2022-05-13 | 04:10 | C |  | 18 |  |  | 40 |  |  |  | 1.82 |  |  |  | 3.34 |  | 138 |  |  | 0.56 | 144.74 |  | 45
2022-05-13 | 05:20 | C |  | 44 |  |  | 37 |  |  |  | 1.86 |  |  |  | 3.13 |  | 134 |  |  | 0.56 | 144.76 |  | 44
2022-05-13 | 06:30 | C |  | 44 |  |  | 38 |  |  |  | 1.84 |  |  |  | 3.2 |  | 134 |  |  | 0.57 | 144.78 |  | 44
2022-05-14 | 07:34 | A |  | 24 | 8.92 |  | 39 |  | 2.59 | 8.1 | 1.95 | 50.13 | 3.04 | 5.18 | 3.28 |  | 138 |  | 78.44 | 0.59 | 144.67 |  | 45 |  | 11.96 |  | 3.14 | 24.2
2022-05-14 | 08:34 | A |  | 24 |  |  | 41 |  |  |  | 1.89 |  |  |  | 3.43 | [5 empty] | 144.74 |  | 44
2022-05-14 | 09:34 | A |  | 44 |  |  | 38 |  |  |  | 1.88 |  |  |  | 3.22 |  | 134 |  |  | 0.56 | 144.75 |  | 45
2022-05-14 | 10:28 | A |  | 25 |  |  | 41 |  |  |  | 1.9 |  |  |  | 3.38 | [5 empty] | 144.72 |  | 43
2022-05-14 | 11:30 | A |  | 25 |  |  | 40 |  |  |  | 1.93 |  |  |  | 3.33 | [5 empty] | 144.79 |  | 46
2022-05-14 | 12:36 | A |  | 21 |  |  | 42 |  |  |  | 1.87 |  |  |  | 3.41 |  | 129 |  |  | 0.54 | 144.74 |  | 46
2022-05-14 | 13:20 | A |  | 21 |  |  | 40 |  |  |  | 1.91 |  |  |  | 3.34 | [5 empty] | 144.71 |  | 45
2022-05-14 | 14:20 | A |  | 21 |  |  | 41 |  |  |  | 1.89 |  |  |  | 3.42 | [5 empty] | 144.77 |  | 45
2022-05-14 | 15:17 | B |  | 21 | 8.85 |  | 40 |  | 2.54 | 7.92 | 1.87 | 50.05 | 2.97 | 5.15 | 3.34 |  | 134 |  | 78.1 | 0.59 | 144 |  | 44 |  | 11.82 |  | 3.1 | 25.4
2022-05-14 | 15:40 | B |  | 32 |  |  | 41 |  |  |  | 1.91 |  | 2.97 |  | 3.41 | [5 empty] | 144.78 |  | 45
2022-05-14 | 16:25 | B |  | 44 |  |  | 38 |  |  |  | 1.85 |  | 2.97 |  | 3.17 |  | 138 |  |  | 0.57 | 144.78 |  | 46
2022-05-14 | 17:18 | B |  | 29 |  |  | 39 |  |  |  | 1.87 |  | 2.97 |  | 3.24 | [5 empty] | 144.72 |  | 47
2022-05-14 | 18:20 | B |  | 29 |  |  | 38 |  |  |  | 1.84 |  | 2.97 |  | 3.18 |  | 134 |  |  | 0.55 | 144.82 |  | 46
2022-05-14 | 19:25 | B |  | 44 |  |  | 38 |  |  |  | 1.83 |  | 2.97 |  | 3.21 |  | 138 |  |  | 0.57 | 144.78 |  | 46
2022-05-14 | 20:20 | B |  | 24 |  |  | 47 |  |  |  | 1.92 |  | 2.97 |  | 3.32 |  | 134 |  |  | 0.56 | 144.81 |  | 47
2022-05-14 | 22:20 | B |  | 24 |  |  | 39 |  |  |  | 1.94 |  | 2.97 |  | 3.26 |  | 138 |  |  | 0.58 | 144.84 |  | 46
2022-05-14 | 23:16 | C |  | 44 | 8.81 |  | 38 |  | 2.51 | 8.35 | 1.84 | 50.82 | 2.93 | 5.02 | 3.2 |  | 134 |  | 79.52 | 0.57 | 144.78 |  | 46 |  | 11.74 |  | 3.04 | 23.8
2022-05-14 | 00:11 | C |  | 9 |  |  | 41 |  |  |  | 1.91 |  |  |  | 3.39 |  | 134 |  |  | 0.59 | 144.81 |  | 47
2022-05-14 | 01:20 | C |  | 30 |  |  | 40 |  |  |  | 1.82 |  |  |  | 3.31 | [5 empty] | 144.78 |  | 48
2022-05-14 | 03:20 | C |  | 10 |  |  | 39 |  |  |  | 1.94 |  |  |  | 3.25 |  | 138 |  |  | 0.61 | 144.75 |  | 46
2022-05-14 | 04:20 | C |  | 10 |  |  | 41 |  |  |  | 1.9 |  |  |  | 3.34 | [5 empty] | 144.79 |  | 45
2022-05-14 | 05:00 | C |  | 25 |  |  | 40 |  |  |  | 1.95 |  |  |  | 3.29 |  | 134 |  |  | 0.63 | 144.84 |  | 45
2022-05-14 | 06:00 | C |  | 44 |  |  | 38 |  |  |  | 1.83 |  |  |  | 3.33 | [5 empty] | 144.84 |  | 45
2022-05-14 | 06:31 | C |  | 9 |  |  | 41 |  |  |  | 1.9 |  |  |  | 3.4 |  | 134 |  |  | 0.62 | 144.8 |  | 46
2022-05-14 | 07:24 | C |  | 9 |  |  | 40 |  |  |  | 1.93 |  |  |  | 3.34 | [5 empty] | 144.84 |  | 46
2022-05-15 | 00:16 | C |  | 23 | 8.87 |  | 39 |  | 2.56 | 7.87 | 1.89 | 49.65 | 2.96 | 5.14 | 3.24 |  | 138 |  | 78.26 | 0.57 | 144.67 |  | 43 |  | 11.83 |  | 3.15 | 24.6
2022-05-15 | 01:25 | C |  | 23 |  |  | 40 |  |  |  | 1.87 |  |  |  | 3.38 | [5 empty] | 144.71 |  | 42
2022-05-15 | 02:31 | C |  | 25 |  |  | 40 |  |  |  | 1.94 |  |  |  | 3.33 |  | 134 |  |  | 0.61 | 144.75 |  | 44
2022-05-15 | 03:35 | C |  | 25 |  |  | 41 |  |  |  | 1.9 |  |  |  | 3.43 | [5 empty] | 144.69 |  | 42
2022-05-15 | 05:35 | C |  | 25 |  |  | 40 |  |  |  | 1.95 |  |  |  | 3.34 | [5 empty] | 144.74 |  | 44
2022-05-15 | 06:15 | C |  | 9 |  |  | 41 |  |  |  | 1.93 |  |  |  | 3.46 |  | 129 |  |  | 0.58 | 144.73 |  | 43
2022-05-16 | 07:15 | A |  | 9 | 8.87 |  | 40 |  | 2.61 | 8.15 | 1.92 | 50.63 | 3.02 | 5.18 | 3.31 |  | 134 |  | 79.68 | 0.57 | 144.79 |  | 45 |  | 11.89 |  | 3.19 | 24.6
2022-05-16 | 08:20 | A |  | 9 |  |  | 41 |  |  |  | 1.89 |  | 3.02 |  | 3.38 | [5 empty] | 144.74 |  | 45
2022-05-16 | 09:20 | A |  | 24 |  |  | 39 |  |  |  | 1.93 |  | 3.02 |  | 3.3 |  | 129 |  |  | 0.59 | 144.72 |  | 46
2022-05-16 | 11:25 | A |  | 24 |  |  | 40 |  |  |  | 1.96 |  | 3.02 |  | 3.34 | [5 empty] | 144.68 |  | 46
2022-05-16 | 13:35 | A |  | 24 |  |  | 38 |  |  |  | 1.91 |  | 3.02 |  | 3.18 |  | 134 |  |  | 0.56 | 144.76 |  | 47
2022-05-16 | 15:16 | B |  | 44 |  |  | 37 |  |  |  | 1.85 |  |  |  | 3.13 | [5 empty] | 144.81 |  | 45
2022-05-16 | 16:16 | B |  | 19 |  |  | 40 |  |  |  | 1.87 |  |  |  | 3.31 |  | 134 |  |  | 0.57 | 144.78 |  | 46
2022-05-16 | 17:16 | B |  | 19 |  |  | 41 |  |  |  | 1.85 |  |  |  | 3.37 | [5 empty] | 144.8 |  | 45
2022-05-16 | 18:31 | B |  | 19 | 8.84 |  | 40 |  | 2.64 | 8.37 | 1.89 | 50.41 | 2.95 | 5.12 | 3.3 |  | 134 |  | 78.61 | 0.61 | 144.84 |  | 46 |  | 11.79 |  | 3.14 | 24.6
2022-05-16 | 19:31 | B |  | 46 |  |  | 40 |  |  |  | 1.91 |  |  |  | 3.34 | [5 empty] | 144.85 |  | 46
2022-05-16 | 20:31 | B |  | 33 |  |  | 38 |  |  |  | 1.83 |  |  |  | 3.19 |  | 138 |  |  | 0.56 | 144.87 |  | 45
2022-05-16 | 21:38 | B |  | 44 |  |  | 37 |  |  |  | 1.87 |  |  |  | 3.15 | [5 empty] | 144.79 |  | 45
2022-05-16 | 22:15 | B |  | 24 |  |  | 41 |  |  |  | 1.9 |  |  |  | 3.43 |  | 129 |  |  | 0.58 | 144.83 |  | 43
2022-05-16 | 23:17 | C |  | 24 |  |  | 40 |  |  |  | 1.91 |  |  |  | 3.36 | [5 empty] | 144.87 |  | 43
2022-05-16 | 00:17 | C |  | 44 | 8.79 |  | 39 |  | 2.56 | 8.54 | 1.79 | 50.21 | 2.93 | 5.07 | 3.27 |  | 129 |  | 78.26 | 0.53 | 144.8 |  | 43 |  | 11.72 |  | 3.1 | 23.4
2022-05-16 | 01:35 | C |  | 9 |  |  | 41 |  |  |  | 1.86 |  |  |  | 3.43 |  | 126 |  |  |  | 144.84 |  | 45
2022-05-16 | 02:27 | C |  | 9 |  |  | 38 |  |  |  | 1.94 |  |  |  | 3.19 |  | 134 |  |  |  | 144.81 |  | 46
2022-05-16 | 03:30 | C |  | 29 |  |  | 38 |  |  |  | 1.83 |  |  |  | 3.16 |  | 134 |  |  | 0.55 | 144.85 |  | 46
2022-05-17 | 11:30 | A |  | 29 | 8.8 |  | 40 |  | 2.57 | 8.37 | 1.8 | 50.76 | 2.88 | 5.02 | 3.31 |  | 134 |  | 78.22 | 0.53 | 144.81 |  | 44 |  | 11.68 |  | 3 | 22.8
2022-05-17 | 12:30 | A |  | 29 |  |  | 39 |  |  |  | 1.82 |  | 2.88 |  | 3.24 | [5 empty] | 144.78 |  | 45
2022-05-17 | 13:30 | A |  | 10 |  |  | 40 |  |  |  | 1.9 |  | 2.88 |  | 3.37 |  | 134 |  |  | 0.54 | 144.76 |  | 46
2022-05-17 | 14:20 | A |  | 10 |  |  | 41 |  |  |  | 1.88 |  | 2.88 |  | 3.42 | [5 empty] | 144.81 |  | 46
2022-05-17 | 15:26 | B |  | 44 |  |  | 38 |  |  |  | 1.82 |  |  |  | 3.2 |  | 138 |  |  | 0.55 | 144.78 |  | 46
2022-05-17 | 16:26 | B |  | 44 |  |  | 40 |  |  |  | 1.81 |  |  |  | 3.33 | [5 empty] | 144.83 |  | 46
2022-05-17 | 17:10 | B |  | 24 | 8.9 |  | 41 |  | 2.54 | 8.64 | 1.88 | 49.83 | 2.96 | 5.16 | 3.44 |  | 134 |  | 79.11 | 0.54 | 144.8 |  | 45 |  | 11.86 |  | 3.11 | 21.4
2022-05-17 | 18:15 | B |  | 24 |  |  | 39 |  |  |  | 1.92 |  |  |  | 3.28 | [5 empty] | 144.74 |  | 46
2022-05-17 | 19:35 | B |  | 24 |  |  | 41 |  |  |  | 1.85 |  |  |  | 3.39 | [5 empty] | 144.79 |  | 45
2022-05-17 | 20:15 | B |  | 24 |  |  | 37 |  |  |  | 1.93 |  |  |  | 3.14 | [5 empty] | 144.85 |  | 46
2022-05-17 | 21:27 | B |  | 24 |  |  | 40 |  |  |  | 1.89 |  |  |  | 3.32 | [5 empty] | 144.77 |  | 45
2022-05-17 | 22:23 | B |  | 24 |  |  | 39 |  |  |  | 1.91 |  |  |  | 3.27 |  | 129 |  |  | 0.56 | 144.81 |  | 43
2022-05-17 | 23:24 | C |  | 33 |  |  | 40 |  |  |  | 1.83 |  |  |  | 3.36 | [5 empty] | 144.79 |  | 42
2022-05-17 | 00:27 | C |  | 33 |  |  | 39 |  |  |  | 1.79 |  |  |  | 3.24 | [5 empty] | 144.84 |  | 43
2022-05-17 | 01:15 | C |  | 44 | 8.81 |  | 37 |  | 2.61 | 8.54 | 1.84 | 49.68 | 2.9 | 5.07 | 3.18 |  | 134 |  | 78.44 | 0.58 | 144.8 |  | 43 |  | 11.71 |  | 2.98 | 22.2
2022-05-17 | 02:15 | C |  | 10 |  |  | 40 |  |  |  | 1.92 |  |  |  | 3.32 |  | 129 |  |  | 0.56 | 144.83 |  | 44
2022-05-17 | 03:11 | C |  | 43 |  |  | 38 |  |  |  | 1.9 |  |  |  | 3.21 | [5 empty] | 144.79 |  | 46
2022-05-17 | 04:30 | C |  | 19 |  |  | 40 |  |  |  | 1.87 |  |  |  | 3.35 |  | 134 |  |  | 0.55 | 144.85 |  | 45
2022-05-17 | 05:27 | C |  | 31 |  |  | 41 |  |  |  | 1.85 |  |  |  | 3.41 | [5 empty] | 144.78 |  | 44
2022-05-17 | 06:20 | C |  | 24 |  |  | 40 |  |  |  | 1.91 |  |  |  | 3.36 |  | 134 |  |  | 0.57 | 144.81 |  | 45
2022-05-18 | 07:25 | A |  | 24 | 8.9 |  | 41 |  | 2.53 | 8.32 | 1.86 | 50.4 | 2.92 | 5.11 | 3.4 |  | 129 |  | 78.36 | 0.57 | 144.74 |  | 46 |  | 11.82 |  | 3.06 | 22.8
2022-05-18 | 08:36 | A |  | 44 |  |  | 39 |  |  |  | 1.81 |  | 2.92 |  | 3.26 |  | 134 |  |  | 0.54 | 144.81 |  | 47
2022-05-18 | 09:00 | A |  | 33 |  |  | 40 |  |  |  | 1.8 |  | 2.92 |  | 3.32 | [5 empty] | 144.78 |  | 46
2022-05-18 | 10:00 | A |  | 29 |  |  | 38 |  |  |  | 1.83 |  | 2.92 |  | 3.19 |  | 134 |  |  | 0.52 | 144.82 |  | 47
2022-05-18 | 11:25 | A |  | 29 |  |  | 40 |  |  |  | 1.79 |  | 2.92 |  | 3.29 |  | 134 |  |  | 0.57 | 144.84 |  | 46
2022-05-18 | 12:10 | A |  | 10 |  |  | 39 |  |  |  | 1.87 |  | 2.92 |  | 3.22 |  | 138 |  |  | 0.56 | 144.81 |  | 46
2022-05-18 | 13:10 | A |  | 19 |  |  | 41 |  |  |  | 1.84 |  | 2.92 |  | 3.37 | [5 empty] | 144.82 |  | 46
2022-05-18 | 14:30 | A |  | 25 |  |  | 40 |  |  |  | 1.89 |  | 2.92 |  | 3.3 |  | 129 |  |  | 0.59 | 144.79 |  | 46
2022-05-18 | 15:25 | B |  | 25 |  |  | 41 |  |  |  | 1.85 |  |  |  | 3.41 | [5 empty] | 144.75 |  | 45
2022-05-18 | 16:20 | B |  | 32 |  |  | 39 |  |  |  | 1.9 |  |  |  | 3.35 |  | 134 |  |  | 0.56 | 144.79 |  | 45
2022-05-18 | 17:00 | B |  | 33 | 8.81 |  | 40 |  | 2.51 | 8.84 | 1.8 | 49.37 | 2.84 | 5 | 3.35 |  | 134 |  | 77.64 | 0.52 | 144.82 |  | 45 |  | 11.65 |  | 2.97 | 21.6
2022-05-18 | 17:36 | B |  | 44 |  |  | 38 |  |  |  | 1.82 |  |  |  | 3.2 |  | 138 |  |  | 0.52 | 144.78 |  | 46
2022-05-18 | 18:25 | B |  | 24 |  |  | 39 |  |  |  | 1.88 |  |  |  | 3.26 | [5 empty] | 144.78 |  | 46
2022-05-18 | 19:36 | B |  | 24 |  |  | 40 |  |  |  | 1.85 |  |  |  | 3.32 | [5 empty] | 144.81 |  | 45
2022-05-18 | 20:20 | B |  | 31 |  |  | 40 |  |  |  | 1.87 |  |  |  | 3.36 |  | 129 |  |  | 0.56 | 144.75 |  | 45
2022-05-18 | 21:15 | B |  | 10 |  |  | 41 |  |  |  | 1.84 |  |  |  | 3.42 | [5 empty] | 144.79 |  | 44
2022-05-18 | 22:20 | B |  | 19 |  |  | 40 |  |  |  | 1.86 |  |  |  | 3.34 |  | 134 |  |  | 0.53 | 144.83 |  | 44
2022-05-18 | 07:00 | C |  | 19 | 8.84 |  | 38 |  | 2.57 | 8.56 | 1.89 | 50.4 | 2.9 | 5.1 | 3.18 |  | 134 |  | 78.24 | 0.55 | 144.84 |  | 47 |  | 11.74 |  | 3.11 | 23.4
2022-05-18 | 00:25 | C |  | 23 |  |  | 40 |  |  |  | 1.87 |  | 2.9 |  | 3.37 |  | 134 |  |  | 0.56 | 144.78 |  | 46
2022-05-18 | 01:30 | C |  | 10 |  |  | 40 |  |  |  | 1.93 |  | 2.9 |  | 3.34 | [5 empty] | 144.82 |  | 46
2022-05-18 | 02:15 | C |  | 18 |  |  | 40 |  |  |  | 1.81 |  | 2.9 |  | 3.3 |  | 134 |  |  | 0.58 | 144.79 |  | 47
2022-05-18 | 03:28 | C |  | 18 |  |  | 39 |  |  |  | 1.84 |  | 2.9 |  | 3.24 | [5 empty] | 144.81 |  | 44
2022-05-18 | 04:10 | C |  | 44 |  |  | 38 |  |  |  | 1.85 |  | 2.9 |  | 3.17 |  | 134 |  |  | 0.55 | 144.83 |  | 45
2022-05-18 | 05:15 | C |  | 24 |  |  | 38 |  |  |  | 1.94 |  | 2.9 |  | 3.21 |  | 138 |  |  | 0.58 | 144.78 |  | 45
2022-05-18 | 06:10 | C |  | 24 |  |  | 40 |  |  |  | 1.91 |  | 2.9 |  | 3.32 | [5 empty] | 144.75 |  | 44
2022-05-19 | 07:20 | A |  | 24 | 8.89 |  | 40 |  | 2.54 | 8.45 | 1.89 | 50.8 | 2.98 | 5.19 | 3.27 |  | 134 |  | 78.61 | 0.54 | 144.78 |  | 46 |  | 11.87 |  | 3.12 | 22.6
2022-05-19 | 08:00 | A |  | 31 |  |  | 39 |  |  |  | 1.91 |  | 2.98 |  | 3.21 |  | 129 |  |  | 0.55 | 144.81 |  | 47
2022-05-19 | 08:45 | A |  | 10 |  |  | 41 |  |  |  | 1.87 |  | 2.98 |  | 3.35 |  | 129 |  |  | 0.53 | 144.74 |  | 46
2022-05-19 | 09:25 | A |  | 18 |  |  | 40 |  |  |  | 1.8 |  | 2.98 |  | 3.28 | [5 empty] | 144.72 |  | 46
2022-05-19 | 10:21 | A |  | 18 |  |  | 39 |  |  |  | 1.82 |  | 2.98 |  | 3.21 |  | 134 |  |  | 0.54 | 144.76 |  | 47
2022-05-19 | 11:35 | A |  | 19 |  |  | 40 |  |  |  | 1.87 |  | 2.98 |  | 3.29 | [5 empty] | 144.71 |  | 47
2022-05-19 | 12:20 | A |  | 19 |  |  | 41 |  |  |  | 1.85 |  | 2.98 |  | 3.37 |  | 129 |  |  | 0.56 | 144.61 |  | 46
2022-05-19 | 13:20 | A |  | 10 |  |  | 39 |  |  |  | 1.91 |  | 2.98 |  | 3.24 | [5 empty] | 144.76 |  | 46
2022-05-19 | 14:09 | A |  | 23 |  |  | 41 |  |  |  | 1.85 |  | 2.98 |  | 3.38 |  | 134 |  |  | 0.54 | 144.72 |  | 46
2022-05-19 | 15:36 | B |  | 23 |  |  | 38 |  |  |  | 1.89 |  |  |  | 3.18 | [5 empty] | 144.79 |  | 47
2022-05-19 | 16:20 | B |  | 23 |  |  | 41 |  |  |  | 1.84 |  |  |  | 3.39 |  | 129 |  |  | 0.56 | 144.71 |  | 47
2022-05-19 | 17:27 | B |  | 44 | 8.81 |  | 38 |  | 2.5 | 8.92 | 1.85 | 50.96 | 2.89 | 5.08 | 3.2 |  | 134 |  | 78.42 | 0.54 | 144.74 |  | 46 |  | 11.7 |  | 3.2 | 21.4
2022-05-19 | 18:27 | B |  | 31 |  |  | 39 |  |  |  | 1.9 |  |  |  | 3.25 |  | 134 |  |  | 0.54 | 144.79 |  | 46
2022-05-19 | 19:27 | B |  | 24 |  |  | 40 |  |  |  | 1.91 |  |  |  | 3.32 | [5 empty] | 144.81 |  | 47
2022-05-19 | 20:15 | B |  | 24 |  |  | 38 |  |  |  | 1.95 |  |  |  | 3.18 |  | 134 |  |  | 0.57 | 144.87 |  | 46
2022-05-19 | 21:15 | B |  | 24 |  |  | 40 |  |  |  | 1.89 |  |  |  | 3.35 | [5 empty] | 144.85 |  | 45
2022-05-19 | 22:15 | B |  | 24 |  |  | 39 |  |  |  | 1.92 |  |  |  | 3.25 | [5 empty] | 144.8 |  | 46
2022-05-19 | 20:34 | B |  | 44 |  |  | 38 |  |  |  | 1.85 |  |  |  | 3.22 |  | 138 |  |  | 0.55 | 144.83 |  | 46
2022-05-19 | 23:17 | C |  | 29 |  |  | 41 |  |  |  | 1.79 |  |  |  | 3.38 | [5 empty] | 144.78 |  | 45
2022-05-19 | 00:21 | C |  | 29 |  |  | 38 |  |  |  | 1.84 |  |  |  | 3.16 |  | 134 |  |  | 0.53 | 144.85 |  | 47
2022-05-19 | 01:25 | C |  | 31 | 8.92 |  | 40 |  | 2.57 | 8.34 | 1.88 | 50.44 | 3.04 | 5.22 | 3.3 |  | 134 |  | 78.4 | 0.53 | 144.81 |  | 46 |  | 11.96 |  | 3.17 | 23.8
2022-05-19 | 02:31 | C |  | 10 |  |  | 39 |  |  |  | 1.95 |  |  |  | 3.25 |  | 129 |  |  | 0.56 | 144.84 |  | 46
2022-05-19 | 03:31 | C |  | 19 |  |  | 41 |  |  |  | 1.85 |  |  |  | 3.38 | [5 empty] | 144.8 |  | 45
2022-05-19 | 04:31 | C |  | 44 |  |  | 38 |  |  |  | 1.85 |  |  |  | 3.17 |  | 134 |  |  | 0.54 | 144.82 |  | 45
2022-05-19 | 05:22 | C |  | 44 |  |  | 37 |  |  |  | 1.85 |  |  |  | 3.1 | [5 empty] | 144.79 |  | 47
2022-05-19 | 06:22 | C |  | 24 |  |  | 40 |  |  |  | 1.91 |  |  |  | 3.32 |  | 129 |  |  | 0.57 | 144.83 |  | 45
2022-05-20 | 07:20 | A |  | 24 | 8.89 |  | 40 |  | 2.54 | 8.41 | 1.92 | 50.88 | 2.95 | 5.29 | 3.28 |  | 134 |  | 77.16 | 0.57 | 144.78 |  | 45 |  | 11.84 |  | 3.21 | 22.6
2022-05-20 | 08:00 | A |  | 31 |  |  | 39 |  |  |  | 1.94 |  | 2.95 |  | 3.21 |  | 134 |  |  | 0.54 | 144.82 |  | 46
2022-05-20 | 08:30 | A |  | 33 |  |  | 41 |  |  |  | 1.8 |  | 2.95 |  | 3.36 |  | 129 |  |  | 0.55 | 144.74 |  | 46
2022-05-20 | 09:15 | A |  | 10 |  |  | 39 |  |  |  | 1.92 |  | 2.95 |  | 3.24 | [5 empty] | 144.81
2022-05-20 | 10:00 | A |  | 18 |  |  | 40 |  |  |  | 1.82 |  | 2.95 |  | 3.31 |  | 134 |  |  | 0.54 | 144.84 |  | 46
2022-05-20 | 11:35 | A |  | 44 |  |  | 38 |  |  |  | 1.85 |  | 2.95 |  | 3.18 | [5 empty] | 144.82 |  | 46
2022-05-20 | 12:25 | A |  | 29 |  |  | 40 |  |  |  | 1.82 |  | 2.95 |  | 3.32 |  | 138 |  |  | 0.54 | 144.8 |  | 46
2022-05-20 | 13:35 | A |  | 29 |  |  | 41 |  |  |  | 1.8 |  | 2.95 |  | 3.39 | [5 empty] | 144.82 |  | 47
2022-05-20 | 14:25 | A |  | 29 |  |  | 40 |  |  |  | 1.81 |  | 2.95 |  | 3.3 | [5 empty] | 144.8 |  | 47
2022-05-20 | 15:36 | B |  | 29 | 8.81 |  | 39 |  | 2.56 | 8.92 | 1.83 | 51.04 | 2.84 | 5.16 | 3.22 |  | 134 |  | 78.62 | 0.52 | 144.84 |  | 46 |  | 11.65 |  | 3.13 | 21.8
2022-05-20 | 16:25 | B |  | 29 |  |  | 41 |  |  |  | 1.78 |  |  |  | 3.37 | [5 empty] | 144.82 |  | 46
2022-05-20 | 17:30 | B |  | 18 |  |  | 40 |  |  |  | 1.81 |  |  |  | 3.32 | [5 empty] | 144.84 |  | 47
2022-05-20 | 18:30 | B |  | 18 |  |  | 39 |  |  |  | 1.83 |  |  |  | 3.28 |  | 129 |  |  | 0.53 | 144.82 |  | 42
2022-05-20 | 18:46 | B |  | 45 |  |  | 39 |  |  |  | 1.9 |  |  |  | 3.21 | [5 empty] | 144.72 |  | 46
2022-05-20 | 19:32 | B |  | 46 |  |  | 40 |  |  |  | 1.89 |  |  |  | 3.35 | [5 empty] | 144.77 |  | 44
2022-05-20 | 20:32 | B |  | 18 |  |  | 38 |  |  |  | 1.83 |  |  |  | 3.18 |  | 134 |  |  | 0.55 | 144.81 |  | 45
2022-05-20 | 21:29 | B |  | 18 |  |  | 39 |  |  |  | 1.81 |  |  |  | 3.25 | [5 empty] | 144.84 |  | 45
2022-05-20 | 22:29 | B |  | 18 |  |  | 40 |  |  |  | 1.79 |  |  |  | 3.33 |  | 129 |  |  | 0.52 | 144.78 |  | 46
2022-05-20 | 23:17 | C |  | 10 | 8.89 |  | 39 |  | 2.58 | 8.56 | 1.87 | 50.22 | 2.98 | 5.35 | 3.25 |  | 134 |  | 78.44 | 0.55 | 144.85 |  | 46 |  | 11.87 |  | 3.25 | 23.2
2022-05-20 | 00:10 | C |  | 44 |  |  | 38 |  |  |  | 1.84 |  |  |  | 3.17 |  | 134 |  |  | 0.56 | 144.77 |  | 43
2022-05-20 | 01:31 | C |  | 45 |  |  | 39 |  |  |  | 1.92 |  |  |  | 3.27 | [5 empty] | 144.81 |  | 44
2022-05-20 | 02:35 | C |  | 46 |  |  | 40 |  |  |  | 1.89 |  |  |  | 3.34 | [5 empty] | 144.79 |  | 44
2022-05-20 | 03:45 | C |  | 11 |  |  | 39 |  |  |  | 1.91 |  |  |  | 3.25 | [5 empty] | 144.83 |  | 45
2022-05-20 | 04:17 | C |  | 44 |  |  | 38 |  |  |  | 1.84 |  |  |  | 3.22 | [5 empty] | 144.81 |  | 45
2022-05-20 | 05:21 | C |  | 24 |  |  | 40 |  |  |  | 1.9 |  |  |  | 3.37 |  | 129 |  |  | 0.55 | 144.85 |  | 43
2022-05-20 | 06:21 | C |  | 24 |  |  | 40 |  |  |  | 1.89 |  |  |  | 3.34 | [5 empty] | 144.79 |  | 44
2022-05-21 | 07:25 | A |  | 24 | 8.89 |  | 41 |  | 2.56 | 8.64 | 1.87 | 50.42 | 2.92 | 5.22 | 3.42 |  | 129 |  | 78.61 | 0.56 | 144.76 |  | 45 |  | 11.81 |  | 3.17 | 21.4
2022-05-21 | 08:30 | A |  | 24 |  |  | 40 |  |  |  | 1.9 |  | 2.92 |  | 3.33 |  | 134 |  |  | 0.58 | 144.78 |  | 45
2022-05-21 | 09:30 | A |  | 33 |  |  | 39 |  |  |  | 1.83 |  | 2.92 |  | 3.27 | [5 empty] | 144.81 |  | 44
2022-05-21 | 10:00 | A |  | 45 |  |  | 40 |  |  |  | 1.91 |  | 2.92 |  | 3.32 |  | 134 |  |  | 0.57 | 144.84 |  | 45
2022-05-21 | 11:34 | A |  | 46 |  |  | 38 |  |  |  | 1.93 |  | 2.92 |  | 3.21 | [5 empty] | 144.8 |  | 46
2022-05-21 | 12:25 | A |  | 46 |  |  | 41 |  |  |  | 1.89 |  | 2.92 |  | 3.38 |  | 134 |  |  | 0.59 | 144.82 |  | 46
2022-05-21 | 13:10 | A |  | 44 |  |  | 38 |  |  |  | 1.82 |  | 2.92 |  | 3.2 |  | 138 |  |  | 0.54 | 144.79 |  | 46
2022-05-21 | 14:17 | A |  | 45 |  |  | 39 |  |  |  | 1.93 |  | 2.92 |  | 3.26 |  | 138 |  |  | 0.61 | 144.81 |  | 46
2022-05-21 | 15:30 | B |  | 46 |  |  | 41 |  |  |  | 1.87 |  |  |  | 3.38 |  | 134 |  |  | 0.56 | 144.82 |  | 45
2022-05-21 | 16:20 | B |  | 45 |  |  | 39 |  |  |  | 1.94 |  |  |  | 3.25 | [5 empty] | 144.84 |  | 44
2022-05-21 | 17:20 | B |  | 45 |  |  | 40 |  |  |  | 1.9 |  |  |  | 3.32 |  | 129 |  |  | 0.57 | 144.81 |  | 46
2022-05-21 | 17:34 | B |  | 30 | 8.83 |  | 40 |  | 2.54 | 8.78 | 1.82 | 50.69 | 2.84 | 5.12 | 3.31 |  | 129 |  | 78.3 | 0.53 | 144.76 |  | 46 |  | 11.67 |  | 3.12 | 22.8
2022-05-21 | 20:45 | B |  | 24 |  |  | 40 |  |  |  | 1.87 |  |  |  | 3.36 | [5 empty] | 144.79 |  | 44
2022-05-21 | 21:35 | B |  | 24 |  |  | 39 |  |  |  | 1.94 |  |  |  | 3.28 |  | 134 |  |  | 0.55 | 144.83 |  | 45
2022-05-21 | 15:00 | B |  | 10 |  |  | 40 |  |  |  | 1.89 |  |  |  | 3.32 | [5 empty] | 144.78 |  | 45
2022-05-21 | 22:35 | B |  | 24 |  |  | 38 |  |  |  | 1.85 |  |  |  | 3.22 | [5 empty] | 144.78 |  | 46
2022-05-21 | 23:21 | C |  | 44 |  |  | 37 |  |  |  | 1.81 |  |  |  | 3.15 |  | 134 |  |  | 0.57 | 144.87 |  | 45
2022-05-21 | 00:21 | C |  | 46 |  |  | 39 |  |  |  | 1.86 |  |  |  | 3.26 | [5 empty] | 144.87 |  | 45
2022-05-21 | 01:25 | C |  | 46 | 8.89 |  | 40 |  | 2.59 | 8.46 | 1.92 | 50.34 | 2.98 | 5.25 | 3.34 |  | 129 |  | 78.56 | 0.55 | 144.83 |  | 44 |  | 11.87 |  | 3.21 | 22.4
2022-05-21 | 02:35 | C |  | 45 |  |  | 41 |  |  |  | 1.79 |  |  |  | 3.41 | [5 empty] | 144.82 |  | 44
2022-05-21 | 03:35 | C |  | 46 |  |  | 41 |  |  |  | 1.87 |  |  |  | 3.39 | [5 empty] | 144.79 |  | 43
2022-05-21 | 04:29 | C |  | 46 |  |  | 39 |  |  |  | 1.95 |  |  |  | 3.25 |  | 134 |  |  | 0.57 | 144.83 |  | 44
2022-05-21 | 05:18 | C |  | 44 |  |  | 38 |  |  |  | 1.84 |  |  |  | 3.18 |  | 134 |  |  | 0.56 | 144.75 |  | 44
2022-05-21 | 06:30 | C |  | 24 |  |  | 40 |  |  |  | 1.9 |  |  |  | 3.32 | [5 empty] | 144.77 |  | 43
2022-05-22 | 07:25 | A |  | 24 | 8.86 |  | 40 |  | 2.49 | 8.92 | 1.89 | 50.25 | 2.89 | 5.18 | 3.34 |  | 134 |  | 77.6 | 0.54 | 144.79 |  | 46 |  | 11.75 |  | 3.18 | 20.8
2022-05-22 | 09:00 | A |  | 24 |  |  | 39 |  |  |  | 1.94 |  | 2.89 |  | 3.29 |  | 129 |  |  | 0.58 | 144.76 |  | 45
2022-05-22 | 10:30 | A |  | 24 |  |  | 42 |  |  |  | 1.8 |  | 2.89 |  | 3.48 |  | 134 |  |  | 0.54 | 144.84 |  | 46
2022-05-22 | 11:25 | A |  | 34 |  |  | 42 |  |  |  | 1.9 |  | 2.89 |  | 3.49 |  | 129 |  |  | 0.57 | 144.72 |  | 46
2022-05-22 | 12:40 | A |  | 46 |  |  | 39 |  |  |  | 1.92 |  | 2.89 |  | 3.25 | [5 empty] | 144.76 |  | 45
2022-05-22 | 13:20 | A |  | 45 |  |  | 42 |  |  |  | 1.8 |  |  |  | 3.5 |  | 142 |  |  | 0.52 | 144.78 |  | 45
2022-05-22 | 14:00 | A |  | 45 |  |  | 38 |  |  |  | 1.89 |  |  |  | 3.21 | [5 empty] | 144.82 |  | 45
2022-05-22 | 15:17 | B |  | 45 |  |  | 41 |  |  |  | 1.78 |  |  |  | 3.41 |  | 129 |  |  | 0.48 | 144.7 |  | 44
2022-05-22 | 16:17 | B |  | 43 | 8.76 |  | 40 |  | 2.57 | 9.02 | 1.75 | 50.96 | 2.8 | 5.06 | 3.33 |  | 129 |  | 80.44 | 0.52 | 144.81 |  | 44 |  | 11.56 |  | 3.02 | 21.6
2022-05-22 | 17:17 | B |  | 46 |  |  | 38 |  |  |  | 1.9 |  |  |  | 3.2 |  | 134 |  |  | 0.56 | 144.78 |  | 45
2022-05-22 | 20:33 | B |  | 46 |  |  | 40 |  |  |  | 1.87 |  |  |  | 3.33 | [5 empty] | 144.81 |  | 44
2022-05-22 | 21:27 | B |  | 46 |  |  | 39 |  |  |  | 1.91 |  |  |  | 3.27 |  | 129 |  |  | 0.55 | 144.77 |  | 45
2022-05-22 | 22:08 | B |  | 45 |  |  | 40 |  |  |  | 1.9 |  |  |  | 3.36 | [5 empty] | 144.77 |  | 45
2022-05-22 | 23:18 | C |  | 45 | 8.89 |  | 39 |  | 2.53 | 8.76 | 1.94 | 51.06 | 2.94 | 5.21 | 3.28 |  | 134 |  | 78.64 | 0.54 | 144.85 |  | 44 |  | 11.83 |  | 3.16 | 22.4
2022-05-22 | 00:37 | C |  | 34 |  |  | 41 |  |  |  | 1.86 |  |  |  | 3.43 | [5 empty] | 144.79 |  | 43
2022-05-22 | 01:28 | C |  | 33 |  |  | 40 |  |  |  | 1.87 |  |  |  | 3.33 |  | 129 |  |  | 0.53 | 144.83 |  | 44
2022-05-22 | 03:28 | C |  | 33 |  |  | 39 |  |  |  | 1.85 |  |  |  | 3.29 | [5 empty] | 144.78 |  | 42
2022-05-22 | 04:28 | C |  | 44 |  |  | 37 |  |  |  | 1.84 |  |  |  | 3.15 |  | 134 |  |  | 0.55 | 144.81 |  | 43
2022-05-22 | 05:24 | C |  | 46 |  |  | 39 |  |  |  | 1.89 |  |  |  | 3.28 | [5 empty] | 144.79 |  | 43
2022-05-23 | 09:40 | A |  | 19 | 8.82 |  | 41 |  |  | 8.32 | 1.84 | 50.81 | 2.85 | 5.12 | 3.4 |  | 134 |  | 77.65 | 0.54 | 144.76 |  | 39 |  | 11.67 |  | 3.12 | 22.2
2022-05-23 | 10:35 | A |  | 19 |  |  | 39 |  |  |  | 1.87 |  | 2.85 |  | 3.26 | [5 empty] | 144.81 |  | 40
2022-05-23 | 11:30 | A |  | 19 |  |  | 40 |  |  |  | 1.85 |  | 2.85 |  | 3.34 |  | 129 |  |  | 0.55 | 144.78 |  | 40
2022-05-23 | 12:25 | A |  | 46 |  |  | 39 |  |  |  | 1.93 |  | 2.85 |  | 3.28 | [5 empty] | 144.82 |  | 41
2022-05-23 | 13:35 | A |  | 46 |  |  | 40 |  |  |  | 1.9 |  |  |  | 3.33 |  | 138 |  |  | 0.57 | 144.84 |  | 41
2022-05-23 | 14:25 | A |  | 46 |  |  | 41 |  |  |  | 1.88 |  |  |  | 3.4 |  | 129 |  |  | 0.55 | 144.78 |  | 40
2022-05-23 | 15:35 | B |  | 34 |  |  | 42 |  |  |  | 1.98 |  |  |  | 3.49 |  | 129 |  |  |  | 144.74 |  | 40
2022-05-23 | 16:15 | B |  | 45 |  |  | 40 |  |  |  | 1.91 |  |  |  | 3.35 |  | 134 |  |  | 0.56 | 144.84 |  | 41
2022-05-23 | 17:20 | B |  | 45 | 8.89 |  | 39 |  | 2.54 | 8.44 | 1.92 | 50.25 | 2.93 | 5.21 | 3.31 |  | 134 |  | 78.62 | 0.54 | 144.82 |  | 41 |  | 11.82 |  | 3.19 | 21.6
2022-05-23 | 18:10 | B |  | 43 |  |  | 40 |  |  |  | 1.82 |  |  |  | 3.34 |  | 138 |  |  | 0.54 | 144.84 |  | 41
2022-05-23 | 19:35 | B |  | 43 |  |  | 38 |  |  |  | 1.85 |  |  |  | 3.25 | [5 empty] | 144.87 |  | 42
2022-05-23 | 20:17 | A |  | 46 |  |  | 40 |  |  |  | 1.9 |  |  |  | 3.36 |  | 129 |  |  | 0.58 | 144.81 |  | 42
2022-05-23 | 21:28 | B |  | 45 |  |  | 41 |  |  |  | 1.88 |  |  |  | 3.42 | [5 empty] | 144.79 |  | 43
2022-05-23 | 22:15 | B |  | 33 |  |  | 39 |  |  |  | 1.8 |  |  |  | 3.28 |  | 129 |  |  | 0.53 | 144.83 |  | 42
2022-05-23 | 00:45 | C |  | 24 |  |  | 40 |  |  |  | 1.89 |  |  |  | 3.36 | [5 empty] | 144.87 |  | 43
2022-05-23 | 01:25 | C |  | 24 | 8.89 |  | 39 |  | 2.59 | 8.1 | 1.93 | 50.9 | 2.98 | 5.18 | 3.25 |  | 134 |  | 78.36 | 0.56 | 144.82 |  | 42 |  | 11.87 |  | 3.16 | 23.8
2022-05-23 | 02:27 | C |  | 24 |  |  | 40 |  |  |  | 1.9 |  |  |  | 3.32 | [5 empty] | 144.85 |  | 43
2022-05-23 | 03:27 | C |  | 24 |  |  | 38 |  |  |  | 1.95 |  |  |  | 3.24 | [5 empty] | 144.81 |  | 41
2022-05-23 | 04:27 | C |  | 24 |  |  | 40 |  |  |  | 1.91 |  |  |  | 3.38 |  | 134 |  |  | 0.56 | 144.85 |  | 41
2022-05-23 | 05:27 | C |  | 44 |  |  | 37 |  |  |  | 1.85 |  |  |  | 3.18 |  | 138 |  |  | 0.53 | 144.8 |  | 42
2022-05-23 | 06:10 | C |  | 46 |  |  | 39 |  |  |  | 1.93 |  |  |  | 3.3 | [5 empty] | 144.77 |  | 41
2022-05-24 | 07:15 | A |  | 46 | 8.86 |  | 41 |  | 2.57 | 8.34 | 1.86 | 51.03 | 3.04 | 5.11 | 3.44 |  | 134 |  | 77.22 | 0.56 | 144.76 |  | 41 |  | 11.9 |  | 3.09 | 22.2
2022-05-24 | 08:21 | A |  | 46 |  |  | 40 |  |  |  | 1.89 |  | 3.04 |  | 3.38 |  | 138 |  |  | 0.54 | 144.78 |  | 41
2022-05-24 | 09:00 | A |  | 33 |  |  | 39 |  |  |  | 1.82 |  | 3.04 |  | 3.29 | [5 empty] | 144.8 |  | 41
2022-05-24 | 10:00 | A |  | 29 |  |  | 40 |  |  |  | 1.8 |  | 3.04 |  | 3.32 |  | 134 |  |  | 0.52 | 144.76 |  | 42
2022-05-24 | 11:15 | A |  | 29 |  |  | 38 |  |  |  | 1.84 |  | 3.04 |  | 3.21 | [5 empty] | 144.81 |  | 42
2022-05-24 | 12:10 | A |  | 15 |  |  | 41 |  |  |  | 1.88 |  | 3.04 |  | 3.39 | [5 empty] | 144.78 |  | 42
2022-05-24 | 13:30 | A |  | 15 |  |  | 42 |  |  |  | 1.87 |  | 3.04 |  | 3.47 |  | 129 |  |  | 0.56 | 144.74 |  | 43
2022-05-24 | 14:30 | A |  | 15 |  |  | 41 |  |  |  | 1.94 |  | 3.04 |  | 3.41 | [5 empty] | 144.72 |  | 43
2022-05-24 | 15:34 | B |  | 44 | 8.79 |  | 38 |  | 2.54 | 8.57 | 1.85 | 50.76 | 2.92 | 5.01 | 3.23 |  | 134 |  | 78.64 | 0.54 | 144.78 |  | 44 |  | 11.71 |  | 2.98 | 21.8
2022-05-24 | 16:34 | B |  | 24 |  |  | 40 |  |  |  | 1.91 |  |  |  | 3.29 | [5 empty] | 144.8 |  | 45
2022-05-24 | 17:25 | B |  | 24 |  |  | 41 |  |  |  | 1.87 |  |  |  | 3.42 |  | 129 |  |  | 0.56 | 144.84 |  | 46
2022-05-24 | 18:25 | B |  | 24 |  |  | 39 |  |  |  | 1.92 |  |  |  | 3.29 | [5 empty] | 144.8 |  | 44
2022-05-24 | 19:25 | B |  | 34 |  |  | 42 |  |  |  | 1.96 |  |  |  | 3.43 |  | 129 |  |  | 0.58 | 144.78 |  | 44
2022-05-24 | 20:17 | B |  | 34 |  |  | 44 |  |  |  | 1.9 |  |  |  | 3.54 | [5 empty] | 144.83 |  | 42
2022-05-24 | 21:17 | B |  | 11 |  |  | 42 |  |  |  | 1.93 |  |  |  | 3.46 |  | 126 |  |  | 0.54 | 144.79 |  | 43
2022-05-24 | 22:18 | B |  | 46 |  |  | 41 |  |  |  | 1.87 |  |  |  | 3.39 | [5 empty] | 144.84 |  | 43
2022-05-24 | 23:30 | C |  | 46 | 8.89 |  | 40 |  | 2.58 | 8.1 | 1.88 | 50.66 | 3.1 | 5.17 | 3.36 |  | 129 |  | 78.26 | 0.56 | 144.78 |  | 42 |  | 11.99 |  | 3.12 | 22.4
2022-05-24 | 00:30 | C |  | 44 |  |  | 38 |  |  |  | 1.84 |  |  |  | 3.18 | [5 empty] | 144.78 |  | 42
2022-05-24 | 01:30 | C |  | 44 |  |  | 37 |  |  |  | 1.82 |  |  |  | 3.15 |  | 134 |  |  | 0.53 | 144.79 |  | 42
2022-05-24 | 02:30 | C |  | 34 |  |  | 43 |  |  |  | 1.89 |  |  |  | 3.51 |  | 126 |  |  | 0.55 | 144.79 |  | 41
2022-05-24 | 04:27 | C |  | 53 |  |  | 40 |  |  |  | 1.91 |  |  |  | 3.36 | [5 empty] | 144.84 |  | 42
2022-05-24 | 05:21 | C |  | 34 |  |  | 43 |  |  |  | 1.88 |  |  |  | 3.54 | [5 empty] | 144.8 |  | 42
2022-05-24 | 06:24 | C |  | 24 |  |  | 40 |  |  |  | 1.92 |  |  |  | 3.38 |  | 129 |  |  | 0.56 | 144.81 |  | 41
2022-05-25 | 07:15 | A |  | 24 | 8.86 |  | 40 |  | 2.56 | 8.77 | 1.89 | 50.96 | 3.07 | 5.09 | 3.25 |  | 129 |  | 78.61 | 0.56 | 144.76 |  | 41 |  | 11.93 |  | 3.04 | 21.8
2022-05-25 | 08:40 | A |  | 44 |  |  | 38 |  |  |  | 1.81 |  | 3.07 |  | 3.17 |  | 134 |  |  | 0.52 | 144.81 |  | 43
2022-05-25 | 09:20 | A |  | 44 |  |  | 39 |  |  |  | 1.79 |  | 3.07 |  | 3.24 | [5 empty] | 144.74 |  | 43
2022-05-25 | 10:20 | A |  | 33 |  |  | 39 |  |  |  | 1.82 |  | 3.07 |  | 3.26 |  | 134 |  |  | 0.54 | 144.76 |  | 44
2022-05-25 | 11:30 | A |  | 46 |  |  | 40 |  |  |  | 1.89 |  | 3.07 |  | 3.32 |  | 134 |  |  | 0.56 | 144.79 |  | 45
2022-05-25 | 12:20 | A |  | 46 |  |  | 38 |  |  |  | 1.93 |  | 3.07 |  | 3.18 |  | 129 |  |  | 0.56 | 144.82 |  | 45
2022-05-25 | 15:16 | B |  | 46 | 8.88 |  | 39 |  | 2.51 | 8.62 | 1.9 | 50.01 | 3.01 | 5.16 | 3.27 |  | 134 |  | 77.45 | 0.54 | 144.78 |  | 45 |  | 11.89 |  | 3.1 | 20.4
2022-05-25 | 16:16 | B |  | 46 |  |  | 40 |  |  |  | 1.92 |  |  |  | 3.34 | [5 empty] | 144.74 |  | 46
2022-05-25 | 17:16 | B |  | 46 |  |  | 39 |  |  |  | 1.93 |  |  |  | 3.26 | [5 empty] | 144.78 |  | 46
2022-05-25 | 18:24 | B |  | 11 |  |  | 41 |  |  |  | 1.87 |  |  |  | 3.43 |  | 129 |  |  | 0.57 | 144.76 |  | 45
2022-05-25 | 19:31 | B |  | 11 |  |  | 40 |  |  |  | 1.85 |  |  |  | 3.38 | [5 empty] | 144.81 |  | 44
2022-05-25 | 20:31 | B |  | 46 |  |  | 39 |  |  |  | 1.91 |  |  |  | 3.28 |  | 134 |  |  | 0.58 | 144.79 |  | 45
2022-05-25 | 21:25 | B |  | 33 |  |  | 39 |  |  |  | 1.83 |  |  |  | 3.25 | [5 empty] | 144.85 |  | 44
2022-05-25 | 22:25 | B |  | 24 |  |  | 40 |  |  |  | 1.87 |  |  |  | 3.36 |  | 129 |  |  | 0.56 | 144.79 |  | 44
2022-05-25 | 23:30 | C |  | 24 |  |  | 38 |  |  |  | 1.93 |  |  |  | 3.21 | [5 empty] | 144.79 |  | 45
2022-05-25 | 00:15 | C |  | 34 | 8.9 |  | 42 |  | 2.57 | 8.48 | 1.87 | 50.44 | 3.04 | 5.15 | 3.37 |  | 126 |  | 78.44 | 0.53 | 144.83 |  | 43 |  | 11.94 |  | 3.12 | 22.4
2022-05-25 | 01:28 | C |  | 34 |  |  | 43 |  |  |  | 1.9 |  | 3.04 |  | 3.5 | [5 empty] | 144.78 |  | 44
2022-05-25 | 02:32 | C |  | 46 |  |  | 40 |  |  |  | 1.85 |  | 3.04 |  | 3.36 | [5 empty] | 144.85 |  | 42
2022-05-25 | 03:28 | C |  | 46 |  |  | 39 |  |  |  | 1.91 |  | 3.04 |  | 3.27 |  | 129 |  |  | 0.57 | 144.79 |  | 43
2022-05-25 | 04:30 | C |  | 11 |  |  | 40 |  |  |  | 1.88 |  | 3.04 |  | 3.35 | [5 empty] | 144.82 |  | 43
2022-05-25 | 05:10 | C |  | 11 |  |  | 42 |  |  |  | 1.86 |  | 3.04 |  | 3.47 |  | 129 |  |  | 0.55 | 144.78 |  | 43
2022-05-25 | 05:35 | C |  | 34 |  |  | 43 |  |  |  | 1.89 |  | 3.04 |  | 3.56 | [5 empty] | 144.84 |  | 44
2022-05-25 | 06:30 | C |  | 24 |  |  | 41 |  |  |  | 1.87 |  | 3.04 |  | 3.42 |  | 129 |  |  | 0.57 | 144.81 |  | 44
2022-05-26 | 07:20 | A |  | 24 | 8.89 |  | 38 |  | 2.54 | 8.4 | 1.88 | 50.98 | 3.08 | 5.16 | 3.25 |  | 134 |  | 77.61 | 0.51 | 144.7 |  | 44 |  | 11.97 |  | 3.18 | 22.2
2022-05-26 | 08:35 | A |  | 33 |  |  | 41 |  |  |  | 1.8 |  |  |  | 3.4 |  | 134 |  |  | 0.53 | 144.74 |  | 44
2022-05-26 | 09:30 | A |  | 44 |  |  | 40 |  |  |  | 1.92 |  |  |  | 3.18 | [5 empty] | 144.72 |  | 44
2022-05-26 | 10:00 | A |  | 11 |  |  | 39 |  |  |  | 1.92 |  |  |  | 3.33 |  | 134 |  |  | 0.54 | 144.76 |  | 45
2022-05-26 | 11:00 | A |  | 28 |  |  | 40 |  |  |  | 1.89 |  |  |  | 3.46 | [5 empty] | 144.72 |  | 46
2022-05-26 | 12:10 | A |  | 28 |  |  | 43 |  |  |  | 1.92 |  |  |  | 3.52 | [5 empty] | 144.66 |  | 45
2022-05-26 | 13:10 | A |  | 28 |  |  | 39 |  |  |  | 1.85 |  |  |  | 3.27 |  | 134 |  |  | 0.57 | 144.74 |  | 44
2022-05-26 | 14:30 | A |  | 28 |  |  | 42 |  |  |  | 1.9 |  |  |  | 3.44 | [5 empty] | 144.72 |  | 45
2022-05-26 | 01:21 | C |  | 43 | 8.86 |  | 40 |  | 2.59 | 8.26 | 1.85 | 49.64 | 3.04 | 5.14 | 3.38 |  | 129 |  | 77.96 | 0.54 | 144.69 |  | 45 |  | 11.9 |  | 3.12 | 23.4
2022-05-26 | 02:27 | C |  | 11 |  |  | 42 |  |  |  | 1.87 |  |  |  | 3.49 |  | 126 |  |  | 0.55 | 144.74 |  | 44
2022-05-26 | 05:31 | C |  | 44 |  |  | 38 |  |  |  | 1.83 |  |  |  | 3.22 | [5 empty] | 144.77 |  | 45
2022-05-26 | 06:17 | C |  | 24 |  |  | 40 |  |  |  | 1.93 |  |  |  | 3.37 |  | 129 |  |  | 0.58 | 144.75 |  | 44
2022-05-27 | 07:15 | A |  | 24 | 8.86 |  | 42 |  | 2.54 | 8.79 | 1.8 | 49.24 | 3.09 | 5.2 | 3.48 |  | 129 |  | 78.61 | 0.51 | 144.72 |  | 45 |  | 11.95 |  | 3.22 | 21.4
2022-05-27 | 08:25 | A |  | 24 |  |  | 40 |  |  |  | 1.87 |  | 3.09 |  | 3.4 |  | 134 |  |  | 0.54 | 144.76 |  | 45
2022-05-27 | 09:29 | A |  | 24 |  |  | 38 |  |  |  | 1.94 |  | 3.09 |  | 3.18 | [5 empty] | 144.72 |  | 45
2022-05-27 | 10:44 | A |  | 24 |  |  | 37 |  |  |  | 1.9 |  | 3.09 |  | 3.13 |  | 134 |  |  | 0.52 | 144.82 |  | 45
2022-05-27 | 11:49 | A |  | 24 |  |  | 40 |  |  |  | 1.98 |  | 3.09 |  | 3.35 | [5 empty] | 144.78 |  | 45
2022-05-27 | 12:40 | A |  | 24 |  |  | 36 |  |  |  | 1.82 |  | 3.09 |  | 3.07 |  | 134 |  |  | 0.57 | 144.84 |  | 45
2022-05-27 | 13:15 | A |  | 34 |  |  | 43 |  |  |  | 1.97 |  | 3.09 |  | 3.46 |  |  |  |  | 0.56 | 144.81 |  | 44
2022-05-27 | 14:15 | A |  | 34 |  |  | 42 |  |  |  | 2.01 |  | 3.09 |  | 3.38 |  | 134 |  |  | 0.58 | 144.82 |  | 44
2022-05-27 | 15:37 | B |  | 44 |  |  | 38 |  |  |  | 1.84 |  |  |  | 3.2 | [5 empty] | 144.8 |  | 45
2022-05-27 | 16:37 | B |  | 44 |  |  | 38 |  |  |  | 1.83 |  |  |  | 3.18 |  | 134 |  |  | 0.59 | 144.84 |  | 45
2022-05-27 | 17:25 | B |  | 5 | 8.82 |  | 40 |  | 2.57 | 8.88 | 1.91 | 50.49 | 3.06 | 5.14 | 3.32 |  | 134 |  | 78.15 | 0.56 | 144.78 |  | 45 |  | 11.88 |  | 3.17 | 22.2
2022-05-27 | 18:20 | B |  | 11 |  |  | 40 |  |  |  | 1.91 |  |  |  | 3.34 |  | 134 |  |  | 0.56 | 144.82 |  | 45
2022-05-27 | 19:47 | B |  | 33 |  |  | 40 |  |  |  | 1.83 |  |  |  | 3.36 |  | 129 |  |  |  | 144.81 |  | 45
2022-05-27 | 22:20 | B |  | 33 |  |  | 38 |  |  |  | 1.85 |  |  |  | 3.18 | [5 empty] | 144.84 |  | 46
2022-05-27 | 23:18 | C |  | 43 | 8.79 |  | 39 |  | 2.53 | 8.74 | 1.82 | 49.9 | 2.98 | 5.1 | 3.25 |  | 134 |  | 77.64 | 0.55 | 144.8 |  | 45 |  | 11.77 |  | 3.12 | 21.2
2022-05-27 | 00:35 | C |  | 11 |  |  | 42 |  |  |  | 1.91 |  |  |  | 3.48 | [5 empty] | 144.83 |  | 46
2022-05-27 | 01:10 | C |  | 11 |  |  | 43 |  |  |  | 1.85 |  |  |  | 3.49 |  | 129 |  |  | 0.52 | 144.81 |  | 46
2022-05-27 | 02:32 | C |  | 34 |  |  | 43 |  |  |  | 1.92 |  |  |  | 3.47 |  | 126 |  |  | 0.56 | 144.79 |  | 47
2022-05-27 | 03:15 | C |  | 44 |  |  | 39 |  |  |  | 1.81 |  |  |  | 3.27 |  | 134 |  |  | 0.55 | 144.84 |  | 45
2022-05-27 | 04:22 | C |  | 24 |  |  | 39 |  |  |  | 1.89 |  |  |  | 3.24 | [5 empty] | 144.8 |  | 44
2022-05-27 | 05:22 | C |  | 24 |  |  | 40 |  |  |  | 1.94 |  |  |  | 3.32 |  | 134 |  |  | 0.54 | 144.83 |  | 45
2022-05-27 | 06:32 | C |  | 24 |  |  | 38 |  |  |  | 1.9 |  |  |  | 3.22 | [5 empty] | 144.79 |  | 44
2022-05-28 | 07:20 | A |  | 24 | 8.93 |  | 40 |  | 2.62 | 7.56 | 1.99 | 50.91 | 3.16 | 5.23 | 3.31 |  | 134 |  | 81.25 | 0.56 | 144.78 |  | 45 |  | 12.09 |  | 3.24 | 23.8
2022-05-28 | 08:25 | A |  | 9 |  |  | 41 |  |  |  | 1.92 |  | 3.16 |  | 3.37 | [5 empty] | 144.74 |  | 45
2022-05-28 | 09:25 | A |  | 5 |  |  | 39 |  |  |  | 1.94 |  | 3.16 |  | 3.25 |  | 134 |  |  | 0.57 | 144.78 |  | 46
2022-05-28 | 10:20 | A |  | 5 |  |  | 40 |  |  |  | 1.97 |  | 3.16 |  | 3.32 | [5 empty] | 144.81 |  | 46
2022-05-28 | 11:25 | A |  | 19 |  |  | 41 |  |  |  | 1.92 |  | 3.16 |  | 3.4 |  | 138 |  |  | 0.58 | 144.84
2022-05-28 | 12:31 | A |  | 19 |  |  | 40 |  |  |  | 1.94 |  |  |  | 3.3 | [5 empty] | 144.79 |  | 45
2022-05-28 | 13:35 | A |  | 19 |  |  | 41 |  |  |  | 1.88 |  |  |  | 3.39 |  | 134 |  |  | 0.59 | 144.82 |  | 45
2022-05-28 | 14:10 | A |  | 44 |  |  | 38 |  |  |  | 1.93 |  |  |  | 3.19 |  |  |  |  | 0.57 | 144.8
2022-05-28 | 15:25 | B |  | 44 | 8.81 |  | 40 |  | 2.56 | 8.34 | 1.82 | 50.39 | 3.07 | 5.12 | 3.33 |  | 129 |  | 79.1 | 0.57 | 144.78 |  | 46 |  | 11.88 |  | 3.15 | 22.4
2022-05-28 | 16:20 | B |  | 24 |  |  | 39 |  |  |  | 1.93 |  |  |  | 3.26 | [5 empty] | 144.81 |  | 47
2022-05-28 | 17:25 | B |  | 24 |  |  | 40 |  |  |  | 1.9 |  |  |  | 3.34 |  | 138 |  |  | 0.58 | 144.82 |  | 46
2022-05-28 | 18:30 | B |  | 24 |  |  | 40 |  |  |  | 1.94 |  |  |  | 3.37 | [5 empty] | 144.84 |  | 47
2022-05-28 | 19:30 | B |  | 34 |  |  | 42 |  |  |  | 1.95 |  |  |  | 3.48 |  | 126 |  |  | 0.54 | 144.81 |  | 46
2022-05-28 | 20:16 | B |  | 34 |  |  | 43 |  |  |  | 1.87 |  |  |  | 3.53 | [5 empty] | 144.79 |  | 47
2022-05-28 | 21:25 | B |  | 44 |  |  | 38 |  |  |  | 1.84 |  |  |  | 3.18 | [5 empty] | 144.83 |  | 45
2022-05-28 | 22:17 | B |  | 30 |  |  | 39 |  |  |  | 1.83 |  |  |  | 3.24 |  | 134 |  |  | 0.57 | 144.8 |  | 46
2022-05-28 | 22:45 | B |  | 9 |  |  | 40 |  |  |  | 1.89 |  |  |  | 3.3 | [5 empty] | 144.84 |  | 46
2022-05-28 | 23:35 | C |  | 19 | 8.87 |  | 41 |  | 2.61 | 8.1 | 1.82 | 50.32 | 3.12 | 5.17 | 3.37 |  | 129 |  | 79.36 | 0.56 | 144.77 |  | 48 |  | 11.99 |  | 3.17 | 23.2
2022-05-28 | 00:26 | C |  | 19 |  |  | 40 |  |  |  | 1.85 |  |  |  | 3.33 | [5 empty] | 144.79 |  | 47
2022-05-28 | 01:33 | C |  | 44 |  |  | 38 |  |  |  | 1.84 |  |  |  | 3.21 | [5 empty] | 144.8 |  | 48
2022-05-28 | 02:33 | C |  | 24 |  |  | 38 |  |  |  | 1.97 |  |  |  | 3.18 |  | 134 |  |  | 0.58 | 144.81 |  | 48
2022-05-28 | 03:37 | C |  | 24 |  |  | 40 |  |  |  | 1.89 |  |  |  | 3.36 | [5 empty] | 144.83 |  | 46
2022-05-28 | 04:25 | C |  | 24 |  |  | 40 |  |  |  | 1.87 |  |  |  | 3.32 | [5 empty] | 144.8 |  | 45
2022-05-28 | 05:25 | C |  | 35 |  |  | 41 |  |  |  | 1.92 |  |  |  | 3.38 |  | 129 |  |  | 0.57 | 144.85 |  | 46
2022-05-28 | 06:25 | C |  | 9 |  |  | 40 |  |  |  | 1.86 |  |  |  | 3.35 | [5 empty] | 144.82 |  | 46
2022-05-29 | 20:10 | B |  | 29 | 8.81 |  | 40 |  | 2.54 | 8.35 | 1.82 | 50.79 | 3.02 | 5.1 | 3.32 |  | 134 |  | 78.61 | 0.54 | 144.78 |  | 45 |  | 11.83 |  | 3.04 | 21.8
2022-05-29 | 21:30 | B |  | 29 |  |  | 39 |  |  |  | 1.84 |  | 3.02 |  | 3.26 | [5 empty] | 144.81 |  | 45
2022-05-29 | 22:20 | B |  | 29 |  |  | 40 |  |  |  | 1.8 |  | 3.02 |  | 3.34 |  | 134 |  |  | 0.52 | 144.79 |  | 45
2022-05-29 | 00:35 | C |  | 30 |  |  | 38 |  |  |  | 1.85 |  |  |  | 3.18 | [5 empty] | 144.82 |  | 46
2022-05-29 | 01:25 | C |  | 9 | 8.89 |  | 41 |  | 2.56 | 8.51 | 1.89 | 50.14 | 3.13 | 5.21 | 3.4 |  | 129 |  | 79.46 | 0.56 | 144.82 |  | 45 |  | 12.02 |  | 3.13 | 20.6
2022-05-29 | 02:30 | C |  | 9 |  |  | 39 |  |  |  | 1.93 |  |  |  | 3.26 |  | 134 |  |  | 0.54 | 144.84 |  | 46
2022-05-29 | 03:15 | C |  | 44 |  |  | 38 |  |  |  | 1.84 |  |  |  | 3.18 |  | 138 |  |  | 0.54 | 144.78 |  | 45
2022-05-29 | 04:21 | C |  | 24 |  |  | 40 |  |  |  | 1.89 |  |  |  | 3.3 | [5 empty] | 144.74 |  | 47
2022-05-29 | 05:25 | C |  | 24 |  |  | 39 |  |  |  | 1.94 |  |  |  | 3.22 |  | 134 |  |  | 0.56 | 144.76 |  | 46
2022-05-29 | 06:20 | C |  | 24 |  |  | 40 |  |  |  | 1.9 |  |  |  | 3.33 |  | 134 |  |  | 0.57 | 144.8 |  | 46
2022-05-30 | 07:15 | A |  | 24 | 8.89 |  | 38 |  | 2.57 | 8.38 | 1.89 | 50.22 | 3.04 | 5.21 | 3.22 |  | 134 |  | 78.2 | 0.57 | 144.87 |  | 45 |  | 11.93 |  | 3.17 | 22.4
2022-05-30 | 08:20 | A |  | 24 |  |  | 40 |  |  |  | 1.88 |  |  |  | 3.35 | [5 empty] | 144.79 |  | 46
2022-05-30 | 09:25 | A |  | 24 |  |  | 39 |  |  |  | 1.91 |  |  |  | 3.28 |  | 129 |  |  | 0.59 | 144.81 |  | 44
2022-05-30 | 10:37 | A |  | 35 |  |  | 41 |  |  |  | 1.87 |  |  |  | 3.4 |  | 129 |  |  | 0.56 | 144.84 |  | 45
2022-05-30 | 11:15 | A |  | 35 |  |  | 41 |  |  |  | 1.92 |  |  |  | 3.43 | [5 empty] | 144.87 |  | 45
2022-05-30 | 12:35 | A |  | 30 |  |  | 38 |  |  |  | 1.84 |  |  |  | 3.2 | [5 empty] | 144.8 |  | 46
2022-05-30 | 13:37 | A |  | 44 |  |  | 38 |  |  |  | 1.87 |  |  |  | 3.17 |  | 134 |  |  | 0.57 | 144.79 |  | 47
2022-05-30 | 14:15 | A |  | 44 |  |  | 40 |  |  |  | 1.81 |  |  |  | 3.34 | [5 empty] | 144.8 |  | 44
2022-05-30 | 15:31 | B |  | 29 | 8.81 |  | 40 |  | 2.52 | 8.72 | 1.79 | 50.34 | 2.98 | 5.1 | 3.37 |  | 129 |  | 77.38 | 0.54 | 144.78 |  | 45 |  | 11.79 |  | 3.08 | 21.8
2022-05-30 | 16:15 | B |  | 33 |  |  | 39 |  |  |  | 1.83 |  | 2.98 |  | 3.26 | [5 empty] | 144.81 |  | 45
2022-05-30 | 17:21 | B |  | 24 |  |  | 40 |  |  |  | 1.88 |  | 2.98 |  | 3.36 |  | 129 |  |  | 0.58 | 144.75 |  | 44
2022-05-30 | 18:15 | B |  | 24 |  |  | 40 |  |  |  | 1.86 |  | 2.98 |  | 3.32 | [5 empty] | 144.78 |  | 45
2022-05-30 | 19:25 | B |  | 35 |  |  | 39 |  |  |  | 1.89 |  | 2.98 |  | 3.27 |  | 134 |  |  | 0.57 | 144.8 |  | 46
2022-05-30 | 20:20 | B |  | 35 |  |  | 40 |  |  |  | 1.88 |  | 2.98 |  | 3.34 | [5 empty] | 144.81 |  | 46
2022-05-30 | 23:40 | C |  | 9 | 8.89 |  | 41 |  | 2.56 | 8.64 | 1.86 | 50.32 | 3.08 | 5.19 | 3.43 |  | 129 |  | 78.41 | 0.56 | 144.78 |  | 45 |  | 11.97 |  | 3.19 | 22.2
2022-05-30 | 00:35 | C |  | 9 |  |  | 39 |  |  |  | 1.9 |  | 3.08 |  | 3.3 | [5 empty] | 144.82 |  | 45
2022-05-30 | 01:40 | C |  | 9 |  |  | 40 |  |  |  | 1.89 |  | 3.08 |  | 3.36 |  | 134 |  |  | 0.57 | 144.79 |  | 45
2022-05-30 | 02:35 | C |  | 9 |  |  | 40 |  |  |  | 1.88 |  | 3.08 |  | 3.31 | [5 empty] | 144.81 |  | 46
2022-05-30 | 03:30 | C |  | 9 |  |  | 41 |  |  |  | 1.87 |  | 3.08 |  | 3.4 |  | 138 |  |  | 0.54 | 144.84 |  | 45
2022-05-30 | 04:25 | C |  | 44 |  |  | 39 |  |  |  | 1.84 |  | 3.08 |  | 3.26 | [5 empty] | 144.82 |  | 47
2022-05-30 | 05:20 | C |  | 44 |  |  | 38 |  |  |  | 1.82 |  | 3.08 |  | 3.19 |  | 134 |  |  | 0.56 | 144.81 |  | 46
2022-05-31 | 09:21 | A |  | 33 |  |  | 40 |  |  |  | 1.79 |  |  |  | 3.37 |  | 129 |  |  | 0.55 | 144.75 |  | 43
2022-05-31 | 09:50 | A |  | 24 | 8.89 |  | 39 |  | 2.56 | 8.38 | 1.88 | 50.55 | 2.97 | 5.24 | 3.37 |  | 134 |  | 77.3 | 0.59 | 144.79 |  | 44 |  | 11.86 |  | 3.12 | 24.4
2022-05-31 | 10:27 | A |  | 24 |  |  | 41 |  |  |  | 1.85 |  |  |  | 3.44 | [5 empty] | 144.81 |  | 44
2022-05-31 | 11:30 | A |  | 24 |  |  | 38 |  |  |  | 1.9 |  |  |  | 3.21 |  | 134 |  |  | 0.57 | 144.76 |  | 46
2022-05-31 | 12:25 | A |  | 24 |  |  | 40 |  |  |  | 1.87 |  |  |  | 3.35 | [5 empty] | 144.79 |  | 44
2022-05-31 | 13:27 | A |  | 24 |  |  | 39 |  |  |  | 1.91 |  |  |  | 3.27 | [5 empty] | 144.83 |  | 45
2022-05-31 | 14:31 | A |  | 35 |  |  | 41 |  |  |  | 1.85 |  |  |  | 3.39 |  | 129 |  |  | 0.57 | 144.81 |  | 45
2022-05-31 | 15:25 | B |  | 35 |  |  | 40 |  |  |  | 1.88 |  |  |  | 3.34 | [5 empty] | 144.85 |  | 45
2022-05-31 | 16:35 | B |  | 44 |  |  | 39 |  |  |  | 1.83 |  |  |  | 3.26 |  | 134 |  |  | 0.54 | 144.81
2022-05-31 | 17:15 | B |  | 44 | 8.79 |  | 38 |  | 2.53 | 8.54 | 1.85 | 50.88 | 2.9 | 5.14 | 3.21 |  | 134 |  | 76.84 | 0.52 | 144.87 |  | 45 |  | 11.69 |  | 3.02 | 22.8
2022-05-31 | 18:10 | B |  | 9 |  |  | 40 |  |  |  | 1.89 |  | 2.9 |  | 3.34 |  | 134 |  |  | 0.56 | 144.77 |  | 46
2022-05-31 | 20:25 | B |  | 9 |  |  | 40 |  |  |  | 1.88 |  | 2.9 |  | 3.35 | [5 empty] | 144.81 |  | 47
2022-05-31 | 21:20 | B |  | 9 |  |  | 41 |  |  |  | 1.85 |  | 2.9 |  | 3.42 |  | 134 |  |  | 0.57 | 144.78 |  | 47
2022-05-31 | 22:15 | B |  | 9 |  |  | 39 |  |  |  | 1.9 |  | 2.9 |  | 3.28 | [5 empty] | 144.82 |  | 46
2022-05-31 | 23:30 | C |  | 9 | 8.89 |  | 40 |  | 2.64 | 8.44 | 1.89 | 50.75 | 2.94 | 5.21 | 3.35 |  | 134 |  | 79.74 | 0.56 | 144.79 |  | 46 |  | 11.83 |  | 3.1 | 23.6
2022-05-31 | 00:35 | C |  | 30 |  |  | 40 |  |  |  | 1.82 |  | 2.94 |  | 3.31 | [5 empty] | 144.81 |  | 45
2022-05-31 | 01:30 | C |  | 44 |  |  | 38 |  |  |  | 1.85 |  | 2.94 |  | 3.18 |  | 134 |  |  | 0.55 | 144.84 |  | 46
2022-05-31 | 02:15 | C |  | 44 |  |  | 39 |  |  |  | 1.83 |  | 2.94 |  | 3.27 | [5 empty] | 144.82 |  | 47
2022-05-31 | 03:20 | C |  | 24 |  |  | 40 |  |  |  | 1.88 |  | 2.94 |  | 3.32 |  | 129 |  |  | 0.57 | 144.79 |  | 45
2022-05-31 | 04:25 | C |  | 24 |  |  | 41 |  |  |  | 1.86 |  | 2.94 |  | 3.4 | [5 empty] | 144.8 |  | 45
2022-05-31 | 05:20 | C |  | 24 |  |  | 38 |  |  |  | 1.91 |  |  |  | 3.2 |  | 134 |  |  | 0.56 | 144.76 |  | 45
2022-05-31 | 06:21 | C |  | 24 |  |  | 40 |  |  |  | 1.89 |  |  |  | 3.33 | [5 empty] | 144.8 |  | 44
2022-06-01 | 07:30 | A |  | 24 | 8.86 |  | 39 |  | 2.53 | 8.26 | 1.85 | 50.2 | 2.96 | 5.18 | 3.26 |  | 129 |  | 77.86 | 0.54 | 144.78 |  | 45 |  | 11.82 |  | 3.04 | 22
2022-06-01 | 08:45 | A |  | 35 |  |  | 41 |  |  |  | 1.87 |  |  |  | 3.39 | [5 empty] | 144.84 |  | 45
2022-06-01 | 09:27 | A |  | 35 |  |  | 41 |  |  |  | 1.88 |  |  |  | 3.42 |  | 126 |  |  | 0.57 | 144.79 |  | 46
2022-06-01 | 10:31 | A |  | 35 |  |  | 40 |  |  |  | 1.91 |  |  |  | 3.33 | [5 empty] | 144.85 |  | 45
2022-06-01 | 11:35 | A |  | 44 |  |  | 38 |  |  |  | 1.83 |  |  |  | 3.21 | [5 empty] | 144.81 |  | 46
2022-06-01 | 12:15 | A |  | 44 |  |  | 38 |  |  |  | 1.83 |  |  |  | 3.27 | [5 empty] | 144.78 |  | 46
2022-06-01 | 13:40 | A |  | 44 |  |  | 38 |  |  |  | 1.81 |  |  |  | 3.19 | [5 empty] | 144.8 |  | 45
2022-06-01 | 14:27 | A |  | 33 |  |  | 39 |  |  |  | 1.8 |  |  |  | 3.24 |  | 134 |  |  | 0.54 | 144.79 |  | 46
2022-06-01 | 15:30 | B |  | 33 |  |  | 40 |  |  |  | 1.78 |  |  |  | 3.34 |  | 129 |  |  | 0.53 | 144.83 |  | 46
2022-06-01 | 16:27 | B |  | 19 | 8.82 |  | 39 |  | 2.55 | 8.54 | 1.85 | 50.37 | 2.98 | 5.12 | 3.26 |  | 134 |  | 78.14 | 0.54 | 144.87 |  | 46 |  | 11.8 |  | 2.99 | 21.8
2022-06-01 | 17:15 | B |  | 19 |  |  | 41 |  |  |  | 1.84 |  | 2.98 |  | 3.4 |  | 129 |  |  | 0.53 | 144.78 |  | 45
2022-06-01 | 18:31 | B |  | 44 |  |  | 38 |  |  |  | 1.79 |  | 2.98 |  | 3.21 | [5 empty] | 144.83 |  | 46
2022-06-01 | 19:35 | B |  | 34 |  |  | 44 |  |  |  | 1.92 |  | 2.98 |  | 3.54 |  | 129 |  |  | 0.56 | 144.81 |  | 46
2022-06-01 | 20:30 | B |  | 34 |  |  | 42 |  |  |  | 1.87 |  | 2.98 |  | 3.44 | [5 empty] | 144.84 |  | 45
2022-06-01 | 21:00 | B |  | 9 |  |  | 40 |  |  |  | 1.89 |  | 2.98 |  | 3.36 |  | 134 |  |  | 0.54 | 144.82 |  | 45
2022-06-01 | 22:15 | B |  | 9 |  |  | 42 |  |  |  | 1.92 |  | 2.98 |  | 3.46 | [5 empty] | 144.76 |  | 44
2022-06-01 | 23:10 | C |  | 9 | 8.86 |  | 42 |  | 2.48 | 8.1 | 1.94 | 50.84 | 2.92 | 5.22 | 3.45 |  | 129 |  | 79.44 | 0.57 | 144.74 |  | 44 |  | 11.78 |  | 3.07 | 22.4
2022-06-01 | 00:11 | C |  | 24 |  |  | 39 |  |  |  | 1.88 |  |  |  | 3.26 | [5 empty] | 144.86 |  | 46
2022-06-01 | 01:30 | C |  | 24 |  |  | 40 |  |  |  | 1.85 |  |  |  | 3.32 |  | 134 |  |  | 0.54 | 144.78 |  | 45
2022-06-01 | 02:25 | C |  | 24 |  |  | 40 |  |  |  | 1.87 |  |  |  | 3.34 | [5 empty] | 144.8 |  | 45
2022-06-01 | 03:20 | C |  | 35 |  |  | 39 |  |  |  | 1.93 |  |  |  | 3.23 |  | 129 |  |  | 0.52 | 144.82 |  | 46
2022-06-01 | 04:20 | C |  | 35 |  |  | 41 |  |  |  | 1.85 |  |  |  | 3.28 | [5 empty] | 144.79 |  | 47
2022-06-01 | 05:20 | C |  | 5 |  |  | 40 |  |  |  | 1.87 |  |  |  | 3.25 |  | 134 |  |  | 0.54 | 144.78 |  | 46
2022-06-01 | 06:20 | C |  | 5 |  |  | 39 |  |  |  | 1.84 |  |  |  | 3.21 | [5 empty] | 144.8 |  | 45
2022-06-02 | 07:35 | A |  | 34 | 8.86 |  | 42 |  | 2.51 | 8.2 | 1.85 | 49.88 | 2.82 | 5.14 | 3.45 |  | 126 |  | 78.34 | 0.54 | 144.83 |  | 45 |  | 11.68 |  | 3.07 | 22.4
2022-06-02 | 08:27 | A |  | 34 |  |  | 41 |  |  |  | 1.88 |  |  |  | 3.42 | [5 empty] | 144.79 |  | 44
2022-06-02 | 09:35 | A |  | 44 |  |  | 39 |  |  |  | 1.77 |  |  |  | 3.28 |  | 129 |  |  | 0.51 | 144.84 |  | 44
2022-06-02 | 10:19 | A |  | 44 |  |  | 38 |  |  |  | 1.79 |  |  |  | 3.21 | [5 empty] | 144.81 |  | 45
2022-06-02 | 11:28 | A |  | 24 |  |  | 40 |  |  |  | 1.87 |  |  |  | 3.35 |  | 134 |  |  | 0.55 | 144.78 |  | 44
2022-06-02 | 12:34 | A |  | 24 |  |  | 39 |  |  |  | 1.85 |  |  |  | 3.27 | [5 empty] | 144.83 |  | 46
2022-06-02 | 13:27 | A |  | 33 |  |  | 38 |  |  |  | 1.79 |  |  |  | 3.19 | [5 empty] | 144.81 |  | 45
2022-06-02 | 14:15 | A |  | 33 |  |  | 39 |  |  |  | 1.81 |  |  |  | 3.26 | [5 empty] | 144.79 |  | 46
2022-06-02 | 15:27 | B |  | 28 |  |  | 41 |  |  |  | 1.83 |  |  |  | 3.39 |  | 129 |  |  | 0.52 | 144.83 |  | 45
2022-06-02 | 16:25 | B |  | 28 |  |  | 42 |  |  |  | 1.84 |  |  |  | 3.45 |  | 129 |  |  | 0.53 | 144.78 |  | 45
2022-06-02 | 18:27 | B |  | 28 |  |  | 41 |  |  |  | 1.86 |  |  |  | 3.39 | [5 empty] | 144.81 |  | 44
2022-06-02 | 19:15 | B |  | 28 |  |  | 42 |  |  |  | 1.8 |  |  |  | 3.45 |  | 134 |  |  | 0.54 | 144.72 |  | 45
2022-06-02 | 20:09 | B |  | 34 |  |  | 43 |  |  |  | 1.85 |  |  |  | 3.52 | [5 empty] | 144.68 |  | 46
2022-06-02 | 21:00 | B |  | 5 | 8.82 |  | 40 |  | 2.46 | 8.9 | 1.84 | 49.98 | 2.78 | 5.1 | 3.34 |  | 134 |  | 77.22 | 0.52 | 144.76 |  | 47 |  | 11.6 |  | 3.05 | 20.2
2022-06-02 | 22:15 | B |  | 9 |  |  | 41 |  |  |  | 1.86 |  | 2.78 |  | 3.39 | [5 empty] | 144.74 |  | 48
2022-06-02 | 23:09 | C |  | 9 |  |  | 42 |  |  |  | 1.82 |  |  |  | 3.46 |  | 129 |  |  | 0.56 | 144.72 |  | 48
2022-06-02 | 00:10 | C |  | 44 |  |  | 39 |  |  |  | 1.77 |  |  |  | 3.28 |  | 134 |  |  | 0.51 | 144.79 |  | 47
2022-06-02 | 01:00 | C |  | 24 | 8.82 |  | 40 |  | 2.49 | 8.48 | 1.83 | 50.09 | 2.75 | 5.12 | 3.36 |  | 129 |  | 77.61 | 0.54 | 144.76 |  | 46 |  | 11.57 |  | 3.09 | 20.8
2022-06-02 | 02:25 | C |  | 24 |  |  | 41 |  |  |  | 1.8 |  | 2.75 |  | 3.42 | [5 empty] | 144.78 |  | 46
2022-06-02 | 03:20 | C |  | 24 |  |  | 39 |  |  |  | 1.86 |  | 2.75 |  | 3.25 |  | 134 |  |  | 0.55 | 144.81 |  | 47
2022-06-02 | 04:25 | C |  | 24 |  |  | 40 |  |  |  | 1.84 |  | 2.75 |  | 3.32 | [5 empty] | 144.76 |  | 45
2022-06-02 | 05:25 | C |  | 34 |  |  | 42 |  |  |  | 1.85 |  |  |  | 3.49 |  | 129 |  |  | 0.53 | 144.7 |  | 46
2022-06-02 | 06:20 | C |  | 34 |  |  | 43 |  |  |  | 1.81 |  |  |  | 3.54 | [5 empty] | 144.68 |  | 45
2022-06-03 | 07:18 | A |  | 33 | 8.89 |  | 40 |  | 2.44 | 8.74 | 1.78 | 49.87 | 2.74 | 4.92 | 3.36 |  | 129 |  | 76.42 | 0.51 | 144.73 |  | 44 |  | 11.63 |  | 2.9 | 23.2
2022-06-03 | 08:20 | A |  | 30 |  |  | 39 |  |  |  | 1.81 |  |  |  | 3.3 | [5 empty] | 144.77 |  | 44
2022-06-03 | 09:27 | A |  | 21 |  |  | 38 |  |  |  | 1.85 |  |  |  | 3.22 | [5 empty] | 144.81 |  | 46
2022-06-03 | 10:31 | A |  | 21 |  |  | 40 |  |  |  | 1.88 |  |  |  | 3.3 |  | 129 |  |  | 0.54 | 144.79 |  | 46
2022-06-03 | 11:31 | A |  | 21 |  |  | 41 |  |  |  | 1.83 |  |  |  | 3.39 | [5 empty] | 144.83 |  | 45
2022-06-03 | 12:30 | A |  | 21 |  |  | 38 |  |  |  | 1.87 |  |  |  | 3.21 | [5 empty] | 144.8 |  | 46
2022-06-03 | 13:27 | A |  | 10 |  |  | 39 |  |  |  | 1.85 |  |  |  | 3.28 |  | 134 |  |  | 0.55 | 144.83 |  | 47
2022-06-03 | 14:24 | A |  | 44 |  |  | 38 |  |  |  | 1.77 |  |  |  | 3.17 |  | 129 |  |  | 0.48 | 144.81 |  | 46
2022-06-03 | 15:31 | B |  | 44 |  |  | 37 |  |  |  | 1.87 |  |  |  | 3.07 |  | 134 |  |  | 0.54 | 144.77 |  | 48
2022-06-03 | 16:25 | B |  | 44 |  |  | 40 |  |  |  | 1.79 |  |  |  | 3.32 | [5 empty] | 144.83 |  | 46
2022-06-03 | 17:15 | B |  | 24 | 8.98 |  | 38 |  | 2.47 | 8.69 | 1.85 | 49.41 | 2.88 | 5.09 | 3.15 |  | 134 |  | 77.1 | 0.55 | 144.78 |  | 47 |  | 11.86 |  | 2.98 | 22.4
2022-06-03 | 18:26 | B |  | 24 |  |  | 40 |  |  |  | 1.91 |  | 2.88 |  | 3.32 | [5 empty] | 144.81 |  | 46
2022-06-03 | 19:20 | B |  | 24 |  |  | 41 |  |  |  | 1.85 |  | 2.88 |  | 3.4 |  | 134 |  |  | 0.52 | 144.83 |  | 46
2022-06-03 | 20:26 | B |  | 34 |  |  | 43 |  |  |  | 1.83 |  | 2.88 |  | 3.53 | [5 empty] | 144.78 |  | 46
2022-06-03 | 21:20 | B |  | 34 |  |  | 42 |  |  |  | 1.87 |  | 2.88 |  | 3.47 |  | 129 |  |  | 0.54 | 144.79 |  | 47
2022-06-03 | 22:30 | B |  | 34 |  |  | 43 |  |  |  | 1.84 |  | 2.88 |  | 3.5 | [5 empty] | 144.74 |  | 45
2022-06-03 | 23:14 | C |  | 30 |  |  | 40 |  |  |  | 1.77 |  |  |  | 3.34 |  | 134 |  |  | 0.52 | 144.78 |  | 46
2022-06-03 | 00:36 | C |  | 5 | 8.82 |  | 40 |  | 2.51 | 8.62 | 1.82 | 50.11 | 2.79 | 5 | 3.32 |  | 129 |  | 76.44 | 0.53 | 144.81 |  | 45 |  | 11.61 |  | 2.87 | 21.8
2022-06-03 | 01:15 | C |  | 5 |  |  | 38 |  |  |  | 1.85 |  | 2.79 |  | 3.21 |  | 134 |  |  | 0.55 | 144.83 |  | 45
2022-06-03 | 02:20 | C |  | 44 |  |  | 37 |  |  |  | 1.79 |  | 2.79 |  | 3.12 |  | 138 |  |  | 0.51 | 144.8 |  | 44
2022-06-03 | 03:15 | C |  | 19 |  |  | 41 |  |  |  | 1.82 |  | 2.79 |  | 3.39 |  |  |  |  | 0.56 | 144.78 |  | 46
2022-06-03 | 04:20 | C |  | 19 |  |  | 40 |  |  |  | 1.88 |  | 2.79 |  | 3.33 |  |  |  |  | 0.5 | 144.82 |  | 45 |  |  |  | 2.87
2022-06-03 | 05:10 | C |  | 44 |  |  | 38 |  |  |  | 1.81 |  | 2.79 |  | 3.21 |  |  |  |  | 0.58 | 144.8 |  | 45
2022-06-03 | 06:15 | C |  | 24 |  |  | 40 |  |  |  | 1.86 |  |  |  | 3.34 |  | 129 |  |  | 0.57 | 144.76 |  | 44
2022-06-04 | 07:25 | A |  | 24 | 8.89 |  | 38 |  | 2.58 | 8.38 | 1.88 | 50.19 | 2.67 | 5.1 | 3.24 |  | 129 |  | 76.46 | 0.53 | 144.79 |  | 44 |  | 11.56 |  | 3.02 | 22.8
2022-06-04 | 08:35 | A |  | 24 |  |  | 41 |  |  |  | 1.79 |  |  |  | 3.41 | [5 empty] | 144.83 |  | 44
2022-06-04 | 09:27 | A |  | 24 |  |  | 39 |  |  |  | 1.85 |  |  |  | 3.27 |  | 134 |  |  | 0.56 | 144.81 |  | 46
2022-06-04 | 10:31 | A |  | 24 |  |  | 40 |  |  |  | 1.87 |  |  |  | 3.34 | [5 empty] | 144.87 |  | 46
2022-06-04 | 11:31 | A |  | 34 |  |  | 42 |  |  |  | 1.89 |  |  |  | 3.46 |  | 126 |  |  | 0.57 | 144.85 |  | 44
2022-06-04 | 12:29 | A |  | 11 |  |  | 41 |  |  |  | 1.93 |  |  |  | 3.4 | [5 empty] | 144.8 |  | 44
2022-06-04 | 13:15 | A |  | 33 |  |  | 40 |  |  |  | 1.85 |  |  |  | 3.38 |  | 126 |  |  | 0.51 | 144.78 |  | 43
2022-06-04 | 14:25 | A |  | 44 |  |  | 37 |  |  |  | 1.89 |  |  |  | 3.13 | [5 empty] | 144.82 |  | 44
2022-06-04 | 15:28 | B |  | 44 | 8.76 |  | 39 |  | 2.47 | 8.7 | 1.81 | 50.18 | 2.73 | 4.96 | 3.37 |  | 134 |  | 77.1 | 0.49 | 144.79 |  | 44 |  | 11.49 |  | 2.94 | 21.4
2022-06-04 | 17:40 | B |  | 21 |  |  | 41 |  |  |  | 1.83 |  | 2.73 |  | 3.36 | [5 empty] | 144.81 |  | 45
2022-06-04 | 18:19 | B |  | 21 |  |  | 40 |  |  |  | 1.88 |  | 2.73 |  | 3.3 |  | 129 |  |  | 0.54 | 144.84 |  | 44
2022-06-04 | 19:20 | B |  | 21 |  |  | 41 |  |  |  | 1.85 |  | 2.73 |  | 3.37 | [5 empty] | 144.82 |  | 45
2022-06-04 | 21:35 | B |  | 11 |  |  | 42 |  |  |  | 1.95 |  | 2.73 |  | 3.43 |  | 129 |  |  | 0.57 | 144.78 |  | 46
2022-06-04 | 22:30 | B |  | 11 |  |  | 42 |  |  |  | 1.92 |  | 2.73 |  | 3.4 | [5 empty] | 144.81 |  | 46
2022-06-04 | 23:20 | C |  | 33 |  |  | 39 |  |  |  | 1.81 |  |  |  | 3.31 |  | 134 |  |  | 0.51 | 144.76 |  | 45
2022-06-04 | 00:14 | C |  | 24 | 8.92 |  | 40 |  | 2.56 | 8.44 | 1.87 | 49.97 | 2.78 | 5.09 | 3.37 |  | 129 |  | 78.62 | 0.54 | 144.71 |  | 45 |  | 11.7 |  | 3.07 | 22.2
2022-06-04 | 02:31 | C |  | 24 |  |  | 40 |  |  |  | 1.89 |  | 2.78 |  | 3.31 |  | 129 |  |  | 0.56 | 144.79 |  | 46
2022-06-04 | 03:26 | C |  | 24 |  |  | 39 |  |  |  | 1.9 |  | 2.78 |  | 3.23 | [5 empty] | 144.81 |  | 45
2022-06-04 | 04:20 | C |  | 35 |  |  | 40 |  |  |  | 1.85 |  | 2.78 |  | 3.3 |  | 134 |  |  | 0.54 | 144.76 |  | 44
2022-06-04 | 05:20 | C |  | 30 |  |  | 40 |  |  |  | 1.8 |  |  |  | 3.34 | [5 empty] | 144.78 |  | 45
2022-06-04 | 06:25 | C |  | 30 |  |  | 39 |  |  |  | 1.81 |  |  |  | 3.28 |  | 129 |  |  | 0.52 | 144.81 |  | 44
2022-06-05 | 07:20 | A |  | 44 | 8.86 |  | 38 |  | 2.47 | 8.44 | 1.8 | 50.21 | 2.71 | 4.94 | 3.18 |  | 134 |  | 77.26 | 0.53 | 144.78 |  | 44 |  | 11.57 |  | 2.9 | 22.8
2022-06-05 | 08:20 | A |  | 33 |  |  | 40 |  |  |  | 1.87 |  |  |  | 3.39 |  | 129 |  |  |  | 144.83 |  | 43
2022-06-05 | 09:15 | A |  | 33 |  |  | 39 |  |  |  | 1.82 |  |  |  | 3.31 | [5 empty] | 144.81 |  | 44
2022-06-05 | 10:27 | A |  | 23 |  |  | 41 |  |  |  | 1.83 |  |  |  | 3.37 |  | 126 |  |  | 0.55 | 144.79 |  | 45
2022-06-05 | 11:14 | A |  | 23 |  |  | 41 |  |  |  | 1.83 |  |  |  | 3.39 | [5 empty] | 144.83 |  | 45
2022-06-05 | 12:27 | A |  | 11 |  |  | 42 |  |  |  | 1.85 |  |  |  | 3.46 |  | 126 |  |  | 0.51 | 144.77 |  | 44
2022-06-05 | 13:40 | A |  | 34 |  |  | 41 |  |  |  | 1.92 |  |  |  | 3.36 | [5 empty] | 144.81 |  | 46
2022-06-05 | 14:24 | A |  | 34 |  |  | 43 |  |  |  | 1.87 |  |  |  | 3.44 |  | 129 |  |  | 0.54 | 144.79 |  | 46
2022-06-05 | 15:30 | B |  | 24 | 8.95 |  | 39 |  | 2.59 | 7.96 | 1.94 | 50.07 | 2.77 | 5.07 | 3.23 |  | 134 |  | 77.84 | 0.52 | 144.84 |  | 47 |  | 11.72 |  | 3.04 | 23.2
2022-06-05 | 16:11 | B |  | 24 |  |  | 40 |  |  |  | 1.85 |  | 2.77 |  | 3.32 |  | 134 |  |  | 0.53 | 144.77 |  | 46
2022-06-05 | 17:25 | B |  | 24 |  |  | 38 |  |  |  | 1.95 |  | 2.77 |  | 3.17 | [5 empty] | 144.81 |  | 47
2022-06-05 | 18:14 | B |  | 24 |  |  | 40 |  |  |  | 1.88 |  | 2.77 |  | 3.31 | [5 empty] | 144.85 |  | 47
2022-06-05 | 23:16 | C |  | 44 |  |  | 38 |  |  |  | 1.82 |  |  |  | 3.18 |  | 138 |  |  | 0.54 | 144.82 |  | 47
2022-06-05 | 00:10 | C |  | 30 |  |  | 40 |  |  |  | 1.8 |  |  |  | 3.33 | [5 empty] | 144.79 |  | 46
2022-06-05 | 01:25 | C |  | 23 | 8.89 |  | 41 |  | 2.54 | 8.1 | 1.85 | 49.57 | 2.79 | 5.08 | 3.39 |  | 129 |  | 79.56 | 0.51 | 144.81 |  | 45 |  | 11.68 |  | 2.95 | 21.8
2022-06-05 | 02:30 | C |  | 23 |  |  | 42 |  |  |  | 1.84 |  | 2.79 |  | 3.46 | [5 empty] | 144.78 |  | 45
2022-06-05 | 03:35 | C |  | 11 |  |  | 42 |  |  |  | 1.87 |  | 2.79 |  | 3.45 |  | 134 |  |  | 0.57 | 144.76 |  | 44
2022-06-05 | 04:00 | C |  | 11 |  |  | 41 |  |  |  | 1.91 |  | 2.79 |  | 3.38 | [5 empty] | 144.74 |  | 44
2022-06-05 | 04:31 | C |  | 19 |  |  | 39 |  |  |  | 1.86 |  | 2.79 |  | 3.2 |  | 129 |  |  | 0.54 | 144.79 |  | 46
2022-06-05 | 05:25 | C |  | 19 |  |  | 41 |  |  |  | 1.82 |  | 2.79 |  | 3.41 | [5 empty] | 144.72 |  | 45
2022-06-06 | 07:10 | A |  | 34 | 8.89 |  | 42 |  | 2.64 | 8.1 | 1.87 | 50.25 | 2.99 | 5.1 | 3.39 |  | 129 |  | 79.36 | 0.54 | 144.74 |  | 44 |  | 11.88 |  | 3.02 | 24.4
2022-06-06 | 08:15 | A |  | 24 |  |  | 40 |  |  |  | 1.91 |  |  |  | 3.32 |  | 129 |  |  | 0.56 | 144.83 |  | 45
2022-06-06 | 09:30 | A |  | 24 |  |  | 40 |  |  |  | 1.86 |  |  |  | 3.36 |  | 134 |  |  |  | 144.88 |  | 45
2022-06-06 | 10:30 | A |  | 34 |  |  | 39 |  |  |  | 1.9 |  |  |  | 3.27 |  | 136 |  |  | 0.57 | 144.8 |  | 46
2022-06-06 | 11:30 | A |  | 25 |  |  | 41 |  |  |  | 1.85 |  |  |  | 3.4 |  | 134 |  |  | 0.54 | 144.85 |  | 46
2022-06-06 | 12:20 | A |  | 25 |  |  | 40 |  |  |  | 1.89 |  |  |  | 3.39 | [5 empty] | 144.81 |  | 47
2022-06-06 | 13:30 | A |  | 25 |  |  | 39 |  |  |  | 1.88 |  |  |  | 3.28 |  | 143 |  |  | 0.53 | 144.79 |  | 47
2022-06-06 | 14:35 | A |  | 25 |  |  | 39 |  |  |  | 1.91 |  |  |  | 3.29 | [5 empty] | 144.83 |  | 46
2022-06-06 | 15:14 | B |  | 23 | 8.82 |  | 39 |  | 2.56 | 8.56 | 1.87 | 49.79 | 2.81 | 5.07 | 3.24 |  | 136 |  | 77.54 | 0.54 | 144.82 |  | 46 |  | 11.63 |  | 2.94 | 23.8
2022-06-06 | 20:17 | B |  | 33 |  |  | 40 |  |  |  | 1.79 |  |  |  | 3.36 |  | 129 |  |  | 0.49 | 144.79 |  | 47
2022-06-06 | 21:35 | B |  | 24 |  |  | 39 |  |  |  | 1.88 |  |  |  | 3.25 | [5 empty] | 144.75 |  | 44
2022-06-06 | 22:22 | B |  | 24 |  |  | 40 |  |  |  | 1.86 |  |  |  | 3.32 |  | 134 |  |  | 0.54 | 144.83 |  | 45
2022-06-06 | 23:27 | C |  | 24 | 8.95 |  | 40 |  | 2.59 | 8.34 | 1.91 | 49.44 | 2.84 | 5.12 | 3.3 |  | 134 |  | 78.36 | 0.54 | 144.87 |  | 45 |  | 11.79 |  | 2.98 | 22.4
2022-06-06 | 00:27 | C |  | 34 |  |  | 43 |  |  |  | 1.87 |  |  |  | 3.51 | [5 empty] | 144.81 |  | 44
2022-06-06 | 01:24 | C |  | 11 |  |  | 42 |  |  |  | 1.9 |  |  |  | 3.47 |  |  |  |  | 0.52 | 144.87 |  | 44
2022-06-06 | 02:35 | C |  | 23 |  |  | 41 |  |  |  | 1.88 |  |  |  | 3.41 | [5 empty] | 144.8 |  | 43
2022-06-06 | 03:16 | C |  | 23 |  |  | 42 |  |  |  | 1.83 |  |  |  | 3.47 | [5 empty] | 144.83 |  | 42
2022-06-06 | 04:20 | C |  | 23 |  |  | 41 |  |  |  | 1.87 |  |  |  | 3.37 |  | 129 |  |  | 0.56 | 144.77 |  | 43
2022-06-06 | 05:27 | C |  | 44 |  |  | 37 |  |  |  | 1.85 |  |  |  | 3.15 |  | 134 |  |  | 0.51 | 144.81 |  | 44
2022-06-06 | 06:36 | C |  | 34 |  |  | 42 |  |  |  | 1.89 |  |  |  | 3.44 |  | 126 |  |  | 0.55 | 144.85 |  | 44
2022-06-07 | 07:30 | A |  | 34 |  |  | 40 |  |  |  | 1.91 |  |  |  | 3.37 |  | 134 |  |  | 0.58 | 144.82 |  | 45
2022-06-07 | 08:20 | A |  | 24 | 8.97 |  | 39 |  | 2.48 | 7.96 | 1.92 | 50.05 | 2.85 | 5.1 | 3.3 |  | 134 |  | 78.14 | 0.57 | 144.83 |  | 45 |  | 11.82 |  | 3.06 | 21.4
2022-06-07 | 09:30 | A |  | 24 |  |  | 39 |  |  |  | 1.89 |  |  |  | 3.31 | [5 empty] | 144.84 |  | 44
2022-06-07 | 11:40 | A |  | 24 |  |  | 40 |  |  |  | 1.94 |  |  |  | 3.36 | [5 empty] | 144.8 |  | 45
2022-06-07 | 12:45 | A |  | 33 |  |  | 41 |  |  |  | 1.86 |  |  |  | 3.42 |  | 136 |  |  | 0.54 | 144.78 |  | 45
2022-06-07 | 13:40 | A |  | 30 |  |  | 40 |  |  |  | 1.9 |  |  |  | 3.38 | [5 empty] | 144.81 |  | 44
2022-06-07 | 14:20 | A |  | 30 |  |  | 39 |  |  |  | 1.88 |  |  |  | 3.3 | [5 empty] | 144.82 |  | 45
2022-06-07 | 15:29 | B |  | 11 |  |  | 40 |  |  |  | 1.96 |  |  |  | 3.36 |  | 129 |  |  | 0.57 | 144.8 |  | 46
2022-06-07 | 16:25 | B |  | 25 |  |  | 41 |  |  |  | 1.89 |  |  |  | 3.39 |  | 129 |  |  | 0.54 | 144.86 |  | 46
2022-06-07 | 17:25 | B |  | 25 |  |  | 40 |  |  |  | 1.9 |  |  |  | 3.33 | [5 empty] | 144.87 |  | 47
2022-06-07 | 18:25 | B |  | 25 |  |  | 40 |  |  |  | 1.86 |  |  |  | 3.33 | [5 empty] | 144.81 |  | 46
2022-06-07 | 18:41 | B |  | 34 |  |  | 40 |  |  |  | 1.93 |  |  |  | 3.32 | [5 empty] | 144.82 |  | 46
2022-06-07 | 19:24 | B |  | 34 | 9.04 |  | 42 |  | 2.57 | 8.3 | 1.95 | 49.51 | 2.75 | 5.15 | 3.43 |  | 126 |  | 77.98 | 0.61 | 144.85 |  | 46 |  | 11.79 |  | 3.1 | 24.2
2022-06-07 | 20:21 | B |  | 24 |  |  | 40 |  |  |  | 1.87 |  |  |  | 3.3 | [5 empty] | 144.81 |  | 45
2022-06-07 | 21:32 | B |  | 24 |  |  | 39 |  |  |  | 1.9 |  |  |  | 3.24 |  | 134 |  |  | 0.56 | 144.87 |  | 45
2022-06-07 | 22:30 | B |  | 24 |  |  | 40 |  |  |  | 1.91 |  |  |  | 3.36 | [5 empty] | 144.8 |  | 45
2022-06-07 | 23:15 | C |  | 24 |  |  | 39 |  |  |  | 1.95 |  |  |  | 3.23 | [5 empty] | 144.77 |  | 46
2022-06-07 | 00:21 | C |  | 44 | 8.89 |  | 37 |  | 2.51 | 8.56 | 1.87 | 49.72 | 2.69 | 5.01 | 3.08 |  | 134 |  | 78.26 | 0.54 | 144.75 |  | 44 |  | 11.58 |  | 2.97 | 23.8
2022-06-07 | 01:29 | C |  | 44 |  |  | 38 |  |  |  | 1.85 |  |  |  | 3.17 | [5 empty] | 144.81 |  | 44
2022-06-07 | 02:29 | C |  | 30 |  |  | 39 |  |  |  | 1.83 |  |  |  | 3.26 | [5 empty] | 144.79 |  | 44
2022-06-07 | 03:29 | C |  | 25 |  |  | 41 |  |  |  | 1.9 |  |  |  | 3.39 |  | 129 |  |  | 0.52 | 144.83 |  | 45
2022-06-07 | 04:25 | C |  | 44 |  |  | 38 |  |  |  | 1.81 |  |  |  | 3.18 | [5 empty] | 144.78 |  | 46
2022-06-07 | 05:25 | C |  | 44 |  |  | 39 |  |  |  | 1.79 |  |  |  | 3.25 | [5 empty] | 144.81 |  | 45
2022-06-07 | 06:25 | C |  | 24 |  |  | 40 |  |  |  | 1.89 |  |  |  | 3.34 |  | 129 |  |  | 0.55 | 144.79 |  | 46
2022-06-08 | 07:20 | A |  | 24 |  |  | 39 |  |  |  | 1.95 |  |  |  | 3.29 |  | 134 |  |  | 0.56 | 144.81 |  | 46
2022-06-08 | 08:40 | A |  | 44 | 8.89 |  | 40 |  | 2.64 | 8.24 | 1.84 | 50.77 | 2.91 | 5.14 | 3.32 |  | 129 |  | 78.14 | 0.54 | 144.84 |  | 46 |  | 11.8 |  | 3.23 | 23.6
2022-06-08 | 09:25 | A |  | 44 |  |  | 39 |  |  |  | 1.81 |  |  |  | 3.28 | [5 empty] | 144.85 |  | 46
2022-06-08 | 10:25 | A |  | 33 |  |  | 41 |  |  |  | 1.79 |  |  |  | 3.36 |  | 129 |  |  | 0.55 | 144.84 |  | 46
2022-06-08 | 11:30 | A |  | 11 |  |  | 40 |  |  |  | 1.9 |  |  |  | 3.31 | [5 empty] | 144.81 |  | 46
2022-06-08 | 12:30 | A |  | 11 |  |  | 40 |  |  |  | 1.94 |  |  |  | 3.34 |  | 136 |  |  | 0.57 | 144.8 |  | 45
2022-06-08 | 13:10 | A |  | 53 |  |  | 39 |  |  |  | 1.99 |  |  |  | 3.28 | [5 empty] | 144.84 |  | 46
2022-06-08 | 14:10 | A |  | 53 |  |  | 41 |  |  |  | 1.91 |  |  |  | 3.34 |  | 136 |  |  | 0.58 | 144.82 |  | 46
2022-06-08 | 18:26 | B |  | 44 |  |  | 40 |  |  |  | 1.87 |  |  |  | 3.33 | [5 empty] | 144.84 |  | 45
2022-06-08 | 19:26 | B |  | 44 |  |  | 38 |  |  |  | 1.85 |  |  |  | 3.18 | [5 empty] | 144.81 |  | 46
2022-06-08 | 20:17 | B |  | 24 | 8.98 |  | 41 |  | 2.56 | 7.96 | 1.9 | 50.53 | 2.87 | 5.26 | 3.4 |  | 129 |  | 77.36 | 0.52 | 144.85 |  | 45 |  | 11.85 |  | 3.18 | 22.4
2022-06-08 | 21:15 | B |  | 24 |  |  | 40 |  |  |  | 1.87 |  |  |  | 3.32 | [5 empty] | 144.84 |  | 45
2022-06-08 | 22:30 | B |  | 24 |  |  | 39 |  |  |  | 1.92 |  |  |  | 3.24 | [5 empty] | 144.79 |  | 46
2022-06-08 | 23:19 | C |  | 24 | 8.95 |  | 41 |  | 2.59 | 8.36 | 1.87 | 49.74 | 2.92 | 5.3 | 3.42 |  | 129 |  | 78.54 | 0.54 | 144.83 |  | 44 |  | 11.87 |  | 3.26 | 24.2
2022-06-08 | 00:19 | C |  | 30 |  |  | 39 |  |  |  | 1.78 |  |  |  | 3.23 | [5 empty] | 144.81 |  | 45
2022-06-08 | 01:27 | C |  | 33 |  |  | 40 |  |  |  | 1.83 |  |  |  | 3.32 |  | 129 |  |  | 0.49 | 144.83 |  | 46
2022-06-08 | 02:27 | C |  | 33 |  |  | 40 |  |  |  | 1.83 |  |  |  | 3.32 |  | 129 |  |  | 0.49 | 144.83 |  | 44
2022-06-08 | 03:37 | C |  | 44 |  |  | 38 |  |  |  | 1.84 |  |  |  | 3.17 | [5 empty] | 144.81 |  | 46
2022-06-08 | 04:21 | C |  | 24 |  |  | 40 |  |  |  | 1.89 |  |  |  | 3.3 |  | 134 |  |  | 0.55 | 144.8 |  | 46
2022-06-08 | 05:21 | C |  | 24 |  |  | 40 |  |  |  | 1.91 |  |  |  | 3.35 | [5 empty] | 144.75 |  | 45
2022-06-08 | 06:29 | C |  | 37 |  |  | 39 |  |  |  | 1.94 |  |  |  | 3.25 | [5 empty] | 144.83 |  | 46
2022-06-09 | 07:20 | A |  | 33 |  |  | 39 |  |  |  | 1.8 |  |  |  | 3.31 |  | 129 |  |  | 0.52 | 144.81 |  | 46
2022-06-09 | 08:25 | A |  | 44 | 8.89 |  | 40 |  | 2.53 | 8.64 | 1.87 | 50.06 | 2.87 | 5.1 | 3.38 |  | 134 |  | 77.42 | 0.56 | 144.87 |  | 45 |  | 11.76 |  | 3.12 | 23.4
2022-06-09 | 09:30 | A |  | 44 |  |  | 40 |  |  |  | 1.8 |  |  |  | 3.37 | [5 empty] | 144.82 |  | 46
2022-06-09 | 10:00 | A |  | 10 |  |  | 41 |  |  |  | 1.89 |  |  |  | 3.34 |  | 129 |  |  | 0.57 | 144.84 |  | 46
2022-06-09 | 11:10 | A |  | 23 |  |  | 40 |  |  |  | 1.84 |  |  |  | 3.31 |  | 136 |  |  | 0.53 | 144.87 |  | 45
2022-06-09 | 12:10 | A |  | 15 |  |  | 39 |  |  |  | 1.9 |  |  |  | 3.29 |  | 129 |  |  | 0.57 | 144.84 |  | 46
2022-06-09 | 13:10 | A |  | 15 |  |  | 39 |  |  |  | 1.94 |  |  |  | 3.29 | [5 empty] | 144.83 |  | 46
2022-06-09 | 14:10 | A |  | 11 |  |  | 40 |  |  |  | 1.92 |  |  |  | 3.34 |  | 134 |  |  | 0.54 | 144.83 |  | 47
2022-06-09 | 15:10 | B |  | 5 | 8.86 |  | 40 |  | 2.49 | 8.58 | 1.9 | 49.88 | 2.94 | 5.21 | 3.36 |  | 134 |  | 76.56 | 0.56 | 144.87 |  | 46 |  | 11.8 |  | 3.17 | 21.8
2022-06-09 | 16:26 | B |  | 24 |  |  | 39 |  |  |  | 1.84 |  |  |  | 3.29 | [5 empty] | 144.84 |  | 46
2022-06-09 | 17:10 | B |  | 24 |  |  | 38 |  |  |  | 1.95 |  |  |  | 3.21 | [5 empty] | 144.87 |  | 47
2022-06-09 | 18:22 | B |  | 24 |  |  | 39 |  |  |  | 1.93 |  |  |  | 3.31 | [5 empty] | 144.82 |  | 48
2022-06-09 | 19:37 | B |  | 24 |  |  | 40 |  |  |  | 1.87 |  |  |  | 3.32 |  | 134 |  |  | 0.53 | 144.79 |  | 46
2022-06-09 | 20:37 | B |  | 24 |  |  | 39 |  |  |  | 1.95 |  |  |  | 3.22 | [5 empty] | 144.81 |  | 48
2022-06-09 | 21:26 | B |  | 37 |  |  | 39 |  |  |  | 1.94 |  |  |  | 3.25 |  | 134 |  |  | 0.56 | 144.83 |  | 48
2022-06-09 | 22:30 | B |  | 10 |  |  | 41 |  |  |  | 1.86 |  |  |  | 3.39 | [5 empty] | 144.77 |  | 47
2022-06-09 | 23:33 | C |  | 15 | 8.98 |  | 43 |  | 2.51 | 7.96 | 1.88 | 50.4 | 2.88 | 5.24 | 3.52 |  | 126 |  | 77.48 | 0.52 | 144.79 |  | 46 |  | 11.86 |  | 3.21 | 24.2
2022-06-09 | 00:33 | C |  | 15 |  |  | 41 |  |  |  | 1.92 |  |  |  | 3.39 | [5 empty] | 144.84 |  | 45
2022-06-09 | 01:25 | C |  | 30 |  |  | 39 |  |  |  | 1.87 |  |  |  | 3.26 | [5 empty] | 144.77 |  | 44
2022-06-09 | 02:25 | C |  | 30 |  |  | 40 |  |  |  | 1.81 |  |  |  | 3.32 | [5 empty] | 144.81 |  | 45
2022-06-09 | 03:31 | C |  | 44 |  |  | 37 |  |  |  | 1.85 |  |  |  | 3.1 |  | 134 |  |  | 0.57 | 144.79 |  | 46
2022-06-09 | 04:26 | C |  | 44 |  |  | 38 |  |  |  | 1.82 |  |  |  | 3.19 | [5 empty] | 144.83 |  | 46
2022-06-09 | 05:31 | C |  | 24 |  |  | 40 |  |  |  | 1.89 |  |  |  | 3.31 | [5 empty] | 144.84 |  | 47
2022-06-09 | 06:31 | C |  | 24 |  |  | 39 |  |  |  | 1.92 |  |  |  | 3.26 |  | 129 |  |  | 0.55 | 144.8 |  | 46
2022-06-10 | 07:20 | A |  | 37 | 8.97 |  | 39 |  | 2.6 | 8.19 | 1.97 | 50.31 | 2.97 | 5.2 | 3.29 |  | 134 |  | 78.16 | 0.57 | 144.87 |  | 47 |  | 11.94 |  | 3.19 | 24.4
2022-06-10 | 08:25 | A |  | 5 |  |  | 38 |  |  |  | 1.9 |  |  |  | 3.24 |  | 129 |  |  | 0.54 | 144.81 |  | 46
2022-06-10 | 09:10 | A |  | 10 |  |  | 39 |  |  |  | 1.94 |  |  |  | 3.29 |  | 136 |  |  | 0.63 | 144.84 |  | 47
2022-06-10 | 10:10 | A |  | 23 |  |  | 40 |  |  |  | 1.87 |  |  |  | 3.34 | [5 empty] | 144.82 |  | 47
2022-06-10 | 11:10 | A |  | 9 |  |  | 39 |  |  |  | 1.93 |  |  |  | 3.32 |  | 136 |  |  | 0.59 | 144.84 |  | 46
2022-06-10 | 12:15 | A |  | 9 |  |  | 39 |  |  |  | 1.96 |  |  |  | 3.31 | [5 empty] | 144.87 |  | 46
2022-06-10 | 13:10 | A |  | 44 |  |  | 38 |  |  |  | 1.87 |  |  |  | 3.24 |  | 129 |  |  | 0.54 | 144.84 |  | 47
2022-06-10 | 21:24 | B |  | 44 | 8.79 |  | 38 |  | 2.51 | 8.54 | 1.81 | 49.77 | 2.8 | 5.14 | 3.18 |  | 134 |  | 77.34 | 0.56 | 144.81 |  | 45 |  | 11.59 |  | 3.07 | 22.8
2022-06-10 | 22:15 | B |  | 44 |  |  | 39 |  |  |  | 1.78 |  |  |  | 3.25 | [5 empty] | 144.79 |  | 45
2022-06-10 | 23:34 | C |  | 33 |  |  | 38 |  |  |  | 1.83 |  |  |  | 3.17 | [5 empty] | 144.83 |  | 45
2022-06-10 | 00:32 | C |  | 5 | 8.86 |  | 40 |  | 2.57 | 8.2 | 1.88 | 50.14 | 2.89 | 5.17 | 3.38 |  | 129 |  | 77.88 | 0.53 | 144.81 |  | 44 |  | 11.75 |  | 3.14 | 23.2
2022-06-10 | 01:25 | C |  | 24 |  |  | 40 |  |  |  | 1.89 |  |  |  | 3.33 | [5 empty] | 144.85 |  | 45
2022-06-10 | 02:30 | C |  | 24 |  |  | 38 |  |  |  | 1.97 |  |  |  | 3.22 |  | 134 |  |  | 0.57 | 144.79 |  | 44
2022-06-10 | 03:27 | C |  | 24 |  |  | 39 |  |  |  | 1.91 |  |  |  | 3.24 | [5 empty] | 144.84 |  | 46
2022-06-10 | 04:21 | C |  | 24 |  |  | 40 |  |  |  | 1.95 |  |  |  | 3.31 | [5 empty] | 144.89 |  | 45
2022-06-10 | 05:20 | C |  | 24 |  |  | 40 |  |  |  | 1.9 |  |  |  | 3.35 |  | 129 |  |  | 0.54 | 144.83 |  | 45
2022-06-11 | 12:10 | A |  | 24 | 8.95 |  | 39 |  | 2.66 | 8.9 | 1.91 | 50.19 | 3.04 | 5.21 | 3.25 |  | 129 |  | 77.42 | 0.56 | 144.74 |  | 45 |  | 11.99 |  | 3.21 | 23.2
2022-06-11 | 12:30 | A |  | 24 |  |  | 41 |  |  |  | 1.85 |  |  |  | 3.43 | [5 empty] | 144.7 |  | 46
2022-06-11 | 13:25 | A |  | 24 |  |  | 40 |  |  |  | 1.88 |  |  |  | 3.38 |  | 134 |  |  | 0.57 | 144.76 |  | 47
2022-06-11 | 14:31 | A |  | 24 |  |  | 39 |  |  |  | 1.83 |  |  |  | 3.3 | [5 empty] | 144.79 |  | 46
2022-06-11 | 15:25 | B |  | 24 |  |  | 41 |  |  |  | 1.85 |  |  |  | 3.43 |  | 129 |  |  | 0.54 | 144.82 |  | 46
2022-06-11 | 16:35 | B |  | 9 |  |  | 40 |  |  |  | 1.89 |  |  |  | 3.37 | [5 empty] | 144.84 |  | 46
2022-06-11 | 17:30 | B |  | 9 |  |  | 41 |  |  |  | 1.85 |  |  |  | 3.42 |  | 129 |  |  | 0.52 | 144.81 |  | 41
2022-06-11 | 18:30 | B |  | 9 |  |  | 40 |  |  |  | 1.87 |  |  |  | 3.36 | [5 empty] | 144.76 |  | 45
2022-06-11 | 19:17 | B |  | 44 | 8.76 |  | 38 |  | 2.62 | 8.78 | 1.84 | 49.34 | 2.86 | 5.04 | 3.26 |  | 134 |  | 78.21 | 0.53 | 144.83 |  | 45 |  | 11.62 |  | 3.07 | 22.6
2022-06-11 | 22:11 | B |  | 44 |  |  | 39 |  |  |  | 1.79 |  |  |  | 3.26 | [5 empty] | 144.83 |  | 46
2022-06-11 | 23:21 | C |  | 44 |  |  | 37 |  |  |  | 1.84 |  |  |  | 3.15 |  | 134 |  |  | 0.54 | 144.78 |  | 44
2022-06-11 | 00:21 | C |  | 9 |  |  | 40 |  |  |  | 1.92 |  |  |  | 3.32 | [5 empty] | 144.81 |  | 46
2022-06-11 | 01:18 | C |  | 9 |  |  | 39 |  |  |  | 1.88 |  |  |  | 3.24 | [5 empty] | 144.79 |  | 45
2022-06-11 | 02:27 | C |  | 9 |  |  | 40 |  |  |  | 1.95 |  |  |  | 3.32 |  | 129 |  |  | 0.57 | 144.83 |  | 46
2022-06-11 | 03:36 | C |  | 5 | 8.86 |  | 39 |  | 2.59 | 8.3 | 1.87 | 49.77 | 2.91 | 5.2 | 3.26 |  | 134 |  | 78.34 | 0.53 | 144.77 |  | 44 |  | 11.77 |  | 3.15 | 24.2
2022-06-11 | 04:32 | C |  | 5 |  |  | 39 |  |  |  | 1.91 |  |  |  | 3.24 | [5 empty] | 144.81 |  | 46
2022-06-11 | 05:32 | C |  | 24 |  |  | 40 |  |  |  | 1.94 |  |  |  | 3.33 |  | 129 |  |  | 0.54 | 144.85 |  | 46
2022-06-11 | 06:36 | C |  | 24 |  |  | 40 |  |  |  | 1.89 |  |  |  | 3.36 | [5 empty] | 144.79 |  | 45
2022-06-18 | 16:24 | B |  | 19 | 8.86 |  | 40 |  | 2.47 | 8.36 | 1.71 | 49.83 | 2.9 | 5.1 | 3.37 |  | 129 |  | 77.54 | 0.49 | 144.84 |  | 40 |  | 11.76 |  | 3.01 | 24.4
2022-06-18 | 17:22 | B |  | 19 |  |  | 39 |  |  |  | 1.74 |  |  |  | 3.33 | [5 empty] | 144.87 |  | 41
2022-06-18 | 18:29 | B |  | 19 |  |  | 41 |  |  |  | 1.75 |  |  |  | 3.34 | [5 empty] | 144.81 |  | 41
2022-06-18 | 19:29 | B |  | 19 |  |  | 40 |  |  |  | 1.78 |  |  |  | 3.36 |  | 126 |  |  | 0.51 | 144.79 |  | 42
2022-06-18 | 21:16 | B |  | 15 |  |  | 41 |  |  |  | 1.8 |  |  |  | 3.43 |  | 122 |  |  | 0.47 | 144.83 |  | 40
2022-06-18 | 22:16 | B |  | 10 |  |  | 40 |  |  |  | 1.82 |  |  |  | 3.38 |  | 122 |  |  | 0.49 | 144.77 |  | 42
2022-06-18 | 23:17 | C |  | 30 |  |  | 39 |  |  |  | 1.78 |  |  |  | 3.4 |  | 126 |  |  | 0.52 | 144.74 |  | 41
2022-06-18 | 00:21 | C |  | 30 |  |  | 39 |  |  |  | 1.78 |  |  |  | 3.34 | [5 empty] | 144.81 |  | 42
2022-06-18 | 02:25 | C |  | 9 | 9.06 |  | 41 |  | 2.59 | 7.94 | 1.85 | 50.12 | 3.01 | 5.3 | 3.45 |  | 126 |  | 78.3 | 0.48 | 144.81 |  | 41 |  | 12.07 |  | 3.28 | 26.2
2022-06-18 | 03:27 | C |  | 9 |  |  | 40 |  |  |  | 1.88 |  |  |  | 3.37 | [5 empty] | 144.83 |  | 39
2022-06-18 | 04:27 | C |  | 9 |  |  | 40 |  |  |  | 1.86 |  |  |  | 3.39 | [5 empty] | 144.85 |  | 40
2022-06-18 | 05:27 | C |  | 24 |  |  | 39 |  |  |  | 1.92 |  |  |  | 3.32 |  | 134 |  |  | 0.53 | 144.78 |  | 40
2022-06-18 | 06:18 | C |  | 24 |  |  | 39 |  |  |  | 1.87 |  |  |  | 3.26 | [5 empty] | 144.84 |  | 41
2022-06-19 | 07:25 | A |  | 24 | 8.96 |  | 39 |  | 2.68 | 8.94 | 1.79 | 50.52 | 3.1 | 5.35 | 3.28 |  | 126 |  | 79.94 | 0.51 | 144.8 |  | 41 |  | 12.06 |  | 3.45 | 21.4
2022-06-19 | 08:30 | A |  | 24 |  |  | 38 |  |  |  | 1.81 |  |  |  | 3.21 | [5 empty] | 144.84 |  | 42
2022-06-19 | 09:25 | A |  | 24 |  |  | 39 |  |  |  | 1.84 |  |  |  | 3.27 | [5 empty] | 144.87 |  | 42
2022-06-19 | 01:24 | C |  | 24 | 9.1 |  | 40 |  | 2.59 | 7.86 | 1.87 | 50.14 | 3.07 | 5.38 | 3.39 |  | 119 |  | 77.38 | 0.48 | 144.79 |  | 40 |  | 12.17 |  | 3.32 | 25.2
2022-06-19 | 02:27 | C |  | 24 |  |  | 39 |  |  |  | 1.85 |  |  |  | 3.34 | [5 empty] | 144.83 |  | 41
2022-06-19 | 03:32 | C |  | 37 |  |  | 40 |  |  |  | 1.88 |  |  |  | 3.35 | [5 empty] | 144.77 |  | 41
2022-06-19 | 04:27 | C |  | 37 |  |  | 41 |  |  |  | 1.8 |  |  |  | 3.45 |  | 119 |  |  | 0.53 | 144.83 |  | 40
2022-06-19 | 06:35 | C |  | 37 |  |  | 39 |  |  |  | 1.87 |  |  |  | 3.28 |  | 122 |  |  |  | 144.81 |  | 41
2022-06-20 | 07:15 | A |  | 45 | 9.13 |  | 41 |  | 2.61 | 8.82 | 1.82 | 50.33 | 3.16 | 5.45 | 3.4 |  | 119 |  | 77.62 | 0.52 | 144.76 |  | 44 |  | 12.29 |  | 3.59 | 23.4
2022-06-20 | 08:20 | A |  | 45 |  |  | 40 |  |  |  | 1.85 |  |  |  | 3.3 | [5 empty] | 144.8 |  | 44
2022-06-20 | 09:35 | A |  | 45 |  |  | 39 |  |  |  | 1.86 |  |  |  | 3.2 |  | 112 |  |  | 0.53 | 144.81 |  | 45
2022-06-20 | 10:35 | A |  | 31 |  |  | 38 |  |  |  | 1.88 |  |  |  | 3.18 | [5 empty] | 144.76 |  | 44
2022-06-20 | 11:40 | A |  | 31 |  |  | 41 |  |  |  | 1.84 |  |  |  | 3.4 |  | 119 |  |  | 0.52 | 144.71 |  | 44
2022-06-20 | 12:25 | A |  | 9 |  |  | 39 |  |  |  | 1.86 |  |  |  | 3.27 | [5 empty] | 144.8 |  | 43
2022-06-20 | 13:30 | A |  | 9 |  |  | 40 |  |  |  | 1.82 |  |  |  | 3.33 |  | 122 |  |  | 0.51 | 144.79 |  | 45
2022-06-20 | 14:25 | A |  | 9 |  |  | 40 |  |  |  | 1.89 |  |  |  | 3.31 | [5 empty] | 144.78 |  | 43
2022-06-20 | 19:35 | B |  | 9 | 9.19 |  | 42 |  | 2.53 | 7.94 | 1.82 | 50.43 | 3.21 | 5.52 | 3.52 |  | 119 |  | 78.1 | 0.49 | 144.83 |  | 39 |  | 12.4 |  | 3.48 | 26.2
2022-06-20 | 20:16 | B |  | 9 |  |  | 41 |  |  |  | 1.85 |  |  |  | 3.44 | [5 empty] | 144.79 |  | 38
2022-06-20 | 21:35 | B |  | 44 |  |  | 39 |  |  |  | 1.78 |  |  |  | 3.38 |  | 122 |  |  | 0.54 | 144.85 |  | 38
2022-06-20 | 22:35 | B |  | 44 |  |  | 38 |  |  |  | 1.83 |  |  |  | 3.31 | [5 empty] | 144.8 |  | 37
2022-06-20 | 23:20 | C |  | 44 |  |  | 40 |  |  |  | 1.77 |  |  |  | 3.39 | [5 empty] | 144.81 |  | 40
2022-06-20 | 00:23 | C |  | 44 | 9.06 |  | 39 |  | 2.57 | 8.78 | 1.81 | 50.88 | 3.1 | 5.47 | 3.32 |  | 122 |  | 77.87 | 0.52 | 144.77 |  | 40 |  | 12.16 |  | 3.53 | 25.4
2022-06-20 | 06:23 | C |  | 33 |  |  | 39 |  |  |  | 1.83 |  |  |  | 3.28 | [5 empty] | 144.83 |  | 40
2022-06-21 | 07:20 | A |  | 33 | 9.04 |  | 38 |  | 2.64 | 9.35 | 1.83 | 49.4 | 3.13 | 5.6 | 3.19 |  | 119 |  | 77.22 | 0.51 | 144.81 |  | 39 |  | 12.17 |  | 3.64 | 21.6
2022-06-21 | 08:00 | A |  | 33 |  |  | 40 |  |  |  | 1.78 |  | 3.13 |  | 3.33 |  | 112 |  |  | 0.5 | 144.79 |  | 40
2022-06-21 | 09:40 | A |  | 24 |  |  | 40 |  |  |  | 1.87 |  | 3.13 |  | 3.32 |  | 119 |  |  | 0.53 | 144.76 |  | 39
2022-06-21 | 10:20 | A |  | 24 |  |  | 41 |  |  |  | 1.83 |  | 3.13 |  | 3.4 | [5 empty] | 144.79 |  | 39
2022-06-21 | 11:26 | A |  | 24 |  |  | 39 |  |  |  | 1.86 |  | 3.13 |  | 3.25 |  | 122 |  |  | 0.52 | 144.81 |  | 40
2022-06-21 | 14:20 | A |  | 24 |  |  | 40 |  |  |  | 1.84 |  | 3.13 |  | 3.31 | [5 empty] | 144.76 |  | 40
2022-06-21 | 15:25 | B |  | 24 | 9.19 |  | 39 |  | 2.61 | 8.9 | 1.9 | 50.47 | 3.24 | 5.78 | 3.22 |  | 119 |  | 78.64 | 0.54 | 144.78 |  | 39 |  | 12.43 |  | 3.71 | 22.4
2022-06-21 | 16:15 | B |  | 24 |  |  | 38 |  |  |  | 1.91 |  |  |  | 3.18 | [5 empty] | 144.81 |  | 41
2022-06-21 | 17:27 | B |  | 9 |  |  | 41 |  |  |  | 1.87 |  |  |  | 3.39 |  | 119 |  |  | 0.56 | 144.78 |  | 40
2022-06-21 | 18:27 | B |  | 9 |  |  | 40 |  |  |  | 1.93 |  |  |  | 3.3 | [5 empty] | 144.81 |  | 41
2022-06-21 | 19:35 | B |  | 9 |  |  | 42 |  |  |  | 1.88 |  |  |  | 3.5 |  | 112 |  |  | 0.49 | 144.83 |  | 40
2022-06-21 | 20:27 | B |  | 9 |  |  | 39 |  |  |  | 1.91 |  |  |  | 3.28 | [5 empty] | 144.83 |  | 40
2022-06-21 | 21:27 | B |  | 44 |  |  | 39 |  |  |  | 1.82 |  |  |  | 3.32 |  | 119 |  |  | 0.54 | 144.81 |  | 39
2022-06-21 | 22:15 | B |  | 44 |  |  | 38 |  |  |  | 1.85 |  |  |  | 3.24 | [5 empty] | 144.85 |  | 39
2022-06-21 | 23:35 | C |  | 45 | 9.29 |  | 39 |  | 2.56 | 7.96 | 1.93 | 50.44 | 3.18 | 5.67 | 3.26 |  | 122 |  | 78.1 | 0.53 | 144.77 |  | 41 |  | 12.47 |  | 3.67 | 25.6
2022-06-21 | 00:17 | C |  | 45 |  |  | 40 |  |  |  | 1.9 |  |  |  | 3.34 | [5 empty] | 144.83 |  | 40
2022-06-21 | 01:25 | C |  | 29 |  |  | 38 |  |  |  | 1.85 |  |  |  | 3.21 | [5 empty] | 144.81 |  | 41
2022-06-21 | 02:35 | C |  | 31 |  |  | 40 |  |  |  | 1.91 |  |  |  | 3.35 |  | 119 |  |  | 0.56 | 144.78 |  | 41
2022-06-21 | 03:26 | C |  | 5 |  |  | 39 |  |  |  | 1.87 |  |  |  | 3.26 | [5 empty] | 144.79 |  | 40
2022-06-21 | 04:31 | C |  | 9 |  |  | 38 |  |  |  | 1.92 |  |  |  | 3.18 |  | 122 |  |  | 0.57 | 144.82 |  | 42
2022-06-21 | 05:29 | C |  | 9 |  |  | 37 |  |  |  | 1.96 |  |  |  | 3.13 | [5 empty] | 144.77 |  | 44
2022-06-21 | 06:19 | C |  | 24 |  |  | 40 |  |  |  | 1.9 | [5 empty] | 119 |  |  | 0.54 | 144.81 |  | 44
2022-06-22 | 07:14 | A |  | 24 | 9.04 |  | 41 |  | 2.61 | 8.22 | 1.85 | 50.01 | 3.08 | 5.52 | 3.47 |  | 119 |  | 79.44 | 0.56 | 144.74 |  | 43 |  | 12.12 |  | 3.58 | 22.4
2022-06-22 | 08:20 | A |  | 24 |  |  | 40 |  |  |  | 1.87 |  | 3.08 |  | 3.4 |  | 122 |  |  | 0.58 | 144.78 |  | 44
2022-06-22 | 09:20 | A |  | 37 |  |  | 41 |  |  |  | 1.94 |  | 3.08 |  | 3.45 |  |  |  |  | 0.59 | 144.72 |  | 44
2022-06-22 | 10:20 | A |  | 37 |  |  | 41 |  |  |  | 1.89 |  | 3.08 |  | 3.48 | [5 empty] | 144.74 |  | 44
2022-06-22 | 11:00 | A |  | 44 |  |  | 38 |  |  |  | 1.82 |  | 3.08 |  | 3.27 |  | 122 |  |  | 0.54 | 144.79 |  | 45
2022-06-22 | 12:05 | A |  | 9 |  |  | 40 |  |  |  | 1.86 |  | 3.08 |  | 3.37 | [5 empty] | 144.82 |  | 45
2022-06-22 | 13:30 | A |  | 9 |  |  | 41 |  |  |  | 1.82 |  | 3.08 |  | 3.44 |  | 119 |  |  | 0.53 | 144.74 |  | 45
2022-06-22 | 14:15 | A |  | 29 |  |  | 39 |  |  |  | 1.78 |  | 3.08 |  | 3.3 | [5 empty] | 144.72 |  | 46
2022-06-22 | 15:25 | B |  | 30 | 8.96 |  | 40 |  | 2.56 | 8.9 | 1.75 | 50.2 | 3.02 | 5.42 | 3.33 |  | 119 |  | 77.56 | 0.52 | 144.75 |  | 45 |  | 11.98 |  | 3.4 | 23.2
2022-06-22 | 16:30 | B |  | 30 |  |  | 38 |  |  |  | 1.79 |  |  |  | 3.25 | [5 empty] | 144.81 |  | 46
2022-06-22 | 17:25 | B |  | 30 |  |  | 40 |  |  |  | 1.78 |  |  |  | 3.33 |  |  |  |  | 0.51 | 144.79 |  | 45
2022-06-22 | 18:15 | B |  | 45 |  |  | 40 |  |  |  | 1.87 |  |  |  | 3.31 | [5 empty] | 144.8 |  | 46
2022-06-22 | 19:37 | B |  | 45 |  |  | 41 |  |  |  | 1.85 |  |  |  | 3.42 | [5 empty] | 144.83 |  | 44
2022-06-22 | 20:15 | B |  | 19 |  |  | 40 |  |  |  | 1.8 |  |  |  | 3.35 |  | 122 |  |  | 0.55 | 144.81 |  | 45
2022-06-22 | 21:30 | B |  | 19 |  |  | 39 |  |  |  | 1.83 |  |  |  | 3.26 | [5 empty] | 144.85 |  | 45
2022-06-22 | 22:31 | B |  | 34 |  |  | 42 |  |  |  | 1.87 |  |  |  | 3.48 |  | 119 |  |  | 0.53 | 144.87 |  | 44
2022-06-22 | 23:17 | C |  | 5 | 9.29 |  | 40 |  | 2.59 | 8.44 | 1.85 | 50.43 | 3.2 | 5.61 | 3.36 |  | 122 |  | 78.34 | 0.56 | 144.79 |  | 45 |  | 12.49 |  | 3.47 | 26.4
2022-06-22 | 00:26 | C |  | 5 |  |  | 40 |  |  |  | 1.83 |  |  |  | 3.35 | [5 empty] | 144.84 |  | 45
2022-06-22 | 01:30 | C |  | 24 |  |  | 41 |  |  |  | 1.79 |  |  |  | 3.42 | [5 empty] | 144.81 |  | 44
2022-06-22 | 02:27 | C |  | 24 |  |  | 39 |  |  |  | 1.92 |  |  |  | 3.28 |  | 126 |  |  | 0.57 | 144.85 |  | 44
2022-06-22 | 03:24 | C |  | 24 |  |  | 40 |  |  |  | 1.95 |  |  |  | 3.32 | [5 empty] | 144.8 |  | 45
2022-06-22 | 04:32 | C |  | 9 |  |  | 41 |  |  |  | 1.87 |  |  |  | 3.43 |  | 119 |  |  | 0.51 | 144.85 |  | 46
2022-06-22 | 05:27 | C |  | 9 |  |  | 40 |  |  |  | 1.9 |  |  |  | 3.36 | [5 empty] | 144.79 |  | 46
2022-06-22 | 06:26 | C |  | 44 |  |  | 39 |  |  |  | 1.79 |  |  |  | 3.24 |  | 119 |  |  | 0.54 | 144.81 |  | 45
2022-06-23 | 07:10 | A |  | 44 | 9.04 |  | 39 |  | 2.67 | 8.65 | 1.83 | 50.55 | 3.14 | 5.48 | 3.31 |  | 122 |  | 78.62 | 0.55 | 144.81 |  | 46 |  | 12.18 |  | 3.32 | 24.4
2022-06-23 | 08:20 | A |  | 11 |  |  | 40 |  |  |  | 1.94 |  | 3.14 |  | 3.35 |  | 126 |  |  | 0.58 | 144.8 |  | 44
2022-06-23 | 09:15 | A |  | 11 |  |  | 41 |  |  |  | 1.87 |  | 3.14 |  | 3.44 | [5 empty] | 144.74 |  | 44
2022-06-23 | 10:20 | A |  | 5 |  |  | 39 |  |  |  | 1.87 |  | 3.14 |  | 3.3 |  | 119 |  |  | 0.55 | 144.78 |  | 44
2022-06-23 | 11:30 | A |  | 9 |  |  | 40 |  |  |  | 1.92 |  | 3.14 |  | 3.34 | [5 empty] | 144.81 |  | 45
2022-06-23 | 12:25 | A |  | 17 |  |  | 41 |  |  |  | 1.85 |  | 3.14 |  | 3.43 |  | 119 |  |  | 0.54 | 144.8 |  | 45
2022-06-23 | 13:20 | A |  | 17 |  |  | 41 |  |  |  | 1.88 |  | 3.14 |  | 3.45 | [5 empty] | 144.76 |  | 45
2022-06-23 | 14:26 | A |  | 17 |  |  | 40 |  |  |  | 1.92 |  | 3.14 |  | 3.36 |  | 122 |  |  | 0.56 | 144.79 |  | 45
2022-06-23 | 15:20 | B |  | 53 | 9.19 |  | 40 |  | 2.61 | 8.9 | 1.9 | 50.25 | 3.23 | 5.59 | 3.34 |  | 122 |  | 77.43 | 0.57 | 144.74 |  | 46 |  | 12.42 |  | 3.43 | 24.4
2022-06-23 | 16:20 | B |  | 53 |  |  | 39 |  |  |  | 1.95 |  |  |  | 3.29 | [5 empty] | 144.72 |  | 45
2022-06-23 | 17:30 | B |  | 11 |  |  | 41 |  |  |  | 1.86 |  |  |  | 3.43 | [5 empty] | 144.81 |  | 45
2022-06-23 | 18:35 | B |  | 9 |  |  | 40 |  |  |  | 1.9 |  |  |  | 3.37 |  | 119 |  |  | 0.56 | 144.78 |  | 45
2022-06-23 | 19:27 | B |  | 9 |  |  | 41 |  |  |  | 1.85 |  |  |  | 3.43 | [5 empty] | 144.74 |  | 44
2022-06-23 | 20:10 | B |  | 44 |  |  | 38 |  |  |  | 1.83 |  |  |  | 3.21 |  | 122 |  |  | 0.54 | 144.82 |  | 46
2022-06-23 | 21:16 | B |  | 24 |  |  | 40 |  |  |  | 1.92 |  |  |  | 3.32 | [5 empty] | 144.8 |  | 46
2022-06-23 | 22:16 | B |  | 24 |  |  | 41 |  |  |  | 1.89 |  |  |  | 3.39 |  | 119 |  |  | 0.57 | 144.89 |  | 46
2022-06-23 | 23:17 | C |  | 24 |  |  | 40 |  |  |  | 1.93 |  |  |  | 3.35 | [5 empty] | 144.81 |  | 44
2022-06-23 | 00:17 | C |  | 24 |  |  | 40 |  |  |  | 1.88 |  |  |  | 3.32 |  | 122 |  |  | 0.54 | 144.83 |  | 45
2022-06-23 | 01:33 | C |  | 37 |  |  | 39 |  |  |  | 1.96 |  |  |  | 3.23 |  | 126 |  |  | 0.59 | 144.78 |  | 47
2022-06-23 | 02:26 | C |  | 11 |  |  | 41 |  |  |  | 1.87 |  |  |  | 3.41 |  | 119 |  |  | 0.55 | 144.83 |  | 45
2022-06-23 | 03:15 | C |  | 5 | 9.13 |  | 40 |  | 2.56 | 8.44 | 1.91 | 50.66 | 3.21 | 5.46 | 3.3 |  | 122 |  | 78.34 | 0.53 | 144.79 |  | 45 |  | 12.34 |  | 3.46 | 25.2
2022-06-23 | 04:10 | C |  | 9 |  |  | 40 |  |  |  | 1.93 |  |  |  | 3.32 |  | 122 |  |  | 0.56 | 144.79 |  | 44
2022-06-23 | 05:21 | C |  | 44 |  |  | 38 |  |  |  | 1.85 |  |  |  | 3.18 |  | 126 |  |  | 0.57 | 144.8 |  | 44
2022-06-23 | 06:13 | C |  | 24 |  |  | 40 |  |  |  | 1.94 |  |  |  | 3.32 | [5 empty] | 144.8 |  | 45
2022-06-24 | 07:15 | A |  | 33 | 8.93 |  | 40 |  | 2.64 | 8.65 | 1.82 | 50.63 | 3.09 | 5.43 | 3.32 |  | 122 |  | 77.6 | 0.54 | 144.74 |  | 44 |  | 12.02 |  | 3.29 | 22.8
2022-06-24 | 08:20 | A |  | 29 |  |  | 39 |  |  |  | 1.84 |  | 3.09 |  | 3.27 |  | 126 |  |  | 0.56 | 144.78 |  | 44
2022-06-24 | 10:15 | A |  | 9 |  |  | 41 |  |  |  | 1.91 |  | 3.09 |  | 3.44 |  | 119 |  |  | 0.58 | 144.74 |  | 45
2022-06-24 | 11:30 | A |  | 9 |  |  | 40 |  |  |  | 1.94 |  | 3.09 |  | 3.31 | [5 empty] | 144.76 |  | 47
2022-06-24 | 12:36 | A |  | 9 |  |  | 39 |  |  |  | 1.95 |  | 3.09 |  | 3.27 |  | 122 |  |  | 0.54 | 144.81 |  | 46
2022-06-24 | 13:36 | A |  | 44 |  |  | 38 |  |  |  | 1.84 |  | 3.09 |  | 3.2 | [5 empty] | 144.78 |  | 46
2022-06-24 | 14:20 | A |  | 11 |  |  | 40 |  |  |  | 1.95 |  | 3.09 |  | 3.28 |  | 126 |  |  | 0.54 | 144.8 |  | 47
2022-06-24 | 15:35 | B |  | 21 |  |  | 41 |  |  |  | 1.86 |  |  |  | 3.39 | [5 empty] | 144.78 |  | 46
2022-06-24 | 16:10 | B |  | 21 | 8.96 |  | 41 |  | 2.59 | 8.46 | 1.84 | 50.87 | 3.14 | 5.52 | 3.38 |  | 119 |  | 78.34 | 0.54 | 144.72 |  | 48 |  | 12.1 |  | 3.34 | 23.2
2022-06-24 | 17:40 | B |  | 21 |  |  | 40 |  |  |  | 1.89 |  |  |  | 3.29 | [5 empty] | 144.76 |  | 47
2022-06-24 | 18:20 | B |  | 21 |  |  | 41 |  |  |  | 1.86 |  |  |  | 3.38 |  | 122 |  |  | 0.56 | 144.72 |  | 46
2022-06-24 | 19:27 | B |  | 25 |  |  | 42 |  |  |  | 1.89 |  |  |  | 3.44 | [5 empty] | 144.89 |  | 44
2022-06-24 | 20:18 | B |  | 10 |  |  | 41 |  |  |  | 1.91 |  |  |  | 3.38 |  | 119 |  |  | 0.57 | 144.77 |  | 45
2022-06-24 | 21:32 | B |  | 11 |  |  | 42 |  |  |  | 1.87 |  |  |  | 3.41 | [5 empty] | 144.74 |  | 45
2022-06-24 | 22:10 | B |  | 44 |  |  | 38 |  |  |  | 1.85 |  |  |  | 3.18 |  | 126 |  |  | 0.54 | 144.88 |  | 46
2022-06-24 | 23:10 | C |  | 24 | 9.13 |  | 40 |  | 2.61 | 7.94 | 1.93 | 50.11 | 3.24 | 5.57 | 3.33 |  | 119 |  | 78.75 | 0.58 | 144.78 |  | 46 |  | 12.37 |  | 3.39 | 23.2
2022-06-24 | 00:27 | C |  | 24 |  |  | 39 |  |  |  | 1.97 |  |  |  | 3.26 | [5 empty] | 144.74 |  | 45
2022-06-24 | 01:25 | C |  | 24 |  |  | 40 |  |  |  | 1.9 |  |  |  | 3.33 | [5 empty] | 144.81 |  | 46
2022-06-24 | 02:31 | C |  | 9 |  |  | 42 |  |  |  | 1.87 |  |  |  | 3.48 |  | 119 |  |  | 0.53 | 144.83 |  | 44
2022-06-24 | 03:27 | C |  | 53 |  |  | 41 |  |  |  | 1.89 |  |  |  | 3.39 |  | 122 |  |  | 0.55 | 144.85 |  | 45
2022-06-24 | 04:27 | C |  | 9 |  |  | 42 |  |  |  | 1.85 |  |  |  | 3.48 | [5 empty] | 144.79 |  | 46
2022-06-24 | 05:31 | C |  | 24 |  |  | 40 |  |  |  | 1.93 |  |  |  | 3.35 |  | 119 |  |  | 0.56 | 144.83 |  | 44
2022-06-24 | 06:24 | C |  | 24 |  |  | 39 |  |  |  | 1.97 |  |  |  | 3.26 | [5 empty] | 144.81 |  | 45
2022-06-25 | 07:20 | A |  | 24 |  |  | 41 |  |  |  | 1.87 |  |  |  | 3.41 |  | 119 |  |  | 0.56 | 144.74 |  | 45
2022-06-25 | 08:00 | A |  | 44 | 8.96 |  | 39 |  | 2.63 | 8.37 | 1.86 | 49.83 | 3.12 | 5.32 | 3.33 |  | 122 |  | 78.22 | 0.54 | 144.81 |  | 45 |  | 12.08 |  | 3.17 | 23.6
2022-06-25 | 15:10 | B |  | 44 |  |  | 38 |  |  |  | 1.89 |  |  |  | 3.25 |  | 126 |  |  | 0.58 | 144.84 |  | 46
2022-06-25 | 16:17 | B |  | 44 |  |  | 39 |  |  |  | 1.88 |  |  |  | 3.32 | [5 empty] | 144.82 |  | 46
2022-06-25 | 17:22 | B |  | 29 | 8.93 |  | 40 |  | 2.57 | 8.65 | 1.85 | 50.36 | 3.18 | 5.27 | 3.35 |  | 126 |  | 77.56 | 0.52 | 144.78 |  | 45 |  | 12.11 |  | 3.21 | 22.8
2022-06-25 | 23:17 | C |  | 10 | 9.04 |  | 39 |  | 2.61 | 8.82 | 1.94 | 50.36 | 3.14 | 5.3 | 3.23 |  | 126 |  | 78.34 | 0.58 | 144.79 |  | 46 |  | 12.18 |  | 3.13 | 24.4
2022-06-25 | 00:26 | C |  | 11 |  |  | 42 |  |  |  | 1.97 |  |  |  | 3.46 | [5 empty] | 144.83 |  | 45
2022-06-25 | 01:27 | C |  | 44 |  |  | 37 |  |  |  | 1.88 |  |  |  | 3.14 |  | 126 |  |  | 0.56 | 144.8 |  | 46
2022-06-25 | 02:31 | C |  | 44 |  |  | 39 |  |  |  | 1.83 |  |  |  | 3.25 | [5 empty] | 144.81 |  | 44
2022-06-25 | 03:10 | C |  | 24 |  |  | 40 |  |  |  | 1.89 |  |  |  | 3.33 |  | 119 |  |  | 0.56 | 144.79 |  | 46
2022-06-25 | 04:20 | C |  | 24 |  |  | 41 |  |  |  | 1.93 |  |  |  | 3.39 | [5 empty] | 144.84 |  | 45
2022-06-25 | 05:27 | C |  | 24 |  |  | 40 |  |  |  | 1.95 |  |  |  | 3.32 | [5 empty] | 144.8 |  | 46
2022-06-25 | 06:10 | C |  | 5 |  |  | 40 |  |  |  | 1.88 |  |  |  | 3.35 |  | 122 |  |  | 0.55 | 144.83 |  | 45
2022-06-26 | 23:19 | C |  | 19 | 8.96 |  | 41 |  | 2.61 | 7.98 | 1.85 | 50.05 | 3.01 | 5.18 | 3.44 |  | 119 |  | 78.66 | 0.54 | 144.87 |  | 42 |  | 11.97 |  | 3.07 | 25.4
2022-06-26 | 00:38 | C |  | 46 |  |  | 40 |  |  |  | 1.92 |  |  |  | 3.35 |  | 122 |  |  | 0.57 | 144.79 |  | 43
2022-06-26 | 01:25 | C |  | 46 |  |  | 41 |  |  |  | 1.88 |  |  |  | 3.42 | [5 empty] | 144.83 |  | 43
2022-06-26 | 02:27 | C |  | 46 |  |  | 39 |  |  |  | 1.96 |  |  |  | 3.24 | [5 empty] | 144.85 |  | 45
2022-06-26 | 03:35 | C |  | 10 |  |  | 42 |  |  |  | 1.91 |  |  |  | 3.48 |  | 119 |  |  | 0.53 | 144.81 |  | 45
2022-06-26 | 04:28 | C |  | 44 |  |  | 39 |  |  |  | 1.85 |  |  |  | 3.28 |  | 122 |  |  | 0.56 | 144.87 |  | 44
2022-06-26 | 05:35 | C |  | 9 |  |  | 41 |  |  |  | 1.9 |  |  |  | 3.41 |  | 119 |  |  | 0.55 | 144.83 |  | 45
2022-06-26 | 06:21 | C |  | 30 |  |  | 40 |  |  |  | 1.83 |  |  |  | 3.33 | [5 empty] | 144.82 |  | 44
2022-06-27 | 07:23 | A |  | 5 |  |  | 40 |  |  |  | 1.86 |  |  |  | 3.32 |  | 129 |  |  | 0.57 | 144.79 |  | 45
2022-06-27 | 09:30 | A |  | 5 | 8.89 |  | 39 |  | 2.67 | 8.44 | 1.89 | 50.49 | 2.94 | 5.26 | 3.24 |  | 129 |  | 78.64 | 0.57 | 144.82 |  | 45 |  | 11.83 |  | 3.16 | 23.6
2022-06-27 | 10:25 | A |  | 44 |  |  | 38 |  |  |  | 1.92 |  |  |  | 3.17 |  | 133 |  |  | 0.61 | 144.84 |  | 46
2022-06-27 | 11:10 | A |  | 11 |  |  | 40 |  |  |  | 1.94 |  |  |  | 3.42 | [5 empty] | 144.79 |  | 46
2022-06-27 | 12:25 | A |  | 11 |  |  | 41 |  |  |  | 1.9 |  |  |  | 3.48 |  | 129 |  |  | 0.6 | 144.8 |  | 46
2022-06-27 | 13:35 | A |  | 11 |  |  | 39 |  |  |  | 1.96 |  |  |  | 3.29 | [5 empty] | 144.82 |  | 45
2022-06-27 | 16:29 | B |  | 46 | 8.96 |  | 39 |  | 2.59 | 7.9 | 1.98 | 50.34 | 2.99 | 5.3 | 3.28 |  | 134 |  | 78.4 | 0.64 | 144.87 |  | 46 |  | 11.95 |  | 3.1 | 24.8
2022-06-27 | 17:25 | B |  | 46 |  |  | 40 |  |  |  | 2.03 |  |  |  | 3.33 | [5 empty] | 144.81 |  | 45
2022-06-27 | 19:30 | B |  | 46 |  |  | 41 |  |  |  | 1.93 |  |  |  | 3.38 |  | 126 |  |  | 0.56 | 144.78 |  | 46
2022-06-27 | 20:24 | B |  | 29 |  |  | 40 |  |  |  | 1.85 |  |  |  | 3.32 | [5 empty] | 144.82 |  | 45
2022-06-27 | 21:15 | B |  | 29 |  |  | 39 |  |  |  | 1.86 |  |  |  | 3.24 |  | 134 |  |  | 0.58 | 144.84 |  | 45
2022-06-27 | 22:20 | B |  | 29 |  |  | 40 |  |  |  | 1.87 |  |  |  | 3.34 | [5 empty] | 144.79 |  | 44
2022-06-27 | 23:21 | C |  | 44 |  |  | 40 |  |  |  | 1.89 |  |  |  | 3.31 |  | 129 |  |  | 0.57 | 144.81 |  | 45
2022-06-27 | 01:28 | C |  | 33 | 8.89 |  | 41 |  | 2.61 | 8.2 | 1.83 | 50.23 | 2.9 | 5.21 | 3.43 |  | 122 |  | 77.96 | 0.55 | 144.78 |  | 46 |  | 11.79 |  | 3.04 | 23.2
2022-06-27 | 04:31 | C |  | 30 |  |  | 40 |  |  |  | 1.85 |  |  |  | 3.36 |  | 126 |  |  | 0.53 | 144.83 |  | 45
2022-06-27 | 05:27 | C |  | 24 |  |  | 39 |  |  |  | 1.97 |  |  |  | 3.24 |  | 129 |  |  | 0.59 | 144.81 |  | 46
2022-06-27 | 06:10 | C |  | 24 |  |  | 40 |  |  |  | 1.95 |  |  |  | 3.33 | [5 empty] | 144.83 |  | 46
2022-06-28 | 07:15 | A |  | 24 | 8.93 |  | 41 |  | 2.56 | 8.9 | 1.85 | 50.59 | 3.04 | 5.2 | 3.47 |  | 129 |  | 77.65 | 0.56 | 144.79 |  | 44 |  | 11.97 |  | 3.12 | 22.4
2022-06-28 | 08:21 | A |  | 24 |  |  | 38 |  |  |  | 1.96 |  | 3.04 |  | 3.23 |  | 134 |  |  | 0.59 | 144.84 |  | 44
2022-06-28 | 09:30 | A |  | 24 |  |  | 40 |  |  |  | 1.89 |  | 3.04 |  | 3.35 | [5 empty] | 144.82 |  | 45
2022-06-28 | 10:25 | A |  | 24 |  |  | 38 |  |  |  | 1.94 |  | 3.04 |  | 3.2 |  | 134 |  |  | 0.56 | 144.86 |  | 45
2022-06-28 | 12:31 | A |  | 44 |  |  | 39 |  |  |  | 1.88 |  | 3.04 |  | 3.27 |  | 134 |  |  | 0.54 | 144.8 |  | 46
2022-06-28 | 13:35 | A |  | 44 |  |  | 38 |  |  |  | 1.9 |  | 3.04 |  | 3.19 | [5 empty] | 144.74 |  | 46
2022-06-28 | 14:20 | A |  | 5 |  |  | 39 |  |  |  | 1.87 |  | 3.04 |  | 3.3 |  | 129 |  |  | 0.56 | 144.79 |  | 46
2022-06-28 | 15:25 | B |  | 11 | 9.04 |  | 41 |  | 2.62 | 9.15 | 1.93 | 49.71 | 3.1 | 5.17 | 3.39 |  | 134 |  | 78.44 | 0.59 | 144.8 |  | 45 |  | 12.14 |  | 3.16 | 23.6
2022-06-28 | 16:25 | B |  | 11 |  |  | 40 |  |  |  | 1.98 |  |  |  | 3.29 |  | 134 |  |  | 0.55 | 144.81 |  | 45
2022-06-28 | 17:35 | B |  | 11 |  |  | 40 |  |  |  | 2 |  |  |  | 3.3 | [5 empty] | 144.78 |  | 45
2022-06-28 | 18:35 | B |  | 10 |  |  | 41 |  |  |  | 1.94 |  |  |  | 3.38 |  | 129 |  |  | 0.56 | 144.74 |  | 47
2022-06-28 | 19:37 | B |  | 10 |  |  | 40 |  |  |  | 1.97 |  |  |  | 3.32 |  | 134 |  |  | 0.59 | 144.79 |  | 46
2022-06-28 | 21:30 | B |  | 46 |  |  | 41 |  |  |  | 1.95 |  |  |  | 3.37 |  | 126 |  |  | 0.57 | 144.82 |  | 48
2022-06-28 | 22:16 | B |  | 10 |  |  | 40 |  |  |  | 2.01 |  |  |  | 3.34 | [5 empty] | 144.81 |  | 47
2022-06-28 | 22:40 | B |  | 46 |  |  | 40 |  |  |  | 1.96 |  |  |  | 3.31 |  | 126 |  |  | 0.56 | 144.84 |  | 47
2022-06-28 | 23:24 | C |  | 46 |  |  | 41 |  |  |  | 1.9 |  |  |  | 3.39 | [5 empty] | 144.76 |  | 46
2022-06-28 | 00:24 | C |  | 21 | 8.96 |  | 40 |  | 2.59 | 8.44 | 1.95 | 50.17 | 3.01 | 5.2 | 3.33 |  | 129 |  | 78.56 | 0.58 | 144.82 |  | 46 |  | 11.97 |  | 3.1 | 24.4
2022-06-28 | 01:24 | C |  | 46 |  |  | 40 |  |  |  | 1.98 |  |  |  | 3.35 | [5 empty] | 144.79 |  | 47
2022-06-29 | 08:15 | A |  | 46 | 8.93 |  | 40 |  | 2.57 | 8.84 | 1.91 | 50.75 | 3.02 | 5.19 | 3.35 |  | 134 |  | 78.64 | 0.57 | 144.78 |  | 46 |  | 11.95 |  | 3.17 | 22.4
2022-06-29 | 09:30 | A |  | 46 |  |  | 39 |  |  |  | 1.98 |  | 3.02 |  | 3.29 | [5 empty] | 144.81 |  | 47
2022-06-29 | 10:25 | A |  | 46 |  |  | 41 |  |  |  | 1.89 |  | 3.02 |  | 3.39 |  | 129 |  |  | 0.56 | 144.76 |  | 47
2022-06-29 | 11:30 | A |  | 15 |  |  | 41 |  |  |  | 1.96 |  | 3.02 |  | 3.42 | [5 empty] | 144.8 |  | 45
2022-06-29 | 12:20 | A |  | 15 |  |  | 42 |  |  |  | 1.85 |  | 3.02 |  | 3.49 |  | 129 |  |  | 0.54 | 144.72 |  | 45
2022-06-29 | 13:20 | A |  | 15 |  |  | 39 |  |  |  | 1.98 |  | 3.02 |  | 3.3 | [5 empty] | 144.81 |  | 45
2022-06-29 | 14:25 | A |  | 15 |  |  | 40 |  |  |  | 1.95 |  | 3.02 |  | 3.36 |  | 134 |  |  | 0.6 | 144.79 |  | 45
2022-06-29 | 15:30 | B |  | 33 |  |  | 39 |  |  |  | 1.86 |  |  |  | 3.26 | [5 empty] | 144.8 |  | 46
2022-06-29 | 16:20 | B |  | 33 | 8.86 |  | 40 |  | 2.61 | 8.14 | 1.89 | 50.63 | 2.93 | 5.07 | 3.33 |  | 134 |  | 79.62 | 0.58 | 144.74 |  | 46 |  | 11.79 |  | 3.07 | 21.8
2022-06-29 | 17:31 | B |  | 33 |  |  | 38 |  |  |  | 1.92 |  |  |  | 3.25 | [5 empty] | 144.78 |  | 45
2022-06-29 | 18:31 | B |  | 44 |  |  | 38 |  |  |  | 1.91 |  |  |  | 3.2 |  | 129 |  |  | 0.59 | 144.81 |  | 45
2022-06-29 | 19:27 | B |  | 44 |  |  | 40 |  |  |  | 1.85 |  |  |  | 3.34 |  | 126 |  |  | 0.55 | 144.79 |  | 43
2022-06-29 | 20:10 | B |  | 19 |  |  | 41 |  |  |  | 1.91 |  |  |  | 3.38 |  | 126 |  |  | 0.55 | 144.83 |  | 42
2022-06-29 | 21:27 | B |  | 19 |  |  | 40 |  |  |  | 1.89 |  |  |  | 3.41 | [5 empty] | 144.77 |  | 43
2022-06-29 | 22:10 | B |  | 11 |  |  | 41 |  |  |  | 1.92 |  |  |  | 3.45 |  | 126 |  |  | 0.58 | 144.81 |  | 43
2022-06-29 | 23:20 | C |  | 10 |  |  | 42 |  |  |  | 1.9 |  |  |  | 3.51 |  | 129 |  |  | 0.56 | 144.78 |  | 43
2022-06-29 | 00:24 | C |  | 10 |  |  | 42 |  |  |  | 1.87 |  |  |  | 3.49 | [5 empty] | 144.61 |  | 42
2022-06-29 | 01:09 | C |  | 29 |  |  | 40 |  |  |  | 1.86 |  |  |  | 3.35 |  | 134 |  |  | 0.59 | 144.77 |  | 43
2022-06-29 | 02:22 | C |  | 29 |  |  | 42 |  |  |  | 1.83 |  |  |  | 3.54 | [5 empty] | 144.85 |  | 41
2022-06-29 | 03:17 | C |  | 30 |  |  | 40 |  |  |  | 1.89 |  |  |  | 3.34 |  | 129 |  |  | 0.57 | 144.79 |  | 42
2022-06-29 | 04:30 | C |  | 5 | 8.93 |  | 39 |  | 2.64 | 7.86 | 1.94 | 50.27 | 3.1 | 5.16 | 3.27 |  | 138 |  | 78.54 | 0.62 | 144.83 |  | 43 |  | 12.03 |  | 3.14 | 23.4
2022-06-29 | 05:30 | C |  | 24 |  |  | 38 |  |  |  | 2.01 |  |  |  | 3.21 | [5 empty] | 144.81 |  | 43
2022-06-29 | 06:30 | C |  | 24 |  |  | 40 |  |  |  | 1.97 |  |  |  | 3.36 |  | 134 |  |  | 0.56 | 144.78 |  | 43
2022-06-30 | 07:26 | A |  | 24 | 8.93 |  | 39 |  | 2.72 | 8.77 | 1.96 | 49.47 | 3.09 | 5.21 | 3.27 |  | 134 |  | 78.61 | 0.59 | 144.78 |  | 45 |  | 12.02 |  | 3.14 | 21.4
2022-06-30 | 08:20 | A |  | 24 |  |  | 40 |  |  |  | 1.94 |  |  |  | 3.32 |  | 129 |  |  | 0.6 | 144.81 |  | 45
2022-06-30 | 09:25 | A |  | 44 |  |  | 38 |  |  |  | 1.87 |  |  |  | 3.17 | [5 empty] | 144.84 |  | 46
2022-06-30 | 10:20 | A |  | 44 |  |  | 39 |  |  |  | 1.89 |  |  |  | 3.29 |  | 138 |  |  | 0.58 | 144.82 |  | 44
2022-06-30 | 11:15 | A |  | 19 |  |  | 41 |  |  |  | 1.9 |  |  |  | 3.43 | [5 empty] | 144.76 |  | 45
2022-06-30 | 12:25 | A |  | 19 |  |  | 40 |  |  |  | 1.94 |  |  |  | 3.38 |  | 134 |  |  | 0.56 | 144.81 |  | 46
2022-06-30 | 13:35 | A |  | 19 |  |  | 39 |  |  |  | 1.89 |  |  |  | 3.32 | [5 empty] | 144.84 |  | 45
2022-06-30 | 14:25 | A |  | 19 |  |  | 40 |  |  |  | 1.9 |  |  |  | 3.37 |  | 134 |  |  | 0.57 | 144.81 |  | 45
2022-06-30 | 15:22 | B |  | 19 |  |  | 42 |  |  |  | 1.84 |  |  |  | 3.49 |  | 129 |  |  |  | 144.78 |  | 44
2022-06-30 | 16:22 | B |  | 19 | 8.86 |  | 39 |  | 2.68 | 8.12 | 1.92 | 50.57 | 2.99 | 5.14 | 3.3 |  | 134 |  | 79.55 | 0.56 | 144.8 |  | 44 |  | 11.85 |  | 3.09 | 22.6
2022-06-30 | 17:15 | B |  | 32 |  |  | 40 |  |  |  | 1.94 |  |  |  | 3.35 | [5 empty] | 144.71 |  | 45
2022-06-30 | 18:15 | B |  | 32 |  |  | 41 |  |  |  | 1.88 |  |  |  | 3.39 |  | 129 |  |  | 0.59 | 144.68 |  | 45
2022-06-30 | 18:50 | B |  | 33 |  |  | 39 |  |  |  | 1.85 |  |  |  | 3.24 | [5 empty] | 144.7 |  | 45
2022-06-30 | 19:28 | B |  | 33 |  |  | 41 |  |  |  | 1.81 |  |  |  | 3.4 |  | 126 |  |  | 0.54 | 144.78 |  | 44
2022-06-30 | 20:30 | B |  | 44 |  |  | 38 |  |  |  | 1.85 |  |  |  | 3.19 |  | 134 |  |  | 0.58 | 144.67 |  | 45
2022-06-30 | 21:27 | B |  | 24 |  |  | 40 |  |  |  | 1.91 |  |  |  | 3.34 | [5 empty] | 144.79 |  | 44
2022-06-30 | 22:27 | B |  | 24 |  |  | 39 |  |  |  | 1.96 |  |  |  | 3.26 |  | 134 |  |  | 0.61 | 144.81 |  | 44
2022-06-30 | 23:19 | C |  | 24 |  |  | 41 |  |  |  | 1.89 |  |  |  | 3.45 | [5 empty] | 144.77 |  | 42
2022-06-30 | 00:35 | C |  | 24 | 8.96 |  | 41 |  | 2.59 | 8.36 | 1.92 | 50.06 | 3.14 | 5.24 | 3.41 |  | 126 |  | 78.49 | 0.57 | 144.8 |  | 42 |  | 12.1 |  | 3.18 | 23.2
2022-06-30 | 01:26 | C |  | 24 |  |  | 40 |  |  |  | 1.97 |  |  |  | 3.35 | [5 empty] | 144.83 |  | 43
2022-06-30 | 02:26 | C |  | 24 |  |  | 38 |  |  |  | 1.95 |  |  |  | 3.19 | [5 empty] | 144.76 |  | 45
2022-06-30 | 03:35 | C |  | 30 |  |  | 40 |  |  |  | 1.87 |  |  |  | 3.34 |  |  |  |  | 0.59 | 144.81 |  | 45
2022-06-30 | 04:35 | C |  | 19 |  |  | 41 |  |  |  | 1.89 |  |  |  | 3.39 | [5 empty] | 144.78 |  | 45
2022-06-30 | 05:35 | C |  | 10 |  |  | 40 |  |  |  | 1.94 |  |  |  | 3.32 |  | 126 |  |  | 0.59 | 144.8 |  | 46
2022-06-30 | 06:17 | C |  | 10 |  |  | 41 |  |  |  | 1.95 |  |  |  | 3.4 | [5 empty] | 144.77 |  | 44
2022-07-01 | 07:15 | A |  | 11 | 8.93 |  | 40 |  | 2.58 | 7.98 | 1.93 | 49.93 | 3.18 | 5.23 | 3.29 |  | 129 |  | 78.22 | 0.57 | 144.72 |  | 47 |  | 12.11 |  | 3.18 | 24.2
2022-07-01 | 08:26 | A |  | 11 |  |  | 39 |  |  |  | 1.95 |  | 3.18 |  | 3.23 | [5 empty] | 144.73 |  | 46
2022-07-01 | 09:26 | A |  | 46 |  |  | 40 |  |  |  | 1.9 |  |  |  | 3.31 |  | 134 |  |  | 0.58 | 144.71 |  | 46
2022-07-01 | 10:20 | A |  | 46 |  |  | 38 |  |  |  | 1.97 |  | 3.18 |  | 3.21 | [5 empty] | 144.78 |  | 45
2022-07-01 | 11:15 | A |  | 32 |  |  | 41 |  |  |  | 1.88 |  | 3.18 |  | 3.39 |  | 129 |  |  | 0.57 | 144.7 |  | 45
2022-07-01 | 12:25 | A |  | 24 |  |  | 37 |  |  |  | 1.99 |  | 3.18 |  | 3.14 | [5 empty] | 144.82 |  | 46
2022-07-01 | 13:21 | A |  | 24 |  |  | 40 |  |  |  | 1.94 |  | 3.18 |  | 3.3 |  | 134 |  |  | 0.56 | 144.74 |  | 47
2022-07-01 | 14:25 | A |  | 24 |  |  | 39 |  |  |  | 1.97 |  | 3.18 |  | 3.23 | [5 empty] | 144.72 |  | 47
2022-07-01 | 15:22 | B |  | 30 | 8.83 |  | 38 |  | 2.64 | 8.35 | 1.86 | 50.09 | 3.07 | 5.1 | 3.19 |  | 138 |  | 79.44 | 0.59 | 144.76 |  | 46 |  | 11.9 |  | 3.11 | 22.8
2022-07-01 | 16:24 | B |  | 13 |  |  | 39 |  |  |  | 1.94 |  |  |  | 3.27 |  | 134 |  |  | 0.54 | 144.79 |  | 46
2022-07-01 | 19:36 | B |  | 33 |  |  | 38 |  |  |  | 1.88 |  |  |  | 3.18 | [5 empty] | 144.78 |  | 45
2022-07-01 | 19:36 | B |  | 44 |  |  | 39 |  |  |  | 1.84 |  |  |  | 3.25 |  | 129 |  |  | 0.51 | 144.79 |  | 45
2022-07-01 | 20:27 | B |  | 19 |  |  | 40 |  |  |  | 1.88 |  |  |  | 3.35 |  | 134 |  |  | 0.55 | 144.75 |  | 46
2022-07-01 | 21:25 | B |  | 19 |  |  | 39 |  |  |  | 1.91 |  |  |  | 3.24 | [5 empty] | 144.83 |  | 46
2022-07-01 | 22:18 | B |  | 19 |  |  | 40 |  |  |  | 1.93 |  |  |  | 3.36 | [5 empty] | 144.81 |  | 45
2022-07-01 | 23:27 | C |  | 19 | 8.86 |  | 39 |  | 2.56 | 8.44 | 1.89 | 49.78 | 3.1 | 5.13 | 3.26 |  | 134 |  | 78.62 | 0.58 | 144.79 |  | 46 |  | 11.96 |  | 3.17 | 23.8
2022-07-01 | 03:27 | C |  | 19 |  |  | 41 |  |  |  | 1.85 |  |  |  | 3.43 | [5 empty] | 144.83 |  | 45
2022-07-01 | 04:21 | C |  | 44 |  |  | 37 |  |  |  | 1.87 |  |  |  | 3.15 |  | 138 |  |  | 0.54 | 144.78 |  | 46
2022-07-01 | 05:21 | C |  | 44 |  |  | 39 |  |  |  | 1.84 |  |  |  | 3.28 | [5 empty] | 144.81 |  | 45
2022-07-01 | 06:21 | C |  | 32 |  |  | 41 |  |  |  | 1.93 |  |  |  | 3.43 |  | 129 |  |  | 0.57 | 144.83 |  | 46
2022-07-01 | 17:35 | B |  | 33 |  |  | 40 |  |  |  | 1.85 |  |  |  | 3.34 | [5 empty] | 144.79 |  | 45
2022-07-02 | 07:20 | A |  | 32 | 8.89 |  | 40 |  | 2.64 | 7.96 | 1.94 | 50.28 | 3.09 | 5.15 | 3.34 |  | 134 |  | 78.64 | 0.57 | 144.78 |  | 46 |  | 11.98 |  | 3.08 | 22.8
2022-07-02 | 08:00 | A |  | 11 |  |  | 41 |  |  |  | 1.9 |  | 3.09 |  | 3.38 | [5 empty] | 144.72 |  | 46
2022-07-02 | 08:30 | A |  | 12 |  |  | 38 |  |  |  | 1.96 |  | 3.09 |  | 3.23 |  | 129 |  |  | 0.59 | 144.76 |  | 46
2022-07-02 | 09:25 | A |  | 12 |  |  | 40 |  |  |  | 1.91 |  | 3.09 |  | 3.35 | [5 empty] | 144.82 |  | 46
2022-07-02 | 10:20 | A |  | 12 |  |  | 37 |  |  |  | 1.98 |  |  |  | 3.11 |  | 138 |  |  | 0.61 | 144.78 |  | 46
2022-07-02 | 11:30 | A |  | 44 |  |  | 39 |  |  |  | 1.87 |  | 3.09 |  | 3.29 | [5 empty] | 144.82 |  | 46
2022-07-02 | 12:25 | A |  | 24 |  |  | 40 |  |  |  | 1.93 |  |  |  | 3.34 |  | 134 |  |  | 0.63 | 144.8 |  | 46
2022-07-02 | 13:30 | A |  | 24 |  |  | 38 |  |  |  | 1.94 |  |  |  | 3.19 | [5 empty] | 144.84 |  | 47
2022-07-02 | 14:24 | A |  | 24 |  |  | 41 |  |  |  | 1.85 |  | 3.09 |  | 3.4 |  | 129 |  |  | 0.56 | 144.75 |  | 45
2022-07-02 | 15:35 | B |  | 24 |  |  | 40 |  |  |  | 1.89 |  |  |  | 3.28 | [5 empty] | 144.78 |  | 45
2022-07-02 | 16:35 | B |  | 24 |  |  | 39 |  |  |  | 1.91 |  |  |  | 3.23 |  | 134 |  |  | 0.58 | 144.82 |  | 45
2022-07-02 | 17:25 | B |  | 29 |  |  | 40 |  |  |  | 1.83 |  |  |  | 3.3 | [5 empty] | 144.76 |  | 46
2022-07-02 | 18:30 | B |  | 29 | 8.79 |  | 40 |  | 2.59 | 8.65 | 1.8 | 50.9 | 2.98 | 5.09 | 3.29 |  | 129 |  | 77.12 | 0.54 | 144.79 |  | 45 |  | 11.77 |  | 2.96 | 21.4
2022-07-02 | 19:30 | B |  | 29 |  |  | 40 |  |  |  | 1.85 |  |  |  | 3.32 | [5 empty] | 144.81 |  | 46
2022-07-02 | 20:27 | B |  | 29 |  |  | 41 |  |  |  | 1.78 |  |  |  | 3.41 |  | 126 |  |  | 0.52 | 144.77 |  | 45
2022-07-02 | 21:24 | B |  | 44 |  |  | 39 |  |  |  | 1.86 |  |  |  | 3.26 |  | 134 |  |  | 0.57 | 144.82 |  | 45
2022-07-02 | 22:25 | B |  | 12 |  |  | 42 |  |  |  | 1.93 |  |  |  | 3.47 | [5 empty] | 144.79 |  | 44
2022-07-02 | 23:30 | C |  | 17 | 8.88 |  | 41 |  | 2.56 | 8.65 | 1.89 | 49.98 | 3.04 | 5.18 | 3.39 |  | 126 |  | 78.34 | 0.55 | 144.83 |  | 46 |  | 11.92 |  | 3.14 | 24.2
2022-07-02 | 00:17 | C |  | 17 |  |  | 40 |  |  |  | 1.93 |  |  |  | 3.3 | [5 empty] | 144.77 |  | 47
2022-07-02 | 01:20 | C |  | 17 |  |  | 42 |  |  |  | 1.88 |  |  |  | 3.48 | [5 empty] | 144.81 |  | 44
2022-07-02 | 02:39 | C |  | 44 |  |  | 39 |  |  |  | 1.86 |  |  |  | 3.25 |  | 134 |  |  | 0.53 | 144.79 |  | 44
2022-07-02 | 03:26 | C |  | 44 |  |  | 38 |  |  |  | 1.84 |  |  |  | 3.18 | [5 empty] | 144.83 |  | 45
2022-07-02 | 04:09 | C |  | 43 |  |  | 40 |  |  |  | 1.89 |  |  |  | 3.33 |  | 126 |  |  | 0.55 | 144.81 |  | 46
2022-07-02 | 05:21 | C |  | 43 |  |  | 39 |  |  |  | 1.94 |  |  |  | 3.24 | [5 empty] | 144.78 |  | 46
2022-07-02 | 06:21 | C |  | 46 |  |  | 40 |  |  |  | 1.97 |  |  |  | 3.36 |  | 129 |  |  | 0.58 | 144.82 |  | 45
2022-07-04 | 16:29 | B |  | 29 | 8.79 |  | 39 |  | 2.56 | 8.24 | 1.85 | 50.22 | 3.04 | 5.05 | 3.24 |  | 126 |  | 78.54 | 0.53 | 144.68 |  | 45 |  | 11.83 |  | 3.08 | 22.4
2022-07-04 | 18:23 | B |  | 29 |  |  | 40 |  |  |  | 1.83 |  | 3.04 |  | 3.34 |  | 129 |  |  | 0.54 | 144.69 |  | 45
2022-07-04 | 20:00 | B |  | 12 |  |  | 40 |  |  |  | 1.92 |  |  |  | 3.32 |  | 129 |  |  | 0.57 | 144.72 |  | 46
2022-07-04 | 21:20 | B |  | 12 |  |  | 39 |  |  |  | 1.94 |  |  |  | 3.24 | [5 empty] | 144.74 |  | 45
2022-07-04 | 23:30 | C |  | 43 |  |  | 38 |  |  |  | 1.86 |  |  |  | 3.19 | [5 empty] | 144.72 |  | 45
2022-07-04 | 00:20 | C |  | 46 | 8.95 |  | 40 |  | 2.61 | 8.65 | 1.93 | 49.69 | 3.16 | 5.2 | 3.31 |  | 129 |  | 79.46 | 0.56 | 144.76 |  | 45 |  | 12.11 |  | 3.14 | 21.6
2022-07-04 | 01:25 | C |  | 44 |  |  | 38 |  |  |  | 1.86 |  | 3.16 |  | 3.16 | [5 empty] | 144.81 |  | 46
2022-07-04 | 02:20 | C |  | 44 |  |  | 38 |  |  |  | 1.85 |  | 3.16 |  | 3.2 |  | 134 |  |  | 0.58 | 144.79 |  | 47
2022-07-04 | 03:15 | C |  | 24 |  |  | 39 |  |  |  | 1.96 |  |  |  | 3.27 | [5 empty] | 144.74 |  | 46
2022-07-04 | 04:20 | C |  | 24 |  |  | 40 |  |  |  | 1.91 |  | 3.16 |  | 3.33 |  | 129 |  |  | 0.56 | 144.7 |  | 47
2022-07-04 | 05:20 | C |  | 24 |  |  | 38 |  |  |  | 1.97 |  |  |  | 3.2 | [5 empty] | 144.76 |  | 46
2022-07-04 | 06:20 | C |  | 24 |  |  | 41 |  |  |  | 1.89 |  |  |  | 3.35 |  | 129 |  |  | 0.57 | 144.72 |  | 45
2022-07-05 | 07:38 | A |  | 12 | 8.96 |  | 42 |  | 2.59 | 7.84 | 1.87 | 50.94 | 3.1 | 5.13 | 3.46 |  | 122 |  | 78.62 | 0.57 | 144.73 |  | 44 |  | 12.06 |  | 3.17 | 24.4
2022-07-05 | 08:35 | A |  | 46 |  |  | 40 |  |  |  | 1.9 |  |  |  | 3.33 |  | 126 |  |  |  | 144.68 |  | 44
2022-07-05 | 09:26 | A |  | 11 |  |  | 41 |  |  |  | 1.95 |  |  |  | 3.41 |  | 126 |  |  | 0.54 | 144.71 |  | 43
2022-07-05 | 10:20 | A |  | 43 |  |  | 38 |  |  |  | 1.89 |  |  |  | 3.17 | [5 empty] | 144.71 |  | 46
2022-07-05 | 11:16 | A |  | 10 |  |  | 40 |  |  |  | 1.91 |  |  |  | 3.31 |  | 134 |  |  | 0.59 | 144.69 |  | 45
2022-07-05 | 12:11 | A |  | 19 |  |  | 40 |  |  |  | 1.93 |  |  |  | 3.34 | [5 empty] | 144.73 |  | 46
2022-07-05 | 13:29 | A |  | 19 |  |  | 41 |  |  |  | 1.86 |  |  |  | 3.4 | [5 empty] | 144.67 |  | 46
2022-07-05 | 17:29 | B |  | 12 |  |  | 40 |  |  |  | 1.94 |  |  |  | 3.31 |  | 126 |  |  | 0.61 | 144.69 |  | 47
2022-07-05 | 18:10 | B |  | 44 | 8.82 |  | 37 |  | 2.64 | 7.52 | 1.87 | 50.18 | 2.98 | 5.02 | 3.16 |  | 134 |  | 79.44 | 0.57 | 144.72 |  | 46 |  | 11.8 |  | 3.01 | 23.6
2022-07-05 | 19:25 | B |  | 24 |  |  | 39 |  |  |  | 1.92 |  |  |  | 3.29 |  | 134 |  |  | 0.58 | 144.74 |  | 46
2022-07-05 | 20:19 | B |  | 24 |  |  | 40 |  |  |  | 1.9 |  |  |  | 3.34 | [5 empty] | 144.76 |  | 46
2022-07-05 | 23:45 | C |  | 24 | 8.96 |  | 41 |  | 2.54 | 7.9 | 1.88 | 50.06 | 3.14 | 5.16 | 3.4 |  | 126 |  | 78.61 | 0.55 | 144.72 |  | 45 |  | 12.1 |  | 3.14 | 24.2
2022-07-05 | 00:25 | C |  | 24 |  |  | 39 |  |  |  | 1.93 |  | 3.14 |  | 3.29 | [5 empty] | 144.68 |  | 46
2022-07-05 | 01:20 | C |  | 24 |  |  | 38 |  |  |  | 1.95 |  |  |  | 3.2 |  | 134 |  |  | 0.58 | 144.7 |  | 47
2022-07-05 | 01:40 | C |  | 7 |  |  | 40 |  |  |  | 1.86 |  |  |  | 3.34 | [5 empty] | 144.74 |  | 46
2022-07-05 | 03:00 | C |  | 44 |  |  | 37 |  |  |  | 1.85 |  |  |  | 3.14 | [5 empty] | 144.68 |  | 45
2022-07-05 | 04:26 | C |  | 11 |  |  | 40 |  |  |  | 1.92 |  |  |  | 3.3 |  | 126 |  |  | 0.55 | 144.7 |  | 45
2022-07-05 | 05:21 | C |  | 11 |  |  | 45 |  |  |  | 1.94 |  | 3.14 |  | 3.33 | [5 empty] | 144.72 |  | 45
2022-07-05 | 06:25 | C |  | 43 |  |  | 38 |  |  |  | 1.84 |  |  |  | 3.2 |  | 134 |  |  | 0.56 | 144.74 |  | 45
2022-07-06 | 07:35 | A |  | 10 | 8.78 |  | 41 |  | 2.74 | 7.66 | 1.85 | 50.48 | 3.14 | 5.05 | 3.43 |  | 122 |  | 77.96 | 0.54 | 144.73 |  | 45 |  | 11.92 |  | 3.1 | 24.4
2022-07-06 | 08:16 | A |  | 13 |  |  | 40 |  |  |  | 1.93 |  |  |  | 3.33 | [5 empty] | 144.69 |  | 46
2022-07-06 | 09:25 | A |  | 13 |  |  | 39 |  |  |  | 1.9 |  |  |  | 3.25 |  | 134 |  |  | 0.59 | 144.71 |  | 46
2022-07-06 | 10:14 | A |  | 19 |  |  | 41 |  |  |  | 1.87 |  |  |  | 3.39 |  | 122 |  |  | 0.55 | 144.67 |  | 44
2022-07-06 | 11:26 | A |  | 19 |  |  | 40 |  |  |  | 1.85 |  |  |  | 3.31 | [5 empty] | 144.69 |  | 45
2022-07-06 | 12:26 | A |  | 44 |  |  | 39 |  |  |  | 1.89 |  |  |  | 3.27 |  | 126 |  |  | 0.54 | 144.73 |  | 46
2022-07-06 | 13:10 | A |  | 19 |  |  | 40 |  |  |  | 1.82 |  |  |  | 3.36 | [5 empty] | 144.7 |  | 46
2022-07-06 | 14:10 | A |  | 10 |  |  | 39 |  |  |  | 1.91 |  |  |  | 3.31 |  | 134 |  |  | 0.58 | 144.72 |  | 46
2022-07-06 | 15:10 | B |  | 19 |  |  | 39 |  |  |  | 1.88 |  |  |  | 3.28 |  | 126 |  |  | 0.53 | 144.74 |  | 45
2022-07-06 | 15:30 | B |  | 44 | 8.72 |  | 38 |  | 2.69 | 8.02 | 1.85 | 50.56 | 2.98 | 5 | 3.23 |  | 129 |  | 78.24 | 0.57 | 144.77 |  | 46 |  | 11.7 |  | 2.91 | 23.8
2022-07-06 | 16:30 | B |  | 13 |  |  | 39 |  |  |  | 1.91 |  |  |  | 3.3 |  | 134 |  |  | 0.57 | 144.72 |  | 47
2022-07-06 | 17:34 | B |  | 24 |  |  | 38 |  |  |  | 1.9 |  |  |  | 3.25 |  | 129 |  |  | 0.58 | 144.71 |  | 46
2022-07-06 | 18:30 | B |  | 24 |  |  | 39 |  |  |  | 1.93 |  |  |  | 3.29 | [5 empty] | 144.73 |  | 46
2022-07-06 | 19:30 | B |  | 24 |  |  | 40 |  |  |  | 1.91 |  |  |  | 3.35 |  | 134 |  |  | 0.59 | 144.76 |  | 47
2022-07-06 | 20:26 | B |  | 24 |  |  | 41 |  |  |  | 1.89 |  |  |  | 3.42 | [5 empty] | 144.79 |  | 47
2022-07-06 | 21:25 | B |  | 7 |  |  | 39 |  |  |  | 1.82 |  |  |  | 3.26 |  | 129 |  |  | 0.54 | 144.72 |  | 46
2022-07-06 | 22:21 | B |  | 13 |  |  | 40 |  |  |  | 1.94 |  |  |  | 3.33 | [5 empty] | 144.68 |  | 46
2022-07-06 | 23:15 | C |  | 10 |  |  | 40 |  |  |  | 1.92 |  |  |  | 3.28 |  | 134 |  |  | 0.57 | 144.71 |  | 45
2022-07-06 | 00:36 | C |  | 10 |  |  | 39 |  |  |  | 1.97 |  |  |  | 3.22 | [5 empty] | 144.76 |  | 46
2022-07-06 | 01:19 | C |  | 11 | 8.78 |  | 41 |  | 2.62 | 7.9 | 1.9 | 49.9 | 3.1 | 5.13 | 3.4 |  | 129 |  | 77.62 | 0.53 | 144.72 |  | 45 |  | 11.88 |  | 3.13 | 22.6
2022-07-06 | 02:25 | C |  | 43 |  |  | 38 |  |  |  | 1.83 |  |  |  | 3.18 | [5 empty] | 144.74 |  | 46
2022-07-06 | 03:20 | C |  | 43 |  |  | 40 |  |  |  | 1.81 |  |  |  | 3.34 |  | 126 |  |  | 0.56 | 144.8 |  | 47
2022-07-06 | 04:15 | C |  | 19 |  |  | 41 |  |  |  | 1.87 |  |  |  | 3.4 | [5 empty] | 144.72 |  | 46
2022-07-06 | 05:25 | C |  | 19 |  |  | 39 |  |  |  | 1.9 |  |  |  | 3.21 |  | 129 |  |  | 0.57 | 144.76 |  | 45
2022-07-06 | 06:14 | C |  | 19 |  |  | 40 |  |  |  | 1.88 |  |  |  | 3.3 | [5 empty] | 144.74 |  | 45
2022-07-07 | 07:26 | A |  | 44 | 8.72 |  | 39 |  | 2.89 | 8.78 | 1.85 | 50.13 | 3.08 | 5.07 | 3.29 |  | 129 |  | 79.83 | 0.56 | 144.74 |  | 45 |  | 11.8 |  | 3.09 | 24.4
2022-07-07 | 13:10 | A |  | 24 |  |  | 38 |  |  |  | 1.87 |  |  |  | 3.21 |  | 134 |  |  | 0.58 | 144.7 |  | 46
2022-07-07 | 14:10 | A |  | 24 |  |  | 39 |  |  |  | 1.91 |  |  |  | 3.3 | [5 empty] | 144.71 |  | 45
2022-07-07 | 15:10 | B |  | 24 | 8.82 |  | 39 |  | 2.82 | 8.96 | 1.97 | 49.47 | 3.17 | 5.19 | 3.31 |  | 134 |  | 78.64 | 0.56 | 144.74 |  | 46 |  | 11.99 |  | 3.16 | 23.8
2022-07-07 | 16:20 | B |  | 13 |  |  | 40 |  |  |  | 1.92 |  |  |  | 3.36 |  | 134 |  |  | 0.56 | 144.72 |  | 45
2022-07-07 | 17:20 | B |  | 10 |  |  | 39 |  |  |  | 1.96 |  |  |  | 3.33 |  | 129 |  |  | 0.58 | 144.74 |  | 46
2022-07-07 | 18:25 | B |  | 10 |  |  | 41 |  |  |  | 1.89 |  |  |  | 3.39 | [5 empty] | 144.7 |  | 46
2022-07-07 | 20:15 | B |  | 10 |  |  | 40 |  |  |  | 1.93 |  |  |  | 3.31 |  | 134 |  |  | 0.57 | 144.68 |  | 46
2022-07-07 | 21:25 | B |  | 21 |  |  | 41 |  |  |  | 1.85 |  |  |  | 3.25 |  | 129 |  |  | 0.56 | 144.72 |  | 46
2022-07-07 | 22:20 | B |  | 29 |  |  | 39 |  |  |  | 1.84 |  |  |  | 3.2 | [5 empty] | 144.69 |  | 46
2022-07-07 | 23:20 | C |  | 11 |  |  | 40 |  |  |  | 1.95 |  |  |  | 3.33 |  | 129 |  |  | 0.59 | 144.7 |  | 45
2022-07-07 | 00:30 | C |  | 43 | 8.72 |  | 39 |  | 2.84 | 8.66 | 1.84 | 50.24 | 3.04 | 5.1 | 3.23 |  | 129 |  | 79.81 | 0.54 | 144.74 |  | 47 |  | 11.76 |  | 3.06 | 22.6
2022-07-07 | 01:25 | C |  | 43 |  |  | 38 |  |  |  | 1.86 |  |  |  | 3.18 | [7 empty] | 46
2022-07-07 | 02:20 | C |  | 12 |  |  | 41 |  |  |  | 1.89 |  |  |  | 3.38 | [5 empty] | 144.72 |  | 46
2022-07-07 | 03:30 | C |  | 12 |  |  | 39 |  |  |  | 1.96 |  |  |  | 3.24 |  | 134 |  |  | 0.58 | 144.69 |  | 45
2022-07-07 | 04:25 | C |  | 12 |  |  | 40 |  |  |  | 1.92 |  |  |  | 3.3 | [5 empty] | 144.66 |  | 46
2022-07-07 | 05:20 | C |  | 24 |  |  | 41 |  |  |  | 1.88 |  |  |  | 3.39 |  | 129 |  |  | 0.56 | 144.67 |  | 46
2022-07-07 | 06:25 | C |  | 24 |  |  | 38 |  |  |  | 1.94 |  |  |  | 3.18 | [5 empty] | 144.72 |  | 45
2022-07-08 | 07:20 | A |  | 24 | 8.95 |  | 39 |  | 2.73 | 8.13 | 1.91 | 50.12 | 3.18 | 5.3 | 3.31 |  | 136 |  | 78.15 | 0.57 | 144.72 |  | 45 |  | 12.13 |  | 3.24 | 24.5
2022-07-08 | 08:26 | A |  | 29 |  |  | 39 |  |  |  | 1.84 |  |  |  | 3.29 |  | 129 |  |  | 0.54 | 144.73 |  | 46
2022-07-08 | 09:26 | A |  | 29 |  |  | 41 |  |  |  | 1.8 |  |  |  | 3.32 | [5 empty] | 144.7 |  | 45
2022-07-08 | 10:20 | A |  | 9 |  |  | 40 |  |  |  | 1.89 |  |  |  | 3.29 | [5 empty] | 144.74 |  | 45
2022-07-08 | 11:20 | A |  | 10 |  |  | 39 |  |  |  | 1.92 |  |  |  | 3.27 |  | 126 |  |  | 0.62 | 144.74 |  | 46
2022-07-08 | 12:25 | A |  | 10 |  |  | 41 |  |  |  | 1.9 |  |  |  | 3.37 | [5 empty] | 144.74 |  | 45
2022-07-08 | 13:25 | A |  | 11 |  |  | 40 |  |  |  | 1.94 |  |  |  | 3.31 |  | 129 |  |  | 0.59 | 144.71 |  | 45
2022-07-08 | 14:21 | A |  | 19 |  |  | 40 |  |  |  | 1.81 |  |  |  | 3.3 | [5 empty] | 144.7 |  | 46
2022-07-08 | 15:25 | B |  | 19 |  |  | 41 |  |  |  | 1.84 |  |  |  | 3.36 |  | 129 |  |  | 0.53 | 144.72 |  | 46
2022-07-08 | 16:20 | B |  | 19 |  |  | 40 |  |  |  | 1.8 |  |  |  | 3.35 |  | 126 |  |  | 0.55 | 144.7 |  | 45
2022-07-08 | 17:20 | B |  | 19 |  |  | 39 |  |  |  | 1.85 |  |  |  | 3.3 |  | 134 |  |  | 0.56 | 144.73 |  | 46
2022-07-08 | 19:35 | B |  | 15 |  |  | 41 |  |  |  | 1.89 |  |  |  | 3.43 |  | 126 |  |  | 0.58 | 144.7 |  | 46
2022-07-08 | 20:30 | B |  | 22 | 8.88 |  | 40 |  | 2.69 | 8.32 | 1.88 | 50.75 | 3.12 | 5.23 | 3.34 |  | 134 |  | 79.44 | 0.53 | 144.72 |  | 46 |  | 12 |  | 3.18 | 23.8
2022-07-08 | 21:26 | B |  | 22 |  |  | 42 |  |  |  | 1.85 |  |  |  | 3.47 |  | 129 |  |  | 0.54 | 144.75 |  | 47
2022-07-08 | 00:24 | C |  | 12 |  |  | 41 |  |  |  | 1.9 |  |  |  | 3.36 |  | 126 |  |  | 0.61 | 144.7 |  | 46
2022-07-08 | 01:35 | C |  | 44 | 8.82 |  | 38 |  | 2.76 | 8.66 | 1.83 | 50.61 | 3.04 | 5.15 | 3.23 |  | 134 |  | 78.28 | 0.53 | 144.68 |  | 45 |  | 11.86 |  | 3.11 | 24.2
2022-07-08 | 02:30 | C |  | 44 |  |  | 39 |  |  |  | 1.8 |  |  |  | 3.29 |  | 134 |  |  | 0.52 | 144.72 |  | 45
2022-07-08 | 05:24 | C |  | 19 |  |  | 40 |  |  |  | 1.85 |  |  |  | 3.35 | [5 empty] | 144.7 |  | 45
2022-07-08 | 06:14 | C |  | 19 |  |  | 41 |  |  |  | 1.82 |  |  |  | 3.41 |  | 129 |  |  | 0.54 | 144.65 |  | 46
2022-07-09 | 07:20 | A |  | 9 | 8.95 |  | 40 |  | 2.73 | 8.1 | 1.92 | 50.27 | 3.17 | 5.28 | 3.32 |  | 134 |  | 79.1 | 0.63 | 144.84 |  | 44 |  | 12.12 |  | 3.21 | 22.6
2022-07-09 | 08:20 | A |  | 19 |  |  | 41 |  |  |  | 1.84 |  |  |  | 3.35 |  | 129 |  |  | 0.57 | 144.8 |  | 45
2022-07-09 | 09:20 | A |  | 11 |  |  | 42 |  |  |  | 1.9 |  |  |  | 3.37 |  | 134 |  |  | 0.64 | 144.8 |  | 44
2022-07-09 | 10:25 | A |  | 19 |  |  | 41 |  |  |  | 1.87 |  |  |  | 3.37 |  | 134 |  |  | 0.59 | 144.75 |  | 44
2022-07-09 | 11:20 | A |  | 19 |  |  | 40 |  |  |  | 1.84 |  |  |  | 3.32 | [5 empty] | 144.79 |  | 45
2022-07-09 | 12:25 | A |  | 46 |  |  | 39 |  |  |  | 1.93 |  |  |  | 3.28 |  | 134 |  |  | 0.63 | 144.78 |  | 45
2022-07-09 | 13:25 | A |  | 46 |  |  | 39 |  |  |  | 1.9 |  |  |  | 3.28 | [5 empty] | 144.74 |  | 44
2022-07-09 | 14:25 | A |  | 46 |  |  | 38 |  |  |  | 1.96 |  |  |  | 3.21 | [5 empty] | 144.75 |  | 45
2022-07-09 | 15:36 | B |  | 17 |  |  | 41 |  |  |  | 1.92 |  |  |  | 3.38 |  | 126 |  |  | 0.57 | 144.72 |  | 44
2022-07-09 | 16:16 | B |  | 17 |  |  | 40 |  |  |  | 1.94 |  |  |  | 3.35 | [5 empty] | 144.69 |  | 44
2022-07-09 | 17:21 | B |  | 44 | 8.85 |  | 39 |  | 2.69 | 8.25 | 1.87 | 50.64 | 3.08 | 5.16 | 3.28 |  | 129 |  | 78.22 | 0.56 | 144.7 |  | 44 |  | 11.93 |  | 3.14 | 21.8
2022-07-09 | 18:21 | B |  | 44 |  |  | 38 |  |  |  | 1.9 |  |  |  | 3.19 | [5 empty] | 144.7 |  | 45
2022-07-09 | 22:21 | B |  | 9 |  |  | 39 |  |  |  | 1.94 |  |  |  | 3.25 |  | 134 |  |  | 0.57 | 144.81 |  | 47
2022-07-09 | 23:25 | C |  | 9 |  |  | 42 |  |  |  | 1.86 |  |  |  | 3.44 | [5 empty] | 144.72 |  | 47
2022-07-09 | 00:25 | C |  | 24 | 8.95 |  | 40 |  | 2.76 | 8.39 | 1.9 | 50.2 | 3.21 | 5.31 | 3.3 |  | 126 |  | 78.64 | 0.56 | 144.76 |  | 46 |  | 12.16 |  | 3.24 | 22.4
2022-07-09 | 01:20 | C |  | 24 |  |  | 39 |  |  |  | 1.94 |  |  |  | 3.25 | [5 empty] | 144.81 |  | 46
2022-07-09 | 02:30 | C |  | 24 |  |  | 38 |  |  |  | 1.91 |  |  |  | 3.19 |  | 134 |  |  | 0.57 | 144.84 |  | 45
2022-07-09 | 03:25 | C |  | 24 |  |  | 41 |  |  |  | 1.86 |  |  |  | 3.4 | [5 empty] | 144.78 |  | 46
2022-07-09 | 04:20 | C |  | 24 |  |  | 40 |  |  |  | 1.89 |  |  |  | 3.36 |  | 129 |  |  | 0.54 | 144.76 |  | 47
2022-07-09 | 05:25 | C |  | 24 |  |  | 39 |  |  |  | 1.92 |  |  |  | 3.29 | [5 empty] | 144.8 |  | 45
2022-07-09 | 06:20 | C |  | 24 |  |  | 38 |  |  |  | 1.94 |  |  |  | 3.2 |  | 134 |  |  | 0.56 | 144.81 |  | 44
2022-07-10 | 23:36 | C |  | 29 | 8.87 |  | 40 |  | 2.56 | 7.82 | 1.83 | 50.32 | 3.06 | 5.21 | 3.36 |  | 126 |  | 77.84 | 0.51 | 144.77 |  | 42 |  | 11.93 |  | 3.16 | 23.8
2022-07-10 | 00:21 | C |  | 29 |  |  | 39 |  |  |  | 1.87 |  |  |  | 3.27 | [5 empty] | 144.81 |  | 41
2022-07-10 | 01:21 | C |  | 9 |  |  | 41 |  |  |  | 1.89 |  |  |  | 3.4 |  | 122 |  |  | 0.57 | 144.79 |  | 43
2022-07-10 | 03:29 | C |  | 43 |  |  | 41 |  |  |  | 1.89 |  |  |  | 3.44 | [5 empty] | 144.83 |  | 42
2022-07-10 | 04:29 | C |  | 43 |  |  | 39 |  |  |  | 1.85 |  |  |  | 3.28 |  | 134 |  |  | 0.54 | 144.77 |  | 43
2022-07-10 | 05:29 | C |  | 23 |  |  | 42 |  |  |  | 1.89 |  |  |  | 3.48 | [5 empty] | 144.78 |  | 44
2022-07-10 | 06:20 | C |  | 23 |  |  | 40 |  |  |  | 1.93 |  |  |  | 3.32 |  | 126 |  |  | 0.55 | 144.81 |  | 44
2022-07-11 | 07:16 | A |  | 23 | 8.9 |  | 40 |  | 2.56 | 7.2 | 1.88 | 49.93 | 3.1 | 5.26 | 3.3 |  | 129 |  | 77.16 | 0.57 | 144.76 |  | 45 |  | 12 |  | 3.23 | 22.8
2022-07-11 | 08:10 | A |  | 46 |  |  | 39 |  |  |  | 1.92 |  |  |  | 3.24 |  | 134 |  |  | 0.61 | 144.79 |  | 45
2022-07-11 | 09:21 | A |  | 46 |  |  | 41 |  |  |  | 1.86 |  |  |  | 3.37 | [5 empty] | 144.72 |  | 46
2022-07-11 | 10:25 | A |  | 10 |  |  | 38 |  |  |  | 1.94 |  |  |  | 3.19 |  | 129 |  |  | 0.55 | 144.8 |  | 46
2022-07-11 | 11:25 | A |  | 7 |  |  | 45 |  |  |  | 1.8 |  |  |  | 3.3 | [5 empty] | 144.76 |  | 45
2022-07-11 | 12:25 | A |  | 7 |  |  | 39 |  |  |  | 1.82 |  |  |  | 3.28 |  | 129 |  |  | 0.54 | 144.81 |  | 45
2022-07-11 | 13:35 | A |  | 24 |  |  | 38 |  |  |  | 1.93 |  |  |  | 3.32 | [5 empty] | 144.75 |  | 45
2022-07-11 | 14:20 | A |  | 24 |  |  | 40 |  |  |  | 1.88 |  |  |  | 3.32 |  | 134 |  |  |  | 144.79 |  | 45
2022-07-11 | 15:30 | B |  | 24 | 8.98 |  | 41 |  | 2.56 | 7.91 | 1.87 | 50.11 | 3.15 | 5.33 | 3.39 |  | 129 |  | 78.22 | 0.57 | 144.81 |  | 46 |  | 12.13 |  | 3.21 | 21.6
2022-07-11 | 16:25 | B |  | 24 |  |  | 39 |  |  |  | 1.94 |  |  |  | 3.2 | [5 empty] | 144.75 |  | 46
2022-07-11 | 17:25 | B |  | 24 |  |  | 40 |  |  |  | 1.92 |  |  |  | 3.3 | [5 empty] | 144.78 |  | 45
2022-07-11 | 18:25 | B |  | 44 |  |  | 38 |  |  |  | 1.86 |  |  |  | 3.17 | [5 empty] | 144.68 |  | 45
2022-07-11 | 19:31 | B |  | 44 |  |  | 40 |  |  |  | 1.83 |  |  |  | 3.3 | [5 empty] | 144.71 |  | 46
2022-07-11 | 20:17 | B |  | 38 |  |  | 39 |  |  |  | 1.87 |  |  |  | 3.22 |  | 134 |  |  | 0.52 | 144.69 |  | 45
2022-07-11 | 21:25 | B |  | 9 |  |  | 41 |  |  |  | 1.85 |  |  |  | 3.39 |  | 122 |  |  | 0.57 | 144.73 |  | 46
2022-07-11 | 23:23 | B |  | 9 |  |  | 40 |  |  |  | 1.91 |  |  |  | 3.34 | [5 empty] | 144.68 |  | 46
2022-07-11 | 23:19 | C |  | 32 |  |  | 41 |  |  |  | 1.87 |  |  |  | 3.37 |  | 122 |  |  | 0.54 | 144.64 |  | 45
2022-07-11 | 00:29 | C |  | 46 |  |  | 40 |  |  |  | 1.95 |  |  |  | 3.31 |  | 126 |  |  | 0.52 | 144.71 |  | 45
2022-07-11 | 01:26 | C |  | 46 |  |  | 39 |  |  |  | 1.97 |  |  |  | 3.16 | [5 empty] | 144.67 |  | 46
2022-07-11 | 02:34 | C |  | 44 | 8.95 |  | 38 |  | 2.68 | 7.62 | 1.88 | 50.4 | 3.1 | 5.18 | 3.16 |  | 134 |  | 77.92 | 0.55 | 144.73 |  | 46 |  | 12.05 |  | 3.17 | 24.4
2022-07-11 | 03:31 | C |  | 7 |  |  | 41 |  |  |  | 1.85 |  |  |  | 3.38 | [5 empty] | 144.78 |  | 45
2022-07-11 | 04:31 | C |  | 7 |  |  | 40 |  |  |  | 1.83 |  |  |  | 3.34 | [5 empty] | 144.72 |  | 46
2022-07-11 | 05:27 | C |  | 23 |  |  | 42 |  |  |  | 1.87 |  |  |  | 3.41 |  | 122 |  |  | 0.52 | 144.85 |  | 44
2022-07-11 | 06:27 | C |  | 17 |  |  | 41 |  |  |  | 1.91 |  |  |  | 3.38 | [5 empty] | 144.71 |  | 45
2022-07-12 | 07:25 | A |  | 17 | 8.88 |  | 41 |  | 2.62 | 7.44 | 1.88 | 49.93 | 3.04 | 5.34 | 3.32 |  | 126 |  | 77.68 | 0.58 | 144.68 |  | 44 |  | 11.92 |  | 3.24 | 23.8
2022-07-12 | 08:25 | A |  | 44 |  |  | 38 |  |  |  | 1.84 |  |  |  | 3.12 | [5 empty] | 144.72 |  | 45
2022-07-12 | 09:25 | A |  | 24 |  |  | 39 |  |  |  | 1.91 |  |  |  | 3.2 |  | 134 |  |  | 0.56 | 144.76 |  | 46
2022-07-12 | 10:25 | A |  | 24 |  |  | 40 |  |  |  | 1.89 |  |  |  | 3.28 | [5 empty] | 144.8 |  | 47
2022-07-12 | 11:25 | A |  | 24 |  |  | 41 |  |  |  | 1.86 |  |  |  | 3.34 |  | 129 |  |  | 0.54 | 144.72 |  | 46
2022-07-12 | 13:20 | A |  | 24 |  |  | 39 |  |  |  | 1.9 |  |  |  | 3.19 | [5 empty] | 144.72 |  | 46
2022-07-12 | 14:20 | A |  | 28 |  |  | 41 |  |  |  | 1.92 |  |  |  | 3.35 |  | 126 |  |  | 0.56 | 144.83 |  | 47
2022-07-12 | 15:24 | B |  | 53 |  |  | 40 |  |  |  | 1.94 |  |  |  | 3.28 | [5 empty] | 144.79 |  | 47
2022-07-12 | 16:22 | B |  | 53 |  |  | 39 |  |  |  | 1.96 |  |  |  | 3.23 |  | 134 |  |  | 0.57 | 144.74 |  | 46
2022-07-12 | 17:28 | B |  | 34 |  |  | 40 |  |  |  | 1.92 |  |  |  | 3.27 | [5 empty] | 144.72 |  | 45
2022-07-12 | 18:22 | B |  | 13 |  |  | 38 |  |  |  | 1.94 |  |  |  | 3.16 |  | 134 |  |  |  | 144.81 |  | 45
2022-07-12 | 19:16 | B |  | 44 | 8.88 |  | 40 |  | 2.56 | 7.86 | 1.85 | 50.51 | 3.07 | 5.21 | 3.3 |  | 134 |  | 77.54 | 0.53 | 144.73 |  | 46 |  | 11.95 |  | 3.15 | 24.4
2022-07-12 | 20:24 | B |  | 29 |  |  | 39 |  |  |  | 1.88 |  |  |  | 3.21 | [5 empty] | 144.77 |  | 46
2022-07-12 | 21:23 | B |  | 29 |  |  | 40 |  |  |  | 1.84 |  |  |  | 3.28 | [5 empty] | 144.75 |  | 46
2022-07-12 | 22:23 | B |  | 24 |  |  | 41 |  |  |  | 1.9 |  |  |  | 3.32 |  | 126 |  |  | 0.55 | 144.75 |  | 45
2022-07-12 | 23:27 | C |  | 24 |  |  | 42 |  |  |  | 1.87 |  |  |  | 3.4 | [5 empty] | 144.71 |  | 44
2022-07-12 | 00:27 | C |  | 24 |  |  | 40 |  |  |  | 1.95 |  |  |  | 3.3 | [5 empty] | 144.67 |  | 45
2022-07-12 | 01:27 | C |  | 24 | 8.95 |  | 40 |  | 2.59 | 7.36 | 1.9 | 50.46 | 3.1 | 5.28 | 3.28 |  | 126 |  | 78.26 | 0.52 | 144.73 |  | 45 |  | 12.05 |  | 3.21 | 23.8
2022-07-12 | 02:30 | C |  | 24 |  |  | 41 |  |  |  | 1.87 |  |  |  | 3.33 | [5 empty] | 144.69 |  | 46
2022-07-12 | 03:30 | C |  | 34 |  |  | 42 |  |  |  | 1.97 |  |  |  | 3.42 |  | 122 |  |  | 0.51 | 144.68 |  | 45
2022-07-12 | 04:27 | C |  | 7 |  |  | 39 |  |  |  | 1.87 |  |  |  | 3.2 | [5 empty] | 144.62 |  | 46
2022-07-12 | 05:27 | C |  | 44 |  |  | 39 |  |  |  | 1.85 |  |  |  | 3.22 |  | 126 |  |  | 0.54 | 144.72 |  | 46
2022-07-12 | 07:00 | C |  | 29 |  |  | 40 |  |  |  | 1.88 |  |  |  | 3.28 | [5 empty] | 144.8 |  | 45
2022-07-13 | 07:20 | A |  | 29 | 8.86 |  | 40 |  | 2.67 | 7.42 | 1.84 | 50.48 | 3.13 | 5.2 | 3.26 |  | 129 |  | 77.81 | 0.53 | 144.76 |  | 45 |  | 11.99 |  | 3.19 | 23.6
2022-07-13 | 08:26 | A |  | 29 |  |  | 38 |  |  |  | 1.88 |  |  |  | 3.11 | [5 empty] | 144.81 |  | 46
2022-07-13 | 09:35 | A |  | 34 |  |  | 42 |  |  |  | 1.99 |  |  |  | 3.4 |  | 129 |  |  | 0.56 | 144.7 |  | 47
2022-07-13 | 11:14 | A |  | 33 |  |  | 40 |  |  |  | 1.83 |  |  |  | 3.27 | [5 empty] | 144.74 |  | 46
2022-07-13 | 12:22 | A |  | 33 |  |  | 38 |  |  |  | 1.87 |  |  |  | 3.1 |  | 134 |  |  | 0.55 | 144.79 |  | 46
2022-07-13 | 13:34 | A |  | 23 |  |  | 39 |  |  |  | 1.9 |  |  |  | 3.17 | [5 empty] | 144.81 |  | 45
2022-07-13 | 14:25 | A |  | 23 |  |  | 40 |  |  |  | 1.88 |  |  |  | 3.25 |  | 129 |  |  | 0.57 | 144.78 |  | 46
2022-07-13 | 15:25 | B |  | 11 |  |  | 38 |  |  |  | 1.96 |  |  |  | 3.14 | [5 empty] | 144.81 |  | 45
2022-07-13 | 16:25 | B |  | 11 | 8.92 |  | 39 |  | 2.59 | 8.15 | 1.92 | 50.82 | 3.19 | 5.27 | 3.22 |  | 134 |  | 78.64 | 0.54 | 144.84 |  | 46 |  | 12.11 |  | 3.23 | 22.8
2022-07-13 | 17:15 | B |  | 44 |  |  | 37 |  |  |  | 1.86 |  |  |  | 3.07 | [5 empty] | 144.88 |  | 45
2022-07-13 | 18:22 | B |  | 34 |  |  | 40 |  |  |  | 1.98 |  |  |  | 3.3 |  | 129 |  |  | 0.59 | 144.8 |  | 45
2022-07-13 | 19:35 | B |  | 34 |  |  | 40 |  |  |  | 1.97 |  |  |  | 3.26 | [5 empty] | 144.81 |  | 44
2022-07-13 | 20:21 | B |  | 34 |  |  | 42 |  |  |  | 1.89 |  |  |  | 3.35 |  | 126 |  |  | 0.56 | 144.77 |  | 45
2022-07-13 | 21:25 | B |  | 33 |  |  | 40 |  |  |  | 1.81 |  |  |  | 3.25 | [5 empty] | 144.74 |  | 45
2022-07-13 | 22:25 | B |  | 18 |  |  | 39 |  |  |  | 1.86 |  |  |  | 3.18 |  | 134 |  |  | 0.53 | 144.82 |  | 45
2022-07-13 | 23:17 | C |  | 18 |  |  | 41 |  |  |  | 1.83 |  |  |  | 3.3 | [5 empty] | 144.79 |  | 46
2022-07-13 | 00:21 | C |  | 44 | 8.95 |  | 40 |  | 2.56 | 7.56 | 1.85 | 50.49 | 3.02 | 5.21 | 3.24 |  | 126 |  | 77.92 | 0.54 | 144.81 |  | 45 |  | 11.97 |  | 3.17 | 24.2
2022-07-13 | 01:27 | C |  | 24 |  |  | 41 |  |  |  | 1.95 |  |  |  | 3.31 | [5 empty] | 144.83 |  | 44
2022-07-13 | 02:34 | C |  | 24 |  |  | 40 |  |  |  | 1.97 |  |  |  | 3.26 |  | 129 |  |  | 0.55 | 144.78 |  | 44
2022-07-13 | 04:25 | C |  | 24 |  |  | 39 |  |  |  | 1.94 |  |  |  | 3.18 | [5 empty] | 144.82 |  | 46
2022-07-13 | 06:20 | C |  | 34 |  |  | 42 |  |  |  | 1.98 |  |  |  | 3.36 |  | 122 |  |  | 0.48 | 144.72 |  | 46
2022-07-14 | 07:15 | A |  | 34 | 8.85 |  | 41 |  | 2.62 | 8.55 | 1.95 | 50.01 | 3.11 | 5.17 | 3.37 |  | 126 |  | 77.15 | 0.54 | 144.72 |  | 45 |  | 11.96 |  | 3.11 | 23.6
2022-07-14 | 08:00 | A |  | 44 |  |  | 38 |  |  |  | 1.85 |  |  |  | 3.21 | [5 empty] | 144.78 |  | 45
2022-07-14 | 09:25 | A |  | 7 |  |  | 39 |  |  |  | 1.82 |  |  |  | 3.27 |  | 129 |  |  | 0.56 | 144.81 |  | 45
2022-07-14 | 10:25 | A |  | 7 |  |  | 38 |  |  |  | 1.86 |  |  |  | 3.14 |  | 134 |  |  | 0.52 | 144.84 |  | 45
2022-07-14 | 11:00 | A |  | 33 |  |  | 39 |  |  |  | 1.84 |  |  |  | 3.19 | [5 empty] | 144.8 |  | 45
2022-07-14 | 12:20 | A |  | 18 |  |  | 40 |  |  |  | 1.81 |  |  |  | 3.25 |  | 129 |  |  | 0.54 | 144.76 |  | 46
2022-07-14 | 13:25 | A |  | 18 |  |  | 38 |  |  |  | 1.86 |  |  |  | 3.16 | [5 empty] | 144.72 |  | 46
2022-07-14 | 14:20 | A |  | 18 |  |  | 39 |  |  |  | 1.84 |  |  |  | 3.23 |  | 129 |  |  | 0.52 | 144.76 |  | 45
2022-07-14 | 15:25 | B |  | 9 | 8.95 |  | 41 |  | 2.56 | 7.96 | 1.89 | 50.53 | 3.17 | 5.24 | 3.37 |  | 129 |  | 78.54 | 0.52 | 144.7 |  | 45 |  | 12.12 |  | 3.18 | 22.8
2022-07-14 | 16:15 | B |  | 38 |  |  | 38 |  |  |  | 1.85 |  |  |  | 3.2 |  | 134 |  |  | 0.54 | 144.76 |  | 46
2022-07-14 | 17:22 | B |  | 44 |  |  | 39 |  |  |  | 1.86 |  |  |  | 3.27 | [5 empty] | 144.76 |  | 46
2022-07-14 | 18:15 | B |  | 13 |  |  | 40 |  |  |  | 1.93 |  |  |  | 3.24 |  | 126 |  |  | 0.56 | 144.81 |  | 46
2022-07-14 | 22:20 | B |  | 34 |  |  | 42 |  |  |  | 1.86 |  |  |  | 3.37 |  | 126 |  |  | 0.54 | 144.83 |  | 46
2022-07-14 | 23:22 | C |  | 34 |  |  | 40 |  |  |  | 1.95 |  |  |  | 3.27 |  | 122 |  |  | 0.52 | 144.77 |  | 46
2022-07-14 | 00:22 | C |  | 33 | 8.92 |  | 40 |  | 2.54 | 7.82 | 1.84 | 50.22 | 3.1 | 5.18 | 3.31 |  | 126 |  | 77.48 | 0.51 | 144.81 |  | 44 |  | 12.02 |  | 3.15 | 23.2
2022-07-14 | 02:27 | C |  | 9 |  |  | 39 |  |  |  | 1.98 |  |  |  | 3.22 |  | 134 |  |  | 0.55 | 144.79 |  | 46
2022-07-14 | 03:29 | C |  | 7 |  |  | 40 |  |  |  | 1.86 |  |  |  | 3.28 |  | 126 |  |  | 0.53 | 144.83 |  | 45
2022-07-14 | 04:31 | C |  | 44 |  |  | 39 |  |  |  | 1.88 |  |  |  | 3.25 |  | 134 |  |  | 0.56 | 144.8 |  | 45
2022-07-15 | 07:20 | A |  | 18 | 8.82 |  | 40 |  | 2.54 | 8.35 | 1.82 | 50.13 | 3.07 | 5.08 | 3.35 |  | 134 |  | 78.64 | 0.53 | 144.78 |  | 44 |  | 11.89 |  | 3 | 21.8
2022-07-15 | 08:10 | A |  | 18 |  |  | 39 |  |  |  | 1.84 |  |  |  | 3.26 |  | 138 |  |  | 0.55 | 144.81 |  | 45
2022-07-15 | 09:30 | A |  | 13 |  |  | 40 | [7 empty] | 3.32 |  | 134 |  |  | 0.54 | 144.76 |  | 46
2022-07-15 | 10:25 | A |  | 33 |  |  | 39 |  |  |  | 1.84 |  |  |  | 3.29 |  | 134 |  |  | 0.54 | 144.79 |  | 46
2022-07-15 | 11:16 | A |  | 33 |  |  | 41 |  |  |  | 1.8 |  |  |  | 3.39 | [5 empty] | 144.72 |  | 46
2022-07-15 | 12:12 | A |  | 9 |  |  | 40 |  |  |  | 1.93 |  |  |  | 3.31 |  | 129 |  |  | 0.56 | 144.76 |  | 47
2022-07-15 | 13:26 | A |  | 9 |  |  | 40 |  |  |  | 1.94 |  |  |  | 3.32 | [5 empty] | 144.72 |  | 46
2022-07-15 | 14:15 | A |  | 15 |  |  | 41 |  |  |  | 1.9 |  |  |  | 3.38 |  | 129 |  |  | 0.54 | 144.74 |  | 46
2022-07-15 | 15:20 | B |  | 15 | 8.95 |  | 40 |  | 2.61 | 7.9 | 1.96 | 50.54 | 3.16 | 5.22 | 3.3 |  | 129 |  | 79.22 | 0.54 | 144.79 |  | 45 |  | 12.11 |  | 3.14 | 22.6
2022-07-15 | 16:25 | B |  | 34 |  |  | 40 |  |  |  | 1.94 |  |  |  | 3.33 |  | 134 |  |  | 0.56 | 144.71 |  | 45
2022-07-15 | 18:22 | B |  | 34 |  |  | 41 |  |  |  | 1.92 |  |  |  | 3.34 | [5 empty] | 144.71 |  | 45
2022-07-15 | 19:27 | B |  | 34 |  |  | 42 |  |  |  | 1.89 |  |  |  | 3.39 | [5 empty] | 144.69 |  | 46
2022-07-15 | 20:23 | B |  | 13 |  |  | 40 |  |  |  | 1.96 |  |  |  | 3.3 |  | 126 |  |  | 0.52 | 144.75 |  | 45
2022-07-15 | 21:23 | B |  | 13 |  |  | 39 |  |  |  | 1.95 |  |  |  | 3.22 | [5 empty] | 144.71 |  | 45
2022-07-15 | 23:27 | C |  | 44 |  |  | 39 |  |  |  | 1.87 |  |  |  | 3.23 |  | 134 |  |  | 0.55 | 144.67 |  | 46
2022-07-15 | 00:15 | C |  | 24 | 9.04 |  | 41 |  | 2.57 | 7.86 | 1.93 | 50.96 | 3.1 | 5.27 | 3.36 |  | 126 |  | 78.56 | 0.53 | 144.72 |  | 45 |  | 12.14 |  | 3.17 | 23.2
2022-07-15 | 03:28 | C |  | 9 |  |  | 38 |  |  |  | 1.97 |  |  |  | 3.15 |  | 138 |  |  | 0.54 | 144.72 |  | 46
2022-07-15 | 05:25 | C |  | 9 |  |  | 40 |  |  |  | 1.94 |  |  |  | 3.29 | [5 empty] | 144.76 |  | 45
2022-07-15 | 06:31 | C |  | 15 |  |  | 42 |  |  |  | 1.91 |  |  |  | 3.43 |  | 122 |  |  | 0.49 | 144.71 |  | 45
2022-07-16 | 07:30 | A |  | 15 | 8.95 |  | 39 |  | 2.73 | 7.94 | 1.9 | 51.25 | 3.18 | 5.34 | 3.29 |  | 134 |  | 79.1 | 0.57 | 144.74 |  | 44 |  | 12.13 |  | 3.29 | 21.2
2022-07-16 | 08:30 | A |  | 13 |  |  | 40 |  |  |  | 1.88 |  |  |  | 3.31 |  | 126 |  |  | 0.59 | 144.74 |  | 46
2022-07-16 | 09:30 | A |  | 13 |  |  | 39 |  |  |  | 1.94 |  |  |  | 3.29 | [5 empty] | 144.78 |  | 45
2022-07-16 | 10:25 | A |  | 34 |  |  | 41 |  |  |  | 1.98 |  |  |  | 3.32 |  | 129 |  |  | 0.64 | 144.75 |  | 44
2022-07-16 | 11:10 | A |  | 44 |  |  | 38 |  |  |  | 1.9 |  |  |  | 3.17 | [5 empty] | 144.74 |  | 44
2022-07-16 | 12:15 | A |  | 9 |  |  | 39 |  |  |  | 2.02 |  |  |  | 3.27 |  | 130 |  |  | 0.63 | 144.77 |  | 45
2022-07-16 | 13:15 | A |  | 9 |  |  | 39 |  |  |  | 2 |  |  |  | 3.28 | [5 empty] | 144.72 |  | 45
2022-07-16 | 14:15 | A |  | 9 |  |  | 40 |  |  |  | 1.97 |  |  |  | 3.34 |  | 134 |  |  | 0.63 | 144.73 |  | 45
2022-07-16 | 15:15 | B |  | 7 | 8.82 |  | 38 |  | 2.64 | 8.26 | 1.89 | 50.53 | 3.1 | 5.16 | 3.15 |  | 134 |  | 78.44 | 0.58 | 144.72 |  | 45 |  | 11.92 |  | 3.17 | 23.4
2022-07-16 | 16:10 | B |  | 7 |  |  | 39 |  |  |  | 1.91 |  |  |  | 3.3 | [5 empty] | 144.71 |  | 45
2022-07-16 | 17:10 | B |  | 38 |  |  | 39 |  |  |  | 1.9 |  |  |  | 3.29 |  | 126 |  |  | 0.56 | 144.72 |  | 46
2022-07-16 | 17:30 | B |  | 13 |  |  | 40 |  |  |  | 1.97 |  |  |  | 3.33 |  | 129 |  |  | 0.63 | 144.73 |  | 46
2022-07-16 | 18:25 | B |  | 34 |  |  | 41 |  |  |  | 1.85 |  |  |  | 3.37 |  | 129 |  |  | 0.64 | 144.72 |  | 46
2022-07-16 | 19:31 | B |  | 34 |  |  | 42 |  |  |  | 1.87 |  |  |  | 3.39 | [5 empty] | 144.69 |  | 45
2022-07-16 | 20:27 | B |  | 29 |  |  | 40 |  |  |  | 1.84 |  |  |  | 3.29 |  | 126 |  |  | 0.55 | 144.74 |  | 44
2022-07-16 | 23:21 | C |  | 44 |  |  | 39 |  |  |  | 1.86 |  |  |  | 3.22 | [5 empty] | 144.67 |  | 45
2022-07-16 | 01:17 | C |  | 9 | 8.98 |  | 38 |  | 2.58 | 7.84 | 1.97 | 50.39 | 3.07 | 5.25 | 3.15 |  | 138 |  | 77.56 | 0.59 | 144.72 |  | 46 |  | 12.05 |  | 3.21 | 22.8
2022-07-16 | 02:27 | C |  | 9 |  |  | 40 |  |  |  | 1.93 |  |  |  | 3.29 | [5 empty] | 144.69 |  | 46
2022-07-16 | 05:19 | C |  | 13 |  |  | 39 |  |  |  | 1.96 |  |  |  | 3.23 |  | 134 |  |  | 0.54 | 144.67 |  | 46
2022-07-16 | 06:13 | C |  | 13 |  |  | 38 |  |  |  | 1.94 |  |  |  | 3.13 | [5 empty] | 144.64 |  | 45
2022-07-18 | 07:20 | A |  | 29 |  |  | 37 |  |  |  | 1.86 |  |  |  | 3.1 |  | 134 |  |  | 0.52 | 144.74 |  | 44
2022-07-18 | 08:35 | A |  | 34 |  |  | 41 |  |  |  | 1.92 |  |  |  | 3.33 |  | 126 |  |  | 0.55 | 144.69 |  | 45
2022-07-18 | 09:40 | A |  | 24 | 9.04 |  | 41 |  | 2.59 | 8.14 | 1.89 | 50.37 | 3.12 | 5.32 | 3.33 |  | 122 |  | 77.38 | 0.53 | 144.71 |  | 45 |  | 12.16 |  | 3.24 | 24.4
2022-07-18 | 10:36 | A |  | 24 |  |  | 43 |  |  |  | 1.85 |  |  |  | 3.49 | [5 empty] | 144.68 |  | 46
2022-07-18 | 11:28 | A |  | 24 |  |  | 40 |  |  |  | 1.94 |  |  |  | 3.29 |  | 126 |  |  | 0.54 | 144.73 |  | 44
2022-07-18 | 12:32 | A |  | 24 |  |  | 39 |  |  |  | 1.97 |  |  |  | 3.23 | [5 empty] | 144.69 |  | 45
2022-07-18 | 13:30 | A |  | 24 |  |  | 41 |  |  |  | 1.94 |  |  |  | 3.32 | [5 empty] | 144.74 |  | 46
2022-07-18 | 14:22 | A |  | 24 |  |  | 42 |  |  |  | 1.88 |  |  |  | 3.41 |  | 122 |  |  | 0.51 | 144.73 |  | 44
2022-07-18 | 15:35 | B |  | 44 | 8.88 |  | 39 |  | 2.64 | 7.96 | 1.9 | 49.31 | 2.99 | 5.2 | 3.23 |  | 134 |  | 77.65 | 0.55 | 144.75 |  | 44 |  | 11.87 |  | 3.13 | 23.8
2022-07-18 | 16:27 | B |  | 44 |  |  | 38 |  |  |  | 1.86 |  |  |  | 3.16 | [5 empty] | 144.71 |  | 45
2022-07-18 | 17:18 | B |  | 13 |  |  | 41 |  |  |  | 1.92 |  |  |  | 3.35 |  | 126 |  |  | 0.52 | 144.68 |  | 44
2022-07-18 | 18:21 | B |  | 13 |  |  | 39 |  |  |  | 1.97 |  |  |  | 3.25 | [5 empty] | 144.73 |  | 46
2022-07-18 | 19:21 | B |  | 9 |  |  | 40 |  |  |  | 1.94 |  |  |  | 3.32 |  | 129 |  |  | 0.55 | 144.69 |  | 45
2022-07-18 | 20:30 | B |  | 7 |  |  | 40 |  |  |  | 1.85 |  |  |  | 3.31 | [5 empty] | 144.72 |  | 46
2022-07-18 | 21:35 | B |  | 7 |  |  | 38 |  |  |  | 1.87 |  |  |  | 3.18 |  | 126 |  |  | 0.54 | 144.79 |  | 48
2022-07-18 | 23:10 | C |  | 34 |  |  | 41 |  |  |  | 1.92 |  |  |  | 3.39 |  | 129 |  |  | 0.54 | 144.74 |  | 50
2022-07-18 | 00:20 | C |  | 15 | 9.02 |  | 40 |  | 2.71 | 7.65 | 1.95 | 50.16 | 3.18 | 5.34 | 3.29 |  | 129 |  | 78.44 | 0.56 | 144.78 |  | 49 |  | 12.2 |  | 3.27 | 23.2
2022-07-18 | 01:24 | C |  | 15 |  |  | 42 |  |  |  | 1.88 |  |  |  | 3.43 | [5 empty] | 144.81 |  | 48
2022-07-18 | 04:10 | C |  | 15 |  |  | 40 |  |  |  | 1.92 |  |  |  | 3.3 |  | 134 |  |  | 0.53 | 144.78 |  | 47
2022-07-18 | 05:10 | C |  | 44 |  |  | 38 |  |  |  | 1.87 |  |  |  | 3.18 | [5 empty] | 144.81 |  | 46
2022-07-18 | 06:15 | C |  | 13 |  |  | 39 |  |  |  | 1.94 |  |  |  | 3.26 |  | 126 |  |  | 0.55 | 144.79 |  | 46
2022-07-19 | 07:37 | A |  | 13 | 9.04 |  | 38 |  | 2.63 | 8.36 | 1.93 | 50.15 | 3.16 | 5.35 | 3.13 |  | 126 |  | 77.92 | 0.54 | 144.72 |  | 48 |  | 12.2 |  | 3.27 | 24.4
2022-07-19 | 08:25 | A |  | 34 |  |  | 41 |  |  |  | 1.89 |  |  |  | 3.33 |  | 122 |  |  | 0.56 | 144.67 |  | 48
2022-07-19 | 09:15 | A |  | 34 |  |  | 40 |  |  |  | 1.97 |  |  |  | 3.28 | [5 empty] | 144.69 |  | 49
2022-07-19 | 10:15 | A |  | 30 |  |  | 39 |  |  |  | 1.85 |  |  |  | 3.24 |  | 126 |  |  | 0.53 | 144.71 |  | 47
2022-07-19 | 11:31 | A |  | 9 |  |  | 40 |  |  |  | 1.95 |  |  |  | 3.31 |  | 134 |  |  | 0.57 | 144.65 |  | 48
2022-07-19 | 12:31 | A |  | 9 |  |  | 38 |  |  |  | 1.93 |  |  |  | 3.13 | [5 empty] | 144.67 |  | 47
2022-07-19 | 13:20 | A |  | 15 |  |  | 41 |  |  |  | 1.88 |  |  |  | 3.35 |  | 122 |  |  | 0.53 | 144.72 |  | 48
2022-07-19 | 14:25 | A |  | 24 |  |  | 40 |  |  |  | 1.93 |  |  |  | 3.3 |  | 126 |  |  | 0.55 | 144.69 |  | 48
2022-07-19 | 15:20 | B |  | 27 |  |  | 41 |  |  |  | 1.9 |  |  |  | 3.36 |  | 126 |  |  | 0.54 | 144.71 |  | 49
2022-07-19 | 16:35 | B |  | 13 |  |  | 40 |  |  |  | 1.91 |  |  |  | 3.29 |  | 129 |  |  | 0.53 | 144.74 |  | 50
2022-07-19 | 17:20 | B |  | 13 |  |  | 39 |  |  |  | 1.94 |  |  |  | 3.24 | [5 empty] | 144.76 |  | 48
2022-07-19 | 19:20 | B |  | 29 | 8.88 |  | 39 |  | 2.67 | 8.42 | 1.84 | 50.15 | 3.04 | 5.19 | 3.23 |  | 134 |  | 78.65 | 0.5 | 144.79 |  | 48 |  | 11.92 |  | 3.14 | 23.8
2022-07-19 | 20:00 | B |  | 24 |  |  | 40 |  |  |  | 1.9 |  |  |  | 3.31 | [5 empty] | 144.81 |  | 48
2022-07-19 | 22:15 | B |  | 24 |  |  | 38 |  |  |  | 1.93 |  |  |  | 3.19 |  | 134 |  |  | 0.52 | 144.76 |  | 47
2022-07-19 | 23:20 | C |  | 24 | 9.04 |  | 39 |  | 2.59 | 8.15 | 1.97 | 49.8 | 3.21 | 5.3 | 3.26 |  | 134 |  | 77.12 | 0.56 | 144.71 |  | 47 |  | 12.25 |  | 3.29 | 24.2
2022-07-19 | 00:40 | C |  | 13 |  |  | 40 |  |  |  | 1.92 |  |  |  | 3.32 |  | 129 |  |  | 0.54 | 144.69 |  | 47
2022-07-19 | 01:25 | C |  | 13 |  |  | 41 |  |  |  | 1.87 |  |  |  | 3.39 | [5 empty] | 144.64 |  | 46
2022-07-19 | 02:20 | C |  | 34 |  |  | 40 |  |  |  | 1.94 |  |  |  | 3.31 |  | 122 |  |  | 0.53 | 144.69 |  | 47
2022-07-19 | 03:15 | C |  | 9 |  |  | 40 |  |  |  | 1.92 |  |  |  | 3.29 | [5 empty] | 144.72 |  | 47
2022-07-19 | 04:20 | C |  | 9 |  |  | 41 |  |  |  | 1.86 |  |  |  | 3.4 |  | 126 |  |  | 0.54 | 144.67 |  | 47
2022-07-19 | 05:30 | C |  | 38 |  |  | 39 |  |  |  | 1.82 |  |  |  | 3.28 |  | 134 |  |  | 0.53 | 144.76 |  | 47
2022-07-19 | 06:05 | C |  | 38 |  |  | 40 |  |  |  | 1.84 |  |  |  | 3.31 | [5 empty] | 144.79 |  | 47
2022-07-19 | 06:30 | C |  | 30 |  |  | 39 |  |  |  | 1.85 |  |  |  | 3.23 |  | 134 |  |  | 0.51 | 144.81 |  | 46
2022-07-20 | 07:37 | A |  | 30 |  |  | 39 |  |  |  | 1.82 |  |  |  | 3.23 |  | 126 |  |  | 0.53 | 144.73 |  | 46
2022-07-20 | 08:24 | A |  | 44 |  |  | 38 |  |  |  | 1.85 |  |  |  | 3.17 |  | 122 |  |  | 0.52 | 144.68 |  | 46
2022-07-20 | 09:24 | A |  | 46 | 9.12 |  | 39 |  | 2.54 | 8.2 | 1.95 | 50.13 | 3.19 | 5.44 | 3.24 |  | 126 |  | 77.64 | 0.57 | 144.72 |  | 47 |  | 12.31 |  | 3.27 | 23.8
2022-07-20 | 10:25 | A |  | 46 |  |  | 40 |  |  |  | 1.93 |  |  |  | 3.29 | [5 empty] | 144.69 |  | 48
2022-07-20 | 11:10 | A |  | 34 |  |  | 42 |  |  |  | 1.89 |  |  |  | 3.38 |  | 122 |  |  | 0.54 | 144.73 |  | 47
2022-07-20 | 12:27 | A |  | 13 |  |  | 40 |  |  |  | 1.92 |  |  |  | 3.31 |  |  |  |  | 0.58 | 144.68 |  | 45
2022-07-20 | 13:10 | A |  | 13 |  |  | 39 |  |  |  | 1.89 |  |  |  | 3.23 | [5 empty] | 144.71 |  | 46
2022-07-20 | 14:27 | A |  | 29 |  |  | 40 |  |  |  | 1.87 |  |  |  | 3.32 |  | 122 |  |  | 0.53 | 144.69 |  | 45
2022-07-20 | 18:15 | B |  | 29 | 8.95 |  | 38 |  | 2.61 | 8.35 | 1.84 | 50.92 | 3.09 | 5.25 | 3.16 |  | 134 |  | 78.82 | 0.52 | 144.72 |  | 46 |  | 12.04 |  | 3.16 | 22.6
2022-07-21 | 08:40 | A |  | 46 | 9.12 |  | 38 |  | 2.59 | 7.82 | 1.99 | 50.4 | 3.15 | 5.37 | 3.15 |  | 134 |  | 78.66 | 0.57 | 144.73 |  | 45 |  | 12.27 |  | 3.25 | 25.8
2022-07-21 | 09:35 | A |  | 46 |  |  | 38 |  |  |  | 2.01 |  |  |  | 3.18 | [5 empty] | 144.69 |  | 44
2022-07-21 | 10:30 | A |  | 46 |  |  | 39 |  |  |  | 1.97 |  |  |  | 3.22 |  | 126 |  |  |  | 144.71 |  | 45
2022-07-21 | 11:32 | A |  | 46 |  |  | 38 |  |  |  | 2.03 |  |  |  | 3.14 | [5 empty] | 144.66 |  | 46
2022-07-21 | 12:27 | A |  | 46 |  |  | 40 |  |  |  | 1.95 |  |  |  | 3.28 | [5 empty] | 144.73 |  | 44
2022-07-21 | 13:27 | A |  | 32 |  |  | 39 |  |  |  | 1.97 |  |  |  | 3.19 |  | 134 |  |  | 0.56 | 144.72 |  | 45
2022-07-21 | 14:15 | A |  | 6 |  |  | 39 |  |  |  | 1.9 |  |  |  | 3.23 |  | 126 |  |  | 0.53 | 144.75 |  | 44
2022-07-21 | 15:20 | B |  | 12 |  |  | 40 |  |  |  | 1.96 |  |  |  | 3.31 |  | 126 |  |  | 0.54 | 144.77 |  | 42
2022-07-21 | 16:17 | B |  | 38 | 9.04 |  | 38 |  | 2.61 | 8.18 | 1.88 | 49.36 | 3.17 | 5.21 | 3.14 |  | 134 |  | 77.34 | 0.54 | 144.72 |  | 44 |  | 12.21 |  | 3.21 | 24.2
2022-07-21 | 17:25 | B |  | 30 |  |  | 40 |  |  |  | 1.86 |  |  |  | 3.25 | [5 empty] | 144.69 |  | 45
2022-07-21 | 18:21 | B |  | 24 |  |  | 40 |  |  |  | 1.94 |  |  |  | 3.29 |  | 126 |  |  | 0.57 | 144.75 |  | 44
2022-07-21 | 19:26 | B |  | 24 |  |  | 39 |  |  |  | 2.01 |  |  |  | 3.22 | [5 empty] | 144.78 |  | 46
2022-07-21 | 20:23 | B |  | 24 |  |  | 40 |  |  |  | 1.95 |  |  |  | 3.28 |  | 129 |  |  | 0.57 | 144.74 |  | 48
2022-07-21 | 23:06 | C |  | 46 |  |  | 41 |  |  |  | 1.95 |  |  |  | 3.39 |  | 126 |  |  | 0.59 | 144.78 |  | 49
2022-07-21 | 23:45 | C |  | 46 |  |  | 40 |  |  |  | 1.98 |  |  |  | 3.32 |  | 129 |  |  | 0.58 | 144.76 |  | 48
2022-07-21 | 00:19 | C |  | 12 | 9.09 |  | 41 |  | 2.64 | 8.36 | 1.9 | 50.85 | 3.2 | 5.36 | 3.25 |  | 134 |  | 77.6 | 0.57 | 144.74 |  | 48 |  | 12.29 |  | 3.28 | 24.6
2022-07-21 | 01:20 | C |  | 12 |  |  | 39 |  |  |  | 1.95 |  |  |  | 3.25 |  | 134 |  |  | 0.56 | 144.74 |  | 47
2022-07-21 | 01:45 | C |  | 31 |  |  | 40 |  |  |  | 1.93 |  |  |  | 3.31 | [5 empty] | 144.69 |  | 46
2022-07-21 | 02:30 | C |  | 29 |  |  | 39 |  |  |  | 1.86 |  |  |  | 3.23 |  | 134 |  |  | 0.54 | 144.71 |  | 46
2022-07-21 | 03:30 | C |  | 29 |  |  | 40 |  |  |  | 1.82 |  |  |  | 3.28 |  | 129 |  |  | 0.56 | 144.74 |  | 46
2022-07-21 | 04:15 | C |  | 46 |  |  | 41 |  |  |  | 1.93 |  |  |  | 3.36 |  | 129 |  |  | 0.53 | 144.68 |  | 46
2022-07-21 | 05:21 | C |  | 46 |  |  | 38 |  |  |  | 1.98 |  |  |  | 3.21 |  | 129 |  |  | 0.55 | 144.71 |  | 46
2022-07-22 | 07:30 | A |  | 46 | 8.99 |  | 39 |  | 2.56 | 8.54 | 1.95 | 51.12 | 3.1 | 5.26 | 3.21 |  | 126 |  | 78.1 | 0.56 | 144.65 |  | 45 |  | 12.09 |  | 3.18 | 23.2
2022-07-22 | 08:35 | A |  | 46 |  |  | 39 |  |  |  | 1.92 |  |  |  | 3.2 | [5 empty] | 144.71 |  | 47
2022-07-22 | 09:27 | A |  | 46 |  |  | 38 |  |  |  | 1.99 |  |  |  | 3.13 | [5 empty] | 144.71 |  | 46
2022-07-22 | 10:10 | A |  | 44 |  |  | 39 |  |  |  | 1.83 |  |  |  | 3.21 |  | 134 |  |  | 0.52 | 144.69 |  | 46
2022-07-22 | 11:36 | A |  | 24 |  |  | 37 |  |  |  | 1.95 |  |  |  | 3.08 |  | 138 |  |  | 0.57 | 144.75 |  | 47
2022-07-22 | 12:39 | A |  | 24 |  |  | 39 |  |  |  | 1.91 |  |  |  | 3.18 | [5 empty] | 144.71 |  | 46
2022-07-22 | 13:10 | A |  | 3 |  |  | 40 |  |  |  | 1.87 |  |  |  | 3.25 |  | 126 |  |  | 0.54 | 144.68 |  | 46
2022-07-22 | 14:25 | A |  | 3 |  |  | 41 |  |  |  | 1.88 |  |  |  | 3.31 | [5 empty] | 144.68 |  | 46
2022-07-22 | 16:21 | B |  | 35 |  |  | 40 |  |  |  | 1.92 |  |  |  | 3.27 |  | 122 |  |  | 0.55 | 144.71 |  | 44
2022-07-22 | 17:10 | B |  | 15 | 8.95 |  | 40 |  | 2.63 | 7.46 | 1.9 | 50.63 | 3.16 | 5.31 | 3.25 |  | 126 |  | 77.65 | 0.53 | 144.74 |  | 44 |  | 12.11 |  | 3.22 | 24
2022-07-22 | 18:24 | B |  | 46 |  |  | 39 |  |  |  | 1.93 |  |  |  | 3.2 | [5 empty] | 144.69 |  | 45
2022-07-22 | 19:24 | B |  | 12 |  |  | 40 |  |  |  | 1.91 |  |  |  | 3.25 |  | 134 |  |  | 0.56 | 144.72 |  | 46
2022-07-22 | 20:20 | B |  | 12 |  |  | 39 |  |  |  | 1.94 |  |  |  | 3.19 | [5 empty] | 144.69 |  | 46
2022-07-22 | 21:00 | B |  | 31 |  |  | 41 |  |  |  | 1.89 |  |  |  | 3.29 |  | 129 |  |  | 0.55 | 144.72 |  | 47
2022-07-22 | 21:30 | B |  | 33 |  |  | 37 |  |  |  | 1.82 |  |  |  | 3.05 | [5 empty] | 144.76 |  | 47
2022-07-22 | 22:25 | B |  | 38 |  |  | 39 |  |  |  | 1.84 |  |  |  | 3.23 |  | 134 |  |  | 0.54 | 144.7 |  | 46
2022-07-22 | 23:20 | C |  | 38 |  |  | 40 |  |  |  | 1.81 |  |  |  | 3.27 | [5 empty] | 144.68 |  | 45
2022-07-22 | 00:25 | C |  | 38 |  |  | 39 |  |  |  | 1.85 |  |  |  | 3.19 |  | 126 |  |  | 0.52 | 144.72 |  | 46
2022-07-22 | 01:16 | C |  | 44 | 8.88 |  | 38 |  | 2.68 | 7.9 | 1.87 | 50.16 | 3.05 | 5.17 | 3.13 |  | 134 |  | 78.64 | 0.53 | 144.66 |  | 46 |  | 11.93 |  | 3.09 | 22.6
2022-07-22 | 02:20 | C |  | 12 |  |  | 40 |  |  |  | 1.91 |  |  |  | 3.24 |  | 129 |  |  | 0.57 | 144.7 |  | 45
2022-07-22 | 03:20 | C |  | 12 |  |  | 41 |  |  |  | 1.89 |  |  |  | 3.29 | [5 empty] | 144.68 |  | 45
2022-07-22 | 04:00 | C |  | 46 |  |  | 40 |  |  |  | 1.88 |  |  |  | 3.19 |  | 129 |  |  | 0.54 | 144.7 |  | 46
2022-07-22 | 04:35 | C |  | 38 |  |  | 38 |  |  |  | 1.84 |  |  |  | 3.06 |  | 134 |  |  | 0.51 | 144.64 |  | 46
2022-07-22 | 05:25 | C |  | 24 |  |  | 40 |  |  |  | 1.88 |  |  |  | 3.2 |  | 126 |  |  | 0.53 | 144.68 |  | 45
2022-07-22 | 06:20 | C |  | 24 |  |  | 39 |  |  |  | 1.92 |  |  |  | 3.15 |  | 129 |  |  | 0.54 | 144.7 |  | 45
2022-07-23 | 07:15 | A |  | 24 | 8.95 |  | 39 |  | 2.55 | 8.14 | 1.91 | 50.48 | 3.03 | 5.17 | 3.18 |  | 134 |  | 78.32 | 0.57 | 144.73 |  | 44 |  | 11.98 |  | 3.15 | 25.2
2022-07-23 | 08:10 | A |  | 3 |  |  | 40 |  |  |  | 1.86 |  |  |  | 3.3 |  | 129 |  |  |  | 144.76 |  | 44
2022-07-23 | 09:28 | A |  | 3 |  |  | 39 |  |  |  | 1.87 |  |  |  | 3.21 | [5 empty] | 144.69 |  | 45
2022-07-23 | 10:31 | A |  | 35 |  |  | 40 |  |  |  | 1.9 |  |  |  | 3.25 |  | 126 |  |  | 0.55 | 144.74 |  | 44
2022-07-23 | 11:29 | A |  | 35 |  |  | 41 |  |  |  | 1.88 |  |  |  | 3.32 | [5 empty] | 144.68 |  | 45
2022-07-23 | 12:32 | A |  | 35 |  |  | 38 |  |  |  | 1.95 |  |  |  | 3.13 |  | 138 |  |  | 0.58 | 144.71 |  | 44
2022-07-23 | 13:27 | A |  | 35 |  |  | 41 |  |  |  | 1.89 |  |  |  | 3.33 | [5 empty] | 144.77 |  | 45
2022-07-23 | 14:21 | A |  | 33 |  |  | 40 |  |  |  | 1.85 |  |  |  | 3.27 |  | 129 |  |  | 0.53 | 144.75 |  | 44
2022-07-23 | 15:30 | B |  | 31 |  |  | 41 |  |  |  | 1.89 |  |  |  | 3.35 | [5 empty] | 144.69 |  | 45
2022-07-23 | 16:27 | B |  | 6 |  |  | 40 |  |  |  | 1.86 |  |  |  | 3.25 |  | 126 |  |  | 0.56 | 144.73 |  | 44
2022-07-23 | 17:31 | B |  | 12 |  |  | 39 |  |  |  | 1.93 |  |  |  | 3.18 |  | 134 |  |  | 0.55 | 144.78 |  | 45
2022-07-23 | 18:15 | B |  | 46 |  |  | 40 |  |  |  | 1.91 |  |  |  | 3.23 | [5 empty] | 144.81 |  | 46
2022-07-23 | 19:20 | B |  | 46 |  |  | 41 |  |  |  | 1.85 |  |  |  | 3.29 |  | 129 |  |  | 0.56 | 144.76 |  | 47
2022-07-23 | 20:30 | B |  | 19 | 8.85 |  | 39 |  | 2.62 | 7.96 | 1.86 | 50.75 | 2.94 | 5.12 | 3.17 |  | 134 |  | 77.3 | 0.54 | 144.78 |  | 47 |  | 11.79 |  | 3.11 | 23.4
2022-07-23 | 21:35 | B |  | 44 |  |  | 38 |  |  |  | 1.82 |  |  |  | 3.09 |  | 134 |  |  | 0.54 | 144.72 |  | 47
2022-07-23 | 22:20 | B |  | 44 |  |  | 38 |  |  |  | 1.85 |  |  |  | 3.08 | [5 empty] | 144.71 |  | 46
2022-07-23 | 23:10 | C |  | 38 |  |  | 39 |  |  |  | 1.81 |  |  |  | 3.16 |  | 134 |  |  | 0.51 | 144.66 |  | 46
2022-07-23 | 23:35 | C |  | 33 | 8.78 |  | 40 |  | 2.67 | 8.27 | 1.8 | 50.92 | 2.9 | 5.09 | 3.24 |  | 134 |  | 78.64 | 0.52 | 144.7 |  | 46 |  | 11.68 |  | 3.1 | 24.4
2022-07-23 | 00:25 | C |  | 2 |  |  | 39 |  |  |  | 1.84 |  |  |  | 3.19 |  | 129 |  |  | 0.53 | 144.74 |  | 45
2022-07-23 | 01:35 | C |  | 2 |  |  | 40 |  |  |  | 1.85 |  |  |  | 3.24 | [5 empty] | 144.79 |  | 46
2022-07-23 | 02:20 | C |  | 35 |  |  | 40 |  |  |  | 1.9 |  |  |  | 3.23 |  | 129 |  |  | 0.52 | 144.81 |  | 47
2022-07-23 | 03:25 | C |  | 19 |  |  | 39 |  |  |  | 1.85 |  |  |  | 3.16 | [5 empty] | 144.78 |  | 46
2022-07-23 | 04:20 | C |  | 19 |  |  | 41 |  |  |  | 1.84 |  |  |  | 3.32 |  | 126 |  |  | 0.54 | 144.7 |  | 45
2022-07-23 | 05:20 | C |  | 46 |  |  | 40 |  |  |  | 1.89 |  |  |  | 3.26 | [5 empty] | 144.68 |  | 45
2022-07-23 | 06:05 | C |  | 46 |  |  | 39 |  |  |  | 1.92 |  |  |  | 3.2 |  | 134 |  |  | 0.55 | 144.64 |  | 45
2022-07-23 | 06:25 | C |  | 31 |  |  | 40 |  |  |  | 1.9 |  |  |  | 3.25 | [5 empty] | 144.68 |  | 45
2022-07-24 | 07:15 | A |  | 31 |  |  | 39 |  |  |  | 1.9 |  |  |  | 3.21 |  | 129 |  |  | 0.51 | 144.72 |  | 45
2022-07-24 | 07:30 | A |  | 33 |  |  | 40 |  |  |  | 1.83 |  |  |  | 3.23 |  | 129 |  |  | 0.5 | 144.71 |  | 45
2022-07-24 | 08:24 | A |  | 24 | 8.87 |  | 38 |  | 2.89 | 8.2 | 1.89 | 50.49 | 3.07 | 5.1 | 3.12 |  | 134 |  | 76.84 | 0.53 | 144.68 |  | 44 |  | 11.94 |  | 3.17 | 23.2
2022-07-24 | 09:27 | A |  | 24 |  |  | 40 |  |  |  | 1.87 |  |  |  | 3.24 | [5 empty] | 144.66 |  | 45
2022-07-24 | 10:31 | A |  | 24 |  |  | 38 |  |  |  | 1.94 |  |  |  | 3.1 | [5 empty] | 144.73 |  | 46
2022-07-24 | 12:31 | A |  | 2 |  |  | 39 |  |  |  | 1.9 |  |  |  | 3.2 |  | 138 |  |  | 0.57 | 144.69 |  | 45
2022-07-24 | 13:27 | A |  | 2 |  |  | 38 |  |  |  | 1.91 |  |  |  | 3.13 | [5 empty] | 144.73 |  | 44
2022-07-24 | 14:20 | A |  | 35 |  |  | 40 |  |  |  | 1.87 |  |  |  | 3.3 |  | 129 |  |  | 0.52 | 144.75 |  | 45
2022-07-24 | 15:30 | B |  | 12 |  |  | 38 |  |  |  | 1.9 |  |  |  | 3.1 | [5 empty] | 144.71 |  | 46
2022-07-24 | 16:27 | B |  | 12 |  |  | 41 |  |  |  | 1.84 |  |  |  | 3.3 |  | 126 |  |  | 0.54 | 144.73 |  | 45
2022-07-24 | 17:15 | B |  | 44 |  |  | 39 |  |  |  | 1.78 |  |  |  | 3.2 |  | 134 |  |  | 0.49 | 144.74 |  | 45
2022-07-24 | 18:21 | B |  | 38 |  |  | 40 |  |  |  | 1.81 |  |  |  | 3.26 |  | 126 |  |  | 0.53 | 144.68 |  | 44
2022-07-24 | 19:21 | B |  | 38 |  |  | 39 |  |  |  | 1.83 |  |  |  | 3.18 | [5 empty] | 144.72 |  | 45
2022-07-24 | 20:21 | B |  | 5 | 8.85 |  | 40 |  | 2.55 | 7.98 | 1.86 | 50.48 | 3.01 | 5.01 | 3.23 |  | 126 |  | 77.1 | 0.52 | 144.76 |  | 45 |  | 11.86 |  | 3.11 | 24.4
2022-07-24 | 21:36 | B |  | 33 |  |  | 41 |  |  |  | 1.8 |  |  |  | 3.31 | [5 empty] | 144.71 |  | 46
2022-07-24 | 22:20 | B |  | 33 |  |  | 38 |  |  |  | 1.84 |  |  |  | 3.11 |  | 134 |  |  | 0.49 | 144.78 |  | 46
2022-07-24 | 23:30 | C |  | 46 | 8.85 |  | 40 |  | 2.72 | 8.47 | 1.89 | 49.83 | 3.11 | 5.08 | 3.19 |  | 129 |  | 77.35 | 0.53 | 144.74 |  | 45 |  | 11.96 |  | 3.13 | 22.2
2022-07-24 | 00:20 | C |  | 46 |  |  | 41 |  |  |  | 1.87 |  |  |  | 3.28 |  | 129 |  |  | 0.52 | 144.69 |  | 46
2022-07-24 | 01:25 | C |  | 46 |  |  | 37 |  |  |  | 1.93 |  |  |  | 3.08 | [5 empty] | 144.76 |  | 46
2022-07-24 | 02:35 | C |  | 19 |  |  | 40 |  |  |  | 1.84 |  |  |  | 3.23 |  | 134 |  |  | 0.51 | 144.7 |  | 47
2022-07-24 | 03:20 | C |  | 19 |  |  | 39 |  |  |  | 1.85 |  |  |  | 3.16 | [5 empty] | 144.68 |  | 45
2022-07-24 | 04:20 | C |  | 12 |  |  | 40 |  |  |  | 1.89 |  | 3.11 |  | 3.28 |  | 126 |  |  | 0.54 | 144.64 |  | 45
2022-07-24 | 05:25 | C |  | 12 |  |  | 40 |  |  |  | 1.9 |  |  |  | 3.25 | [5 empty] | 144.69 |  | 45
2022-07-24 | 06:15 | C |  | 29 |  |  | 39 |  |  |  | 1.8 |  |  |  | 3.18 |  | 129 |  |  | 0.49 | 144.74 |  | 45
2022-07-25 | 07:28 | A |  | 29 | 8.78 |  | 38 |  | 2.54 | 8.34 | 1.79 | 51.1 | 2.98 | 4.95 | 3.1 |  | 129 |  | 76.34 | 0.49 | 144.67 |  | 44 |  | 11.76 |  | 2.96 | 23.4
2022-07-25 | 08:24 | A |  | 24 |  |  | 39 |  |  |  | 1.85 |  |  |  | 3.16 |  | 129 |  |  | 0.53 | 144.73 |  | 45
2022-07-25 | 09:31 | A |  | 2 |  |  | 38 |  |  |  | 1.82 |  |  |  | 3.12 |  | 134 |  |  | 0.51 | 144.69 |  | 44
2022-07-25 | 10:17 | A |  | 35 |  |  | 39 |  |  |  | 1.91 |  |  |  | 3.19 | [5 empty] | 144.77 |  | 45
2022-07-25 | 11:31 | A |  | 5 |  |  | 40 |  |  |  | 1.85 |  |  |  | 3.28 |  | 126 |  |  | 0.52 | 144.68 |  | 44
2022-07-25 | 12:25 | A |  | 12 |  |  | 40 |  |  |  | 1.93 |  |  |  | 3.25 |  | 138 |  |  | 0.54 | 144.75 |  | 45
2022-07-25 | 13:16 | A |  | 12 |  |  | 39 |  |  |  | 1.94 |  |  |  | 3.17 | [5 empty] | 144.69 |  | 44
2022-07-25 | 14:16 | A |  | 46 |  |  | 41 |  |  |  | 1.9 |  |  |  | 3.29 |  | 126 |  |  | 0.51 | 144.72 |  | 45
2022-07-25 | 15:26 | B |  | 46 |  |  | 40 |  |  |  | 1.91 |  |  |  | 3.26 |  | 134 |  |  | 0.52 | 144.68 |  | 46
2022-07-25 | 16:31 | B |  | 46 |  |  | 41 |  |  |  | 1.87 |  |  |  | 3.33 |  | 126 |  |  | 0.53 | 144.71 |  | 44
2022-07-25 | 17:10 | B |  | 21 | 8.82 |  | 40 |  | 2.57 | 8.52 | 1.84 | 50.84 | 3.04 | 5.03 | 3.24 |  | 126 |  | 77.26 | 0.52 | 144.69 |  | 44 |  | 11.86 |  | 3.01 | 24.4
2022-07-25 | 18:15 | B |  | 21 |  |  | 39 |  |  |  | 1.86 |  |  |  | 3.19 | [5 empty] | 144.73 |  | 45
2022-07-25 | 19:24 | B |  | 5 |  |  | 40 | [7 empty] | 3.25 |  | 134 |  |  | 0.51 | 144.69 |  | 46
2022-07-25 | 20:14 | B |  | 24 |  |  | 38 |  |  |  | 1.89 |  |  |  | 3.11 |  | 129 |  |  | 0.52 | 144.72 |  | 46
2022-07-25 | 21:29 | B |  | 24 |  |  | 41 |  |  |  | 1.85 |  |  |  | 3.33 | [5 empty] | 144.78 |  | 45
2022-07-25 | 22:29 | B |  | 24 |  |  | 37 |  |  |  | 1.94 |  |  |  | 3.06 |  | 134 |  |  | 0.54 | 144.8 |  | 45
2022-07-25 | 23:18 | C |  | 35 | 8.88 |  | 39 |  | 2.59 | 8.64 | 1.92 | 50.71 | 3.09 | 5.08 | 3.19 |  | 129 |  | 77.65 | 0.53 | 144.72 |  | 45 |  | 11.97 |  | 3.07 | 22.2
2022-07-25 | 01:20 | C |  | 35 |  |  | 40 |  |  |  | 1.91 |  |  |  | 3.25 |  | 129 |  |  | 0.53 | 144.76 |  | 46
2022-07-25 | 02:30 | C |  | 35 |  |  | 41 |  |  |  | 1.89 |  |  |  | 3.31 | [5 empty] | 144.68 |  | 45
2022-07-25 | 03:18 | C |  | 33 |  |  | 38 |  |  |  | 1.82 |  |  |  | 3.15 |  | 134 |  |  | 0.51 | 144.71 |  | 45
2022-07-25 | 04:30 | C |  | 38 |  |  | 39 |  |  |  | 1.8 |  |  |  | 3.19 | [5 empty] | 144.69 |  | 45
2022-07-25 | 05:20 | C |  | 5 |  |  | 40 |  |  |  | 1.86 |  |  |  | 3.25 |  | 126 |  |  | 0.55 | 144.74 |  | 47
2022-07-25 | 06:31 | C |  | 33 |  |  | 39 |  |  |  | 1.81 |  |  |  | 3.17 | [5 empty] | 144.68 |  | 45
2022-07-26 | 07:15 | A |  | 33 | 8.77 |  | 38 |  | 2.49 | 8.42 | 1.83 | 50.22 | 3.02 | 5.04 | 3.07 |  | 138 |  | 76.84 | 0.49 | 144.73 |  | 46 |  | 11.79 |  | 3.07 | 22.8
2022-07-26 | 08:24 | A |  | 9 |  |  | 40 |  |  |  | 1.86 |  |  |  | 3.22 |  | 126 |  |  | 0.51 | 144.69 |  | 45
2022-07-26 | 09:20 | A |  | 9 |  |  | 42 |  |  |  | 1.88 |  |  |  | 3.37 |  | 122 |  |  | 0.53 | 144.71 |  | 44
2022-07-26 | 10:29 | A |  | 9 |  |  | 41 |  |  |  | 1.87 |  |  |  | 3.31 | [5 empty] | 144.68 |  | 45
2022-07-26 | 11:27 | A |  | 29 |  |  | 40 |  |  |  | 1.83 |  |  |  | 3.24 |  | 126 |  |  | 0.48 | 144.72 |  | 46
2022-07-26 | 12:35 | A |  | 11 |  |  | 41 |  |  |  | 1.9 |  |  |  | 3.29 |  | 122 |  |  | 0.52 | 144.73 |  | 45
2022-07-26 | 13:23 | A |  | 53 |  |  | 40 |  |  |  | 1.88 |  |  |  | 3.23 |  | 126 |  |  |  | 144.73 |  | 44
2022-07-26 | 14:30 | A |  | 53 |  |  | 41 |  |  |  | 1.87 |  |  |  | 3.31 | [5 empty] | 144.75 |  | 46
2022-07-26 | 15:31 | B |  | 25 | 8.89 |  | 42 |  | 2.54 | 7.98 | 1.84 | 50.81 | 3.01 | 5.11 | 3.35 |  | 122 |  | 77.65 | 0.54 | 144.67 |  | 44 |  | 11.9 |  | 3.1 | 24.4
2022-07-26 | 16:40 | B |  | 12 |  |  | 41 |  |  |  | 1.86 |  |  |  | 3.33 |  | 122 |  |  | 0.51 | 144.71 |  | 45
2022-07-26 | 17:27 | B |  | 12 |  |  | 39 |  |  |  | 1.91 |  |  |  | 3.2 | [5 empty] | 144.69 |  | 46
2022-07-26 | 18:11 | B |  | 5 |  |  | 38 |  |  |  | 1.9 |  |  |  | 3.14 |  | 126 |  |  | 0.55 | 144.73 |  | 45
2022-07-26 | 19:22 | B |  | 24 |  |  | 39 |  |  |  | 1.92 |  |  |  | 3.2 | [5 empty] | 144.68 |  | 46
2022-07-26 | 20:35 | B |  | 24 |  |  | 40 |  |  |  | 1.89 |  |  |  | 3.26 |  | 122 |  |  | 0.54 | 144.71 |  | 47
2022-07-26 | 21:26 | B |  | 35 |  |  | 38 |  |  |  | 1.94 |  |  |  | 3.11 | [5 empty] | 144.66 |  | 48
2022-07-26 | 22:20 | B |  | 35 |  |  | 40 |  |  |  | 1.9 |  |  |  | 3.26 |  | 126 |  |  |  | 144.68 |  | 47
2022-07-26 | 23:20 | C |  | 11 | 8.89 |  | 39 |  | 2.5 | 8.1 | 1.93 | 50.9 | 3.08 | 5.08 | 3.18 |  | 129 |  | 78.51 | 0.53 | 144.72 |  | 47 |  | 11.97 |  | 3.08 | 21.6
2022-07-26 | 00:35 | C |  | 9 |  |  | 41 |  |  |  | 1.87 |  |  |  | 3.29 |  | 129 |  |  | 0.51 | 144.7 |  | 47
2022-07-26 | 01:30 | C |  | 33 |  |  | 39 |  |  |  | 1.8 |  |  |  | 3.19 | [5 empty] | 144.72 |  | 48
2022-07-26 | 02:26 | C |  | 33 |  |  | 40 |  |  |  | 1.81 |  |  |  | 3.25 |  | 134 |  |  | 0.54 | 144.68 |  | 47
2022-07-26 | 03:14 | C |  | 10 |  |  | 40 |  |  |  | 1.88 |  |  |  | 3.29 | [5 empty] | 144.71 |  | 46
2022-07-26 | 04:20 | C |  | 10 |  |  | 39 |  |  |  | 1.9 |  |  |  | 3.21 |  | 122 |  |  | 0.52 | 144.69 |  | 47
2022-07-26 | 06:10 | C |  | 5 |  |  | 39 |  |  |  | 1.86 |  |  |  | 3.24 | [5 empty] | 144.7 |  | 46
2022-07-27 | 08:40 | A |  | 24 |  |  | 38 |  |  |  | 1.84 |  |  |  | 3.1 |  | 134 |  |  | 0.51 | 144.71 |  | 44
2022-07-27 | 09:40 | A |  | 9 | 8.89 |  | 39 |  | 2.64 | 7.94 | 1.9 | 50.67 | 3.08 | 5.14 | 3.21 |  | 126 |  | 77.84 | 0.53 | 144.68 |  | 45 |  | 11.97 |  | 3.03 | 21.6
2022-07-27 | 10:30 | A |  | 9 |  |  | 40 |  |  |  | 1.92 |  |  |  | 3.31 | [5 empty] | 144.65 |  | 44
2022-07-27 | 11:25 | A |  | 9 |  |  | 38 |  |  |  | 1.89 |  |  |  | 3.16 | [5 empty] | 144.78 |  | 44
2022-07-27 | 12:15 | A |  | 10 |  |  | 39 |  |  |  | 1.92 |  |  |  | 3.27 |  | 130 |  |  | 0.57 | 144.74 |  | 45
2022-07-27 | 13:21 | A |  | 11 |  |  | 38 |  |  |  | 1.84 |  |  |  | 3.18 |  | 129 |  |  | 0.6 | 144.72 |  | 45
2022-07-27 | 14:20 | A |  | 11 |  |  | 39 |  |  |  | 1.91 |  |  |  | 3.28 | [5 empty] | 144.73 |  | 44
2022-07-27 | 15:15 | B |  | 5 | 8.85 |  | 41 |  | 2.57 | 8.1 | 1.9 | 51.03 | 3.1 | 5.1 | 3.33 |  | 122 |  | 77.1 | 0.51 | 144.72 |  | 45 |  | 11.95 |  | 3.07 | 22.4
2022-07-27 | 17:35 | B |  | 5 |  |  | 39 |  |  |  | 1.84 |  |  |  | 3.29 | [5 empty] | 144.7 |  | 45
2022-07-27 | 18:35 | B |  | 29 |  |  | 38 |  |  |  | 1.8 |  |  |  | 3.14 | [5 empty] | 144.71 |  | 45
2022-07-27 | 19:38 | B |  | 9 |  |  | 39 |  |  |  | 1.89 |  |  |  | 3.19 |  | 119 |  |  | 0.54 | 144.69 |  | 46
2022-07-27 | 20:31 | B |  | 9 |  |  | 42 |  |  |  | 1.84 |  |  |  | 3.38 | [5 empty] | 144.73 |  | 45
2022-07-27 | 21:29 | B |  | 10 |  |  | 40 |  |  |  | 1.81 |  |  |  | 3.26 |  | 126 |  |  | 0.56 | 144.71 |  | 40
2022-07-27 | 22:29 | B |  | 10 |  |  | 43 |  |  |  | 1.79 |  |  |  | 3.4 | [5 empty] | 144.68 |  | 46
2022-07-27 | 23:14 | C |  | 11 |  |  | 41 |  |  |  | 1.87 |  |  |  | 3.3 |  | 119 |  |  | 0.54 | 144.67 |  | 47
2022-07-27 | 00:14 | C |  | 33 | 8.85 |  | 40 |  | 2.51 | 8.56 | 1.77 | 49.81 | 3.03 | 5.16 | 3.25 |  | 126 |  | 77.66 | 0.49 | 144.73 |  | 46 |  | 11.88 |  | 3.12 | 21.8
2022-07-27 | 01:21 | C |  | 7 |  |  | 38 |  |  |  | 1.81 |  |  |  | 3.1 |  | 126 |  |  | 0.52 | 144.69 |  | 46
2022-07-27 | 02:35 | C |  | 33 |  |  | 40 |  |  |  | 1.78 |  |  |  | 3.26 |  | 119 |  |  | 0.51 | 144.72 |  | 47
2022-07-27 | 03:38 | C |  | 24 |  |  | 38 |  |  |  | 1.93 |  |  |  | 3.07 |  | 119 |  |  | 0.54 | 144.68 |  | 46
2022-07-27 | 04:27 | C |  | 24 |  |  | 41 |  |  |  | 1.84 |  |  |  | 3.32 | [5 empty] | 144.74 |  | 46
2022-07-27 | 05:33 | C |  | 24 |  |  | 39 |  |  |  | 1.87 |  |  |  | 3.17 | [5 empty] | 144.69 |  | 47
2022-07-27 | 06:10 | C |  | 5 |  |  | 40 |  |  |  | 1.85 |  |  |  | 3.24 |  | 129 |  |  | 0.53 | 144.73 |  | 46
2022-07-28 | 07:30 | A |  | 9 | 8.77 |  | 39 |  | 2.8 | 8.74 | 1.86 | 50.64 | 3.07 | 5.11 | 3.24 |  | 129 |  | 79.84 | 0.51 | 144.75 |  | 45 |  | 11.84 |  | 3.07 | 23.6
2022-07-28 | 08:25 | A |  | 9 |  |  | 39 |  |  |  | 1.79 |  |  |  | 3.29 | [5 empty] | 144.74 |  | 45
2022-07-28 | 09:31 | A |  | 10 |  |  | 40 |  |  |  | 1.86 |  |  |  | 3.34 |  | 134 |  |  | 0.53 | 144.72 |  | 46
2022-07-28 | 10:31 | A |  | 10 |  |  | 40 |  |  |  | 1.87 |  |  |  | 3.31 | [5 empty] | 144.72 |  | 46
2022-07-28 | 11:20 | A |  | 11 |  |  | 40 |  |  |  | 1.91 |  |  |  | 3.32 |  | 129 |  |  | 0.49 | 144.71 |  | 45
2022-07-28 | 12:20 | A |  | 19 |  |  | 39 |  |  |  | 1.79 |  |  |  | 3.27 |  | 134 |  |  |  | 144.73 |  | 45
2022-07-28 | 13:20 | A |  | 45 |  |  | 41 |  |  |  | 1.89 |  |  |  | 3.35 |  | 134 |  |  | 0.51 | 144.72 |  | 44
2022-07-28 | 14:24 | A |  | 45 |  |  | 40 |  |  |  | 1.94 |  |  |  | 3.31 | [5 empty] | 144.75 |  | 45
2022-07-28 | 15:24 | B |  | 7 | 8.85 |  | 38 |  | 2.69 | 8.3 | 1.85 | 50.61 | 3.04 | 5.04 | 3.2 |  | 134 |  | 78.1 | 0.52 | 144.71 |  | 44 |  | 11.89 |  | 3.02 | 25.2
2022-07-28 | 16:24 | B |  | 24 |  |  | 39 |  |  |  | 1.87 |  |  |  | 3.29 |  | 134 |  |  | 0.52 | 144.74 |  | 45
2022-07-28 | 17:16 | B |  | 9 |  |  | 40 |  |  |  | 1.9 |  |  |  | 3.33 |  | 129 |  |  | 0.52 | 144.7 |  | 44
2022-07-28 | 18:16 | B |  | 9 |  |  | 41 |  |  |  | 1.88 |  |  |  | 3.37 | [5 empty] | 144.69 |  | 44
2022-07-28 | 18:40 | B |  | 45 |  |  | 40 |  |  |  | 1.92 |  |  |  | 3.25 |  | 129 |  |  | 0.53 | 144.72 |  | 45
2022-07-28 | 19:40 | B |  | 45 |  |  | 40 |  |  |  | 1.92 |  |  |  | 3.27 |  | 126 |  |  | 0.48 | 144.67 |  | 46
2022-07-28 | 20:40 | B |  | 10 |  |  | 42 |  |  |  | 1.81 |  |  |  | 3.41 |  | 122 |  |  | 0.51 | 144.81 |  | 47
2022-07-28 | 21:16 | B |  | 11 |  |  | 40 |  |  |  | 1.87 |  |  |  | 3.28 |  | 129 |  |  | 0.53 | 144.76 |  | 45
2022-07-28 | 22:16 | B |  | 33 |  |  | 39 |  |  |  | 1.78 |  |  |  | 3.24 |  | 126 |  |  | 0.47 | 144.77 |  | 47
2022-07-28 | 23:31 | C |  | 29 | 8.78 |  | 46 |  | 2.71 | 8.66 | 1.8 | 50.43 | 3.01 | 5.07 | 3.28 |  | 126 |  | 77.56 | 0.49 | 144.75 |  | 46 |  | 11.79 |  | 3.05 | 24.4
2022-07-28 | 00:31 | C |  | 29 |  |  | 39 |  |  |  | 1.83 |  |  |  | 3.25 | [5 empty] | 144.79 |  | 46
2022-07-28 | 01:27 | C |  | 29 |  |  | 41 |  |  |  | 1.76 |  |  |  | 3.36 | [5 empty] | 144.72 |  | 45
2022-07-28 | 02:32 | C |  | 7 |  |  | 39 |  |  |  | 1.84 |  |  |  | 3.21 |  | 129 |  |  | 0.52 | 144.76 |  | 45
2022-07-28 | 03:32 | C |  | 9 |  |  | 41 |  |  |  | 1.88 |  |  |  | 3.34 |  | 122 |  |  | 0.51 | 144.76 |  | 45
2022-07-28 | 04:22 | C |  | 9 |  |  | 40 |  |  |  | 1.91 |  |  |  | 3.27 |  | 126 |  |  | 0.53 | 144.79 |  | 46
2022-07-29 | 10:30 | A |  | 24 | 8.95 |  | 38 |  | 2.68 | 7.81 | 1.81 | 50.12 | 3.08 | 5.17 | 3.21 |  | 126 |  | 78.16 | 0.51 | 144.74 |  | 46 |  | 12.03 |  | 3.04 | 21.6
2022-07-29 | 11:30 | A |  | 24 |  |  | 38 |  |  |  | 1.87 |  |  |  | 3.18 | [5 empty] | 144.71 |  | 45
2022-07-29 | 12:25 | A |  | 10 |  |  | 39 |  |  |  | 1.85 |  |  |  | 3.28 |  | 130 |  |  | 0.52 | 144.72 |  | 44
2022-07-29 | 13:25 | A |  | 45 |  |  | 40 |  |  |  | 1.8 |  |  |  | 3.32 |  | 129 |  |  | 0.53 | 144.69 |  | 45
2022-07-29 | 14:25 | A |  | 45 |  |  | 40 |  |  |  | 1.84 |  |  |  | 3.34 | [5 empty] | 144.7 |  | 45
2022-07-29 | 15:28 | B |  | 11 |  |  | 39 |  |  |  | 1.81 |  |  |  | 3.28 |  | 129 |  |  | 0.5 | 144.71 |  | 45
2022-07-29 | 16:28 | B |  | 25 |  |  | 41 |  |  |  | 1.86 |  |  |  | 3.37 | [5 empty] | 144.71 |  | 46
2022-07-29 | 17:21 | B |  | 25 |  |  | 40 |  |  |  | 1.8 |  |  |  | 3.31 |  | 134 |  |  | 0.52 | 144.7 |  | 45
2022-07-29 | 18:21 | B |  | 25 |  |  | 40 |  |  |  | 1.82 |  |  |  | 3.32 | [5 empty] | 144.71 |  | 45
2022-07-29 | 19:27 | B |  | 33 | 8.78 |  | 39 |  | 2.56 | 7.66 | 1.76 | 50.15 | 3.13 | 5.03 | 3.2 |  | 129 |  | 77.24 | 0.49 | 144.69 |  | 46 |  | 11.91 |  | 2.99 | 22.4
2022-07-29 | 20:14 | B |  | 9 |  |  | 41 |  |  |  | 1.84 |  |  |  | 3.36 |  | 129 |  |  | 0.53 | 144.74 |  | 44
2022-07-29 | 21:18 | B |  | 29 |  |  | 39 |  |  |  | 1.79 |  |  |  | 3.19 |  | 126 |  |  | 0.51 | 144.7 |  | 46
2022-07-29 | 22:07 | B |  | 5 |  |  | 40 |  |  |  | 1.85 |  |  |  | 3.26 |  | 129 |  |  | 0.53 | 144.73 |  | 44
2022-07-29 | 23:17 | C |  | 53 | 8.9 |  | 39 |  | 2.57 | 7.92 | 1.92 | 50.93 | 3.09 | 5.14 | 3.24 |  | 129 |  | 78.54 | 0.52 | 144.69 |  | 44 |  | 11.99 |  | 3.12 | 23.4
2022-07-29 | 00:20 | C |  | 53 |  |  | 40 |  |  |  | 1.87 |  |  |  | 3.31 |  | 129 |  |  | 0.52 | 144.74 |  | 45
2022-07-29 | 01:25 | C |  | 10 |  |  | 39 |  |  |  | 1.91 |  |  |  | 3.22 |  | 134 |  |  | 0.49 | 144.7 |  | 44
2022-07-29 | 02:29 | C |  | 7 |  |  | 40 |  |  |  | 1.79 |  |  |  | 3.28 |  | 129 |  |  | 0.51 | 144.68 |  | 45
2022-07-29 | 03:15 | C |  | 7 |  |  | 41 |  |  |  | 1.76 |  |  |  | 3.32 | [5 empty] | 144.71 |  | 45
2022-07-29 | 04:15 | C |  | 24 |  |  | 42 |  |  |  | 1.88 |  |  |  | 3.38 |  | 126 |  |  | 0.53 | 144.71 |  | 44
2022-07-29 | 05:27 | C |  | 9 |  |  | 41 |  |  |  | 1.8 |  |  |  | 3.34 |  | 122 |  |  | 0.55 | 144.69 |  | 45
2022-07-29 | 06:24 | C |  | 45 |  |  | 40 |  |  |  | 1.85 |  |  |  | 3.31 |  | 129 |  |  | 0.56 | 144.74 |  | 44
2022-07-30 | 07:25 | A |  | 45 | 8.87 |  | 40 |  | 2.74 | 8.18 | 1.87 | 50.02 | 3.09 | 5.14 | 3.31 |  | 129 |  | 79.7 | 0.53 | 144.75 |  | 42 |  | 11.96 |  | 3.12 | 22.8
2022-07-30 | 08:30 | A |  | 29 |  |  | 38 |  |  |  | 1.8 |  |  |  | 3.24 |  | 134 |  |  | 0.51 | 144.72 |  | 41
2022-07-30 | 09:40 | A |  | 44 |  |  | 39 |  |  |  | 1.82 |  |  |  | 3.28 |  | 129 |  |  | 0.51 | 144.74 |  | 42
2022-07-30 | 10:50 | A |  | 24 |  |  | 38 |  |  |  | 1.81 |  |  |  | 3.21 |  | 126 |  |  | 0.54 | 144.63 |  | 45
2022-07-30 | 11:50 | A |  | 24 |  |  | 39 |  |  |  | 1.84 |  |  |  | 3.25 | [5 empty] | 144.72 |  | 46
2022-07-30 | 12:45 | A |  | 7 |  |  | 38 |  |  |  | 1.83 |  |  |  | 3.2 |  | 128 |  |  | 0.51 | 144.76 |  | 46
2022-07-30 | 13:45 | A |  | 11 |  |  | 39 |  |  |  | 1.9 |  |  |  | 3.29 | [5 empty] | 144.73 |  | 45
2022-07-30 | 14:30 | A |  | 19 |  |  | 39 |  |  |  | 1.89 |  |  |  | 3.28 |  | 124 |  |  | 0.53 | 144.75 |  | 47
2022-07-30 | 15:10 | B |  | 19 | 8.85 |  | 38 |  | 2.59 | 7.96 | 1.9 | 50.78 | 3.03 | 5.14 | 3.15 |  | 129 |  | 77.96 | 0.54 | 144.7 |  | 46 |  | 11.88 |  | 3.1 | 23.4
2022-07-30 | 16:12 | B |  | 19 |  |  | 39 |  |  |  | 1.88 |  |  |  | 3.27 | [5 empty] | 144.72 |  | 46
2022-07-30 | 17:09 | B |  | 10 |  |  | 40 |  |  |  | 1.88 |  |  |  | 3.32 |  | 128 |  |  | 0.52 | 144.74 |  | 46
2022-07-30 | 18:10 | B |  | 9 |  |  | 39 |  |  |  | 1.87 |  |  |  | 3.3 |  | 129 |  |  | 0.52 | 144.74 |  | 47
2022-07-30 | 19:27 | B |  | 24 |  |  | 38 |  |  |  | 1.88 |  |  |  | 3.12 |  | 126 |  |  | 0.55 | 144.69 |  | 47
2022-07-30 | 21:16 | B |  | 44 |  |  | 39 |  |  |  | 1.74 |  |  |  | 3.18 |  | 134 |  |  | 0.52 | 144.73 |  | 46
2022-07-30 | 22:14 | B |  | 44 |  |  | 38 |  |  |  | 1.81 |  |  |  | 3.11 | [5 empty] | 144.78 |  | 47
2022-07-30 | 23:21 | C |  | 27 | 8.92 |  | 41 |  | 2.63 | 8.44 | 1.87 | 50.28 | 3.14 | 5.17 | 3.35 |  | 126 |  | 78.26 | 0.53 | 144.79 |  | 46 |  | 12.06 |  | 3.08 | 23.8
2022-07-30 | 00:21 | C |  | 27 |  |  | 43 |  |  |  | 1.85 |  |  |  | 3.44 | [5 empty] | 144.73 |  | 46
2022-07-30 | 01:21 | C |  | 5 |  |  | 39 |  |  |  | 1.83 |  |  |  | 3.17 |  | 129 |  |  | 0.55 | 144.68 |  | 47
2022-07-30 | 02:32 | C |  | 7 |  |  | 40 |  |  |  | 1.76 |  |  |  | 3.26 |  | 122 |  |  | 0.51 | 144.72 |  | 46
2022-07-30 | 04:29 | C |  | 9 |  |  | 41 |  |  |  | 1.87 |  |  |  | 3.33 |  | 122 |  |  | 0.49 | 144.69 |  | 46
2022-07-30 | 05:29 | C |  | 53 |  |  | 40 |  |  |  | 1.91 |  |  |  | 3.29 |  | 129 |  |  | 0.53 | 144.74 |  | 46
2022-07-30 | 06:36 | C |  | 27 |  |  | 42 |  |  |  | 1.89 |  |  |  | 3.39 |  | 122 |  |  | 0.51 | 144.71 |  | 45
2022-07-30 | 06:57 | C |  | 3 |  |  | 41 |  |  |  | 1.85 |  |  |  | 3.3 | [5 empty] | 144.68 |  | 46
2022-08-01 | 08:30 | A |  | 29 | 8.92 |  | 38 |  | 2.83 | 8.56 | 1.79 | 50.1 | 3.06 | 5.05 | 3.32 |  | 130 |  | 78.44 | 0.51 | 144.75 |  | 46 |  | 11.98 |  | 3.15 | 20.9
2022-08-01 | 09:44 | A |  | 44 |  |  | 38 |  |  |  | 1.82 |  |  |  | 3.27 |  | 130 |  |  | 0.53 | 144.62 |  | 44
2022-08-01 | 10:30 | A |  | 44 |  |  | 38 |  |  |  | 1.78 |  |  |  | 3.28 | [5 empty] | 144.72 |  | 45
2022-08-01 | 11:21 | A |  | 33 |  |  | 38 |  |  |  | 1.8 |  |  |  | 3.23 |  | 135 |  |  | 0.52 | 144.71 |  | 45
2022-08-01 | 12:30 | A |  | 7 |  |  | 37 |  |  |  | 1.82 |  |  |  | 3.21 |  | 136 |  |  | 0.52 | 144.78 |  | 47
2022-08-01 | 13:20 | A |  | 7 |  |  | 38 |  |  |  | 1.77 |  |  |  | 3.26 | [5 empty] | 144.76 |  | 46
2022-08-01 | 14:00 | A |  | 30 |  |  | 38 |  |  |  | 1.79 |  |  |  | 3.3 |  | 144.8 |  |  | 0.51 | 144.75 |  | 46
2022-08-01 | 14:58 | A |  | 29 |  |  | 39 |  |  |  | 1.81 |  |  |  | 3.34 |  | 129 |  |  | 0.52 | 144.79 |  | 47
2022-08-01 | 16:27 | B |  | 30 |  |  | 39 |  |  |  | 1.81 |  |  |  | 3.31 |  | 126 |  |  | 0.52 | 144.64 |  | 46
2022-08-01 | 16:50 | B |  | 9 | 8.95 |  | 40 |  | 2.64 | 8.4 | 1.84 | 50.44 | 3.1 | 5.05 | 3.36 |  | 124 |  | 77.65 | 0.51 | 144.7 |  | 46 |  | 12.05 |  | 3.15 | 23.4
2022-08-01 | 17:31 | B |  | 9 |  |  | 39 |  |  |  | 1.87 |  |  |  | 3.31 | [5 empty] | 144.72 |  | 47
2022-08-01 | 18:20 | B |  | 44 |  |  | 38 |  |  |  | 1.84 |  |  |  | 3.24 |  | 126 |  |  | 0.52 | 144.7 |  | 47
2022-08-01 | 19:20 | B |  | 30 |  |  | 39 |  |  |  | 1.79 |  |  |  | 3.2 |  | 129 |  |  | 0.49 | 144.68 |  | 46
2022-08-01 | 20:35 | B |  | 33 |  |  | 38 |  |  |  | 1.81 |  |  |  | 3.17 |  | 129 |  |  | 0.53 | 144.73 |  | 47
2022-08-01 | 21:35 | B |  | 24 |  |  | 41 |  |  |  | 1.92 |  |  |  | 3.31 |  | 126 |  |  | 0.51 | 144.69 |  | 46
2022-08-01 | 22:35 | B |  | 3 |  |  | 39 |  |  |  | 1.86 |  |  |  | 3.22 |  | 129 |  |  | 0.54 | 144.73 |  | 46
2022-08-01 | 23:25 | C |  | 18 | 8.95 |  | 38 |  | 2.71 | 8.24 | 1.84 | 50.32 | 3.13 | 5.12 | 3.13 |  | 122 |  | 78.26 | 0.49 | 144.68 |  | 47 |  | 12.08 |  | 3.21 | 24.2
2022-08-01 | 00:31 | C |  | 18 |  |  | 40 |  |  |  | 1.79 |  |  |  | 3.29 | [5 empty] | 144.71 |  | 46
2022-08-01 | 01:27 | C |  | 30 |  |  | 39 |  |  |  | 1.82 |  |  |  | 3.22 |  | 126 |  |  | 0.51 | 144.73 |  | 47
2022-08-01 | 02:31 | C |  | 7 |  |  | 40 |  |  |  | 1.78 |  |  |  | 3.25 | [5 empty] | 144.69 |  | 46
2022-08-01 | 03:27 | C |  | 44 |  |  | 38 |  |  |  | 1.85 |  |  |  | 3.11 |  | 134 |  |  | 0.53 | 144.75 |  | 48
2022-08-01 | 04:25 | C |  | 9 |  |  | 41 |  |  |  | 1.9 |  |  |  | 3.32 |  | 126 |  |  | 0.49 | 144.72 |  | 46
2022-08-01 | 05:28 | C |  | 3 |  |  | 40 |  |  |  | 1.87 |  |  |  | 3.26 | [5 empty] | 144.68 |  | 45
2022-08-01 | 06:28 | C |  | 32 |  |  | 39 |  |  |  | 1.94 |  |  |  | 3.19 |  | 134 |  |  | 0.54 | 144.73 |  | 46
2022-08-02 | 07:25 | A |  | 19 | 8.95 |  | 40 |  | 2.68 | 8.18 | 1.84 | 50.15 | 3.16 | 5.24 | 3.36 |  | 129 |  | 79.83 | 0.54 | 144.72 |  | 46 |  | 12.11 |  | 3.13 | 23.3
2022-08-02 | 08:30 | A |  | 19 |  |  | 39 |  |  |  | 1.87 |  |  |  | 3.32 | [5 empty] | 144.74 |  | 45
2022-08-02 | 09:25 | A |  | 7 |  |  | 39 |  |  |  | 1.82 |  |  |  | 3.26 |  | 134 |  |  | 0.52 | 144.72 |  | 45
2022-08-02 | 10:25 | A |  | 30 |  |  | 38 |  |  |  | 1.8 |  |  |  | 3.19 |  | 129 |  |  | 0.51 | 144.71 |  | 44
2022-08-02 | 11:25 | A |  | 30 |  |  | 39 |  |  |  | 1.78 |  |  |  | 3.26 | [5 empty] | 144.74 |  | 45
2022-08-02 | 12:20 | A |  | 25 |  |  | 40 |  |  |  | 1.89 |  |  |  | 3.31 |  | 134 |  |  | 0.54 | 144.72 |  | 44
2022-08-02 | 13:10 | A |  | 3 |  |  | 39 |  |  |  | 1.84 |  |  |  | 3.29 | [5 empty] | 144.72 |  | 45
2022-08-02 | 14:10 | A |  | 9 |  |  | 39 |  |  |  | 1.91 |  |  |  | 3.28 |  | 126 |  |  | 0.5 | 144.75 |  | 45
2022-08-02 | 15:32 | B |  | 32 | 8.98 |  | 38 |  | 2.56 | 7.94 | 1.86 | 50.61 | 3.1 | 5.27 | 3.19 |  | 129 |  | 78.44 | 0.53 | 144.72 |  | 46 |  | 12.08 |  | 3.21 | 22.8
2022-08-02 | 16:20 | B |  | 3 |  |  | 39 |  |  |  | 1.81 |  |  |  | 3.27 |  | 134 |  |  | 0.51 | 144.71 |  | 45
2022-08-02 | 17:25 | B |  | 3 |  |  | 38 |  |  |  | 1.87 |  |  |  | 3.19 | [5 empty] | 144.72 |  | 46
2022-08-02 | 18:25 | B |  | 35 |  |  | 40 |  |  |  | 1.9 |  |  |  | 3.32 |  | 134 |  |  | 0.52 | 144.72 |  | 46
2022-08-02 | 19:29 | B |  | 35 |  |  | 39 |  |  |  | 1.87 |  |  |  | 3.19 | [5 empty] | 144.67 |  | 47
2022-08-02 | 20:09 | B |  | 44 |  |  | 40 |  |  |  | 1.81 |  |  |  | 3.27 |  | 126 |  |  | 0.51 | 144.73 |  | 46
2022-08-02 | 21:16 | B |  | 33 |  |  | 38 |  |  |  | 1.85 |  |  |  | 3.14 |  | 134 |  |  | 0.48 | 144.73 |  | 47
2022-08-02 | 22:16 | B |  | 30 |  |  | 41 |  |  |  | 1.79 |  |  |  | 3.35 |  | 122 |  |  | 0.52 | 144.71 |  | 46
2022-08-02 | 22:35 | B |  | 32 |  |  | 40 |  |  |  | 1.85 |  |  |  | 3.29 |  | 126 |  |  | 0.54 | 144.68 |  | 45
2022-08-02 | 23:17 | C |  | 9 |  |  | 39 |  |  |  | 1.93 |  |  |  | 3.2 | [5 empty] | 144.67 |  | 46
2022-08-02 | 00:21 | C |  | 9 |  |  | 42 |  |  |  | 1.87 |  |  |  | 3.35 |  | 122 |  |  | 0.49 | 144.73 |  | 45
2022-08-02 | 01:26 | C |  | 44 | 8.87 |  | 39 |  | 2.61 | 8.34 | 1.78 | 50.83 | 3.04 | 5.12 | 3.21 |  | 126 |  | 79.15 | 0.51 | 144.69 |  | 46 |  | 11.91 |  | 3.09 | 23.4
2022-08-02 | 02:31 | C |  | 25 |  |  | 43 |  |  |  | 1.84 |  |  |  | 3.48 |  | 119 |  |  | 0.52 | 144.74 |  | 44
2022-08-02 | 03:27 | C |  | 27 |  |  | 40 |  |  |  | 1.9 |  |  |  | 3.28 |  | 122 |  |  | 0.48 | 144.71 |  | 45
2022-08-02 | 04:15 | C |  | 25 |  |  | 42 |  |  |  | 1.87 |  |  |  | 3.39 | [5 empty] | 144.75 |  | 44
2022-08-02 | 05:10 | C |  | 25 |  |  | 41 |  |  |  | 1.84 |  |  |  | 3.32 | [5 empty] | 144.68 |  | 45
2022-08-02 | 05:31 | C |  | 9 |  |  | 40 |  |  |  | 1.91 |  |  |  | 3.26 |  | 119 |  |  | 0.53 | 144.73 |  | 45
2022-08-02 | 06:31 | C |  | 35 |  |  | 40 |  |  |  | 1.87 |  |  |  | 3.29 | [5 empty] | 144.69 |  | 46
2022-08-03 | 07:30 | A |  | 35 |  |  | 40 |  |  |  | 1.89 |  |  |  | 3.34 |  | 134 |  |  | 0.57 | 144.79 |  | 46
2022-08-03 | 10:35 | A |  | 33 | 8.87 |  | 39 |  | 2.67 | 8.69 | 1.85 | 50.49 | 3.16 | 5.17 | 3.29 |  | 129 |  | 79.36 | 0.51 | 144.8 |  | 45 |  | 12.03 |  | 3.11 | 24.4
2022-08-03 | 11:30 | A |  | 29 |  |  | 39 |  |  |  | 1.8 |  |  |  | 3.28 |  | 126 |  |  | 0.52 | 144.75 |  | 46
2022-08-03 | 12:30 | A |  | 29 |  |  | 38 |  |  |  | 1.84 |  |  |  | 3.16 | [5 empty] | 144.74 |  | 45
2022-08-03 | 13:30 | A |  | 29 |  |  | 40 |  |  |  | 1.79 |  |  |  | 3.34 | [5 empty] | 144.75 |  | 45
2022-08-03 | 14:30 | A |  | 7 |  |  | 38 |  |  |  | 1.75 |  |  |  | 3.18 |  | 124 |  |  | 0.5 | 144.75 |  | 46
2022-08-03 | 15:13 | B |  | 7 |  |  | 37 |  |  |  | 1.8 |  |  |  | 3.1 | [5 empty] | 144.8 |  | 45
2022-08-03 | 16:19 | B |  | 44 |  |  | 39 |  |  |  | 1.82 |  |  |  | 3.28 |  | 129 |  |  | 0.5 | 144.71 |  | 46
2022-08-03 | 17:20 | B |  | 9 | 8.95 |  | 41 |  | 2.54 | 7.86 | 1.89 | 50.8 | 3.16 | 5.24 | 3.38 |  | 134 |  | 77.84 | 0.54 | 144.71 |  | 46 |  | 12.11 |  | 3.16 | 22.8
2022-08-03 | 18:00 | B |  | 10 |  |  | 39 |  |  |  | 1.92 |  |  |  | 3.3 |  | 129 |  |  | 0.53 | 144.73 |  | 45
2022-08-03 | 18:40 | B |  | 35 |  |  | 40 |  |  |  | 1.88 |  |  |  | 3.27 |  | 124 |  |  | 0.52 | 144.7 |  | 46
2022-08-03 | 19:37 | B |  | 35 |  |  | 42 |  |  |  | 1.83 |  |  |  | 3.39 | [5 empty] | 144.67 |  | 47
2022-08-03 | 20:18 | B |  | 35 |  |  | 41 |  |  |  | 1.89 |  |  |  | 3.31 |  | 122 |  |  | 0.54 | 144.74 |  | 47
2022-08-03 | 21:29 | B |  | 30 |  |  | 39 |  |  |  | 1.81 |  |  |  | 3.2 |  | 119 |  |  | 0.49 | 144.69 |  | 46
2022-08-03 | 22:33 | B |  | 33 |  |  | 40 |  |  |  | 1.77 |  |  |  | 3.27 |  | 122 |  |  | 0.53 | 144.73 |  | 47
2022-08-03 | 23:17 | C |  | 29 | 8.82 |  | 38 |  | 2.59 | 8.48 | 1.83 | 50.62 | 3.1 | 5.12 | 3.14 |  | 126 |  | 78.24 | 0.51 | 144.72 |  | 46 |  | 11.92 |  | 3.07 | 23.2
2022-08-03 | 00:17 | C |  | 29 |  |  | 40 |  |  |  | 1.78 |  |  |  | 3.25 | [5 empty] | 144.69 |  | 47
2022-08-03 | 02:35 | C |  | 44 |  |  | 40 |  |  |  | 1.75 |  |  |  | 3.27 |  | 119 |  |  | 0.48 | 144.7 |  | 46
2022-08-03 | 03:21 | C |  | 44 |  |  | 38 |  |  |  | 1.84 |  |  |  | 3.41 | [5 empty] | 144.74 |  | 47
2022-08-03 | 04:25 | C |  | 9 |  |  | 41 |  |  |  | 1.9 |  |  |  | 3.32 |  | 122 |  |  | 0.52 | 144.75 |  | 46
2022-08-03 | 05:17 | C |  | 9 |  |  | 43 |  |  |  | 1.86 |  |  |  | 3.5 | [5 empty] | 144.68 |  | 45
2022-08-03 | 06:31 | C |  | 7 |  |  | 40 |  |  |  | 1.82 |  |  |  | 3.28 |  | 119 |  |  | 0.51 | 144.71 |  | 46
2022-08-04 | 07:31 | A |  | 7 | 8.87 |  | 38 |  | 2.98 | 8.64 | 1.79 | 50.03 | 3.05 | 5.02 | 3.2 |  | 124 |  | 79.34 | 0.5 | 144.79 |  | 45 |  | 11.92 |  | 2.96 | 22.2
2022-08-04 | 08:30 | A |  | 5 |  |  | 38 |  |  |  | 1.84 |  |  |  | 3.17 |  | 129 |  |  | 0.52 | 144.8 |  | 46
2022-08-04 | 09:30 | A |  | 27 |  |  | 39 |  |  |  | 1.9 |  |  |  | 3.29 |  | 134 |  |  | 0.56 | 144.78 |  | 45
2022-08-04 | 10:30 | A |  | 27 |  |  | 41 |  |  |  | 1.85 |  |  |  | 3.37 | [5 empty] | 144.72 |  | 45
2022-08-04 | 11:30 | A |  | 33 |  |  | 40 |  |  |  | 1.8 |  |  |  | 3.34 |  | 129 |  |  | 0.54 | 144.75 |  | 46
2022-08-04 | 12:30 | A |  | 44 |  |  | 39 |  |  |  | 1.87 |  |  |  | 3.28 | [5 empty] | 144.72 |  | 45
2022-08-04 | 13:30 | A |  | 29 |  |  | 40 |  |  |  | 1.81 |  |  |  | 3.34 |  | 134 |  |  | 0.51 | 144.7 |  | 46
2022-08-04 | 14:25 | A |  | 7 |  |  | 39 |  |  |  | 1.77 |  |  |  | 3.27 |  | 129 |  |  | 0.52 | 144.71 |  | 45
2022-08-04 | 15:29 | B |  | 35 | 8.95 |  | 40 |  | 2.64 | 8.48 | 1.94 | 50.47 | 3.12 | 5.14 | 3.38 |  | 126 |  | 78.3 | 0.56 | 144.72 |  | 46 |  | 12.07 |  | 3.07 | 23.4
2022-08-04 | 16:25 | B |  | 35 |  |  | 39 |  |  |  | 1.9 |  |  |  | 3.3 | [5 empty] | 144.71 |  | 46
2022-08-04 | 17:25 | B |  | 33 |  |  | 39 |  |  |  | 1.82 |  |  |  | 3.31 |  | 134 |  |  | 0.53 | 144.75 |  | 45
2022-08-04 | 18:20 | B |  | 9 |  |  | 39 |  |  |  | 1.86 |  |  |  | 3.31 |  | 129 |  |  | 0.59 | 144.74 |  | 46
2022-08-04 | 19:36 | B |  | 9 |  |  | 41 |  |  |  | 1.85 |  |  |  | 3.32 | [5 empty] | 144.69 |  | 45
2022-08-04 | 20:36 | B |  | 5 |  |  | 40 |  |  |  | 1.87 |  |  |  | 3.28 |  | 122 |  |  | 0.51 | 144.75 |  | 45
2022-08-04 | 21:23 | B |  | 5 |  |  | 42 |  |  |  | 1.84 |  |  |  | 3.38 | [5 empty] | 144.71 |  | 46
2022-08-04 | 22:23 | B |  | 30 |  |  | 38 |  |  |  | 1.83 |  |  |  | 3.12 |  | 126 |  |  | 0.54 | 144.71 |  | 45
2022-08-04 | 23:20 | C |  | 44 |  |  | 40 |  |  |  | 1.79 |  |  |  | 3.26 |  | 122 |  |  | 0.52 | 144.74 |  | 45
2022-08-04 | 00:20 | C |  | 9 | 8.98 |  | 39 |  | 2.59 | 7.96 | 1.96 | 50.35 | 3.1 | 5.2 | 3.24 |  | 126 |  | 79.1 | 0.55 | 144.69 |  | 46 |  | 12.08 |  | 3.1 | 22.8
2022-08-04 | 01:26 | C |  | 9 |  |  | 40 |  |  |  | 1.89 |  |  |  | 3.31 | [5 empty] | 144.74 |  | 44
2022-08-04 | 01:41 | C |  | 11 |  |  | 41 |  |  |  | 1.89 |  |  |  | 3.36 |  | 119 |  |  | 0.52 | 144.7 |  | 47
2022-08-04 | 02:17 | C |  | 7 |  |  | 37 |  |  |  | 1.84 |  |  |  | 3.08 |  | 126 |  |  | 0.54 | 144.68 |  | 45
2022-08-04 | 04:32 | C |  | 7 |  |  | 39 |  |  |  | 1.81 |  |  |  | 3.24 | [5 empty] | 144.73 |  | 46
2022-08-04 | 05:32 | C |  | 9 |  |  | 40 |  |  |  | 1.93 |  |  |  | 3.29 |  | 122 |  |  | 0.53 | 144.69 |  | 46
2022-08-04 | 06:31 | C |  | 24 |  |  | 39 |  |  |  | 1.9 |  |  |  | 3.18 | [5 empty] | 144.68 |  | 47
2022-08-05 | 07:20 | A |  | 3 |  |  | 38 |  |  |  | 1.89 |  |  |  | 3.17 |  | 122 |  |  | 0.53 | 144.69 |  | 45
2022-08-05 | 08:10 | A |  | 24 | 8.95 |  | 38 |  | 2.84 | 8.14 | 1.92 | 51.82 | 3.12 | 5.3 | 3.2 |  | 124 |  | 79.1 | 0.52 | 144.62 |  | 46 |  | 12.07 |  | 3.21 | 20.6
2022-08-05 | 09:15 | A |  | 35 |  |  | 39 |  |  |  | 1.96 |  |  |  | 3.29 |  | 129 |  |  | 0.57 | 144.67 |  | 45
2022-08-05 | 10:15 | A |  | 44 |  |  | 38 |  |  |  | 1.88 |  |  |  | 3.17 |  | 134 |  |  | 0.54 | 144.7 |  | 46
2022-08-05 | 11:20 | A |  | 44 |  |  | 39 |  |  |  | 1.89 |  |  |  | 3.3 | [5 empty] | 144.72 |  | 45
2022-08-05 | 12:25 | A |  | 30 |  |  | 38 |  |  |  | 1.8 |  |  |  | 3.21 |  | 122 |  |  | 0.53 | 144.74 |  | 47
2022-08-05 | 13:20 | A |  | 5 |  |  | 38 |  |  |  | 1.91 |  |  |  | 3.19 |  | 124 |  |  | 0.52 | 144.74 |  | 46
2022-08-05 | 14:20 | A |  | 7 |  |  | 38 |  |  |  | 1.84 |  |  |  | 3.2 |  | 129 |  |  | 0.49 | 144.7 |  | 45
2022-08-05 | 15:10 | B |  | 11 |  |  | 39 |  |  |  | 1.9 |  |  |  | 3.28 |  | 129 |  |  | 0.54 | 144.72 |  | 45
2022-08-05 | 16:10 | B |  | 17 |  |  | 41 |  |  |  | 1.94 |  |  |  | 3.39 |  | 134 |  |  | 0.53 | 144.7 |  | 45
2022-08-05 | 17:10 | B |  | 17 |  |  | 40 |  |  |  | 1.92 |  |  |  | 3.33 | [5 empty] | 144.72 |  | 46
2022-08-05 | 17:35 | B |  | 11 |  |  | 40 |  |  |  | 1.96 |  |  |  | 3.34 |  | 127 |  |  | 0.51 | 144.71 |  | 45
2022-08-05 | 18:35 | B |  | 9 |  |  | 39 |  |  |  | 1.91 |  |  |  | 3.28 |  | 134 |  |  | 0.52 | 144.73 |  | 45
2022-08-05 | 19:25 | B |  | 44 | 8.88 |  | 38 |  | 2.8 | 8.34 | 1.82 | 51.65 | 3.04 | 5.2 | 3.21 |  | 129 |  | 78.64 | 0.49 | 144.72 |  | 46 |  | 11.92 |  | 3.14 | 19.4
2022-08-05 | 20:20 | B |  | 31 |  |  | 39 |  |  |  | 1.87 |  |  |  | 3.29 | [5 empty] | 144.68 |  | 46
2022-08-05 | 22:00 | B |  | 24 |  |  | 40 |  |  |  | 1.89 |  |  |  | 3.35 |  | 134 |  |  | 0.51 | 144.71 |  | 45
2022-08-05 | 23:16 | C |  | 24 |  |  | 38 |  |  |  | 1.91 |  |  |  | 3.19 | [5 empty] | 144.68 |  | 44
2022-08-05 | 00:25 | C |  | 35 | 8.95 |  | 39 |  | 2.76 | 8.42 | 1.98 | 51.11 | 3.16 | 5.34 | 3.26 |  | 122 |  | 79.35 | 0.54 | 144.7 |  | 45 |  | 12.11 |  | 3.24 | 20.8
2022-08-05 | 01:20 | C |  | 10 |  |  | 46 |  |  |  | 1.89 |  |  |  | 3.32 | [5 empty] | 144.74 |  | 46
2022-08-05 | 02:11 | C |  | 31 |  |  | 40 |  |  |  | 1.86 |  |  |  | 3.31 |  | 129 |  |  | 0.51 | 144.72 |  | 46
2022-08-05 | 03:00 | C |  | 9 |  |  | 39 |  |  |  | 1.92 |  |  |  | 3.23 | [5 empty] | 144.68 |  | 45
2022-08-05 | 04:00 | C |  | 44 |  |  | 38 |  |  |  | 1.8 |  |  |  | 3.16 |  | 122 |  |  | 0.53 | 144.71 |  | 45
2022-08-05 | 05:10 | C |  | 7 |  |  | 40 |  |  |  | 1.83 |  |  |  | 3.3 | [5 empty] | 144.68 |  | 46
2022-08-05 | 06:16 | C |  | 17 |  |  | 41 |  |  |  | 1.88 |  |  |  | 3.37 |  | 126 |  |  | 0.49 | 144.64 |  | 45
2022-08-06 | 07:30 | A |  | 11 | 8.95 |  | 41 |  | 2.68 | 7.88 | 1.8 | 50.87 | 3.12 | 5.28 | 3.36 |  | 124 |  | 79.16 | 0.52 | 144.69 |  | 45 |  | 12.07 |  | 3.15 | 21.4
2022-08-06 | 08:30 | A |  | 11 |  |  | 40 |  |  |  | 1.82 |  |  |  | 3.32 |  | 129 |  |  | 0.51 | 144.71 |  | 46
2022-08-06 | 09:25 | A |  | 10 |  |  | 40 |  |  |  | 1.88 |  |  |  | 3.33 |  | 129 |  |  | 0.54 | 144.7 |  | 47
2022-08-06 | 10:50 | A |  | 10 |  |  | 39 |  |  |  | 1.85 |  |  |  | 3.31 | [5 empty] | 144.71 |  | 47
2022-08-06 | 14:10 | A |  | 10 |  |  | 38 |  |  |  | 1.89 |  |  |  | 3.27 |  | 122 |  |  | 0.56 | 144.71 |  | 46
2022-08-06 | 15:11 | B |  | 5 | 8.92 |  | 39 |  | 2.72 | 7.95 | 1.86 | 50.13 | 3.08 | 5.24 | 3.28 |  | 124 |  | 78.62 | 0.52 | 144.71 |  | 46 |  | 12 |  | 3.13 | 22.2
2022-08-06 | 15:46 | B |  | 7 |  |  | 38 |  |  |  | 1.8 |  |  |  | 3.22 |  | 134 |  |  | 0.5 | 144.75 |  | 46
2022-08-06 | 16:40 | B |  | 7 |  |  | 39 |  |  |  | 1.82 |  |  |  | 3.29 |  | 129 |  |  | 0.51 | 144.74 |  | 45
2022-08-06 | 17:40 | B |  | 9 |  |  | 40 |  |  |  | 1.91 |  |  |  | 3.35 |  | 129 |  |  | 0.53 | 144.71 |  | 46
2022-08-06 | 18:30 | B |  | 9 |  |  | 39 |  |  |  | 1.89 |  |  |  | 3.28 | [5 empty] | 144.72 |  | 47
2022-08-06 | 19:20 | B |  | 5 |  |  | 40 |  |  |  | 1.84 |  |  |  | 3.35 |  | 129 |  |  | 0.5 | 144.76 |  | 48
2022-08-06 | 20:25 | B |  | 11 |  |  | 41 |  |  |  | 1.89 |  |  |  | 3.39 | [5 empty] | 144.78 |  | 47
2022-08-06 | 21:30 | B |  | 11 |  |  | 41 |  |  |  | 1.87 |  |  |  | 3.41 |  | 122 |  |  | 0.53 | 144.71 |  | 47
2022-08-06 | 22:19 | B |  | 11 |  |  | 40 |  |  |  | 1.92 |  |  |  | 3.3 |  | 129 |  |  | 0.51 | 144.74 |  | 47
2022-08-06 | 23:30 | C |  | 10 |  |  | 39 |  |  |  | 1.9 |  |  |  | 3.23 |  | 129 |  |  | 0.51 | 144.78 |  | 46
2022-08-06 | 00:25 | C |  | 18 | 8.85 |  | 39 |  | 2.76 | 8.1 | 1.81 | 50.98 | 2.97 | 5.13 | 3.31 |  | 134 |  | 79.44 | 0.53 | 144.81 |  | 46 |  | 11.82 |  | 3.04 | 21.8
2022-08-06 | 01:15 | C |  | 9 |  |  | 40 |  |  |  | 1.91 |  |  |  | 3.22 | [5 empty] | 144.76 |  | 45
2022-08-06 | 02:26 | C |  | 5 |  |  | 39 |  |  |  | 1.86 |  |  |  | 3.25 |  | 129 |  |  | 0.51 | 144.78 |  | 45
2022-08-06 | 03:26 | C |  | 44 |  |  | 38 |  |  |  | 1.8 |  |  |  | 3.17 | [5 empty] | 144.75 |  | 45
2022-08-06 | 04:26 | C |  | 10 |  |  | 40 |  |  |  | 1.87 |  |  |  | 3.29 |  | 129 |  |  | 0.54 | 144.72 |  | 45
2022-08-06 | 05:30 | C |  | 11 |  |  | 39 |  |  |  | 1.89 |  |  |  | 3.21 |  | 134 |  |  | 0.52 | 144.74 |  | 46
2022-08-08 | 09:25 | A |  | 19 |  |  | 39 |  |  |  | 1.8 |  |  |  | 3.29 |  | 124 |  |  | 0.51 | 144.74 |  | 46
2022-08-08 | 10:40 | A |  | 19 | 8.87 |  | 40 |  | 2.71 | 8.23 | 1.86 | 50.74 | 3.03 | 5.18 | 3.36 |  |  |  | 79.16 |  | 144.71 |  | 45 |  | 11.9 |  | 3.06 | 22.4
2022-08-08 | 11:40 | A |  | 33 |  |  | 39 |  |  |  | 1.79 |  |  |  | 3.31 |  | 129 |  |  | 0.5 | 144.72 |  | 46
2022-08-08 | 12:40 | A |  | 7 |  |  | 39 |  |  |  | 1.81 |  |  |  | 3.3 |  | 129 |  |  | 0.5 | 144.7 |  | 45
2022-08-08 | 23:10 | C |  | 7 |  |  | 40 |  |  |  | 1.78 |  |  |  | 3.36 | [5 empty] | 144.74 |  | 44
2022-08-08 | 23:46 | C |  | 24 | 8.95 |  | 41 |  | 2.71 | 8.23 | 1.87 | 51.25 | 3.1 | 5.29 | 3.41 |  | 126 |  | 78.64 | 0.54 | 144.7 |  | 45 |  | 12.05 |  | 3.18 | 21.8
2022-08-08 | 00:25 | C |  | 24 |  |  | 40 |  |  |  | 1.9 |  |  |  | 3.33 |  | 129 |  |  | 0.52 | 144.76 |  | 45
2022-08-08 | 01:20 | C |  | 24 |  |  | 39 |  |  |  | 1.92 |  |  |  | 3.25 | [5 empty] | 144.78 |  | 46
2022-08-08 | 02:35 | C |  | 24 |  |  | 40 |  |  |  | 1.88 |  |  |  | 3.32 |  | 134 |  |  | 0.5 | 144.74 |  | 47
2022-08-08 | 03:20 | C |  | 24 |  |  | 38 |  |  |  | 1.94 |  |  |  | 3.18 | [5 empty] | 144.79 |  | 46
2022-08-08 | 04:30 | C |  | 35 |  |  | 40 |  |  |  | 1.89 |  |  |  | 3.35 |  | 129 |  |  | 0.49 | 144.71 |  | 46
2022-08-08 | 05:26 | C |  | 10 |  |  | 40 |  |  |  | 1.87 |  |  |  | 3.31 | [5 empty] | 144.74 |  | 46
2022-08-08 | 06:20 | C |  | 11 |  |  | 39 |  |  |  | 1.89 |  |  |  | 3.24 |  | 129 |  |  | 0.52 | 144.76 |  | 46
2022-08-09 | 07:25 | A |  | 11 | 8.95 |  | 40 |  | 2.74 | 8.14 | 1.86 | 50.86 | 3.12 | 5.34 | 3.36 |  | 142 |  | 79.62 | 0.53 | 144.75 |  | 46 |  | 12.07 |  | 3.23 | 21.2
2022-08-09 | 08:25 | A |  | 46 |  |  | 41 |  |  |  | 1.82 |  |  |  | 3.4 |  | 134 |  |  | 0.5 | 144.7 |  | 45
2022-08-09 | 09:30 | A |  | 46 |  |  | 40 |  |  |  | 1.9 |  |  |  | 3.36 | [5 empty] | 144.69 |  | 46
2022-08-09 | 11:30 | A |  | 44 |  |  | 39 |  |  |  | 1.8 |  |  |  | 3.31 |  | 129 |  |  | 0.51 | 144.72 |  | 45
2022-08-09 | 13:10 | A |  | 30 |  |  | 38 |  |  |  | 1.78 |  |  |  | 3.21 |  | 124 |  |  | 0.5 | 144.72 |  | 46
2022-08-09 | 14:11 | A |  | 7 |  |  | 38 |  |  |  | 1.8 |  |  |  | 3.24 |  | 130 |  |  | 0.49 | 144.71 |  | 46
2022-08-09 | 15:20 | B |  | 24 |  |  | 38 |  |  |  | 1.87 |  |  |  | 3.21 |  | 129 |  |  | 0.52 | 144.71 |  | 45
2022-08-09 | 16:20 | B |  | 24 |  |  | 37 |  |  |  | 1.9 |  |  |  | 3.16 | [5 empty] | 144.72 |  | 45
2022-08-09 | 17:30 | B |  | 33 | 8.78 |  | 38 |  | 2.71 | 8.29 | 1.79 | 50.46 | 3.01 | 5.18 | 3.26 |  | 129 |  | 78.79 | 0.52 | 144.72 |  | 46 |  | 11.79 |  | 3.13 | 20.8
2022-08-09 | 18:32 | B |  | 46 |  |  | 39 |  |  |  | 1.84 |  |  |  | 3.25 |  | 133 |  |  | 0.54 | 144.77 |  | 45
2022-08-09 | 19:30 | B |  | 46 |  |  | 40 |  |  |  | 1.83 |  |  |  | 3.31 | [5 empty] | 144.74 |  | 46
2022-08-09 | 20:25 | B |  | 46 |  |  | 41 |  |  |  | 1.81 |  |  |  | 3.4 |  | 124 |  |  | 0.56 | 144.71 |  | 46
2022-08-09 | 21:20 | B |  | 10 |  |  | 38 |  |  |  | 1.89 |  |  |  | 3.16 |  | 134 |  |  | 0.54 | 144.74 |  | 46
2022-08-09 | 22:36 | B |  | 10 |  |  | 40 |  |  |  | 1.86 |  |  |  | 3.33 | [5 empty] | 144.79 |  | 47
2022-08-09 | 23:20 | C |  | 11 |  |  | 39 |  |  |  | 1.88 |  |  |  | 3.28 |  | 129 |  |  | 0.52 | 144.78 |  | 47
2022-08-09 | 00:25 | C |  | 11 |  |  | 40 |  |  |  | 1.85 |  |  |  | 3.33 | [5 empty] | 144.78 |  | 46
2022-08-09 | 01:20 | C |  | 7 |  |  | 38 |  |  |  | 1.81 |  |  |  | 3.16 |  | 134 |  |  | 0.5 | 144.74 |  | 46
2022-08-09 | 02:37 | C |  | 24 | 8.95 |  | 40 |  | 2.7 | 8.17 | 1.84 | 50.28 | 3.16 | 5.37 | 3.09 |  | 129 |  | 79.14 | 0.51 | 144.76 |  | 45 |  | 12.11 |  | 3.27 | 21.6
2022-08-09 | 03:30 | C |  | 24 |  |  | 37 |  |  |  | 1.92 |  |  |  | 3.09 |  | 138 |  |  | 0.53 | 144.76 |  | 45
2022-08-09 | 04:36 | C |  | 33 |  |  | 39 |  |  |  | 1.81 |  |  |  | 3.26 | [5 empty] | 144.81 |  | 45
2022-08-09 | 05:40 | C |  | 19 |  |  | 40 |  |  |  | 1.85 |  |  |  | 3.32 |  | 129 |  |  | 0.51 | 144.78 |  | 45
2022-08-10 | 07:10 | A |  | 19 | 8.79 |  | 40 |  | 2.69 | 8.14 | 1.8 | 50.78 | 3.09 | 5.4 | 3.37 |  | 129 |  | 78.34 | 0.52 | 144.7 |  | 46 |  | 11.88 |  | 3.26 | 20.2
2022-08-10 | 07:40 | A |  | 11 |  |  | 39 |  |  |  | 1.87 |  |  |  | 3.31 |  | 134 |  |  | 0.53 | 144.72 |  | 45
2022-08-10 | 08:30 | A |  | 11 |  |  | 40 |  |  |  | 1.84 |  |  |  | 3.31 |  | 130 |  |  | 0.53 | 144.75 |  | 46
2022-08-10 | 09:30 | A |  | 11 |  |  | 40 |  |  |  | 1.85 |  |  |  | 3.31 |  | 130 |  |  | 0.55 | 144.71
2022-08-10 | 10:26 | A |  | 12 |  |  | 39 |  |  |  | 1.86 |  |  |  | 3.3 |  | 129 |  |  | 0.55 | 144.72 |  | 45
2022-08-10 | 12:10 | A |  | 6 |  |  | 40 |  |  |  | 1.81 |  |  |  | 3.29 |  | 128 |  |  | 0.53 | 144.76 |  | 45
2022-08-10 | 12:50 | A |  | 7 |  |  | 38 |  |  |  | 1.83 |  |  |  | 3.31 |  | 129 |  |  | 0.52 | 144 |  | 44
2022-08-10 | 13:30 | A |  | 16 |  |  | 40 |  |  |  | 1.8 |  |  |  | 3.32 |  |  |  |  | 0.55 | 144.75 |  | 46
2022-08-10 | 14:15 | A |  | 16 |  |  | 41 |  |  |  | 1.85 |  |  |  | 3.34 | [5 empty] | 144.73 |  | 46
2022-08-10 | 15:10 | B |  | 46 |  |  | 40 |  |  |  | 1.9 |  |  |  | 3.37 |  | 134 |  |  | 0.54 | 144.72 |  | 45
2022-08-10 | 16:10 | B |  | 46 |  |  | 40 |  |  |  | 1.89 |  |  |  | 3.28 | [5 empty] | 144.75 |  | 46
2022-08-10 | 18:05 | B |  | 11 |  |  | 40 |  |  |  | 1.9 |  |  |  | 3.31 |  | 132 |  |  | 0.51 | 144.72 |  | 46
2022-08-10 | 19:25 | B |  | 11 |  |  | 41 |  |  |  | 1.87 |  |  |  | 3.32 |  | 133 |  |  | 0.52 | 144.74 |  | 47
2022-08-10 | 20:25 | B |  | 46 |  |  | 40 |  |  |  | 1.89 |  |  |  | 3.39 | [5 empty] | 144.72 |  | 47
2022-08-10 | 21:20 | B |  | 19 | 8.76 |  | 39 |  | 2.74 | 8.35 | 1.86 | 50.72 | 3.06 | 5.32 | 3.24 |  | 129 |  | 79.54 | 0.54 | 144.68 |  | 47 |  | 11.82 |  | 3.31 | 21.4
2022-08-10 | 22:30 | B |  | 33 |  |  | 38 |  |  |  | 1.8 |  |  |  | 3.18 | [5 empty] | 144.74 |  | 47
2022-08-10 | 00:25 | C |  | 12 |  |  | 40 |  |  |  | 1.87 |  |  |  | 3.3 |  | 129 |  |  | 0.54 | 144.81 |  | 46
2022-08-10 | 01:31 | C |  | 19 | 8.79 |  | 41 |  | 2.78 | 8.47 | 1.83 | 50.94 | 3.12 | 5.43 | 3.39 |  | 126 |  | 78.61 | 0.52 | 144.76 |  | 46 |  | 11.91 |  | 3.29 | 21.6
2022-08-10 | 02:24 | C |  | 19 |  |  | 39 |  |  |  | 1.85 |  |  |  | 3.26 |  | 134 |  |  | 0.53 | 144.71 |  | 47
2022-08-10 | 03:15 | C |  | 46 |  |  | 38 |  |  |  | 1.89 |  |  |  | 3.18 | [5 empty] | 144.74 |  | 47
2022-08-10 | 04:25 | C |  | 11 |  |  | 40 |  |  |  | 1.87 |  |  |  | 3.3 |  | 129 |  |  | 0.54 | 144.76 |  | 46
2022-08-10 | 05:10 | C |  | 7 |  |  | 39 |  |  |  | 1.8 |  |  |  | 3.23 |  | 124 |  |  | 0.51 | 144.72 |  | 46
2022-08-10 | 06:20 | C |  | 24 |  |  | 40 |  |  |  | 1.88 |  |  |  | 3.3 | [5 empty] | 144.68 |  | 46
2022-08-11 | 07:25 | A |  | 24 | 8.96 |  | 40 |  | 2.91 | 8.65 | 1.82 | 50.78 | 3.1 | 5.28 | 3.37 |  | 132 |  | 79.56 | 0.52 | 144.74 |  | 45 |  | 12.06 |  | 3.2 | 21.2
2022-08-11 | 08:23 | A |  | 24 |  |  | 39 |  |  |  | 1.81 |  |  |  | 3.3 | [5 empty] | 144.72 |  | 46
2022-08-11 | 09:23 | A |  | 33 |  |  | 38 |  |  |  | 1.8 |  |  |  | 3.4 |  | 129 |  |  | 0.54 | 144.7 |  | 45
2022-08-11 | 10:31 | A |  | 11 |  |  | 39 |  |  |  | 1.87 |  |  |  | 3.28 |  | 134 |  |  | 0.53 | 144.7 |  | 46
2022-08-11 | 11:31 | A |  | 11 |  |  | 39 |  |  |  | 1.81 |  |  |  | 3.36 | [5 empty] | 144.77 |  | 46
2022-08-11 | 12:31 | A |  | 46 |  |  | 40 |  |  |  | 1.79 |  |  |  | 3.34 | [5 empty] | 144.74 |  | 45
2022-08-11 | 13:31 | A |  | 6 |  |  | 40 |  |  |  | 1.84 |  |  |  | 3.48 |  | 129 |  |  |  | 144.72 |  | 46
2022-08-11 | 16:00 | B |  | 7 | 8.78 |  | 40 |  | 2.87 | 8.47 | 1.88 | 50.95 | 2.98 | 5.16 | 3.29 |  | 129 |  | 78.62 | 0.53 | 144.72 |  | 46 |  | 11.76 |  | 3.07 | 22.4
2022-08-11 | 17:05 | B |  | 46 |  |  | 38 |  |  |  | 1.9 |  |  |  | 3.32 |  | 134 |  |  | 0.52 | 144.75 |  | 46
2022-08-11 | 18:10 | B |  | 12 |  |  | 40 |  |  |  | 1.87 |  |  |  | 3.3 | [5 empty] | 144.78 |  | 45
2022-08-11 | 19:34 | B |  | 12 |  |  | 40 |  |  |  | 1.85 |  |  |  | 3.27 |  | 129 |  |  | 0.55 | 144.74 |  | 46
2022-08-11 | 20:24 | B |  | 33 |  |  | 39 |  |  |  | 1.78 |  |  |  | 3.24 | [5 empty] | 144.78 |  | 46
2022-08-11 | 21:34 | B |  | 18 |  |  | 38 |  |  |  | 1.8 |  |  |  | 3.18 |  | 134 |  |  | 0.51 | 144.72 |  | 45
2022-08-11 | 22:34 | B |  | 18 |  |  | 40 |  |  |  | 1.78 |  |  |  | 3.33 | [5 empty] | 144.74 |  | 46
2022-08-11 | 23:30 | C |  | 18 |  |  | 39 |  |  |  | 1.81 |  |  |  | 3.26 |  | 131 |  |  | 0.52 | 144.76 |  | 46
2022-08-11 | 00:30 | C |  | 28 | 8.9 |  | 41 |  | 2.82 | 8.55 | 1.86 | 50.57 | 3.04 | 5.32 | 3.39 |  | 134 |  | 78.66 | 0.53 | 144.79 |  | 46 |  | 11.94 |  | 3.24 | 21.8
2022-08-11 | 01:25 | C |  | 28 |  |  | 40 |  |  |  | 1.89 |  |  |  | 3.3 |  | 129 |  |  | 0.52 | 144.74 |  | 46
2022-08-11 | 03:15 | C |  | 28 |  |  | 40 |  |  |  | 1.87 |  |  |  | 3.28 | [5 empty] | 144.76 |  | 46
2022-08-11 | 04:25 | C |  | 28 |  |  | 39 |  |  |  | 1.91 |  |  |  | 3.23 |  | 126 |  |  | 0.54 | 144.79 |  | 45
2022-08-11 | 05:15 | C |  | 46 |  |  | 40 |  |  |  | 1.89 |  | 3.04 |  | 3.32 | [5 empty] | 144.8 |  | 44
2022-08-11 | 06:21 | C |  | 46 |  |  | 38 |  |  |  | 1.86 |  |  |  | 3.19 |  | 129 |  |  | 0.53 | 144.78 |  | 44
2022-08-12 | 07:20 | A |  | 12 | 8.79 |  | 40 |  | 2.72 | 8.1 | 1.87 | 50.86 | 3.09 | 5.1 | 3.25 |  | 129 |  | 79.46 | 0.52 | 144.78 |  | 45 |  | 11.88 |  | 3.02 | 22
2022-08-12 | 08:20 | A |  | 18 |  |  | 39 |  |  |  | 1.83 |  |  |  | 3.3 |  | 129 |  |  | 0.54 | 144.73 |  | 46
2022-08-12 | 09:20 | A |  | 19 |  |  | 41 |  |  |  | 1.84 |  |  |  | 3.28 |  | 129 |  |  | 0.53 | 144.73 |  | 46
2022-08-12 | 10:15 | A |  | 19 |  |  | 40 |  |  |  | 1.89 |  |  |  | 3.25 |  | 129 |  |  | 0.53 | 144.76 |  | 40
2022-08-12 | 11:10 | A |  | 30 |  |  | 39 |  |  |  | 1.85 |  |  |  | 3.32 |  | 129 |  |  | 0.53 | 144.73 |  | 47
2022-08-12 | 12:20 | A |  | 29 |  |  | 40 |  |  |  | 1.86 |  |  |  | 3.31 |  | 129 |  |  | 0.53 | 144.7 |  | 46
2022-08-12 | 14:20 | A |  | 46 |  |  | 40 |  |  |  | 1.8 |  |  |  | 3.31 |  | 129 |  |  | 0.54 | 144.77 |  | 46
2022-08-12 | 15:20 | B |  | 46 |  |  | 39 |  |  |  | 1.85 |  |  |  | 3.31 |  | 129 |  |  | 0.53 | 144.74 |  | 45
2022-08-12 | 16:11 | B |  | 15 |  |  | 46 |  |  |  | 1.89 |  |  |  | 3.33 |  | 135 |  |  | 0.53 | 144.72 |  | 46
2022-08-12 | 17:17 | B |  | 15 |  |  | 39 |  |  |  | 1.81 |  |  |  | 3.39 |  | 129 |  |  | 0.54 | 144.75 |  | 46
2022-08-12 | 18:20 | B |  | 15 |  |  | 39 |  |  |  | 1.85 |  |  |  | 3.32 |  |  |  |  | 0.52 | 144.71 |  | 45
2022-08-12 | 19:25 | B |  | 15 |  |  | 40 |  |  |  | 1.86 |  |  |  | 3.37 |  | 134 |  |  | 0.54 | 144.74 |  | 46
2022-08-12 | 20:25 | B |  | 45 |  |  | 39 |  |  |  | 1.89 |  |  |  | 3.28 |  | 129 |  |  | 0.51 | 144.76 |  | 46
2022-08-12 | 21:21 | B |  | 33 | 8.72 |  | 38 |  | 2.61 | 8.35 | 1.8 | 50.87 | 2.91 | 5.02 | 3.2 |  | 129 |  | 78.64 | 0.52 | 144.79 |  | 46 |  | 11.63 |  | 2.96 | 21.4
2022-08-12 | 22:21 | B |  | 44 |  |  | 39 |  |  |  | 1.82 |  |  |  | 3.27 | [5 empty] | 144.81 |  | 46
2022-08-12 | 23:25 | C |  | 46 |  |  | 40 |  |  |  | 1.87 |  |  |  | 3.33 |  | 129 |  |  | 0.53 | 144.74 |  | 47
2022-08-12 | 01:20 | C |  | 15 | 8.83 |  | 41 |  | 2.78 | 8.05 | 1.85 | 50.67 | 3.13 | 5.14 | 3.39 |  | 126 |  | 79.42 | 0.54 | 144.78 |  | 44 |  | 11.96 |  | 3.09 | 22.6
2022-08-12 | 02:34 | C |  | 15 |  |  | 40 |  |  |  | 1.87 |  |  |  | 3.3 | [5 empty] | 144.79 |  | 44
2022-08-12 | 03:34 | C |  | 15 |  |  | 39 |  |  |  | 1.89 |  |  |  | 3.25 |  | 134 |  |  | 0.55 | 144.81 |  | 45
2022-08-12 | 04:25 | C |  | 45 |  |  | 40 |  |  |  | 1.86 |  |  |  | 3.31 | [5 empty] | 144.84 |  | 45
2022-08-12 | 05:40 | C |  | 45 |  |  | 38 |  |  |  | 1.88 |  |  |  | 3.18 |  | 129 |  |  | 0.53 | 144.74 |  | 45
2022-08-12 | 06:22 | C |  | 44 |  |  | 38 |  |  |  | 1.8 |  |  |  | 3.17 |  | 138 |  |  | 0.52 | 144.78 |  | 45
2022-08-13 | 07:20 | A |  | 44 | 8.96 |  | 39 |  | 2.7 | 8.48 | 1.82 | 50.23 | 3.13 | 4.97 | 3.21 |  | 136 |  | 79.24 | 0.51 | 144.78 |  | 44 |  | 12.09 |  | 3.1 | 21.9
2022-08-13 | 08:20 | A |  | 46 |  |  | 45 |  |  |  | 1.8 |  |  |  | 3.24 |  | 136 |  |  | 0.51 | 144.72 |  | 45
2022-08-13 | 09:20 | A |  | 45 |  |  | 38 |  |  |  | 1.84 |  |  |  | 3.28 |  | 136 |  |  | 0.51 | 144.75 |  | 44
2022-08-13 | 10:25 | A |  | 19 |  |  | 39 |  |  |  | 1.81 |  |  |  | 3.31 |  | 136 |  |  | 0.53 | 144.7 |  | 46
2022-08-13 | 11:21 | A |  | 19 |  |  | 41 |  |  |  | 1.86 |  | 3.13 |  | 3.33 |  |  |  |  | 0.51 | 144.75 |  | 45
2022-08-13 | 12:25 | A |  | 19 |  |  | 40 |  |  |  | 1.83 |  | 3.13 |  |  |  | 136 |  |  | 0.51 | 144.73 |  | 46
2022-08-13 | 13:10 | A |  | 15 |  |  | 39 |  |  |  | 1.87 |  |  |  | 3.28 |  | 138 |  |  | 0.54 | 144.73 |  | 46
2022-08-13 | 14:00 | A |  | 46 |  |  | 40 |  |  |  | 1.82 |  |  |  | 3.31 |  | 138 |  |  | 0.54 | 144.7 |  | 45
2022-08-13 | 15:00 | B |  | 46 | 8.92 |  | 38 |  | 2.66 | 8.56 | 1.87 | 50.78 | 3.22 | 5.09 | 3.29 |  | 134 |  | 78.66 | 0.53 | 144.74 |  | 46 |  | 12.14 |  | 3.16 | 22.2
2022-08-13 | 16:21 | B |  | 45 |  |  | 39 |  |  |  | 1.84 |  |  |  | 3.31 |  | 129 |  |  | 0.54 | 144.75 |  | 45
2022-08-13 | 17:10 | B |  | 33 |  |  | 40 |  |  |  | 1.89 |  |  |  | 3.28 |  | 138 |  |  | 0.53 | 144.76 |  | 47
2022-08-13 | 18:21 | B |  | 3 |  |  | 40 |  |  |  | 1.87 |  |  |  | 3.31 |  | 129 |  |  | 0.52 | 144.72 |  | 46
2022-08-13 | 19:21 | B |  | 3 |  |  | 39 |  |  |  | 1.89 |  |  |  | 3.26 |  | 134 |  |  | 0.51 | 144.74 |  | 46
2022-08-13 | 20:15 | B |  | 3 |  |  | 38 |  |  |  | 1.85 |  |  |  | 3.19 |  | 134 |  |  | 0.54 | 144.78 |  | 46
2022-08-13 | 22:49 | B |  | 44 |  |  | 39 |  |  |  | 1.82 |  |  |  | 3.27 |  | 134 |  |  | 0.52 | 144.7 |  | 45
2022-08-13 | 23:26 | C |  | 46 | 8.92 |  | 40 |  | 2.74 | 8.26 | 1.88 | 50.88 | 3.22 | 5.09 | 3.34 |  | 134 |  | 78.81 | 0.54 | 144.74 |  | 46 |  | 12.14 |  | 3.16 | 21.4
2022-08-13 | 00:30 | C |  | 45 |  |  | 39 |  |  |  | 1.91 |  |  |  | 3.29 |  | 129 |  |  | 0.54 | 144.81 |  | 46
2022-08-13 | 01:21 | C |  | 10 |  |  | 40 |  |  |  | 1.87 |  |  |  | 3.31 |  | 126 |  |  | 0.52 | 144.78 |  | 46
2022-08-13 | 02:35 | C |  | 44 |  |  | 38 |  |  |  | 1.82 |  |  |  | 3.18 |  | 134 |  |  | 0.52 | 144.76 |  | 47
2022-08-13 | 03:35 | C |  | 3 |  |  | 41 |  |  |  | 1.85 |  |  |  | 3.4 | [5 empty] | 144.79 |  | 45
2022-08-13 | 04:35 | C |  | 3 |  |  | 40 |  |  |  | 1.86 |  |  |  | 3.33 |  | 131 |  |  | 0.53 | 144.81 |  | 46
2022-08-13 | 05:20 | C |  | 12 |  |  | 39 |  |  |  | 1.89 |  |  |  | 3.26 |  | 131 |  |  | 0.51 | 144.78 |  | 46
2022-08-16 | 09:50 | A |  | 19 |  |  | 41 |  |  |  | 1.78 |  |  |  | 3.32 |  | 123 |  |  | 0.52 | 144.67 |  | 37
2022-08-16 | 11:29 | A |  | 46 | 8.89 |  | 36 |  | 2.58 | 9.28 | 1.82 | 50.36 | 3.24 | 5.09 | 3.24 |  | 129 |  | 78.96 | 0.53 | 144.81 |  | 36 |  | 12.13 |  | 3.22 | 20.4
2022-08-16 | 12:39 | A |  | 46 |  |  | 36 |  |  |  | 1.8 |  |  |  | 3.22 |  | 134 |  |  |  | 144.78 |  | 36
2022-08-16 | 13:39 | A |  | 45 |  |  | 39 |  |  |  | 1.81 |  |  |  | 3.23 |  | 129 |  |  | 0.54 | 144.78 |  | 36
2022-08-16 | 14:39 | A |  | 33 |  |  | 41 |  |  |  | 1.78 |  |  |  | 3.26 |  | 126 |  |  | 0.52 | 144.66 |  | 39
2022-08-16 | 16:31 | B |  | 44 | 8.79 |  | 39 |  | 2.61 | 9.65 | 1.86 | 50.81 | 3.11 | 4.92 | 3.12 |  | 129 |  | 79.66 | 0.51 | 144.68 |  | 38 |  | 11.9 |  | 3.07 | 21.2
2022-08-16 | 17:14 | B |  | 44 |  |  | 40 |  |  |  | 1.81 |  |  |  | 3.18 |  | 134 |  |  | 0.53 | 144.73 |  | 37
2022-08-16 | 18:41 | B |  | 24 |  |  | 39 |  |  |  | 1.85 |  |  |  | 3.11 |  | 134 |  |  | 0.52 | 144.69 |  | 37
2022-08-16 | 19:30 | B |  | 24 |  |  | 38 |  |  |  | 1.84 |  |  |  | 3.26 |  | 129 |  |  | 0.49 | 144.82 |  | 38
2022-08-16 | 20:25 | B |  | 24 |  |  | 41 |  |  |  | 1.82 |  |  |  | 3.35 |  | 134 |  |  | 0.5 | 144.78 |  | 39
2022-08-16 | 21:21 | B |  | 24 |  |  | 39 |  |  |  | 1.87 |  |  |  | 3.2 |  | 129 |  |  | 0.52 | 144.8 |  | 39
2022-08-16 | 22:15 | B |  | 24 |  |  | 40 |  |  |  | 1.85 |  |  |  | 3.29 |  | 130 |  |  | 0.51 | 144.78 |  | 39
2022-08-16 | 23:20 | C |  | 24 |  |  | 40 |  |  |  | 1.82 |  |  |  | 3.31 |  | 129 |  |  | 0.53 | 144.72 |  | 38
2022-08-16 | 00:10 | C |  | 33 |  |  | 39 |  |  |  | 1.77 |  |  |  | 3.24 |  | 134 |  |  | 0.49 | 144.8 |  | 37
2022-08-16 | 01:25 | C |  | 12 | 8.86 |  | 40 |  | 2.68 | 9.89 | 1.84 | 50.4 | 3.2 | 5.11 | 3.33 |  | 129 |  | 78.6 | 0.52 | 144.74 |  | 37 |  | 12.06 |  | 3.14 | 20.6
2022-08-16 | 02:14 | C |  | 12 |  |  | 38 |  |  |  | 1.88 |  |  |  | 3.18 |  | 138 |  |  | 0.51 | 144.76 |  | 38
2022-08-16 | 04:30 | C |  | 12 |  |  | 40 |  |  |  | 1.83 |  |  |  | 3.3 |  | 132 |  |  | 0.53 | 144.72 |  | 38
2022-08-16 | 05:30 | C |  | 12 |  |  | 40 |  |  |  | 1.84 |  |  |  | 3.32 | [5 empty] | 144.74 |  | 38
2022-08-16 | 06:09 | C |  | 46 |  |  | 39 |  |  |  | 1.86 |  |  |  | 3.26 |  | 134 |  |  | 0.52 | 144.71 |  | 38
2022-08-17 | 07:15 | A |  | 46 | 8.86 |  | 40 |  | 2.78 | 9.67 | 1.83 | 50.36 | 3.14 | 5.04 | 3.28 |  | 134 |  | 78.62 | 0.51 | 144.78 |  | 37 |  | 12 |  | 2.98 | 20.4
2022-08-17 | 08:00 | A |  | 12 |  |  | 39 |  |  |  | 1.8 |  |  |  | 3.22 |  | 129 |  |  | 0.53 | 144.6 |  | 38
2022-08-17 | 09:35 | A |  | 44 |  |  | 40 |  |  |  | 1.82 |  |  |  | 3.26 |  | 135 |  |  | 0.53 | 144.66 |  | 38
2022-08-17 | 10:50 | A |  | 24 |  |  | 39 |  |  |  | 1.72 |  |  |  | 3.21 | [5 empty] | 144.45 |  | 39
2022-08-17 | 11:30 | A |  | 24 |  |  | 39 |  |  |  | 1.78 |  |  |  | 3.23 |  | 132 |  |  | 0.52 | 144.71
2022-08-17 | 12:40 | A |  | 24 |  |  | 38 |  |  |  | 1.83 |  |  |  | 3.18 | [5 empty] | 144.65 |  | 38
2022-08-17 | 13:40 | A |  | 24 |  |  | 41 |  |  |  | 1.75 |  |  |  | 3.3 |  | 134 |  |  | 0.51 | 144.66 |  | 38
2022-08-17 | 14:30 | A |  | 24 |  |  | 40 |  |  |  | 1.8 |  |  |  | 3.25 | [5 empty] | 144.71 |  | 38
2022-08-17 | 15:20 | B |  | 40 |  |  | 40 |  |  |  | 1.77 |  |  |  | 3.24 |  | 134 |  |  | 0.52 | 144.64 |  | 39
2022-08-17 | 16:31 | B |  | 40 |  |  | 40 |  |  |  | 1.79 |  |  |  | 3.22 |  | 134 |  |  | 0.53 | 144.65 |  | 39
2022-08-17 | 17:25 | B |  | 46 |  |  | 39 |  |  |  | 1.83 |  |  |  | 3.16 | [5 empty] | 144.68 |  | 38
2022-08-17 | 18:30 | B |  | 21 |  |  | 40 |  |  |  | 1.85 |  |  |  | 3.24 |  | 129 |  |  | 0.54 | 144.55 |  | 40
2022-08-17 | 19:25 | B |  | 44 | 8.86 |  | 38 |  | 2.81 | 9.15 | 1.8 | 50.49 | 3.14 | 5.04 | 3.12 |  | 130 |  | 79.46 | 0.53 | 144.59 |  | 41 |  | 12 |  | 2.98 | 19.8
2022-08-17 | 22:10 | B |  | 13 |  |  | 38 |  |  |  | 1.88 |  |  |  | 3.1 |  | 126 |  |  | 0.51 | 144.68 |  | 42
2022-08-17 | 23:10 | C |  | 24 | 8.86 |  | 40 |  | 2.74 | 9.3 | 1.84 | 51.09 | 3.17 | 5.18 | 3.24 |  | 129 |  | 79.11 | 0.54 | 144.62 |  | 42 |  | 12.03 |  | 3.13 | 21.6
2022-08-17 | 00:20 | C |  | 24 |  |  | 39 |  |  |  | 1.82 |  |  |  | 3.18 | [5 empty] | 144.68 |  | 41
2022-08-17 | 01:25 | C |  | 44 |  |  | 38 |  |  |  | 1.79 |  |  |  | 3.11 |  | 138 |  |  | 0.5 | 144.74 |  | 41
2022-08-17 | 02:40 | C |  | 13 |  |  | 40 |  |  |  | 1.86 |  |  |  | 3.24 | [5 empty] | 144.76 |  | 40
2022-08-17 | 03:35 | C |  | 13 |  |  | 39 |  |  |  | 1.88 |  |  |  | 3.17 |  | 134 |  |  | 0.53 | 144.7 |  | 40
2022-08-17 | 04:29 | C |  | 30 |  |  | 38 |  |  |  | 1.78 |  |  |  | 3.08 | [5 empty] | 144.74 |  | 41
2022-08-17 | 05:35 | C |  | 38 |  |  | 39 |  |  |  | 1.81 |  |  |  | 3.18 |  | 132 |  |  | 0.5 | 144.7 |  | 38
2022-08-17 | 06:18 | C |  | 24 |  |  | 40 |  |  |  | 1.84 |  |  |  | 3.24 | [5 empty] | 144.74 |  | 40
2022-08-18 | 07:25 | A |  | 24 | 8.96 |  | 39 |  | 2.74 | 8.13 | 1.8 | 51.27 | 3.26 | 5.31 | 3.29 |  | 124 |  | 79.16 | 0.5 | 144.71 |  | 43 |  | 12.22 |  | 3.28 | 23.4
2022-08-18 | 08:25 | A |  | 24 |  |  | 40 |  |  |  | 1.82 |  | 3.26 |  | 3.28 | [7 empty] | 44
2022-08-18 | 09:25 | A |  | 44 |  |  | 39 |  |  |  | 1.81 |  |  |  | 3.28 |  | 129 |  |  | 0.52 | 144.7 |  | 43
2022-08-18 | 10:20 | A |  | 13 |  |  | 40 |  |  |  | 1.83 |  |  |  | 3.3 |  | 129 |  |  | 0.53 | 144.72 |  | 45
2022-08-18 | 11:15 | A |  | 12 |  |  | 39 |  |  |  | 1.87 |  |  |  | 3.31 |  | 129 |  |  | 0.53 | 144.74 |  | 44
2022-08-18 | 12:22 | A |  | 21 |  |  | 39 |  |  |  | 1.79 |  |  |  | 3.37 | [5 empty] | 144.72 |  | 44
2022-08-18 | 13:35 | A |  | 23 |  |  | 40 |  |  |  | 1.81 |  |  |  | 3.41 |  | 124 |  |  |  | 144.71 |  | 45
2022-08-18 | 14:30 | A |  | 30 |  |  | 39 |  |  |  | 1.8 |  |  |  | 3.34 |  | 134 |  |  | 0.53 | 144.72 |  | 44
2022-08-18 | 15:25 | B |  | 30 |  |  | 40 |  |  |  | 1.82 |  |  |  | 3.28 |  | 129 |  |  | 0.49 | 144.83 |  | 44
2022-08-18 | 16:30 | B |  | 44 | 8.83 |  | 40 |  | 2.71 | 8.35 | 1.85 | 51.32 | 3.14 | 5.13 | 3.31 |  | 134 |  | 78.64 | 0.53 | 144.8 |  | 44 |  | 11.97 |  | 3.16 | 22.8
2022-08-18 | 17:30 | B |  | 44 |  |  | 39 |  |  |  | 1.89 |  |  |  | 3.3 | [5 empty] | 144.78 |  | 45
2022-08-18 | 18:30 | B |  | 44 |  |  | 38 |  |  |  | 1.82 |  |  |  | 3.31 |  | 132 |  |  | 0.52 | 144.71 |  | 46
2022-08-18 | 19:20 | B |  | 13 |  |  | 39 |  |  |  | 1.84 |  |  |  | 3.37 |  | 129 |  |  | 0.52 | 144.67 |  | 45
2022-08-18 | 20:25 | B |  | 9 |  |  | 40 |  |  |  | 1.82 |  |  |  | 3.35 |  | 134 |  |  | 0.51 | 144.69 |  | 46
2022-08-18 | 21:25 | B |  | 24 |  |  | 40 |  |  |  | 1.85 |  |  |  | 3.4 |  | 134 |  |  | 0.53 | 144.62 |  | 46
2022-08-18 | 22:25 | B |  | 44 |  |  | 39 |  |  |  | 1.79 |  |  |  | 3.28 | [5 empty] | 144.68 |  | 45
2022-08-18 | 23:19 | C |  | 38 |  |  | 40 |  |  |  | 1.84 |  |  |  | 3.4 |  | 134 |  |  | 0.53 | 144.62 |  | 46
2022-08-18 | 00:20 | C |  | 21 | 8.9 |  | 40 |  | 2.66 | 8.49 | 1.84 | 50.4 | 3.2 | 5.23 | 3.32 |  | 129 |  | 79.42 | 0.53 | 144.74 |  | 46 |  | 12.1 |  | 3.21 | 23.2
2022-08-18 | 01:10 | C |  | 12 |  |  | 41 |  |  |  | 1.86 |  |  |  | 3.4 |  | 129 |  |  | 0.54 | 144.71 |  | 46
2022-08-18 | 02:20 | C |  | 12 |  |  | 39 |  |  |  | 1.89 |  |  |  | 3.28 | [5 empty] | 144.74 |  | 45
2022-08-18 | 03:09 | C |  | 9 |  |  | 40 |  |  |  | 1.84 |  |  |  | 3.33 |  | 134 |  |  | 0.55 | 144.76 |  | 45
2022-08-18 | 04:35 | C |  | 13 |  |  | 46 |  |  |  | 1.89 |  |  |  | 3.25 | [5 empty] | 144.72 |  | 46
2022-08-18 | 05:35 | C |  | 24 |  |  | 40 |  |  |  | 1.83 |  |  |  | 3.32 |  | 129 |  |  | 0.53 | 144.74 |  | 44
2022-08-20 | 07:30 | A |  | 13 | 8.96 |  | 40 |  | 2.8 | 8.1 | 1.8 | 50.64 | 3.24 | 5.25 | 3.29 |  | 126 |  | 79.14 | 0.56 | 144.73 |  | 40 |  | 12.2 |  | 3.21 | 23.4
2022-08-20 | 08:30 | A |  | 20 |  |  | 39 |  |  |  | 1.82 |  |  |  | 3.31 |  | 134 |  |  | 0.51 | 144.71 |  | 41
2022-08-20 | 09:10 | A |  | 9 |  |  | 41 |  |  |  | 1.81 |  |  |  | 3.3 |  | 129 |  |  | 0.52 | 144.76 |  | 43
2022-08-20 | 11:10 | A |  | 44 |  |  | 39 |  |  |  | 1.82 |  |  |  | 3.3 |  | 129 |  |  | 0.52 | 144.75 |  | 42
2022-08-20 | 12:05 | A |  | 44 |  |  | 40 |  |  |  | 1.87 |  |  |  | 3.33 | [5 empty] | 144.72 |  | 44
2022-08-20 | 13:15 | A |  | 12 |  |  | 39 |  |  |  | 1.88 |  |  |  | 3.27 |  | 126 |  |  | 0.54 | 144.76 |  | 45
2022-08-20 | 14:10 | A |  | 20 |  |  | 40 |  |  |  | 1.86 |  |  |  | 3.34 |  | 124 |  |  | 0.53 | 144.71 |  | 44
2022-08-20 | 15:19 | B |  | 9 |  |  | 39 |  |  |  | 1.91 |  |  |  | 3.3 |  | 126 |  |  | 0.51 | 144.72 |  | 43
2022-08-20 | 16:20 | B |  | 9 |  |  | 39 |  |  |  | 1.94 |  |  |  | 3.3 |  | 129 |  |  | 0.54 | 144.71 |  | 43
2022-08-20 | 17:10 | B |  | 46 |  |  | 40 |  |  |  | 1.9 |  |  |  | 3.37 |  | 124 |  |  | 0.56 | 144.75 |  | 44
2022-08-20 | 18:10 | B |  | 13 |  |  | 39 |  |  |  | 1.9 |  |  |  | 3.3 |  | 129 |  |  | 0.53 | 144.71 |  | 43
2022-08-20 | 19:30 | B |  | 24 | 8.96 |  | 40 |  | 2.76 | 8.35 | 1.86 | 50.56 | 3.2 | 5.29 | 3.34 |  | 132 |  | 78.66 | 0.54 | 144.76 |  | 44 |  | 12.16 |  | 3.16 | 22.8
2022-08-20 | 20:20 | B |  | 24 |  |  | 39 |  |  |  | 1.87 |  |  |  | 3.27 | [5 empty] | 144.78 |  | 44
2022-08-20 | 22:15 | B |  | 33 |  |  | 39 |  |  |  | 1.81 |  |  |  | 3.24 |  | 134 |  |  | 0.51 | 144.81 |  | 45
2022-08-20 | 23:20 | C |  | 44 | 8.86 |  | 40 |  | 2.84 | 7.9 | 1.83 | 50.52 | 3.11 | 5.2 | 3.34 |  | 129 |  | 79.55 | 0.49 | 144.76 |  | 45 |  | 11.97 |  | 3.09 | 21.6
2022-08-20 | 00:20 | C |  | 38 |  |  | 39 |  |  |  | 1.84 |  |  |  | 3.26 |  | 124 |  |  | 0.53 | 144.74 |  | 44
2022-08-20 | 00:45 | C |  | 28 |  |  | 41 |  |  |  | 1.9 |  |  |  | 3.41 |  | 129 |  |  | 0.52 | 144.72 |  | 44
2022-08-20 | 01:25 | C |  | 28 |  |  | 41 |  |  |  | 1.91 |  |  |  | 3.39 |  | 129 |  |  | 0.53 | 144.68 |  | 44
2022-08-20 | 02:05 | C |  | 28 |  |  | 40 |  |  |  | 1.94 |  |  |  | 3.32 | [5 empty] | 144.7 |  | 45
2022-08-20 | 02:30 | C |  | 9 |  |  | 39 |  |  |  | 1.91 |  |  |  | 3.28 |  | 129 |  |  | 0.56 | 144.76 |  | 46
2022-08-20 | 03:00 | C |  | 13 |  |  | 38 |  |  |  | 1.93 |  |  |  | 3.2 | [5 empty] | 144.72 |  | 46
2022-08-20 | 04:40 | C |  | 33 |  |  | 40 |  |  |  | 1.8 |  |  |  | 3.32 |  | 134 |  |  | 0.5 | 144.78 |  | 46
2022-08-20 | 05:30 | C |  | 44 |  |  | 39 |  |  |  | 1.82 |  |  |  | 3.24 | [5 empty] | 144.74 |  | 45
2022-08-20 | 06:20 | C |  | 9 |  |  | 39 |  |  |  | 1.89 |  |  |  | 3.23 |  | 129 |  |  | 0.53 | 144.72 |  | 45
2022-08-21 | 07:30 | A |  | 24 | 8.96 |  | 38 |  | 2.78 | 8.17 | 1.86 | 51.18 | 3.27 | 5.37 | 3.26 |  | 124 |  | 79.31 | 0.54 | 144.72 |  | 45 |  | 12.23 |  | 3.32 | 20.3 | 9.67
2022-08-21 | 08:30 | A |  | 13 |  |  | 39 |  |  |  | 1.91 |  |  |  | 3.31 |  | 129 |  |  | 0.56 | 144.71 |  | 45
2022-08-21 | 09:25 | A |  | 30 |  |  | 40 |  |  |  | 1.86 |  |  |  | 3.34 |  | 122 |  |  | 0.51 | 144.73 |  | 44
2022-08-21 | 10:30 | A |  | 13 |  |  | 39 |  |  |  | 1.93 |  |  |  | 3.29 |  | 124 |  |  | 0.57 | 144.71 |  | 44
2022-08-21 | 11:35 | A |  | 44 |  |  | 38 |  |  |  | 1.8 |  |  |  | 3.21 |  | 129 |  |  | 0.49 | 144.72 |  | 44
2022-08-21 | 12:30 | A |  | 38 |  |  | 38 |  |  |  | 1.84 |  |  |  | 3.14 |  | 122 |  |  | 0.52 | 144.7 |  | 45
2022-08-21 | 13:25 | A |  | 17 |  |  | 39 |  |  |  | 1.91 |  |  |  | 3.2 |  | 129 |  |  | 0.54 | 144.74 |  | 45
2022-08-21 | 14:30 | A |  | 17 |  |  | 41 |  |  |  | 1.96 |  |  |  | 3.3 | [5 empty] | 144.7 |  | 45
2022-08-21 | 15:31 | B |  | 13 |  |  | 40 |  |  |  | 1.93 |  |  |  | 3.32 |  | 129 |  |  | 0.57 | 144.72 |  | 45
2022-08-21 | 16:35 | B |  | 9 |  |  | 39 |  |  |  | 1.93 |  |  |  | 3.28 |  | 129 |  |  | 0.56 | 144.71 |  | 44
2022-08-21 | 18:10 | B |  | 5 |  |  | 38 |  |  |  | 1.84 |  |  |  | 3.14 | [5 empty] | 144.74 |  | 45
2022-08-21 | 18:40 | B |  | 46 |  |  | 39 |  |  |  | 1.91 |  |  |  | 3.2 |  | 124 |  |  | 0.53 | 144.71 |  | 44
2022-08-21 | 19:25 | B |  | 13 |  |  | 40 |  |  |  | 1.87 |  |  |  | 3.29 |  | 129 |  |  | 0.54 | 144.68 |  | 45
2022-08-21 | 20:15 | B |  | 38 | 8.89 |  | 39 |  | 2.82 | 8.32 | 1.79 | 50.98 | 3.21 | 5.4 | 3.24 |  | 134 |  | 78.64 | 0.5 | 144.74 |  | 46 |  | 12.1 |  | 3.27 | 19.8
2022-08-21 | 21:15 | B |  | 9 |  |  | 38 |  |  |  | 1.9 |  |  |  | 3.17 |  | 122 |  |  | 0.56 | 144.76 |  | 46
2022-08-21 | 22:40 | B |  | 18 |  |  | 39 |  |  |  | 1.82 |  |  |  | 3.24 |  | 126 |  |  | 0.54 | 144.68 |  | 45
2022-08-21 | 23:35 | C |  | 18 |  |  | 41 |  |  |  | 1.78 |  |  |  | 3.4 |  | 122 |  |  | 0.52 | 144.71 |  | 46
2022-08-21 | 01:30 | C |  | 44 |  |  | 38 |  |  |  | 1.84 |  |  |  | 3.16 |  | 129 |  |  | 0.56 | 144.74 |  | 44
2022-08-21 | 03:15 | C |  | 13 | 8.96 |  | 40 |  | 2.76 | 8.1 | 1.89 | 51 | 3.35 | 5.48 | 3.33 |  | 129 |  | 79.44 | 0.53 | 144.68 |  | 44 |  | 12.31 |  | 3.39 | 20.6
2022-08-21 | 04:30 | C |  | 24 |  |  | 40 |  |  |  | 1.88 |  |  |  | 3.3 |  | 122 |  |  | 0.54 | 144.71 |  | 45
2022-08-21 | 05:25 | C |  | 24 |  |  | 39 |  |  |  | 1.9 |  |  |  | 3.24 | [5 empty] | 144.66 |  | 45
2022-08-21 | 06:10 | C |  | 9 |  |  | 40 |  |  |  | 1.86 |  |  |  | 3.32 |  | 129 |  |  | 0.53 | 144.7 |  | 45
2022-08-22 | 07:25 | A |  | 9 | 8.96 |  | 40 |  | 2.57 | 7.84 | 1.85 | 50.9 | 3.11 | 5.21 | 3.31 |  | 122 |  | 79.36 | 0.56 | 144.69 |  | 43 |  | 12.07 |  | 3.23 | 24.8
2022-08-22 | 08:17 | A |  | 13 |  |  | 39 |  |  |  | 1.92 |  |  |  | 3.22 |  | 126 |  |  | 0.55 | 144.73 |  | 45
2022-08-22 | 09:32 | A |  | 5 |  |  | 40 |  |  |  | 1.82 |  |  |  | 3.27 |  | 122 |  |  | 0.51 | 144.75 |  | 44
2022-08-22 | 10:15 | A |  | 38 |  |  | 41 |  |  |  | 1.78 |  |  |  | 3.35 |  | 119 |  |  | 0.52 | 144.67 |  | 44
2022-08-22 | 11:20 | A |  | 12 |  |  | 41 |  |  |  | 1.85 |  |  |  | 3.32 |  | 122 |  |  | 0.53 | 144.74 |  | 44
2022-08-22 | 12:17 | A |  | 18 |  |  | 38 |  |  |  | 1.81 |  |  |  | 3.15 | [5 empty] | 144.69 |  | 45
2022-08-22 | 13:29 | A |  | 5 |  |  | 40 |  |  |  | 1.87 |  |  |  | 3.27 |  | 119 |  |  | 0.52 | 144.71 |  | 44
2022-08-22 | 14:25 | A |  | 13 |  |  | 39 |  |  |  | 1.93 |  |  |  | 3.2 |  | 122 |  |  | 0.55 | 144.67 |  | 44
2022-08-22 | 15:21 | B |  | 9 |  |  | 41 |  |  |  | 1.87 |  |  |  | 3.34 | [5 empty] | 144.65 |  | 43
2022-08-22 | 16:27 | B |  | 24 |  |  | 42 |  |  |  | 1.84 |  |  |  | 3.41 |  | 119 |  |  | 0.5 | 144.72 |  | 42
2022-08-22 | 17:24 | B |  | 13 |  |  | 40 |  |  |  | 1.93 |  |  |  | 3.28 | [5 empty] | 144.69 |  | 44
2022-08-22 | 18:10 | B |  | 23 |  |  | 39 |  |  |  | 1.89 |  |  |  | 3.22 |  | 122 |  |  | 0.54 | 144.73 |  | 45
2022-08-22 | 19:25 | B |  | 23 | 8.89 |  | 40 |  | 2.61 | 7.66 | 1.86 | 50.88 | 3.14 | 5.18 | 3.29 |  | 129 |  | 77.89 | 0.53 | 144.74 |  | 45 |  | 12.03 |  | 3.17 | 24.4
2022-08-22 | 20:10 | B |  | 38 |  |  | 40 |  |  |  | 1.82 |  |  |  | 3.31 |  | 129 |  |  | 0.51 | 144.72 |  | 45
2022-08-22 | 20:40 | B |  | 13 |  |  | 39 |  |  |  | 1.9 |  |  |  | 3.22 | [5 empty] | 144.74 |  | 46
2022-08-22 | 21:30 | B |  | 9 |  |  | 41 |  |  |  | 1.88 |  |  |  | 3.39 |  | 122 |  |  | 0.53 | 144.78 |  | 46
2022-08-22 | 22:35 | B |  | 18 |  |  | 39 |  |  |  | 1.79 |  |  |  | 3.24 | [5 empty] | 144.8 |  | 39
2022-08-22 | 23:36 | C |  | 18 | 8.82 |  | 40 |  | 2.67 | 7.92 | 1.78 | 50.35 | 3.06 | 5.15 | 3.3 |  | 129 |  | 78.61 | 0.54 | 144.76 |  | 45 |  | 11.88 |  | 3.14 | 23.8
2022-08-22 | 00:25 | C |  | 23 |  |  | 41 |  |  |  | 1.84 |  |  |  | 3.4 | [5 empty] | 144.76 |  | 47
2022-08-22 | 01:20 | C |  | 23 |  |  | 38 |  |  |  | 1.88 |  |  |  | 3.21 |  | 134 |  |  | 0.55 | 144.78 |  | 44
2022-08-22 | 02:25 | C |  | 13 |  |  | 40 |  |  |  | 1.87 |  |  |  | 3.34 | [5 empty] | 144.81 |  | 45
2022-08-22 | 03:00 | C |  | 9 |  |  | 39 |  |  |  | 1.92 |  |  |  | 3.26 |  | 126 |  |  | 0.54 | 144.76 |  | 45
2022-08-22 | 03:40 | C |  | 24 |  |  | 40 |  |  |  | 1.89 |  |  |  | 3.32 | [5 empty] | 144.78 |  | 44
2022-08-22 | 04:36 | C |  | 24 |  |  | 38 |  |  |  | 1.92 |  |  |  | 3.18 |  | 129 |  |  | 0.52 | 144.74 |  | 44
2022-08-22 | 05:25 | C |  | 24 |  |  | 39 |  |  |  | 1.9 |  |  |  | 3.25 | [5 empty] | 144.7 |  | 44
2022-08-22 | 06:30 | C |  | 9 |  |  | 40 |  |  |  | 1.88 |  |  |  | 3.31 |  | 126 |  |  | 0.54 | 144.72 |  | 44
2022-08-23 | 07:18 | A |  | 9 |  |  | 40 |  |  |  | 1.89 |  |  |  | 3.28 |  | 126 |  |  | 0.54 | 144.67 |  | 45
2022-08-23 | 07:39 | A |  | 5 | 8.96 |  | 39 |  | 2.59 | 7.94 | 1.83 | 50.44 | 3.24 | 5.28 | 3.21 |  | 119 |  | 77.86 | 0.51 | 144.67 |  | 44 |  | 12.2 |  | 3.21 | 23.6
2022-08-23 | 08:15 | A |  | 38 |  |  | 41 |  |  |  | 1.78 |  |  |  | 3.32 |  | 122 |  |  | 0.48 | 144.69 |  | 45
2022-08-23 | 08:40 | A |  | 12 |  |  | 40 |  |  |  | 1.91 |  |  |  | 3.26 |  | 122 |  |  | 0.56 | 144.73 |  | 44
2022-08-23 | 12:25 | A |  | 44 |  |  | 38 |  |  |  | 1.83 |  |  |  | 3.14 |  | 122 |  |  | 0.55 | 144.69 |  | 44
2022-08-23 | 13:29 | A |  | 19 |  |  | 40 |  |  |  | 1.85 |  |  |  | 3.27 |  | 119 |  |  | 0.53 | 144.73 |  | 43
2022-08-23 | 14:31 | A |  | 12 |  |  | 39 |  |  |  | 1.87 |  |  |  | 3.18 | [5 empty] | 144.68 |  | 43
2022-08-23 | 15:31 | B |  | 9 |  |  | 40 |  |  |  | 1.85 |  |  |  | 3.26 |  | 122 |  |  | 0.54 | 144.71 |  | 44
2022-08-23 | 16:20 | B |  | 13 |  |  | 41 |  |  |  | 1.84 |  |  |  | 3.33 | [5 empty] | 144.69 |  | 42
2022-08-23 | 17:30 | B |  | 24 | 8.92 |  | 38 |  | 2.63 | 8.14 | 1.88 | 50.42 | 3.18 | 5.33 | 3.14 |  | 119 |  | 78.4 | 0.56 | 144.73 |  | 43 |  | 12.1 |  | 3.17 | 24.2
2022-08-23 | 18:26 | B |  | 24 |  |  | 39 |  |  |  | 1.91 |  |  |  | 3.22 | [5 empty] | 144.7 |  | 43
2022-08-23 | 19:25 | B |  | 40 |  |  | 40 |  |  |  | 1.83 |  |  |  | 3.27 |  | 119 |  |  | 0.51 | 144.67 |  | 42
2022-08-23 | 20:22 | B |  | 33 |  |  | 38 |  |  |  | 1.79 |  |  |  | 3.13 |  | 122 |  |  | 0.47 | 144.72 |  | 42
2022-08-23 | 21:35 | B |  | 38 |  |  | 39 |  |  |  | 1.81 |  |  |  | 3.21 | [5 empty] | 144.68 |  | 43
2022-08-23 | 22:35 | B |  | 44 |  |  | 38 |  |  |  | 1.8 |  |  |  | 3.16 |  | 119 |  |  | 0.54 | 144.73 |  | 42
2022-08-23 | 01:29 | C |  | 19 |  |  | 41 |  |  |  | 1.84 |  |  |  | 3.34 |  | 119 |  |  | 0.51 | 144.69 |  | 45
2022-08-23 | 02:22 | C |  | 44 | 8.96 |  | 39 |  | 2.54 | 7.98 | 1.85 | 50.32 | 3.22 | 5.21 | 3.2 |  | 122 |  | 77.36 | 0.48 | 144.73 |  | 44 |  | 12.18 |  | 3.24 | 23.2
2022-08-23 | 03:30 | C |  | 24 |  |  | 40 |  |  |  | 1.92 |  |  |  | 3.31 |  | 122 |  |  | 0.54 | 144.67 |  | 45
2022-08-23 | 04:29 | C |  | 24 |  |  | 39 |  |  |  | 1.95 |  |  |  | 3.21 | [5 empty] | 144.65 |  | 45
2022-08-23 | 05:25 | C |  | 33 |  |  | 38 |  |  |  | 1.84 |  |  |  | 3.15 |  | 126 |  |  | 0.52 | 144.73 |  | 45
2022-08-24 | 09:10 | A |  | 44 | 8.88 |  | 39 |  | 2.74 | 7.98 | 1.82 | 50.64 | 3.16 | 5.14 | 3.26 |  | 129 |  | 80.5 | 0.51 | 144.72 |  | 44 |  | 12.04 |  | 3.12 | 21.2
2022-08-24 | 09:40 | A |  | 38 |  |  | 38 |  |  |  | 1.8 |  |  |  | 3.12 |  | 122 |  |  | 0.53 | 144.71 |  | 43
2022-08-24 | 10:25 | A |  | 24 |  |  | 39 |  |  |  | 1.84 |  |  |  | 3.12 |  | 124 |  |  | 0.56 | 144.72 |  | 43
2022-08-24 | 11:30 | A |  | 37 |  |  | 40 |  |  |  | 1.9 |  |  |  | 3.3 |  | 129 |  |  | 0.53 | 144.7 |  | 42
2022-08-24 | 12:11 | A |  | 45 |  |  | 40 |  |  |  | 1.96 |  |  |  | 3.32 |  | 129 |  |  | 0.54 | 144.71 |  | 43
2022-08-24 | 14:10 | A |  | 40 |  |  | 38 |  |  |  | 1.9 |  |  |  | 3.2 |  | 124 |  |  | 0.52 | 144.74 |  | 44
2022-08-24 | 15:18 | B |  | 30 |  |  | 39 |  |  |  | 1.79 |  |  |  | 3.28 |  | 129 |  |  | 0.5 | 144.75 |  | 44
2022-08-24 | 16:10 | B |  | 45 | 8.94 |  | 39 |  | 2.56 | 7.64 | 1.83 | 50.15 | 3.27 | 5.2 | 3.24 |  | 129 |  | 78.44 | 0.52 | 144.74 |  | 43 |  | 12.21 |  | 3.17 | 22.4
2022-08-24 | 16:40 | B |  | 33 |  |  | 38 |  |  |  | 1.8 |  |  |  | 3.15 |  | 129 |  |  |  | 144.72 |  | 43
2022-08-24 | 18:13 | B |  | 33 |  |  | 38 |  |  |  | 1.83 |  |  |  | 3.17 |  | 129 |  |  | 0.54 | 144.71 |  | 44
2022-08-24 | 18:44 | B |  | 24 |  |  | 38 |  |  |  | 1.9 |  |  |  | 3.15 |  | 129 |  |  | 0.57 | 144.72 |  | 44
2022-08-24 | 19:17 | B |  | 24 |  |  | 38 |  |  |  | 1.89 |  |  |  | 3.14 | [5 empty] | 144.69 |  | 44
2022-08-24 | 20:17 | B |  | 24 |  |  | 40 |  |  |  | 1.85 |  |  |  | 3.31 |  | 122 |  |  | 0.55 | 144.77 |  | 43
2022-08-24 | 21:30 | B |  | 38 |  |  | 39 |  |  |  | 1.79 |  |  |  | 3.21 |  | 126 |  |  | 0.52 | 144.72 |  | 44
2022-08-24 | 23:17 | C |  | 12 | 8.88 |  | 41 |  | 2.51 | 8.34 | 1.87 | 50.28 | 3.1 | 5.12 | 3.33 |  | 119 |  | 78.36 | 0.49 | 144.67 |  | 44 |  | 11.98 |  | 3.08 | 21.8
2022-08-24 | 00:21 | C |  | 12 |  |  | 39 |  |  |  | 1.93 |  |  |  | 3.18 | [5 empty] | 144.74 |  | 45
2022-08-24 | 01:25 | C |  | 12 |  |  | 40 |  |  |  | 1.85 |  |  |  | 3.29 | [5 empty] | 144.71 |  | 44
2022-08-24 | 02:27 | C |  | 44 |  |  | 39 |  |  |  | 1.78 |  |  |  | 3.21 | [5 empty] | 144.75 |  | 45
2022-08-24 | 04:44 | C |  | 45 |  |  | 38 |  |  |  | 1.91 |  |  |  | 3.15 |  | 122 |  |  | 0.54 | 144.69 |  | 45
2022-08-24 | 05:38 | C |  | 44 |  |  | 39 |  |  |  | 1.79 |  |  |  | 3.2 | [5 empty] | 144.73 |  | 45
2022-08-24 | 06:19 | C |  | 24 |  |  | 40 |  |  |  | 1.86 |  |  |  | 3.27 |  | 122 |  |  | 0.52 | 144.75 |  | 44
2022-08-25 | 07:20 | A |  | 37 | 8.96 |  | 39 |  | 2.54 | 7.95 | 1.82 | 50.86 | 3.1 | 5.26 | 3.28 |  | 119 |  | 79.8 | 0.54 | 144.76 |  | 43 |  | 12.06 |  | 3.17 | 20
2022-08-25 | 08:20 | A |  | 37 |  |  | 40 |  |  |  | 1.86 |  |  |  | 3.31 | [5 empty] | 144.72 |  | 44
2022-08-25 | 10:20 | A |  | 38 |  |  | 39 |  |  |  | 1.85 |  |  |  | 3.29 |  | 122 |  |  | 0.56 | 144.72 |  | 45
2022-08-25 | 11:20 | A |  | 44 |  |  | 40 |  |  |  | 1.87 |  |  |  | 3.19 | [5 empty] | 144.76 |  | 44
2022-08-25 | 12:25 | A |  | 44 |  |  | 38 |  |  |  | 1.84 |  |  |  | 3.2 |  | 124 |  |  | 0.52 | 144.72 |  | 44
2022-08-25 | 13:28 | A |  | 31 |  |  | 39 |  |  |  | 1.87 |  |  |  | 3.24 |  | 124 |  |  | 0.53 | 144.72 |  | 43
2022-08-25 | 14:28 | A |  | 45 |  |  | 40 |  |  |  | 1.9 |  |  |  | 3.32 |  | 124 |  |  | 0.54 | 144.7 |  | 44
2022-08-25 | 15:30 | B |  | 23 | 8.88 |  | 39 |  | 2.49 | 8.17 | 1.89 | 50.61 | 3.11 | 5.1 | 3.3 |  | 119 |  | 77.36 | 0.56 | 144.75 |  | 46 |  | 11.99 |  | 3.07 | 21.2
2022-08-25 | 16:30 | B |  | 12 |  |  | 40 |  |  |  | 1.86 |  |  |  | 3.3 |  |  |  |  | 0.55 | 144.73 |  | 45
2022-08-25 | 17:20 | B |  | 44 |  |  | 38 |  |  |  | 1.85 |  |  |  | 3.25 | [5 empty] | 144.77 |  | 46
2022-08-25 | 18:30 | B |  | 24 |  |  | 39 |  |  |  | 1.82 |  |  |  | 3.25 | [5 empty] | 144.72 |  | 46
2022-08-25 | 19:27 | B |  | 24 |  |  | 40 |  |  |  | 1.87 |  |  |  | 3.28 | [5 empty] | 144.69 |  | 44
2022-08-25 | 20:32 | B |  | 24 |  |  | 38 |  |  |  | 1.91 |  |  |  | 3.15 |  | 122 |  |  | 0.54 | 144.75 |  | 45
2022-08-25 | 21:29 | B |  | 24 |  |  | 41 |  |  |  | 1.84 |  |  |  | 3.32 | [5 empty] | 144.73 |  | 44
2022-08-25 | 22:23 | B |  | 37 |  |  | 40 |  |  |  | 1.86 |  |  |  | 3.27 |  | 126 |  |  | 0.57 | 144.68 |  | 44
2022-08-25 | 23:27 | C |  | 37 |  |  | 38 |  |  |  | 1.92 |  |  |  | 3.17 | [5 empty] | 144.65 |  | 43
2022-08-25 | 01:21 | C |  | 38 | 8.85 |  | 37 |  | 2.56 | 7.92 | 1.82 | 50.54 | 3.02 | 5.04 | 3.08 |  | 126 |  | 77.65 | 0.54 | 144.69 |  | 44 |  | 11.87 |  | 2.98 | 20.8
2022-08-25 | 02:17 | C |  | 44 |  |  | 39 |  |  |  | 1.79 |  |  |  | 3.22 |  | 126 |  |  | 0.49 | 144.73 |  | 44
2022-08-25 | 03:10 | C |  | 12 |  |  | 40 |  |  |  | 1.88 |  |  |  | 3.29 |  | 119 |  |  | 0.53 | 144.71 |  | 44
2022-08-25 | 05:16 | C |  | 37 |  |  | 40 |  |  |  | 1.87 |  |  |  | 3.28 |  | 122 |  |  | 0.53 | 144.74 |  | 44
2022-08-25 | 06:18 | C |  | 24 |  |  | 38 |  |  |  | 1.93 |  |  |  | 3.15 |  | 126 |  |  | 0.55 | 144.68 |  | 44
2022-08-26 | 08:30 | A |  | 24 | 8.79 |  | 38 |  | 2.68 | 8.24 | 1.9 | 50.67 | 3.1 | 5.1 | 3.14 |  | 124 |  | 79.34 | 0.51 | 144.71 |  | 44 |  | 11.89 |  | 3.14 | 22.2
2022-08-26 | 09:30 | A |  | 24 |  |  | 40 |  |  |  | 1.92 |  |  |  | 3.18 | [5 empty] | 144.73 |  | 44
2022-08-26 | 10:30 | A |  | 37 |  |  | 39 |  |  |  | 1.85 |  |  |  | 3.21 |  | 124 |  |  | 0.54 | 144.72 |  | 46
2022-08-26 | 11:30 | A |  | 37 |  |  | 40 |  |  |  | 1.93 |  |  |  | 3.19 | [5 empty] | 144.77 |  | 45
2022-08-26 | 13:10 | A |  | 44 |  |  | 38 |  |  |  | 1.81 |  |  |  | 3.19 |  | 122 |  |  | 0.56 | 144.7 |  | 45
2022-08-26 | 13:35 | A |  | 30 |  |  | 40 |  |  |  | 1.79 |  |  |  | 3.24 |  | 119 |  |  | 0.51 | 144.71 |  | 45
2022-08-26 | 14:30 | A |  | 12 |  |  | 39 |  |  |  | 1.84 |  |  |  | 3.2 |  | 129 |  |  | 0.57 | 144.74 |  | 45
2022-08-26 | 15:29 | B |  | 38 | 8.79 |  | 38 |  | 2.57 | 7.96 | 1.78 | 50.48 | 3.05 | 5.01 | 3.15 |  | 131 |  | 77.83 | 0.5 | 144.71 |  | 45 |  | 11.84 |  | 3.07 | 21.8
2022-08-26 | 17:29 | B |  | 44 |  |  | 39 |  |  |  | 1.8 |  |  |  | 3.21 |  |  |  |  | 0.52 | 144.72 |  | 45
2022-08-26 | 21:30 | B |  | 9 |  |  | 38 |  |  |  | 1.87 |  |  |  | 3.15 |  | 126 |  |  | 0.56 | 144.73 |  | 44
2022-08-26 | 22:25 | B |  | 24 |  |  | 39 |  |  |  | 1.89 |  |  |  | 3.21 |  | 122 |  |  | 0.54 | 144.69 |  | 45
2022-08-26 | 23:20 | C |  | 37 | 8.85 |  | 40 |  | 2.61 | 7.96 | 1.94 | 50.94 | 2.97 | 5.06 | 3.27 |  | 122 |  | 77.42 | 0.52 | 144.67 |  | 44 |  | 11.82 |  | 3.04 | 21.4
2022-08-26 | 00:20 | C |  | 37 |  |  | 39 | [7 empty] | 3.18 | [5 empty] | 144.65 |  | 45
2022-08-26 | 01:24 | C |  | 36 |  |  | 39 | [7 empty] | 3.24 |  | 119 |  |  |  | 144.73 |  | 45
2022-08-26 | 02:00 | C |  | 38 |  |  | 38 | [7 empty] | 3.14 |  | 122 |  |  |  | 144.69 |  | 46
2022-08-26 | 02:34 | C |  | 44 |  |  | 40 | [7 empty] | 3.29 |  | 122 |  |  |  | 144.74 |  | 45
2022-08-26 | 03:34 | C |  | 30 |  |  | 39 | [7 empty] | 3.2 |  | 126 |  |  |  | 144.72 |  | 45
2022-08-26 | 05:30 | C |  | 9 |  |  | 40 | [7 empty] | 3.31 |  | 119 |  |  |  | 144.73 |  | 45
2022-08-26 | 06:10 | C |  | 30 |  |  | 40 | [7 empty] | 3.29 |  | 122 |  |  |  | 144.75 |  | 45
2022-08-27 | 07:25 | A |  | 37 | 8.96 |  | 38 |  | 2.75 | 8.42 | 1.94 | 50.72 | 3 | 5.14 | 3.16 |  | 122 |  | 80.94 | 0.51 | 144.71 |  | 44 |  | 11.96 |  | 3.03 | 20.78
2022-08-27 | 08:25 | A |  | 24 |  |  | 38 | [7 empty] | 3.14 |  | 124 |  |  |  | 144.72 |  | 44
2022-08-27 | 09:25 | A |  | 38 |  |  | 39 | [7 empty] | 3.23 |  | 129 |  |  |  | 144.7 |  | 43
2022-08-27 | 10:20 | A |  | 12 |  |  | 38 | [7 empty] | 3.14 |  | 129 |  |  |  | 144.71 |  | 44
2022-08-27 | 11:20 | A |  | 12 |  |  | 38 | [7 empty] | 3.2 | [5 empty] | 144.73 |  | 44
2022-08-27 | 13:21 | A |  | 23 |  |  | 39 | [7 empty] | 3.26 |  | 124 |  |  |  | 144.7 |  | 44
2022-08-27 | 14:25 | A |  | 23 |  |  | 39 | [7 empty] | 3.27 | [5 empty] | 144.72 |  | 44
2022-08-27 | 15:30 | B |  | 9 |  |  | 39 |  |  |  | 1.89 |  |  |  | 3.26 |  | 128 |  |  | 0.53 | 144.7 |  | 45
2022-08-27 | 16:37 | B |  | 9 | 8.89 |  | 38 |  | 2.57 | 8.26 | 1.92 | 49.96 | 2.98 | 5.07 | 3.25 |  | 122 |  | 77.94 | 0.55 | 144.77 |  | 45 |  | 11.87 |  | 3.1 | 21.4
2022-08-27 | 18:30 | B |  | 24 |  |  | 39 |  |  |  | 1.83 |  |  |  | 3.22 |  | 129 |  |  | 0.56 | 144.76 |  | 45
2022-08-27 | 19:30 | B |  | 24 |  |  | 38 |  |  |  | 1.87 |  |  |  | 3.15 | [5 empty] | 144.78 |  | 45
2022-08-27 | 20:21 | B |  | 24 |  |  | 40 |  |  |  | 1.82 |  |  |  | 3.27 | [5 empty] | 144.73 |  | 44
2022-08-27 | 21:29 | B |  | 37 |  |  | 39 |  |  |  | 1.85 |  |  |  | 3.22 |  | 122 |  |  | 0.52 | 144.73 |  | 43
2022-08-27 | 22:32 | B |  | 36 |  |  | 38 |  |  |  | 1.84 |  |  |  | 3.16 |  | 119 |  |  | 0.53 | 144.77 |  | 45
2022-08-27 | 23:22 | C |  | 9 |  |  | 40 |  |  |  | 1.86 |  |  |  | 3.28 |  | 122 |  |  | 0.55 | 144.69 |  | 46
2022-08-27 | 01:22 | C |  | 38 | 8.79 |  | 39 |  | 2.52 | 8.34 | 1.76 | 50.16 | 3.03 | 5.04 | 3.22 |  | 122 |  | 77.38 | 0.52 | 144.72 |  | 44 |  | 11.82 |  | 3.02 | 20.2
2022-08-27 | 04:26 | C |  | 44 |  |  | 39 |  |  |  | 1.8 |  |  |  | 3.34 |  | 122 |  |  | 0.51 | 144.71 |  | 46
2022-08-27 | 05:24 | C |  | 9 |  |  | 41 |  |  |  | 1.85 |  |  |  | 3.34 | [5 empty] | 144.69 |  | 45
2022-08-27 | 06:24 | C |  | 24 |  |  | 40 |  |  |  | 1.87 |  |  |  | 3.28 |  | 119 |  |  | 0.53 | 144.69 |  | 45
2022-08-29 | 08:30 | A |  | 36 | 8.95 |  | 38 |  | 2.89 | 8.14 | 1.89 | 50.72 | 3.14 | 5.16 | 3.14 |  | 124 |  | 80.12 | 0.57 | 144.71 |  | 42 |  | 12.09 |  | 3.23 | 23.4
2022-08-29 | 09:20 | A |  | 9 |  |  | 39 |  |  |  | 1.9 |  |  |  | 3.21 |  | 129 |  |  | 0.56 | 144.7 |  | 42
2022-08-29 | 10:20 | A |  | 38 |  |  | 39 |  |  |  | 1.83 |  |  |  | 3.24 |  | 122 |  |  | 0.52 | 144.71 |  | 42
2022-08-29 | 12:25 | A |  | 44 |  |  | 40 |  |  |  | 1.92 |  |  |  | 3.28 | [5 empty] | 144.74 |  | 42
2022-08-29 | 13:30 | A |  | 12 |  |  | 39 |  |  |  | 1.96 |  |  |  | 3.29 |  | 129 |  |  | 0.55 | 144.74 |  | 44
2022-08-29 | 14:30 | A |  | 53 |  |  | 40 |  |  |  | 1.93 |  |  |  | 3.32 |  | 129 |  |  | 0.57 | 144.73 |  | 43
2022-08-29 | 15:31 | B |  | 19 | 8.89 |  | 39 |  | 2.63 | 7.96 | 1.94 | 50.48 | 3.09 | 5.09 | 3.31 |  | 132 |  | 78.34 | 0.54 | 144.7 |  | 44 |  | 11.98 |  | 3.16 | 24.2
2022-08-29 | 16:35 | B |  | 19 |  |  | 39 |  |  |  | 1.95 |  |  |  | 3.31 | [5 empty] | 144.74 |  | 44
2022-08-29 | 17:30 | B |  | 44 |  |  | 39 |  |  |  | 1.96 |  |  |  | 3.31 |  | 133 |  |  | 0.56 | 144.75 |  | 43
2022-08-29 | 18:20 | B |  | 12 |  |  | 40 |  |  |  | 1.94 |  |  |  | 3.29 |  | 131 |  |  | 0.59 | 144.73 |  | 44
2022-08-29 | 19:27 | B |  | 12 |  |  | 38 |  |  |  | 1.95 |  |  |  | 3.16 | [5 empty] | 144.69 |  | 44
2022-08-29 | 20:27 | B |  | 9 |  |  | 41 |  |  |  | 1.89 |  |  |  | 3.32 |  | 129 |  |  | 0.54 | 144.73 |  | 45
2022-08-29 | 21:27 | B |  | 24 |  |  | 39 |  |  |  | 1.91 |  |  |  | 3.18 | [5 empty] | 144.75 |  | 44
2022-08-29 | 22:14 | B |  | 24 |  |  | 39 |  |  |  | 1.94 |  |  |  | 3.2 |  | 122 |  |  | 0.55 | 144.69 |  | 44
2022-08-29 | 22:31 | B |  | 35 |  |  | 38 |  |  |  | 1.9 |  |  |  | 3.14 | [5 empty] | 144.71 |  | 45
2022-08-29 | 22:40 | B |  | 30 |  |  | 40 |  |  |  | 1.82 |  |  |  | 3.25 |  | 122 |  |  |  | 144.69 |  | 44
2022-08-29 | 23:20 | C |  | 30 | 8.89 |  | 39 |  | 2.67 | 8.37 | 1.79 | 50.71 | 3.01 | 5.12 | 3.18 |  | 126 |  | 77.96 | 0.52 | 144.73 |  | 45 |  | 11.9 |  | 3.1 | 23.8
2022-08-29 | 01:32 | C |  | 19 |  |  | 40 |  |  |  | 1.93 |  |  |  | 3.28 |  | 122 |  |  | 0.53 | 144.71 |  | 44
2022-08-29 | 02:29 | C |  | 9 |  |  | 38 |  |  |  | 1.97 |  |  |  | 3.13 | [5 empty] | 144.68 |  | 45
2022-08-29 | 03:27 | C |  | 44 |  |  | 39 |  |  |  | 1.85 |  |  |  | 3.17 |  | 126 |  |  | 0.51 | 144.73 |  | 45
2022-08-29 | 04:15 | C |  | 12 |  |  | 41 |  |  |  | 1.89 |  |  |  | 3.32 | [5 empty] | 144.69 |  | 44
2022-08-29 | 06:20 | C |  | 9 |  |  | 40 |  |  |  | 1.91 |  |  |  | 3.27 | [5 empty] | 144.72 |  | 44
2022-08-30 | 08:15 | A |  | 5 | 8.95 |  | 39 |  | 2.83 | 8 | 1.96 | 51.02 | 3.07 | 5.1 | 3.27 |  | 126 |  | 80.1 | 0.54 | 144.7 |  | 41 |  | 12.02 |  | 3 | 21.4
2022-08-30 | 08:50 | A |  | 19 |  |  | 40 |  |  |  | 1.93 |  |  |  | 3.3 |  | 134 |  |  | 0.57 | 144.71 |  | 42
2022-08-30 | 09:30 | A |  | 19 |  |  | 39 |  |  |  | 1.94 |  |  |  | 3.27 | [5 empty] | 144.73 |  | 42
2022-08-30 | 10:20 | A |  | 19 |  |  | 39 |  |  |  | 1.92 |  |  |  | 3.24 | [5 empty] | 144.72 |  | 42
2022-08-30 | 11:20 | A |  | 18 |  |  | 38 |  |  |  | 1.89 |  |  |  | 3.17 |  | 129 |  |  | 0.53 | 144.71 |  | 43
2022-08-30 | 12:15 | A |  | 9 |  |  | 39 |  |  |  | 1.96 |  |  |  | 3.22 |  | 124 |  |  | 0.57 | 144.71 |  | 42
2022-08-30 | 13:20 | A |  | 44 |  |  | 38 |  |  |  | 1.91 |  |  |  | 3.26 |  | 122 |  |  | 0.52 | 144.73 |  | 43
2022-08-30 | 16:24 | B |  | 5 |  |  | 39 |  |  |  | 1.91 |  |  |  | 3.27 | [5 empty] | 144.72 |  | 44
2022-08-30 | 17:24 | B |  | 35 |  |  | 39 |  |  |  | 1.97 |  |  |  | 3.25 | [5 empty] | 144.7 |  | 42
2022-08-30 | 18:10 | B |  | 9 |  |  | 39 |  |  |  | 1.9 |  |  |  | 3.29 | [5 empty] | 144.71 |  | 43
2022-08-30 | 19:27 | B |  | 9 | 9.02 |  | 40 |  | 2.62 | 7.88 | 1.92 | 49.98 | 3.04 | 5.16 | 3.24 |  | 129 |  | 78.39 | 0.55 | 144.74 |  | 43 |  | 12.06 |  | 3.1 | 23.6
2022-08-30 | 20:22 | B |  | 30 |  |  | 39 |  |  |  | 1.84 |  |  |  | 3.18 |  | 134 |  |  | 0.52 | 144.74 |  | 44
2022-08-30 | 21:15 | B |  | 31 |  |  | 40 |  |  |  | 1.91 |  |  |  | 3.26 | [5 empty] | 144.77 |  | 44
2022-08-30 | 22:28 | B |  | 5 |  |  | 37 |  |  |  | 1.94 |  |  |  | 3.26 |  | 122 |  |  | 0.54 | 144.75 |  | 44
2022-08-30 | 00:25 | C |  | 12 | 8.99 |  | 40 |  | 2.67 | 8.24 | 1.93 | 50.92 | 3.1 | 5.12 | 3.27 |  | 119 |  | 79.1 | 0.55 | 144.69 |  | 45 |  | 12.09 |  | 3.07 | 24.2
2022-08-30 | 01:24 | C |  | 9 |  |  | 38 |  |  |  | 1.95 |  |  |  | 3.1 |  | 134 |  |  | 0.57 | 144.68 |  | 44
2022-08-30 | 02:19 | C |  | 28 |  |  | 41 |  |  |  | 1.87 |  |  |  | 3.33 |  | 122 |  |  | 0.54 | 144.74 |  | 44
2022-08-30 | 03:19 | C |  | 9 |  |  | 40 |  |  |  | 1.89 |  |  |  | 3.26 | [5 empty] | 144.7 |  | 45
2022-08-30 | 04:24 | C |  | 42 |  |  | 40 |  |  |  | 1.81 |  |  |  | 3.29 |  | 122 |  |  | 0.51 | 144.73 |  | 44
2022-08-30 |  | C |  | 5 |  |  | 39 |  |  |  | 1.87 |  |  |  | 3.23 |  | 124 |  |  | 0.57 |  |  | 43
2022-08-31 | 08:20 | A |  | 9 | 8.95 |  | 38 |  | 2.61 | 8.3 | 1.83 | 50.6 | 3.08 | 5.04 | 3.14 |  | 131 |  | 78.39 | 0.54 | 144.73 |  | 41 |  | 12.03 |  | 3.04 | 25.2
2022-08-31 | 09:10 | A |  | 44 |  |  | 38 |  |  |  | 1.82 |  |  |  | 3.17 |  | 129 |  |  | 0.51 | 144.72 |  | 42
2022-08-31 | 10:13 | A |  | 24 |  |  | 38 |  |  |  | 1.95 |  |  |  | 3.16 |  | 134 |  |  | 0.5 | 144.7 |  | 42
2022-08-31 | 11:22 | A |  | 35 |  |  | 39 |  |  |  | 1.91 |  |  |  | 3.22 |  | 134 |  |  | 0.57 | 144.71 |  | 42
2022-08-31 | 12:20 | A |  | 35 |  |  | 39 |  |  |  | 2 |  |  |  | 3.26 |  | 124 |  |  | 0.54 | 144.73 |  | 42
2022-08-31 | 13:20 | A |  | 5 |  |  | 38 |  |  |  | 1.9 |  |  |  | 3.19 |  | 129 |  |  | 0.52 | 144.72 |  | 42
2022-08-31 | 14:20 | A |  | 5 |  |  | 38 |  |  |  | 1.88 |  |  |  | 3.17 | [5 empty] | 144.71 |  | 43
2022-08-31 | 18:29 | B |  | 9 |  |  | 39 |  |  |  | 1.94 |  |  |  | 3.26 |  | 132 |  |  | 0.56 | 144.72 |  | 43
2022-08-31 | 19:25 | B |  | 31 |  |  | 38 |  |  |  | 1.96 |  |  |  | 3.14 |  | 136 |  |  | 0.58 | 144.76 |  | 42
2022-08-31 | 20:13 | B |  | 48 | 8.89 |  | 39 |  | 2.61 | 7.86 | 1.81 | 49.82 | 3 | 4.96 | 3.2 |  | 129 |  | 78.39 | 0.55 | 144.69 |  | 43 |  | 11.89 |  | 2.95 | 25.2
2022-08-31 | 21:35 | B |  | 48 |  |  | 40 |  |  |  | 1.79 |  |  |  | 3.28 | [5 empty] | 144.75 |  | 44
2022-08-31 | 22:20 | B |  | 5 |  |  | 38 |  |  |  | 1.87 |  |  |  | 3.15 |  | 138 |  |  | 0.57 | 144.72 |  | 43
2022-08-31 | 23:24 | C |  | 5 | 8.89 |  | 39 |  | 2.65 | 8.42 | 1.85 | 50.25 | 2.96 | 4.97 | 3.22 |  | 134 |  | 77.68 | 0.54 | 144.77 |  | 43 |  | 11.85 |  | 3.03 | 24.8
2022-08-31 | 00:17 | C |  | 9 |  |  | 41 |  |  |  | 1.88 |  |  |  | 3.32 |  | 134 |  |  | 0.58 | 144.75 |  | 44
2022-08-31 | 01:27 | C |  | 24 |  |  | 38 |  |  |  | 1.92 |  |  |  | 3.13 |  | 134 |  |  | 0.58 | 144.81 |  | 45
2022-08-31 | 02:30 | C |  | 35 |  |  | 40 |  |  |  | 1.86 |  |  |  | 3.28 |  | 129 |  |  |  | 144.79 |  | 43
2022-08-31 | 05:17 | C |  | 9 |  |  | 40 |  |  |  | 1.88 |  |  |  | 3.25 | [5 empty] | 144.7 |  | 44
2022-08-31 | 06:07 | C |  | 5 |  |  | 40 |  |  |  | 1.85 |  |  |  | 3.28 |  | 126 |  |  | 0.54 | 144.73 |  | 43
2022-09-01 | 07:21 | A |  | 48 | 8.86 |  | 38 |  | 2.66 | 8.12 | 1.8 | 50.48 | 2.92 | 4.91 | 3.18 |  | 134 |  | 79.12 | 0.56 | 144.75 |  | 42 |  | 11.78 |  | 2.89 | 24.4
2022-09-01 | 08:21 | A |  | 11 |  |  | 38 |  |  |  | 1.85 |  |  |  | 3.15 |  | 138 |  |  | 0.57 | 144.72 |  | 42
2022-09-01 | 11:01 | A |  | 11 |  |  | 40 |  |  |  | 1.85 |  |  |  | 3.28 |  | 131 |  |  | 0.52 | 144.68 |  | 43
2022-09-01 | 11:31 | A |  | 9 |  |  | 39 |  |  |  | 1.9 |  |  |  | 3.23 |  | 142 |  |  | 0.54 | 144.74 |  | 44
2022-09-01 | 12:31 | A |  | 9 |  |  | 41 |  |  |  | 1.84 |  |  |  | 3.35 | [5 empty] | 144.7 |  | 44
2022-09-01 | 13:31 | A |  | 42 |  |  | 40 |  |  |  | 1.81 |  |  |  | 3.29 | [5 empty] | 144.7 |  | 44
2022-09-01 | 15:27 | B |  | 24 | 8.95 |  | 40 |  | 2.57 | 7.96 | 1.9 | 50.04 | 3.06 | 5.1 | 3.28 |  | 134 |  | 78.44 | 0.54 | 144.69 |  | 45 |  | 12.01 |  | 3.02 | 25.8
2022-09-01 | 16:27 | B |  | 35 |  |  | 39 |  |  |  | 1.93 |  |  |  | 3.2 |  | 130 |  |  | 0.54 | 144.74 |  | 44
2022-09-01 | 17:35 | B |  | 48 |  |  | 40 |  |  |  | 1.89 |  |  |  | 3.29 | [5 empty] | 144.72 |  | 44
2022-09-01 | 18:31 | B |  | 48 |  |  | 40 |  |  |  | 1.84 |  |  |  | 3.28 | [5 empty] | 144.74 |  | 45
2022-09-01 | 19:27 | B |  | 5 |  |  | 38 |  |  |  | 1.89 |  |  |  | 3.14 | [5 empty] | 144.68 |  | 44
2022-09-01 | 20:18 | B |  | 5 |  |  | 40 |  |  |  | 1.85 |  |  |  | 3.25 |  | 134 |  |  | 0.53 | 144.71 |  | 45
2022-09-01 | 21:21 | B |  | 9 |  |  | 38 |  |  |  | 1.94 |  |  |  | 3.16 |  | 138 |  |  | 0.56 | 144.69 |  | 44
2022-09-01 | 22:21 | B |  | 48 |  |  | 39 |  |  |  | 1.83 |  |  |  | 3.18 | [5 empty] | 144.74 |  | 45
2022-09-01 | 23:33 | C |  | 48 |  |  | 41 |  |  |  | 1.81 |  |  |  | 3.33 |  | 126 |  |  | 0.53 | 144.7 |  | 43
2022-09-01 | 00:21 | C |  | 11 |  |  | 39 |  |  |  | 1.92 |  |  |  | 3.22 |  | 138 |  |  |  | 144.68 |  | 44
2022-09-01 | 01:25 | C |  | 5 | 8.89 |  | 40 |  | 2.62 | 8.24 | 1.85 | 50.84 | 2.96 | 5.1 | 3.3 |  | 134 |  | 77.92 | 0.55 | 144.77 |  | 44 |  | 11.85 |  | 3.07 | 26.2
2022-09-01 | 02:10 | C |  | 9 |  |  | 39 |  |  |  | 1.94 |  |  |  | 3.21 | [5 empty] | 144.69 |  | 45
2022-09-01 | 03:18 | C |  | 20 |  |  | 40 |  |  |  | 1.87 |  |  |  | 3.29 |  | 126 |  |  | 0.54 | 144.75 |  | 43
2022-09-01 | 04:25 | C |  | 43 |  |  | 38 |  |  |  | 1.91 |  |  |  | 3.16 |  | 134 |  |  |  | 144.68 |  | 43
2022-09-01 | 05:21 | C |  | 48 |  |  | 39 |  |  |  | 1.83 |  |  |  | 3.2 |  | 138 |  |  | 0.58 | 144.73 |  | 44
2022-09-01 | 06:17 | C |  | 11 |  |  | 38 |  |  |  | 1.95 |  |  |  | 3.13 | [5 empty] | 144.71 |  | 43
2022-09-02 | 07:15 | A |  | 9 | 8.95 |  | 40 |  | 2.67 | 8.15 | 1.89 | 50.79 | 2.94 | 4.84 | 3.3 |  | 134 |  | 78.92 | 0.55 | 144.74 |  | 45 |  | 11.89 |  | 2.88 | 24.4
2022-09-02 | 08:35 | A |  | 5 |  |  | 40 |  |  |  | 1.85 |  |  |  | 3.28 | [5 empty] | 144.76 |  | 44
2022-09-02 | 09:25 | A |  | 5 |  |  | 39 |  |  |  | 1.87 |  |  |  | 3.2 |  | 129 |  |  | 0.57 | 144.7 |  | 43
2022-09-02 | 10:34 | A |  | 24 |  |  | 38 |  |  |  | 1.92 |  |  |  | 3.15 | [5 empty] | 144.74 |  | 43
2022-09-02 | 11:29 | A |  | 35 |  |  | 40 |  |  |  | 1.89 |  |  |  | 3.28 |  | 131 |  |  | 0.55 | 144.71 |  | 43
2022-09-02 | 12:28 | A |  | 35 |  |  | 39 |  |  |  | 1.94 |  |  |  | 3.23 | [5 empty] | 144.68 |  | 43
2022-09-02 | 13:15 | A |  | 43 |  |  | 40 |  |  |  | 1.82 |  |  |  | 3.3 |  | 138 |  |  | 0.53 | 144.7 |  | 44
2022-09-02 | 14:11 | A |  | 48 |  |  | 39 |  |  |  | 1.84 |  |  |  | 3.25 | [5 empty] | 144.74 |  | 45
2022-09-02 | 15:16 | B |  | 18 | 8.86 |  | 40 |  | 2.59 | 7.94 | 1.8 | 50.41 | 2.83 | 4.8 | 3.32 |  | 142 |  | 77.54 | 0.5 | 144.76 |  | 44 |  | 11.69 |  | 2.82 | 23.8
2022-09-02 | 20:30 | B |  | 30 |  |  | 41 |  |  |  | 1.89 |  |  |  | 3.36 | [5 empty] | 144.73 |  | 43
2022-09-02 | 21:27 | B |  | 30 |  |  | 37 |  |  |  | 1.85 |  |  |  | 3.08 |  | 134 |  |  | 0.52 | 144.76 |  | 45
2022-09-02 | 23:27 | C |  | 9 |  |  | 39 |  |  |  | 1.93 |  |  |  | 3.22 |  | 138 |  |  | 0.58 | 144.68 |  | 44
2022-09-02 | 00:28 | C |  | 9 |  |  | 41 |  |  |  | 1.87 |  |  |  | 3.33 |  | 126 |  |  | 0.53 | 144.76 |  | 43
2022-09-02 | 02:28 | C |  | 5 | 8.95 |  | 39 |  | 2.63 | 8.35 | 1.9 | 50.57 | 2.9 | 5.03 | 3.19 |  | 138 |  | 78.1 | 0.55 | 144.71 |  | 45 |  | 11.85 |  | 2.96 | 25.2
2022-09-02 | 05:15 | C |  | 11 |  |  | 38 |  |  |  | 2.01 |  |  |  | 3.13 |  | 134 |  |  |  | 144.74 |  | 43
2022-09-02 | 06:23 | C |  | 7 |  |  | 39 |  |  |  | 1.84 |  |  |  | 3.2 | [5 empty] | 144.68 |  | 44
2022-09-03 | 07:25 | A |  | 9 | 8.95 |  | 40 |  | 2.64 | 7.9 | 1.88 | 50.91 | 3.02 | 5.09 | 3.32 |  | 134 |  | 78.61 | 0.54 | 144.72 |  | 44 |  | 11.97 |  | 3.02 | 24.4
2022-09-03 | 08:21 | A |  | 9 |  |  | 39 |  |  |  | 1.9 |  |  |  | 3.25 | [5 empty] | 144.74 |  | 43
2022-09-03 | 09:35 | A |  | 11 |  |  | 40 |  |  |  | 1.91 |  |  |  | 3.3 |  | 129 |  |  | 0.55 | 144.69 |  | 44
2022-09-03 | 10:20 | A |  | 11 |  |  | 41 |  |  |  | 1.85 |  |  |  | 3.37 | [5 empty] | 144.62 |  | 44
2022-09-03 | 11:20 | A |  | 45 |  |  | 39 |  |  |  | 1.92 |  |  |  | 3.23 |  | 134 |  |  | 0.56 | 144.68 |  | 43
2022-09-05 | 07:15 | A |  | 45 | 8.92 |  | 40 |  | 2.69 | 8.25 | 1.85 | 50.34 | 3.09 | 5.13 | 3.33 |  | 134 |  | 78.64 | 0.54 | 144.74 |  | 42 |  | 12.01 |  | 3.07 | 23.8
2022-09-05 | 08:25 | A |  | 45 |  |  | 40 |  |  |  | 1.87 |  |  |  | 3.29 |  | 134 |  |  | 0.51 | 144.78 |  | 42
2022-09-05 | 09:40 | A |  | 11 |  |  | 39 |  |  |  | 1.9 |  |  |  | 3.23 | [5 empty] | 144.81 |  | 43
2022-09-05 | 10:35 | A |  | 11 |  |  | 41 |  |  |  | 1.84 |  |  |  | 3.45 |  | 129 |  |  | 0.55 | 144.72 |  | 44
2022-09-05 | 12:20 | A |  | 31 |  |  | 38 |  |  |  | 1.91 |  |  |  | 3.17 | [5 empty] | 144.74 |  | 44
2022-09-05 | 13:35 | A |  | 33 |  |  | 39 |  |  |  | 1.8 |  |  |  | 3.23 |  | 138 |  |  | 0.49 | 144.78 |  | 44
2022-09-05 | 14:29 | A |  | 33 |  |  | 40 |  |  |  | 1.78 |  |  |  | 3.32 | [5 empty] | 144.74 |  | 44
2022-09-05 | 15:40 | B |  | 33 | 8.83 |  | 38 |  | 2.58 | 7.94 | 1.83 | 50.43 | 2.98 | 5.02 | 3.11 |  | 129 |  | 78.32 | 0.52 | 144.7 |  | 44 |  | 11.81 |  | 2.94 | 26.2
2022-09-05 | 16:35 | B |  | 24 |  |  | 40 |  |  |  | 1.89 |  |  |  | 3.32 | [5 empty] | 144.74 |  | 43
2022-09-05 | 17:25 | B |  | 24 |  |  | 39 |  |  |  | 1.93 |  |  |  | 3.28 |  | 134 |  |  | 0.54 | 144.78 |  | 44
2022-09-05 | 18:30 | B |  | 24 |  |  | 41 |  |  |  | 1.85 |  |  |  | 3.38 | [5 empty] | 144.74 |  | 43
2022-09-05 | 19:35 | B |  | 24 |  |  | 42 |  |  |  | 1.87 |  |  |  | 3.36 | [5 empty] | 144.78 |  | 43
2022-09-05 | 20:27 | B |  | 24 |  |  | 39 |  |  |  | 1.95 |  |  |  | 3.19 |  | 138 |  |  | 0.55 | 144.77 |  | 43
2022-09-05 | 21:32 | B |  | 24 |  |  | 40 |  |  |  | 1.9 |  |  |  | 3.24 | [5 empty] | 144.77 |  | 42
2022-09-05 | 22:10 | B |  | 35 |  |  | 38 |  |  |  | 1.96 |  |  |  | 3.11 |  | 134 |  |  | 0.57 | 144.83 |  | 43
2022-09-05 | 23:25 | C |  | 35 |  |  | 38 |  |  |  | 2.03 |  |  |  | 3.13 | [5 empty] | 144.9 |  | 44
2022-09-05 | 00:25 | C |  | 35 | 9.04 |  | 40 |  | 2.62 | 7.58 | 1.97 | 50.45 | 3.04 | 5.1 | 3.26 |  | 134 |  | 78.9 | 0.57 | 144.88 |  | 43 |  | 12.08 |  | 3.1 | 24.4
2022-09-05 | 01:25 | C |  | 48 |  |  | 37 |  |  |  | 1.88 |  |  |  | 3.03 |  | 138 |  |  | 0.54 | 144.88 |  | 43
2022-09-05 | 02:28 | C |  | 10 |  |  | 41 |  |  |  | 1.92 |  |  |  | 3.32 |  | 134 |  |  | 0.57 | 144.93 |  | 44
2022-09-05 | 03:28 | C |  | 11 |  |  | 40 |  |  |  | 1.97 |  |  |  | 3.26 | [5 empty] | 144.87 |  | 43
2022-09-05 | 04:28 | C |  | 45 |  |  | 40 |  |  |  | 2.04 |  |  |  | 3.25 |  | 129 |  |  | 0.55 | 144.94 |  | 44
2022-09-05 | 05:20 | C |  | 7 |  |  | 38 |  |  |  | 1.87 |  |  |  | 3.14 |  | 138 |  |  | 0.53 | 144.9 |  | 43
2022-09-06 | 07:15 | A |  | 7 |  |  | 38 |  |  |  | 1.84 |  |  |  | 2.98 |  | 138 |  |  | 0.56 | 144.84 |  | 44
2022-09-06 | 08:20 | A |  | 33 |  |  | 40 |  |  |  | 1.82 |  |  |  | 3.12 |  | 129 |  |  | 0.54 | 144.81 |  | 44
2022-09-06 | 09:25 | A |  | 24 | 8.95 |  | 39 |  | 2.64 | 8.35 | 1.96 | 50.48 | 3.12 | 5.07 | 3.04 |  | 134 |  | 78.64 | 0.57 | 144.85 |  | 45 |  | 12.07 |  | 2.96 | 25.2
2022-09-06 | 10:20 | A |  | 24 |  |  | 40 |  |  |  | 1.92 |  |  |  | 3.1 | [5 empty] | 144.8 |  | 45
2022-09-06 | 11:25 | A |  | 24 |  |  | 38 |  |  |  | 1.98 |  |  |  | 2.96 | [5 empty] | 144.82 |  | 45
2022-09-06 | 12:30 | A |  | 24 |  |  | 41 |  |  |  | 1.9 |  |  |  | 3.18 | [5 empty] | 144.76 |  | 45
2022-09-06 | 13:30 | A |  | 30 |  |  | 40 |  |  |  | 1.84 |  |  |  | 3.11 |  | 134 |  |  | 0.56 | 144.72 |  | 44
2022-09-06 | 14:26 | A |  | 30 |  |  | 39 |  |  |  | 1.86 |  |  |  | 3.04 | [5 empty] | 144.74 |  | 44
2022-09-06 | 15:19 | B |  | 7 | 8.85 |  | 40 |  | 2.59 | 8.44 | 1.82 | 50.88 | 3.04 | 4.97 | 3.16 |  | 138 |  | 78.1 | 0.52 | 144.78 |  | 44 |  | 11.89 |  | 2.89 | 24.8
2022-09-06 | 16:12 | B |  | 42 |  |  | 39 |  |  |  | 1.84 |  |  |  | 3.11 |  | 134 |  |  | 0.52 | 144.74 |  | 44
2022-09-06 | 16:40 | B |  | 9 |  |  | 41 |  |  |  | 1.9 |  |  |  | 3.3 | [5 empty] | 144.72 |  | 45
2022-09-06 | 17:15 | B |  | 11 |  |  | 40 |  |  |  | 1.93 |  |  |  | 3.19 |  | 129 |  |  | 0.54 | 144.74 |  | 45
2022-09-06 | 18:25 | B |  | 11 |  |  | 39 |  |  |  | 1.89 |  |  |  | 3.15 | [5 empty] | 144.81 |  | 44
2022-09-06 | 19:00 | B |  | 43 |  |  | 39 |  |  |  | 1.86 |  |  |  | 3.16 |  | 134 |  |  | 0.56 | 144.76 |  | 45
2022-09-06 | 19:35 | B |  | 43 |  |  | 37 |  |  |  | 1.92 |  |  |  | 2.98 | [5 empty] | 144.79 |  | 45
2022-09-06 | 20:16 | B |  | 43 |  |  | 40 |  |  |  | 1.89 |  |  |  | 3.23 | [5 empty] | 144.85 |  | 46
2022-09-06 | 21:15 | B |  | 10 |  |  | 39 |  |  |  | 1.95 |  |  |  | 3.15 |  | 138 |  |  | 0.54 | 144.88 |  | 46
2022-09-06 | 22:15 | B |  | 27 |  |  | 41 |  |  |  | 1.9 |  |  |  | 3.31 |  | 129 |  |  | 0.57 | 144.84 |  | 45
2022-09-06 | 23:19 | C |  | 33 |  |  | 40 |  |  |  | 1.83 |  |  |  | 3.22 | [5 empty] | 144.87 |  | 45
2022-09-06 | 00:31 | C |  | 24 | 8.98 |  | 39 |  | 2.67 | 7.9 | 1.95 | 50.53 | 2.95 | 5.01 | 3.16 |  | 138 |  | 77.68 | 0.54 | 144.83 |  | 46 |  | 11.93 |  | 2.9 | 25.4
2022-09-06 | 01:41 | C |  | 24 |  |  | 40 |  |  |  | 1.89 |  |  |  | 3.24 | [5 empty] | 144.85 |  | 46
2022-09-06 | 02:28 | C |  | 24 |  |  | 39 |  |  |  | 1.92 |  |  |  | 3.17 | [5 empty] | 144.81 |  | 45
2022-09-06 | 03:27 | C |  | 24 |  |  | 38 |  |  |  | 1.97 |  |  |  | 3.08 |  | 142 |  |  | 0.57 | 144.87 |  | 46
2022-09-06 | 04:09 | C |  | 24 |  |  | 39 |  |  |  | 1.9 |  |  |  | 3.14 | [5 empty] | 144.84 |  | 45
2022-09-06 | 05:27 | C |  | 7 |  |  | 40 |  |  |  | 1.84 |  |  |  | 3.19 |  | 134 |  |  | 0.51 | 144.86 |  | 44
2022-09-07 | 08:31 | A |  | 13 | 8.87 |  | 39 |  | 2.84 | 8.14 | 1.92 | 50.48 | 3.13 | 5 | 3.12 |  | 129 |  | 80.54 | 0.56 | 144.71 |  | 44 |  | 12 |  | 2.97 | 24.4
2022-09-07 | 09:25 | A |  | 31 |  |  | 38 |  |  |  | 1.9 |  |  |  | 3.04 | [5 empty] | 144.72 |  | 44
2022-09-07 | 10:15 | A |  | 43 |  |  | 39 |  |  |  | 1.83 |  |  |  | 3.21 |  | 129 |  |  | 0.52 | 144.72 |  | 45
2022-09-07 | 11:20 | A |  | 11 |  |  | 40 |  |  |  | 1.92 |  |  |  | 3.29 |  | 134 |  |  | 0.57 | 144.71
2022-09-07 | 12:25 | A |  | 30 |  |  | 39 |  |  |  | 1.89 |  |  |  | 3.21 | [5 empty] | 144.72 |  | 44
2022-09-07 | 16:28 | B |  | 13 |  |  | 39 |  |  |  | 1.99 |  |  |  | 3.19 |  | 134 |  |  | 0.58 | 144.78 |  | 44
2022-09-07 | 17:25 | B |  | 7 | 8.82 |  | 39 |  | 2.61 | 7.86 | 1.87 | 50.34 | 2.98 | 4.92 | 3.23 |  | 129 |  | 78.65 | 0.54 | 144.74 |  | 44 |  | 11.8 |  | 2.85 | 26.2
2022-09-07 | 18:20 | B |  | 7 |  |  | 39 |  |  |  | 1.85 |  |  |  | 3.16 | [5 empty] | 144.71 |  | 44
2022-09-07 | 19:20 | B |  | 7 |  |  | 40 |  |  |  | 1.79 |  |  |  | 3.2 | [5 empty] | 144.77 |  | 45
2022-09-07 | 20:10 | B |  | 24 |  |  | 39 |  |  |  | 1.88 |  |  |  | 3.12 |  | 138 |  |  | 0.57 | 144.81 |  | 46
2022-09-07 | 21:24 | B |  | 24 |  |  | 40 |  |  |  | 1.9 |  |  |  | 3.18 | [5 empty] | 144.85 |  | 44
2022-09-07 | 22:24 | B |  | 24 |  |  | 38 |  |  |  | 1.96 |  |  |  | 3.04 | [5 empty] | 144.8 |  | 45
2022-09-07 | 23:27 | C |  | 9 | 8.95 |  | 41 |  | 2.67 | 8.35 | 1.87 | 49.82 | 3.07 | 4.96 | 3.28 |  | 129 |  | 79.1 | 0.55 | 144.83 |  | 45 |  | 12.02 |  | 2.91 | 25.4
2022-09-07 | 00:27 | C |  | 9 |  |  | 39 |  |  |  | 1.92 |  |  |  | 3.14 | [5 empty] | 144.79 |  | 46
2022-09-07 | 01:27 | C |  | 13 |  |  | 40 |  |  |  | 1.89 |  |  |  | 3.22 |  | 134 |  |  | 0.57 | 144.84 |  | 44
2022-09-07 | 02:34 | C |  | 11 |  |  | 41 |  |  |  | 1.89 |  |  |  | 3.29 | [5 empty] | 144.85 |  | 43
2022-09-07 | 03:38 | C |  | 10 |  |  | 40 |  |  |  | 1.95 |  |  |  | 3.19 |  | 129 |  |  | 0.54 | 144.81 |  | 44
2022-09-07 | 04:28 | C |  | 10 |  |  | 39 |  |  |  | 1.97 |  |  |  | 3.18 | [5 empty] | 144.79 |  | 43
2022-09-07 | 05:10 | C |  | 43 |  |  | 39 |  |  |  | 1.88 |  |  |  | 3.14 |  | 134 |  |  | 0.56 | 144.79 |  | 44
2022-09-07 | 06:22 | C |  | 43 |  |  | 40 |  |  |  | 1.91 |  |  |  | 3.2 | [5 empty] | 144.8 |  | 44
2022-09-08 | 07:25 | A |  | 30 | 8.82 |  | 39 |  | 2.86 | 8.23 | 1.87 | 50.37 | 2.97 | 4.98 | 3.1 |  | 134 |  | 79.16 | 0.56 | 144.71 |  | 44 |  | 11.79 |  | 2.99 | 20.8
2022-09-08 | 08:20 | A |  | 30 |  |  | 38 |  |  |  | 1.9 |  |  |  | 3.14 | [5 empty] | 144.7 |  | 43
2022-09-08 | 09:10 | A |  | 7 |  |  | 38 |  |  |  | 1.8 |  |  |  | 3 |  | 142 |  |  | 0.58 | 144.75 |  | 44
2022-09-08 | 10:10 | A |  | 13 |  |  | 39 |  |  |  | 1.91 |  |  |  | 3.1 | [5 empty] | 144.71 |  | 44
2022-09-08 | 11:15 | A |  | 30 |  |  | 38 |  |  |  | 1.87 |  |  |  | 2.97 |  | 141 |  |  | 0.56 | 144.74 |  | 43
2022-09-08 | 12:20 | A |  | 9 |  |  | 39 |  |  |  | 1.96 |  |  |  | 3.16 |  | 142 |  |  | 0.61 | 144.71 |  | 43
2022-09-08 | 13:30 | A |  | 9 |  |  | 39 |  |  |  | 1.93 |  |  |  | 3.12 | [5 empty] | 144.74 |  | 44
2022-09-08 | 14:30 | A |  | 7 |  |  | 39 |  |  |  | 1.87 |  |  |  | 2.94 |  | 134 |  |  | 0.57 | 144.71 |  | 43
2022-09-08 | 15:15 | B |  | 7 |  |  | 38 |  |  |  | 1.85 |  |  |  | 2.95 | [5 empty] | 144.75 |  | 44
2022-09-08 | 16:20 | B |  | 29 |  |  | 39 |  |  |  | 1.9 |  |  |  | 3.07 | [5 empty] | 144.71 |  | 44
2022-09-08 | 19:20 | B |  | 24 | 8.95 |  | 40 |  | 2.67 | 7.9 | 1.93 | 49.67 | 2.92 | 5.07 | 3.16 |  | 142 |  | 78.54 | 0.59 | 144.83 |  | 44 |  | 11.87 |  | 2.96 | 24.2
2022-09-08 | 20:16 | B |  | 24 |  |  | 39 |  |  |  | 1.95 |  |  |  | 3.04 |  | 142 |  |  | 0.56 | 144.81 |  | 46
2022-09-08 | 21:24 | B |  | 24 |  |  | 37 |  |  |  | 1.97 |  |  |  | 2.93 | [5 empty] | 144.79 |  | 45
2022-09-08 | 22:24 | B |  | 13 |  |  | 40 |  |  |  | 1.91 |  |  |  | 3.18 |  | 134 |  |  | 0.53 | 144.85 |  | 46
2022-09-08 | 23:21 | C |  | 13 |  |  | 37 |  |  |  | 1.96 |  |  |  | 2.94 | [5 empty] | 144.73 |  | 46
2022-09-08 | 00:29 | C |  | 11 |  |  | 39 |  |  |  | 1.93 |  |  |  | 3.12 |  | 142 |  |  | 0.57 | 144.81 |  | 44
2022-09-08 | 01:29 | C |  | 43 | 8.87 |  | 38 |  | 2.71 | 7.82 | 1.89 | 50.34 | 2.85 | 4.89 | 3.06 |  | 142 |  | 78.92 | 0.54 | 144.84 |  | 45 |  | 11.72 |  | 2.87 | 23.8
2022-09-08 | 02:32 | C |  | 43 |  |  | 40 |  |  |  | 1.88 |  |  |  | 3.19 | [5 empty] | 144.82 |  | 44
2022-09-08 | 03:15 | C |  | 30 |  |  | 37 |  |  |  | 1.85 |  |  |  | 2.92 |  | 138 |  |  | 0.52 | 144.78 |  | 46
2022-09-08 | 04:15 | C |  | 9 |  |  | 39 |  |  |  | 1.93 |  |  |  | 3.12 |  | 142 |  |  | 0.57 | 144.83 |  | 45
2022-09-08 | 05:17 | C |  | 31 |  |  | 40 |  |  |  | 1.9 |  |  |  | 3.21 | [5 empty] | 144.79 |  | 45
2022-09-08 | 06:17 | C |  | 13 |  |  | 39 |  |  |  | 1.95 |  |  |  | 3.14 |  | 138 |  |  | 0.55 | 144.82 |  | 44
2022-09-09 | 08:25 | A |  | 13 | 8.95 |  | 39 |  | 2.86 | 8.46 | 1.94 | 50.12 | 2.9 | 4.9 | 3.13 |  | 134 |  | 79.71 | 0.57 | 144.72 |  | 44 |  | 11.85 |  | 2.87 | 23.9
2022-09-09 | 09:25 | A |  | 13 |  |  | 40 |  |  |  | 1.9 |  |  |  | 3.18 | [5 empty] | 144.74 |  | 45
2022-09-09 | 10:20 | A |  | 13 |  |  | 39 |  |  |  | 1.96 |  |  |  | 3.07 | [5 empty] | 144.71 |  | 45
2022-09-09 | 11:10 | A |  | 24 |  |  | 39 |  |  |  | 1.91 |  |  |  | 3.04 |  | 129 |  |  | 0.58 | 144.71 |  | 44
2022-09-09 | 12:15 | A |  | 24 |  |  | 38 |  |  |  | 1.88 |  |  |  | 2.9 | [5 empty] | 144.72 |  | 44
2022-09-09 | 13:10 | A |  | 24 |  |  | 39 |  |  |  | 1.94 |  |  |  | 2.93 | [5 empty] | 144.71 |  | 44
2022-09-09 | 14:30 | A |  | 13 |  |  | 40 |  |  |  | 1.97 |  |  |  | 3.1 |  | 142 |  |  | 0.56 | 144.72 |  | 45
2022-09-09 | 15:26 | B |  | 10 |  |  | 40 |  |  |  | 1.9 |  |  |  | 3.07 |  | 146 |  |  | 0.58 | 144.7 |  | 44
2022-09-09 | 16:20 | B |  | 43 |  |  | 39 |  |  |  | 1.86 |  |  |  | 3.01 | [5 empty] | 144.72 |  | 44
2022-09-09 | 17:20 | B |  | 43 | 8.87 |  | 39 |  | 2.59 | 7.96 | 1.85 | 50.15 | 2.83 | 4.86 | 3.07 |  | 142 |  | 78.14 | 0.53 | 144.71 |  | 45 |  | 11.7 |  | 2.82 | 22.8
2022-09-09 | 18:26 | B |  | 11 |  |  | 38 |  |  |  | 1.9 |  |  |  | 2.99 |  | 134 |  |  | 0.57 | 144.72 |  | 45
2022-09-09 | 19:37 | B |  | 11 |  |  | 37 |  |  |  | 1.93 |  |  |  | 2.91 |  | 146 |  |  | 0.56 | 144.69 |  | 44
2022-09-09 | 21:37 | B |  | 30 |  |  | 40 |  |  |  | 1.83 |  |  |  | 3.18 |  | 134 |  |  | 0.54 | 144.75 |  | 45
2022-09-09 | 22:24 | B |  | 13 |  |  | 39 |  |  |  | 1.89 |  |  |  | 3.11 | [5 empty] | 144.81 |  | 46
2022-09-09 | 23:24 | C |  | 13 |  |  | 39 |  |  |  | 1.91 |  |  |  | 3.07 |  | 142 |  |  | 0.57 | 144.77 |  | 46
2022-09-09 | 00:24 | C |  | 24 | 8.87 |  | 37 |  | 2.67 | 8.34 | 1.98 | 50.15 | 2.99 | 4.9 | 2.93 |  | 138 |  | 78.54 | 0.55 | 144.79 |  | 45 |  | 11.86 |  | 2.84 | 23.2
2022-09-09 | 01:24 | C |  | 24 |  |  | 39 |  |  |  | 1.89 |  |  |  | 3.04 | [5 empty] | 144.8 |  | 46
2022-09-09 | 02:24 | C |  | 30 |  |  | 40 |  |  |  | 1.82 |  |  |  | 3.14 |  | 142 |  |  | 0.52 | 144.78 |  | 45
2022-09-09 | 03:24 | C |  | 29 |  |  | 38 |  |  |  | 1.85 |  |  |  | 3 |  | 146 |  |  | 0.56 | 144.83 |  | 44
2022-09-09 | 04:19 | C |  | 29 |  |  | 38 |  |  |  | 1.81 |  |  |  | 3.18 | [5 empty] | 144.81 |  | 44
2022-09-10 | 07:30 | A |  | 13 | 8.87 |  | 38 |  | 2.79 | 7.98 | 1.97 | 50.57 | 2.73 | 4.78 | 3.06 |  | 134 |  | 80.12 | 0.57 | 144.7 |  | 43 |  | 11.6 |  | 2.86 | 24.8
2022-09-10 | 08:30 | A |  | 15 |  |  | 39 |  |  |  | 1.95 |  |  |  | 2.96 |  | 142 |  |  | 0.59 | 144.67 |  | 44
2022-09-10 | 09:30 | A |  | 25 |  |  | 40 |  |  |  | 1.99 |  |  |  | 2.98 |  | 129 |  |  | 0.64 | 144.65 |  | 45
2022-09-10 | 10:30 | A |  | 15 |  |  | 39 |  |  |  | 1.94 |  |  |  | 2.9 |  | 134 |  |  | 0.6 | 144.71 |  | 45
2022-09-10 | 11:30 | A |  | 25 |  |  | 41 |  |  |  | 1.9 |  |  |  | 3.1 | [5 empty] | 144.7 |  | 46
2022-09-10 | 12:25 | A |  | 11 |  |  | 40 |  |  |  | 1.94 |  |  |  | 3.24 |  | 129 |  |  | 0.58 | 144.72 |  | 45
2022-09-10 | 13:25 | A |  | 38 |  |  | 38 |  |  |  | 1.87 |  |  |  | 3 | [5 empty] | 144.72 |  | 44
2022-09-10 | 14:20 | A |  | 13 |  |  | 39 |  |  |  | 1.94 |  |  |  | 3.12 |  | 142 |  |  | 0.57 | 144.7 |  | 45
2022-09-10 | 15:22 | B |  | 6 | 8.87 |  | 38 |  | 2.61 | 8.1 | 1.9 | 49.66 | 2.66 | 4.81 | 3.04 |  | 134 |  | 78.46 | 0.56 | 144.72 |  | 45 |  | 11.53 |  | 2.72 | 23.4
2022-09-10 | 16:19 | B |  | 25 |  |  | 39 |  |  |  | 1.96 |  |  |  | 3.01 |  | 134 |  |  | 0.61 | 144.74 |  | 45
2022-09-10 | 17:19 | B |  | 25 |  |  | 39 |  |  |  | 1.94 |  |  |  | 3 | [5 empty] | 144.71 |  | 44
2022-09-10 | 18:19 | B |  | 13 |  |  | 38 |  |  |  | 1.97 |  |  |  | 2.94 |  | 129 |  |  | 0.67 | 144.74 |  | 45
2022-09-10 | 19:21 | B |  | 13 |  |  | 38 |  |  |  | 1.97 |  |  |  | 3.08 | [5 empty] | 144.77 |  | 45
2022-09-10 | 20:23 | B |  | 24 |  |  | 38 |  |  |  | 2.01 |  |  |  | 2.97 |  | 138 |  |  | 0.65 | 144.81 |  | 44
2022-09-10 | 21:23 | B |  | 24 |  |  | 40 |  |  |  | 1.93 |  |  |  | 3.14 | [5 empty] | 144.79 |  | 45
2022-09-10 | 22:23 | B |  | 24 |  |  | 37 |  |  |  | 1.97 |  |  |  | 2.93 | [5 empty] | 144.75 |  | 46
2022-09-10 | 23:20 | C |  | 24 |  |  | 40 |  |  |  | 1.93 |  |  |  | 3.18 |  | 129 |  |  | 0.59 | 144.72 |  | 44
2022-09-10 | 00:20 | C |  | 30 | 8.82 |  | 39 |  | 2.65 | 8.34 | 1.85 | 50.22 | 2.69 | 4.72 | 3.06 |  | 129 |  | 78.94 | 0.53 | 144.74 |  | 45 |  | 11.51 |  | 2.76 | 23.8
2022-09-10 | 01:20 | C |  | 13 |  |  | 38 |  |  |  | 1.88 |  |  |  | 3.01 |  | 138 |  |  | 0.62 | 144.81 |  | 44
2022-09-10 | 02:34 | C |  | 38 |  |  | 39 |  |  |  | 1.82 |  |  |  | 3.08 | [5 empty] | 144.77 |  | 44
2022-09-10 | 03:29 | C |  | 8 |  |  | 40 |  |  |  | 1.91 |  |  |  | 3.18 |  | 134 |  |  | 0.56 | 144.76 |  | 45
2022-09-10 | 04:29 | C |  | 8 |  |  | 38 |  |  |  | 1.95 |  |  |  | 2.98 | [5 empty] | 144.78 |  | 45
2022-09-10 | 05:20 | C |  | 15 |  |  | 41 |  |  |  | 1.88 |  |  |  | 3.19 |  | 126 |  |  | 0.57 | 144.75 |  | 44
2022-09-12 | 17:10 | B |  | 29 | 8.85 |  | 39 |  | 2.57 | 7.84 | 1.79 | 50.23 | 2.78 | 4.72 | 3.03 |  | 142 |  | 77.96 | 0.52 | 144.78 |  | 44 |  | 11.63 |  | 2.84 | 23.2
2022-09-12 | 18:15 | B |  | 13 |  |  | 40 |  |  |  | 1.93 |  |  |  | 3.16 | [5 empty] | 144.81 |  | 45
2022-09-12 | 20:17 | B |  | 13 |  |  | 38 |  |  |  | 1.97 |  |  |  | 2.98 |  | 146 |  |  | 0.59 | 144.79 |  | 46
2022-09-12 | 21:25 | B |  | 13 |  |  | 40 |  |  |  | 1.94 |  |  |  | 3.18 | [5 empty] | 144.83 |  | 44
2022-09-12 | 22:15 | B |  | 13 |  |  | 39 |  |  |  | 1.9 |  |  |  | 3.05 |  | 138 |  |  | 0.57 | 144.76 |  | 45
2022-09-12 | 23:21 | C |  | 38 |  |  | 40 |  |  |  | 1.83 |  |  |  | 3.15 | [5 empty] | 144.79 |  | 43
2022-09-12 | 00:21 | C |  | 24 | 8.95 |  | 39 |  | 2.61 | 7.36 | 1.92 | 50.32 | 2.84 | 4.77 | 3.09 |  | 142 |  | 78.34 | 0.56 | 144.81 |  | 44 |  | 11.79 |  | 2.81 | 24.4
2022-09-12 | 01:27 | C |  | 24 |  |  | 39 |  |  |  | 1.9 |  |  |  | 3.14 | [5 empty] | 144.77 |  | 44
2022-09-12 | 02:23 | C |  | 24 |  |  | 40 |  |  |  | 1.88 |  |  |  | 3.17 | [5 empty] | 144.76 |  | 45
2022-09-12 | 03:17 | C |  | 24 |  |  | 38 |  |  |  | 1.94 |  |  |  | 2.99 |  | 146 |  |  | 0.59 | 144.82 |  | 44
2022-09-12 | 04:22 | C |  | 24 |  |  | 38 |  |  |  | 1.96 |  |  |  | 3.05 | [5 empty] | 144.78 |  | 45
2022-09-12 | 05:22 | C |  | 13 |  |  | 40 |  |  |  | 1.92 |  |  |  | 3.14 |  | 134 |  |  | 0.55 | 144.81 |  | 43
2022-09-12 | 06:14 | C |  | 13 |  |  | 40 |  |  |  | 1.95 |  |  |  | 3.18 | [5 empty] | 144.75 |  | 44
2022-09-13 | 07:15 | A |  | 13 | 9.04 |  | 39 |  | 3.03 | 8.24 | 1.97 | 50.48 | 2.75 | 4.68 | 3.01 |  | 134 |  | 81.16 | 0.59 | 144.71 |  | 44 |  | 11.79 |  | 2.67 | 23.6
2022-09-13 | 07:30 | A |  | 31 |  |  | 41 |  |  |  | 1.95 |  |  |  | 3.16 |  | 146 |  |  | 0.57 | 144.7 |  | 42
2022-09-13 | 08:30 | A |  | 56 |  |  | 40 |  |  |  | 1.9 |  |  |  | 3.07 |  | 146 |  |  | 0.58 | 144.72 |  | 42
2022-09-13 | 09:25 | A |  | 9 |  |  | 40 |  |  |  | 1.92 |  |  |  | 3 |  | 142 |  |  | 0.61 | 144.72 |  | 42
2022-09-13 | 10:25 | A |  | 9 |  |  | 39 |  |  |  | 1.97 |  |  |  | 2.96 | [5 empty] | 144.72 |  | 42
2022-09-13 | 11:40 | A |  | 6 |  |  | 38 |  |  |  | 1.85 |  |  |  | 2.91 |  | 134 |  |  | 0.58 | 144.71 |  | 43
2022-09-13 | 12:30 | A |  | 6 |  |  | 38 |  |  |  | 1.87 |  |  |  | 2.9 | [5 empty] | 144.71 |  | 44
2022-09-13 | 13:30 | A |  | 38 |  |  | 39 |  |  |  | 1.9 |  |  |  | 3.04 |  | 146 |  |  | 0.54 | 144.73 |  | 43
2022-09-13 | 14:25 | A |  | 30 |  |  | 39 |  |  |  | 1.9 |  |  |  | 3.02 |  | 134 |  |  | 0.57 | 144.72 |  | 43
2022-09-13 | 15:25 | B |  | 24 |  |  | 39 |  |  |  | 2.02 |  |  |  | 2.96 | [5 empty] | 144.71 |  | 43
2022-09-13 | 16:28 | B |  | 24 |  |  | 39 |  |  |  | 2.04 |  |  |  | 2.98 | [5 empty] | 144.8 |  | 44
2022-09-13 | 17:20 | B |  | 24 |  |  | 38 |  |  |  | 1.98 |  |  |  | 2.9 | [5 empty] | 144.86 |  | 43
2022-09-13 | 18:25 | B |  | 44 | 8.87 |  | 38 |  | 2.71 | 7.84 | 1.94 | 50.21 | 2.68 | 4.65 | 2.93 |  | 142 |  | 80.54 | 0.58 | 144.85 |  | 43 |  | 11.55 |  | 2.63 | 24.4
2022-09-13 | 19:25 | B |  | 44 |  |  | 39 |  |  |  | 1.85 |  |  |  | 3.02 | [5 empty] | 144.87 |  | 44
2022-09-13 | 20:27 | B |  | 9 |  |  | 40 |  |  |  | 1.91 |  |  |  | 3.14 |  | 142 |  |  | 0.55 | 144.81 |  | 44
2022-09-13 | 21:35 | B |  | 9 |  |  | 39 |  |  |  | 1.95 |  |  |  | 3.07 | [5 empty] | 144.85 |  | 43
2022-09-13 | 22:35 | B |  | 30 |  |  | 39 |  |  |  | 1.96 |  |  |  | 3 |  | 138 |  |  | 0.53 | 144.83 |  | 44
2022-09-13 | 23:31 | C |  | 30 |  |  | 40 |  |  |  | 1.82 |  |  |  | 3.1 | [5 empty] | 144.79 |  | 44
2022-09-13 | 00:19 | C |  | 25 | 9.04 |  | 40 |  | 2.74 | 8.12 | 1.93 | 49.72 | 2.77 | 4.82 | 3.15 |  | 134 |  | 80.92 | 0.57 | 144.81 |  | 45 |  | 11.81 |  | 2.74 | 23.8
2022-09-13 | 01:27 | C |  | 25 |  |  | 38 |  |  |  | 1.95 |  |  |  | 2.98 | [5 empty] | 144.87 |  | 44
2022-09-13 | 02:23 | C |  | 13 |  |  | 39 |  |  |  | 2.01 |  |  |  | 3.08 |  | 146 |  |  | 0.59 | 144.85 |  | 44
2022-09-13 | 03:16 | C |  | 24 |  |  | 38 |  |  |  | 1.94 |  |  |  | 3.01 |  | 142 |  |  | 0.56 | 144.8 |  | 44
2022-09-13 | 04:22 | C |  | 24 |  |  | 40 |  |  |  | 1.89 |  |  |  | 3.15 | [5 empty] | 144.77 |  | 45
2022-09-13 | 05:27 | C |  | 9 |  |  | 39 |  |  |  | 1.92 |  |  |  | 3.05 |  | 142 |  |  | 0.61 | 144.79 |  | 45
2022-09-13 | 06:10 | C |  | 44 |  |  | 37 |  |  |  | 1.85 |  |  |  | 2.91 |  | 146 |  |  | 0.55 | 144.81 |  | 45
2022-09-14 | 07:20 | A |  | 44 |  |  | 37 |  |  |  | 1.84 |  |  |  | 2.9 |  | 142 |  |  | 0.52 | 144.8 |  | 43
2022-09-14 | 07:50 | A |  | 30 |  |  | 38 |  |  |  | 1.9 |  |  |  | 3.1 | [5 empty] | 144.74 |  | 42
2022-09-14 | 08:30 | A |  | 9 | 8.95 |  | 38 |  | 2.98 | 8.24 | 1.92 | 50.12 | 2.75 | 4.8 | 2.93 |  | 151 |  | 80.31 | 0.58 | 144.75 |  | 44 |  | 11.7 |  | 2.9 | 24.8
2022-09-14 | 09:30 | A |  | 29 |  |  | 38 |  |  |  | 1.87 |  |  |  | 2.94 |  | 142 |  |  | 0.53 | 144.8 |  | 42
2022-09-14 | 10:30 | A |  | 29 |  |  | 39 |  |  |  | 1.89 |  |  |  | 3.04 | [5 empty] | 144.85 |  | 43
2022-09-14 | 11:30 | A |  | 38 |  |  | 38 |  |  |  | 1.91 |  |  |  | 2.96 |  | 142 |  |  | 0.57 | 144.87 |  | 43
2022-09-14 | 12:30 | A |  | 44 |  |  | 39 |  |  |  | 1.94 |  |  |  | 3.12 |  | 151 |  |  | 0.52 | 144.8 |  | 42
2022-09-14 | 13:35 | A |  | 30 |  |  | 38 |  |  |  | 1.89 |  |  |  | 3.04 |  | 151 |  |  | 0.51 | 144.81 |  | 43
2022-09-14 | 14:30 | A |  | 30 |  |  | 39 |  |  |  | 1.92 |  |  |  | 3.1 | [5 empty] | 144.72 |  | 42
2022-09-14 | 15:18 | B |  | 18 | 8.87 |  | 37 |  | 2.85 | 7.96 | 1.9 | 48.83 | 2.68 | 4.72 | 2.91 |  | 142 |  | 79.4 | 0.53 | 144.79 |  | 43 |  | 11.55 |  | 2.79 | 23.4
2022-09-14 | 16:30 | B |  | 18 |  |  | 37 |  |  |  | 1.9 |  |  |  | 2.92 | [5 empty] | 144.79 |  | 43
2022-09-14 | 17:30 | B |  | 18 |  |  | 40 |  |  |  | 1.9 |  |  |  | 3.27 | [5 empty] | 144.74 |  | 44
2022-09-14 | 18:25 | B |  | 30 |  |  | 39 |  |  |  | 1.87 |  |  |  | 3.08 | [5 empty] | 144.8 |  | 44
2022-09-14 | 19:27 | B |  | 30 |  |  | 38 |  |  |  | 1.84 |  |  |  | 2.99 | [5 empty] | 144.81 |  | 44
2022-09-14 | 20:27 | B |  | 24 |  |  | 37 |  |  |  | 1.95 |  |  |  | 2.93 |  | 146 |  |  | 0.53 | 144.83 |  | 45
2022-09-14 | 21:30 | B |  | 24 |  |  | 40 |  |  |  | 1.91 |  |  |  | 3.24 | [5 empty] | 144.79 |  | 44
2022-09-14 | 22:30 | B |  | 24 |  |  | 39 |  |  |  | 1.92 |  |  |  | 3.14 | [5 empty] | 144.84 |  | 44
2022-09-14 | 23:17 | C |  | 9 | 8.95 |  | 41 |  | 2.94 | 8.14 | 1.87 | 49.63 | 2.85 | 4.89 | 3.21 |  | 138 |  | 80.54 | 0.51 | 144.81 |  | 43 |  | 11.8 |  | 2.94 | 25.2
2022-09-14 | 00:24 | C |  | 9 |  |  | 40 |  |  |  | 1.94 |  |  |  | 3.16 | [5 empty] | 144.78 |  | 45
2022-09-14 | 01:15 | C |  | 44 |  |  | 38 |  |  |  | 1.86 |  |  |  | 3.03 |  | 146 |  |  | 0.53 | 144.83 |  | 44
2022-09-14 | 02:31 | C |  | 47 |  |  | 39 |  |  |  | 1.84 |  |  |  | 3.07 | [5 empty] | 144.79 |  | 43
2022-09-14 | 03:27 | C |  | 47 |  |  | 37 |  |  |  | 1.87 |  |  |  | 2.94 |  | 142 |  |  | 0.52 | 144.82 |  | 44
2022-09-14 | 04:18 | C |  | 44 |  |  | 38 |  |  |  | 1.85 |  |  |  | 3.01 | [5 empty] | 144.8 |  | 44
2022-09-14 | 05:21 | C |  | 30 |  |  | 39 |  |  |  | 1.81 |  |  |  | 3.09 | [5 empty] | 144.83 |  | 45
2022-09-14 | 06:09 | C |  | 30 |  |  | 38 |  |  |  | 1.87 |  |  |  | 3.02 |  | 138 |  |  | 0.5 | 144.79 |  | 44
2022-09-15 | 07:33 | A |  | 24 | 8.95 |  | 38 |  | 2.78 | 8.23 | 1.95 | 49.71 | 2.81 | 4.92 | 3.01 |  | 142 |  | 81.14 | 0.54 | 144.87 |  | 43 |  | 11.76 |  | 2.98 | 23.6
2022-09-15 | 08:30 | A |  | 24 |  |  | 39 |  |  |  | 1.98 |  |  |  | 3.14 | [5 empty] | 144.85 |  | 43
2022-09-15 | 09:40 | A |  | 9 |  |  | 39 |  |  |  | 1.99 |  |  |  | 3.07 |  | 151 |  |  | 0.57 | 144.9 |  | 44
2022-09-15 | 10:40 | A |  | 9 |  |  | 40 |  |  |  | 1.94 |  |  |  | 3.16 | [5 empty] | 144.8 |  | 43
2022-09-15 | 11:35 | A |  | 13 |  |  | 39 |  |  |  | 1.97 |  |  |  | 3.04 |  | 151 |  |  | 0.56 | 144.86 |  | 43
2022-09-15 | 12:30 | A |  | 30 |  |  | 39 |  |  |  | 1.9 |  |  |  | 2.96 |  | 151 |  |  | 0.52 | 144.85 |  | 43
2022-09-15 | 13:25 | A |  | 44 |  |  | 38 |  |  |  | 1.87 |  |  |  | 2.9 |  | 147 |  |  | 0.51 | 144.81 |  | 43
2022-09-15 | 14:21 | A |  | 44 |  |  | 38 |  |  |  | 1.85 |  |  |  | 2.92 | [5 empty] | 144.82 |  | 43
2022-09-15 | 15:10 | B |  | 47 | 8.87 |  | 39 |  | 2.87 | 7.96 | 1.86 | 49.54 | 2.72 | 4.84 | 3.07 |  | 146 |  | 78.46 | 0.51 | 144.83 |  | 42 |  | 11.59 |  | 2.8 | 24.2
2022-09-15 | 16:22 | B |  | 30 |  |  | 39 |  |  |  | 1.89 |  |  |  | 2.97 | [5 empty] | 144.81 |  | 43
2022-09-15 | 17:11 | B |  | 9 |  |  | 39 |  |  |  | 1.96 |  |  |  | 3.04 |  | 147 |  |  | 0.57 | 144.82 |  | 43
2022-09-15 | 18:09 | B |  | 24 |  |  | 38 |  |  |  | 1.99 |  |  |  | 3.07 | [5 empty] | 144.81 |  | 43
2022-09-15 | 19:17 | B |  | 24 |  |  | 39 |  |  |  | 1.95 |  |  |  | 3.11 |  | 138 |  |  | 0.56 | 144.79 |  | 44
2022-09-15 | 20:21 | B |  | 38 |  |  | 37 |  |  |  | 1.86 |  |  |  | 3 |  | 146 |  |  | 0.53 | 144.85 |  | 45
2022-09-15 | 21:21 | B |  | 18 |  |  | 38 |  |  |  | 1.88 |  |  |  | 3.01 | [5 empty] | 144.83 |  | 43
2022-09-15 | 22:21 | B |  | 18 |  |  | 38 |  |  |  | 1.84 |  |  |  | 3.04 |  | 142 |  |  | 0.51 | 144.78 |  | 43
2022-09-15 | 22:41 | B |  | 44 |  |  | 37 |  |  |  | 1.85 |  |  |  | 2.96 |  | 146 |  |  | 0.53 | 144.87 |  | 44
2022-09-15 | 23:36 | C |  | 44 |  |  | 39 |  |  |  | 1.87 |  |  |  | 3.13 | [5 empty] | 144.85 |  | 43
2022-09-15 | 00:10 | C |  | 13 | 8.95 |  | 40 |  | 2.84 | 8.44 | 1.93 | 49.75 | 2.84 | 4.97 | 3.21 |  | 142 |  | 79.62 | 0.54 | 144.81 |  | 44 |  | 11.79 |  | 2.94 | 24.8
2022-09-15 | 01:28 | C |  | 47 |  |  | 39 |  |  |  | 1.81 |  |  |  | 3.11 | [5 empty] | 144.85 |  | 42
2022-09-15 | 03:28 | C |  | 47 |  |  | 38 |  |  |  | 1.84 |  |  |  | 3.04 |  | 146 |  |  | 0.5 | 144.78 |  | 43
2022-09-15 | 04:20 | C |  | 30 |  |  | 37 |  |  |  | 1.86 |  |  |  | 2.94 | [5 empty] | 144.83 |  | 44
2022-09-15 | 05:17 | C |  | 9 |  |  | 40 |  |  |  | 1.92 |  |  |  | 3.18 |  | 138 |  |  | 0.53 | 144.85 |  | 42
2022-09-15 | 06:16 | C |  | 9 |  |  | 39 |  |  |  | 1.95 |  |  |  | 3.1 | [5 empty] | 144.79 |  | 43
2022-09-16 | 07:30 | A |  | 24 |  |  | 38 |  |  |  | 1.96 |  |  |  | 2.98 |  | 142 |  |  | 0.57 | 144.85 |  | 42
2022-09-16 | 08:25 | A |  | 24 |  |  | 39 |  |  |  | 1.91 |  |  |  | 3.1 | [5 empty] | 144.82 |  | 42
2022-09-16 | 09:30 | A |  | 44 | 8.78 |  | 38 |  | 2.87 | 8.17 | 1.87 | 50.02 | 2.74 | 4.87 | 3.02 |  | 136 |  | 79.78 | 0.52 | 144.82 |  | 42 |  | 11.52 |  | 2.91 | 22.3
2022-09-16 | 10:25 | A |  | 44 |  |  | 38 |  |  |  | 1.9 |  |  |  | 2.96 | [5 empty] | 144.82 |  | 43
2022-09-16 | 11:25 | A |  | 13 |  |  | 39 |  |  |  | 1.96 |  |  |  | 3.04 |  | 142 |  |  | 0.57 | 144.81 |  | 43
2022-09-16 | 12:30 | A |  | 9 |  |  | 40 |  |  |  | 1.94 |  |  |  | 3.18 |  | 142 |  |  | 0.58 | 144.82 |  | 42
2022-09-16 | 13:30 | A |  | 47 |  |  | 39 |  |  |  | 1.87 |  |  |  | 3.1 |  | 146 |  |  | 0.52 | 144.81 |  | 43
2022-09-16 | 14:30 | A |  | 47 |  |  | 40 |  |  |  | 1.9 |  |  |  | 3.14 | [5 empty] | 144.81 |  | 43
2022-09-16 | 15:30 | B |  | 6 | 8.85 |  | 39 |  | 2.91 | 7.84 | 1.99 | 49.71 | 2.81 | 4.98 | 3.05 |  | 136 |  | 80.44 | 0.58 | 144.82 |  | 42 |  | 11.66 |  | 3.02 | 23.8
2022-09-16 | 16:25 | B |  | 29 |  |  | 40 |  |  |  | 1.89 |  |  |  | 3.18 |  | 136 |  |  | 0.54 | 144.81 |  | 42
2022-09-16 | 17:31 | B |  | 29 |  |  | 39 |  |  |  | 1.91 |  |  |  | 3.13 | [5 empty] | 144.82 |  | 43
2022-09-16 | 18:25 | B |  | 44 |  |  | 38 |  |  |  | 1.94 |  |  |  | 2.97 |  | 142 |  |  | 0.57 | 144.82 |  | 43
2022-09-16 | 19:31 | B |  | 44 |  |  | 39 |  |  |  | 1.9 |  |  |  | 3.07 | [5 empty] | 144.79 |  | 42
2022-09-16 | 20:17 | B |  | 31 |  |  | 37 |  |  |  | 1.97 |  |  |  | 2.95 |  | 146 |  |  | 0.56 | 144.83 |  | 44
2022-09-16 | 21:25 | B |  | 24 |  |  | 38 |  |  |  | 1.94 |  |  |  | 3.04 | [5 empty] | 144.81 |  | 43
2022-09-16 | 22:25 | B |  | 24 |  |  | 40 |  |  |  | 1.92 |  |  |  | 3.15 |  | 142 |  |  | 0.54 | 144.84 |  | 44
2022-09-16 | 23:20 | C |  | 24 |  |  | 38 |  |  |  | 1.96 |  |  |  | 3.04 | [5 empty] | 144.9 |  | 44
2022-09-16 | 00:20 | C |  | 9 | 8.95 |  | 40 |  | 2.79 | 8.26 | 1.94 | 49.75 | 2.9 | 5.07 | 3.18 |  | 142 |  | 79.66 | 0.59 | 144.87 |  | 43 |  | 11.85 |  | 3.04 | 24.4
2022-09-16 | 01:23 | C |  | 9 |  |  | 40 |  |  |  | 2.07 |  |  |  | 3.17 | [5 empty] | 144.89 |  | 44
2022-09-16 | 02:17 | C |  | 18 |  |  | 38 |  |  |  | 1.92 |  |  |  | 3.03 |  | 142 |  |  | 0.55 | 144.83 |  | 43
2022-09-16 | 05:25 | C |  | 44 |  |  | 38 |  |  |  | 1.85 |  |  |  | 3.04 |  | 142 |  |  | 0.56 | 144.82 |  | 44
2022-09-16 | 06:18 | C |  | 9 |  |  | 42 |  |  |  | 1.9 |  |  |  | 3.32 | [5 empty] | 144.85 |  | 43
2022-09-19 | 09:12 | A |  | 29 | 8.87 |  | 40 |  | 2.9 | 7.82 | 1.78 | 49.78 | 2.67 | 4.86 | 3.07 |  | 146 |  | 78.54 | 0.51 | 144.87 |  | 40 |  | 11.54 |  | 2.84 | 23.8
2022-09-19 | 10:35 | A |  | 34 |  |  | 39 |  |  |  | 1.89 |  |  |  | 3.1 | [5 empty] | 144.91 |  | 42
2022-09-19 | 11:27 | A |  | 34 |  |  | 41 |  |  |  | 1.94 |  |  |  | 3.19 |  | 142 |  |  | 0.53 | 144.85 |  | 42
2022-09-19 | 12:27 | A |  | 24 |  |  | 38 |  |  |  | 1.95 |  |  |  | 3.04 |  | 146 |  |  | 0.57 | 144.93 |  | 41
2022-09-19 | 13:27 | A |  | 24 |  |  | 40 |  |  |  | 1.9 |  |  |  | 3.18 | [5 empty] | 144.87 |  | 42
2022-09-19 | 14:27 | A |  | 24 |  |  | 38 |  |  |  | 1.96 |  |  |  | 3.02 |  | 142 |  |  | 0.54 | 144.85 |  | 43
2022-09-19 | 15:25 | B |  | 24 |  |  | 39 |  |  |  | 1.92 |  |  |  | 3.09 | [5 empty] | 144.86 |  | 43
2022-09-19 | 16:31 | B |  | 24 |  |  | 39 |  |  |  | 1.95 |  |  |  | 3.12 |  | 138 |  |  | 0.57 | 144.83 |  | 44
2022-09-19 | 17:31 | B |  | 9 |  |  | 41 |  |  |  | 1.9 |  |  |  | 3.22 | [5 empty] | 144.87 |  | 43
2022-09-19 | 18:31 | B |  | 9 | 9.04 |  | 40 |  | 2.87 | 7.96 | 1.96 | 50 | 2.81 | 4.97 | 3.15 |  | 142 |  | 77.89 | 0.55 | 144.82 |  | 43 |  | 11.85 |  | 2.92 | 24.4
2022-09-19 | 19:31 | B |  | 9 |  |  | 40 |  |  |  | 1.94 |  |  |  | 3.16 | [5 empty] | 144.86 |  | 44
2022-09-19 | 20:10 | B |  | 9 |  |  | 39 |  |  |  | 1.97 |  |  |  | 3.05 | [5 empty] | 144.91 |  | 43
2022-09-19 | 21:44 | B |  | 44 |  |  | 39 |  |  |  | 1.84 |  |  |  | 3.08 |  | 138 |  |  | 0.56 | 144.88 |  | 42
2022-09-19 | 22:16 | B |  | 44 |  |  | 38 |  |  |  | 1.87 |  |  |  | 3.01 | [5 empty] | 144.85 |  | 43
2022-09-19 | 23:16 | C |  | 44 | 8.85 |  | 40 |  | 2.93 | 8.1 | 1.82 | 50.42 | 2.7 | 4.9 | 3.14 |  | 142 |  | 79.16 | 0.52 | 144.81 |  | 42 |  | 11.55 |  | 2.87 | 23.2
2022-09-19 | 00:16 | C |  | 9 |  |  | 39 |  |  |  | 1.96 |  |  |  | 3.11 | [5 empty] | 144.78 |  | 43
2022-09-19 | 01:27 | C |  | 34 |  |  | 41 |  |  |  | 1.92 |  |  |  | 3.19 |  | 142 |  |  | 0.55 | 144.83 |  | 44
2022-09-19 | 02:37 | C |  | 24 |  |  | 37 |  |  |  | 1.92 |  |  |  | 2.94 | [5 empty] | 144.82 |  | 42
2022-09-19 | 03:37 | C |  | 24 |  |  | 40 |  |  |  | 1.93 |  |  |  | 3.15 |  | 138 |  |  | 0.57 | 144.85 |  | 43
2022-09-19 | 04:37 | C |  | 24 |  |  | 39 |  |  |  | 1.95 |  |  |  | 3.09 | [5 empty] | 144.8 |  | 44
2022-09-19 | 05:37 | C |  | 24 |  |  | 38 |  |  |  | 1.96 |  |  |  | 3.05 | [5 empty] | 144.83 |  | 43
2022-09-19 | 06:13 | C |  | 24 |  |  | 39 |  |  |  | 1.95 |  |  |  | 3.1 |  | 142 |  |  | 0.54 | 144.87 |  | 43
2022-09-20 | 07:20 | A |  | 44 | 8.78 |  | 38 |  | 2.87 | 8.13 | 1.82 | 49.87 | 2.72 | 4.94 | 2.94 |  | 146 |  | 79.26 | 0.52 | 144.87 |  | 43 |  | 11.5 |  | 2.9 | 21.4
2022-09-20 | 08:16 | A |  | 44 |  |  | 38 |  |  |  | 1.89 |  |  |  | 2.9 | [5 empty] | 144.9 |  | 43
2022-09-20 | 09:16 | A |  | 55 |  |  | 39 |  |  |  | 1.91 |  |  |  | 3.07 |  | 138 |  |  | 0.54 | 144.87 |  | 42
2022-09-20 | 10:20 | A |  | 55 |  |  | 38 |  |  |  | 1.9 |  |  |  | 3.1 | [5 empty] | 144.81 |  | 43
2022-09-20 | 11:25 | A |  | 55 |  |  | 39 |  |  |  | 1.94 |  |  |  | 3.14 |  | 142 |  |  | 0.55 | 144.8 |  | 43
2022-09-20 | 12:20 | A |  | 55 |  |  | 39 |  |  |  | 1.85 |  |  |  | 3.16 | [5 empty] | 144.82 |  | 42
2022-09-20 | 13:20 | A |  | 9 |  |  | 39 |  |  |  | 1.96 |  |  |  | 3.21 |  | 146 |  |  | 0.58 | 144.87 |  | 43
2022-09-20 | 14:20 | A |  | 9 |  |  | 39 |  |  |  | 1.99 |  |  |  | 3.2 | [5 empty] | 144.85 |  | 44
2022-09-20 | 15:27 | B |  | 9 |  |  | 40 |  |  |  | 1.94 |  |  |  | 3.27 | [5 empty] | 144.9 |  | 44
2022-09-20 | 16:30 | B |  | 9 | 8.95 |  | 40 |  | 2.98 | 7.96 | 1.97 | 49.93 | 2.79 | 5.02 | 3.26 |  | 142 |  | 78.44 | 0.57 | 144.96 |  | 45 |  | 11.74 |  | 2.94 | 23.8
2022-09-20 | 17:20 | B |  | 34 |  |  | 39 |  |  |  | 1.93 |  |  |  | 3.18 |  | 142 |  |  | 0.58 | 144.95 |  | 45
2022-09-20 | 18:25 | B |  | 31 |  |  | 39 |  |  |  | 2.02 |  |  |  | 3.15 |  | 142 |  |  | 0.57 | 144.87 |  | 45
2022-09-20 | 19:32 | B |  | 31 |  |  | 39 |  |  |  | 1.98 |  |  |  | 3.07 | [5 empty] | 144.96 |  | 46
2022-09-20 | 20:32 | B |  | 44 |  |  | 38 |  |  |  | 1.89 |  |  |  | 3.01 |  | 146 |  |  | 0.54 | 144.92 |  | 44
2022-09-20 | 21:32 | B |  | 24 |  |  | 40 |  |  |  | 1.91 |  |  |  | 3.13 | [5 empty] | 144.94 |  | 44
2022-09-20 | 22:32 | B |  | 24 |  |  | 39 |  |  |  | 1.95 |  |  |  | 3.06 |  | 138 |  |  | 0.57 | 144.97 |  | 45
2022-09-20 | 23:27 | C |  | 24 |  |  | 37 |  |  |  | 2.03 |  |  |  | 3.01 | [5 empty] | 144.93 |  | 46
2022-09-20 | 00:24 | C |  | 24 | 8.95 |  | 39 |  | 2.77 | 8.24 | 1.94 | 49.8 | 2.81 | 5.07 | 3.1 |  | 146 |  | 79.1 | 0.59 | 144.95 |  | 44 |  | 11.76 |  | 2.91 | 24.2
2022-09-20 | 01:14 | C |  | 24 |  |  | 40 |  |  |  | 1.92 |  |  |  | 3.18 | [5 empty] | 144.9 |  | 44
2022-09-20 | 02:23 | C |  | 9 |  |  | 42 |  |  |  | 1.9 |  |  |  | 3.28 | [5 empty] | 144.92 |  | 42
2022-09-20 | 03:23 | C |  | 9 |  |  | 40 |  |  |  | 1.96 |  |  |  | 3.21 |  | 142 |  |  | 0.61 | 144.96 |  | 44
2022-09-20 | 04:30 | C |  | 55 |  |  | 39 |  |  |  | 1.93 |  |  |  | 3.09 |  | 138 |  |  | 0.55 | 144.89 |  | 44
2022-09-20 | 05:30 | C |  | 55 |  |  | 40 |  |  |  | 1.89 |  |  |  | 3.19 | [5 empty] | 144.94 |  | 43
2022-09-20 | 06:30 | C |  | 55 |  |  | 39 |  |  |  | 1.92 |  |  |  | 3.12 | [5 empty] | 144.9 |  | 44
2022-09-21 | 07:26 | A |  | 44 | 8.78 |  | 38 |  | 2.96 | 8.73 | 1.9 | 50.37 | 2.97 | 4.93 | 2.96 |  | 142 |  | 81.17 | 0.54 | 144.9 |  | 45 |  | 11.75 |  | 2.93 | 21.4
2022-09-21 | 08:20 | A |  | 31 |  |  | 38 |  |  |  | 1.94 |  |  |  | 2.94 |  | 138 |  |  | 0.56 | 144.87 |  | 45
2022-09-21 | 09:20 | A |  | 24 |  |  | 39 |  |  |  | 1.97 |  |  |  | 3.1 |  | 136 |  |  | 0.55 | 144.81 |  | 45
2022-09-21 | 10:30 | A |  | 24 |  |  | 38 |  |  |  | 1.89 |  |  |  | 2.9 | [5 empty] | 144.82 |  | 45
2022-09-21 | 11:30 | A |  | 9 |  |  | 40 |  |  |  | 1.92 |  |  |  | 3.19 |  | 142 |  |  | 0.6 | 144.8 |  | 45
2022-09-21 | 12:30 | A |  | 9 |  |  | 39 |  |  |  | 1.96 |  |  |  | 3.1 | [5 empty] | 144.81 |  | 45
2022-09-21 | 13:30 | A |  | 9 |  |  | 39 |  |  |  | 1.98 |  |  |  | 3.14 | [5 empty] | 144.82 |  | 45
2022-09-21 | 14:15 | A |  | 9 |  |  | 39 |  |  |  | 1.94 |  |  |  | 3.15 |  | 142 |  |  | 0.52 | 144.83 |  | 46
2022-09-21 | 15:21 | B |  | 34 | 8.87 |  | 40 |  | 2.88 | 8.38 | 2 | 49.52 | 3.04 | 5.07 | 3.25 |  | 142 |  | 80.46 | 0.52 | 144.84 |  | 45 |  | 11.91 |  | 3.09 | 23.2
2022-09-21 | 16:10 | B |  | 34 |  |  | 39 |  |  |  | 2.02 |  |  |  | 3.17 | [5 empty] | 144.85 |  | 44
2022-09-21 | 17:15 | B |  | 44 |  |  | 38 |  |  |  | 1.94 |  |  |  | 2.91 |  |  |  |  | 0.49 | 144.82 |  | 44
2022-09-21 | 18:20 | B |  | 44 |  |  | 38 |  |  |  | 1.9 |  |  |  | 2.92 | [5 empty] | 144.85 |  | 43
2022-09-21 | 19:35 | B |  | 53 |  |  | 40 |  |  |  | 1.92 |  |  |  | 3.17 | [5 empty] | 144.89 |  | 42
2022-09-21 | 20:35 | B |  | 53 |  |  | 41 |  |  |  | 1.89 |  |  |  | 3.21 | [5 empty] | 144.92 |  | 42
2022-09-21 | 21:35 | B |  | 53 |  |  | 42 |  |  |  | 1.94 |  |  |  | 3.27 |  | 146 |  |  | 0.53 | 144.87 |  | 42
2022-09-21 | 23:17 | C |  | 55 |  |  | 40 |  |  |  | 1.9 |  |  |  | 3.16 | [5 empty] | 144.85 |  | 43
2022-09-21 | 00:17 | C |  | 55 | 8.95 |  | 38 |  | 3.02 | 8.12 | 1.93 | 50.14 | 3.01 | 5.04 | 3.08 |  | 142 |  | 79.58 | 0.56 | 144.88 |  | 43 |  | 11.96 |  | 2.98 | 24.4
2022-09-21 | 01:27 | C |  | 55 |  |  | 39 |  |  |  | 1.89 |  |  |  | 3.11 | [5 empty] | 144.91 |  | 42
2022-09-21 | 02:31 | C |  | 33 |  |  | 38 |  |  |  | 1.85 |  |  |  | 3.05 |  | 138 |  |  | 0.54 | 144.87 |  | 42
2022-09-21 | 03:24 | C |  | 33 |  |  | 39 |  |  |  | 1.81 |  |  |  | 3.08 | [5 empty] | 144.89 |  | 42
2022-09-21 | 04:24 | C |  | 9 |  |  | 41 |  |  |  | 1.91 |  |  |  | 3.19 |  | 138 |  |  | 0.57 | 144.92 |  | 42
2022-09-21 | 05:24 | C |  | 24 |  |  | 39 |  |  |  | 1.9 |  |  |  | 3.09 | [5 empty] | 144.88 |  | 43
2022-09-21 | 06:14 | C |  | 24 |  |  | 38 |  |  |  | 1.95 |  |  |  | 3.03 |  | 146 |  |  | 0.53 | 144.93 |  | 42
2022-09-22 | 07:15 | A |  | 24 | 8.95 |  | 38 |  | 2.74 | 8.24 | 1.9 | 49.78 | 2.77 | 5.02 | 2.9 |  | 136 |  | 80.91 | 0.52 | 144.82 |  | 44 |  | 11.72 |  | 2.87 | 25.8
2022-09-22 | 08:20 | A |  | 24 |  |  | 38 |  |  |  | 1.94 |  |  |  | 2.99 | [5 empty] | 144.8 |  | 44
2022-09-22 | 09:25 | A |  | 24 |  |  | 39 |  |  |  | 1.87 |  |  |  | 3.1 | [5 empty] | 144.85 |  | 43
2022-09-22 | 10:20 | A |  | 24 |  |  | 38 |  |  |  | 1.94 |  |  |  | 2.98 | [5 empty] | 144.81 |  | 44
2022-09-22 | 11:20 | A |  | 9 |  |  | 39 |  |  |  | 1.96 |  |  |  | 3.12 |  | 136 |  |  | 0.54 | 144.81 |  | 43
2022-09-22 | 12:20 | A |  | 44 |  |  | 38 |  |  |  | 1.8 |  |  |  | 2.9 |  | 138 |  |  | 0.51 | 144.81 |  | 43
2022-09-22 | 13:30 | A |  | 44 |  |  | 37 |  |  |  | 1.87 |  |  |  | 2.9 | [5 empty] | 144.82 |  | 43
2022-09-22 | 14:30 | A |  | 44 |  |  | 38 |  |  |  | 1.84 |  |  |  | 2.93 | [5 empty] | 144.82 |  | 43
2022-09-22 | 15:34 | B |  | 34 |  |  | 41 |  |  |  | 1.96 |  |  |  | 3.25 |  | 142 |  |  | 0.58 | 144.82 |  | 43
2022-09-22 | 16:31 | B |  | 34 |  |  | 40 |  |  |  | 1.92 |  |  |  | 3.18 | [5 empty] | 144.8 |  | 44
2022-09-22 | 17:25 | B |  | 55 |  |  | 38 |  |  |  | 1.87 |  |  |  | 2.96 |  | 138 |  |  | 0.52 | 144.83 |  | 42
2022-09-22 | 18:20 | B |  | 55 |  |  | 38 |  |  |  | 1.85 |  |  |  | 3.08 | [5 empty] | 144.81 |  | 43
2022-09-22 | 19:27 | B |  | 55 |  |  | 39 |  |  |  | 1.83 |  |  |  | 3.11 | [5 empty] | 144.79 |  | 44
2022-09-22 | 20:21 | B |  | 55 | 8.87 |  | 40 |  | 2.81 | 7.98 | 1.81 | 49.85 | 2.69 | 4.96 | 3.15 |  | 138 |  | 79.68 | 0.49 | 144.83 |  | 43 |  | 11.56 |  | 2.81 | 23.4
2022-09-22 | 21:21 | B |  | 55 |  |  | 38 |  |  |  | 1.86 |  |  |  | 3.04 | [5 empty] | 144.85 |  | 44
2022-09-22 | 22:21 | B |  | 31 |  |  | 39 |  |  |  | 1.9 |  |  |  | 3.1 |  | 142 |  |  | 0.53 | 144.81 |  | 43
2022-09-22 | 23:27 | C |  | 39 |  |  | 37 |  |  |  | 1.93 |  |  |  | 2.94 | [5 empty] | 144.79 |  | 44
2022-09-22 | 00:29 | C |  | 33 | 8.87 |  | 39 |  | 2.79 | 8.14 | 1.82 | 49.44 | 2.73 | 5.01 | 3.07 |  | 138 |  | 80.42 | 0.48 | 144.87 |  | 42 |  | 11.6 |  | 2.86 | 24.2
2022-09-22 | 01:29 | C |  | 24 |  |  | 38 |  |  |  | 1.89 |  |  |  | 3.01 | [5 empty] | 144.86 |  | 43
2022-09-22 | 02:33 | C |  | 24 |  |  | 40 |  |  |  | 1.88 |  |  |  | 3.19 |  | 142 |  |  | 0.54 | 144.8 |  | 43
2022-09-22 | 03:33 | C |  | 24 |  |  | 39 |  |  |  | 1.92 |  |  |  | 3.11 | [5 empty] | 144.85 |  | 42
2022-09-22 | 04:12 | C |  | 24 |  |  | 40 |  |  |  | 1.87 |  |  |  | 3.19 | [5 empty] | 144.8 |  | 43
2022-09-22 | 05:12 | C |  | 9 |  |  | 41 |  |  |  | 1.89 |  |  |  | 3.26 |  | 138 |  |  | 0.49 | 144.86 |  | 43
2022-09-22 | 06:23 | C |  | 9 |  |  | 40 |  |  |  | 1.91 |  |  |  | 3.17 | [5 empty] | 144.82 |  | 42
2022-09-23 | 07:20 | A |  | 9 | 8.95 |  | 39 |  | 2.73 | 8.13 | 1.91 | 50.02 | 2.89 | 5.14 | 3.1 |  | 147 |  | 79.31 | 0.54 | 144.74 |  | 43 |  | 11.84 |  | 2.94 | 21.6
2022-09-23 | 08:25 | A |  | 44 |  |  | 37 |  |  |  | 1.8 |  |  |  | 2.9 |  | 151 |  |  | 0.5 | 144.79 |  | 43
2022-09-23 | 09:20 | A |  | 32 |  |  | 38 |  |  |  | 1.92 |  |  |  | 2.96 |  | 151 |  |  | 0.52 | 144.8 |  | 43
2022-09-23 | 10:20 | A |  | 32 |  |  | 39 |  |  |  | 1.94 |  |  |  | 3.1 | [5 empty] | 144.8 |  | 42
2022-09-23 | 11:30 | A |  | 32 |  |  | 38 |  |  |  | 1.9 |  |  |  | 3.12 | [5 empty] | 144.81 |  | 43
2022-09-23 | 12:30 | A |  | 55 |  |  | 37 |  |  |  | 1.84 |  |  |  | 2.94 |  | 142 |  |  | 0.48 | 144.82 |  | 43
2022-09-23 | 13:30 | A |  | 55 |  |  | 37 |  |  |  | 1.8 |  |  |  | 2.9 | [5 empty] | 144.8 |  | 43
2022-09-23 | 14:30 | A |  | 55 |  |  | 38 |  |  |  | 1.87 |  |  |  | 2.97 | [5 empty] | 144.81 |  | 43
2022-09-23 | 17:29 | B |  | 55 | 8.95 |  | 38 |  | 2.81 | 7.9 | 1.84 | 50.08 | 2.78 | 5.1 | 3 |  | 146 |  | 78.84 | 0.51 | 144.81 |  | 44 |  | 11.73 |  | 2.97 | 23.4
2022-09-23 | 18:24 | B |  | 55 |  |  | 37 |  |  |  | 1.89 |  |  |  | 2.9 | [5 empty] | 144.81 |  | 43
2022-09-23 | 19:26 | B |  | 55 |  |  | 38 |  |  |  | 1.85 |  |  |  | 2.99 | [5 empty] | 144.79 |  | 44
2022-09-23 | 20:26 | B |  | 9 |  |  | 39 |  |  |  | 1.92 |  |  |  | 3.05 |  | 146 |  |  | 0.54 | 144.83 |  | 43
2022-09-23 | 21:26 | B |  | 9 |  |  | 40 |  |  |  | 1.91 |  |  |  | 3.18 | [5 empty] | 144.81 |  | 43
2022-09-23 | 22:36 | B |  | 9 |  |  | 41 |  |  |  | 1.87 |  |  |  | 3.22 | [5 empty] | 144.84 |  | 42
2022-09-23 | 23:17 | C |  | 9 |  |  | 40 |  |  |  | 1.93 |  |  |  | 3.13 | [5 empty] | 144.87 |  | 43
2022-09-23 | 00:10 | C |  | 24 | 9.02 |  | 38 |  | 2.69 | 8.36 | 1.89 | 50.23 | 2.85 | 5.17 | 2.96 |  | 146 |  | 78.1 | 0.54 | 144.83 |  | 44 |  | 11.87 |  | 3.04 | 23.2
2022-09-23 | 01:26 | C |  | 24 |  |  | 39 |  |  |  | 1.95 |  |  |  | 3.03 | [5 empty] | 144.85 |  | 44
2022-09-23 | 02:11 | C |  | 24 |  |  | 40 |  |  |  | 1.9 |  |  |  | 3.17 | [5 empty] | 144.81 |  | 44
2022-09-23 | 04:26 | C |  | 24 |  |  | 40 |  |  |  | 1.86 |  |  |  | 3.16 | [5 empty] | 144.87 |  | 43
2022-09-23 | 05:26 | C |  | 44 |  |  | 39 |  |  |  | 1.82 |  |  |  | 3.1 |  | 142 |  |  | 0.52 | 144.85 |  | 44
2022-09-23 | 06:16 | C |  | 44 |  |  | 38 |  |  |  | 1.84 |  |  |  | 3.05 | [5 empty] | 144.82 |  | 43
2022-09-24 | 07:25 | A |  | 31 | 8.95 |  | 40 |  | 2.72 | 8.19 | 1.87 | 50.78 | 2.87 | 5.11 | 3.16 |  | 142 |  | 79.52 | 0.49 | 144.8 |  | 42 |  | 11.82 |  | 2.97 | 22.8
2022-09-24 | 08:20 | A |  | 31 |  |  | 39 |  |  |  | 1.89 |  |  |  | 3.09 | [5 empty] | 144.83 |  | 42
2022-09-24 | 11:10 | A |  | 31 |  |  | 41 |  |  |  | 1.85 |  |  |  | 3.21 |  | 146 |  |  | 0.51 | 144.76 |  | 43
2022-09-24 | 12:15 | A |  | 33 |  |  | 40 |  |  |  | 1.82 |  |  |  | 3.15 |  | 151 |  |  | 0.48 | 144.79 |  | 43
2022-09-24 | 13:35 | A |  | 44 |  |  | 38 |  |  |  | 1.84 |  |  |  | 2.95 |  | 146 |  |  | 0.53 | 144.8 |  | 43
2022-09-24 | 14:35 | A |  | 44 |  |  | 39 |  |  |  | 1.83 |  |  |  | 3.04 | [5 empty] | 144.76 |  | 44
2022-09-24 | 15:25 | B |  | 44 | 8.86 |  | 38 |  | 2.77 | 7.9 | 1.85 | 50.33 | 2.78 | 5.04 | 2.93 |  | 146 |  | 77.86 | 0.53 | 144.78 |  | 44 |  | 11.64 |  | 2.9 | 23.2
2022-09-24 | 16:25 | B |  | 53 |  |  | 40 |  |  |  | 1.89 |  |  |  | 3.12 |  | 142 |  |  | 0.5 | 144.74 |  | 44
2022-09-24 | 17:25 | B |  | 53 |  |  | 40 |  |  |  | 1.88 |  |  |  | 3.15 | [5 empty] | 144.72 |  | 44
2022-09-24 | 18:25 | B |  | 53 |  |  | 39 |  |  |  | 1.9 |  |  |  | 3.05 |  | 146 |  |  | 0.52 | 144.74 |  | 44
2022-09-24 | 19:25 | B |  | 53 |  |  | 42 |  |  |  | 1.85 |  |  |  | 3.26 | [5 empty] | 144.81 |  | 43
2022-09-24 | 20:27 | B |  | 53 |  |  | 41 |  |  |  | 1.87 |  |  |  | 3.23 |  | 151 |  |  | 0.49 | 144.79 |  | 44
2022-09-24 | 21:29 | B |  | 55 |  |  | 39 |  |  |  | 1.85 |  |  |  | 3.08 |  | 146 |  |  | 0.53 | 144.77 |  | 43
2022-09-24 | 22:29 | B |  | 55 |  |  | 40 |  |  |  | 1.83 |  |  |  | 3.17 |  | 142 |  |  | 0.51 | 144.83 |  | 44
2022-09-24 | 23:20 | C |  | 55 | 8.95 |  | 38 |  | 2.81 | 8.28 | 1.85 | 49.82 | 2.94 | 5.14 | 3.06 |  | 142 |  | 78.65 | 0.51 | 144.85 |  | 43 |  | 11.89 |  | 3.05 | 22.4
2022-09-24 | 00:24 | C |  | 13 |  |  | 39 |  |  |  | 1.91 |  |  |  | 3.11 |  | 146 |  |  | 0.54 | 144.79 |  | 44
2022-09-24 | 01:31 | C |  | 13 |  |  | 40 |  |  |  | 1.89 |  |  |  | 3.18 | [5 empty] | 144.81 |  | 43
2022-09-24 | 02:27 | C |  | 13 |  |  | 38 |  |  |  | 1.9 |  |  |  | 3.04 | [5 empty] | 144.84 |  | 43
2022-09-24 | 03:17 | C |  | 24 |  |  | 39 |  |  |  | 1.85 |  |  |  | 3.1 |  | 151 |  |  | 0.52 | 144.78 |  | 44
2022-09-24 | 04:20 | C |  | 24 |  |  | 38 |  |  |  | 1.87 |  |  |  | 3.02 | [5 empty] | 144.83 |  | 44
2022-09-24 | 06:12 | C |  | 24 |  |  | 39 |  |  |  | 1.89 |  |  |  | 3.07 | [5 empty] | 144.85 |  | 43
2022-09-26 | 15:30 | B |  | 17 | 8.95 |  | 42 |  | 2.56 | 7.84 | 1.83 | 49.28 | 2.89 | 5.32 | 3.29 |  | 151 |  | 77.65 | 0.49 | 144.83 |  | 42 |  | 11.84 |  | 3.17 | 26.2
2022-09-26 | 16:18 | B |  | 12 |  |  | 38 |  |  |  | 1.85 |  |  |  | 3.08 | [5 empty] | 144.79 |  | 42
2022-09-26 | 17:21 | B |  | 12 |  |  | 40 |  |  |  | 1.82 |  |  |  | 3.16 |  | 146 |  |  | 0.47 | 144.84 |  | 43
2022-09-26 | 18:15 | B |  | 33 |  |  | 40 |  |  |  | 1.75 |  |  |  | 3.17 |  | 151 |  |  | 0.47 | 144.78 |  | 42
2022-09-26 | 19:26 | B |  | 24 |  |  | 39 |  |  |  | 1.86 |  |  |  | 3.11 |  | 142 |  |  | 0.48 | 144.81 |  | 43
2022-09-26 | 20:26 | B |  | 24 |  |  | 40 |  |  |  | 1.84 |  |  |  | 3.16 | [5 empty] | 144.76 |  | 43
2022-09-26 | 21:15 | B |  | 24 |  |  | 38 |  |  |  | 1.9 |  |  |  | 3.06 |  | 146 |  |  | 0.47 | 144.82 |  | 43
2022-09-26 | 22:20 | B |  | 24 |  |  | 39 |  |  |  | 1.85 |  |  |  | 3.12 | [5 empty] | 144.8 |  | 43
2022-09-26 | 23:25 | C |  | 24 |  |  | 41 |  |  |  | 1.81 |  |  |  | 3.23 |  | 151 |  |  | 0.49 | 144.76 |  | 44
2022-09-26 | 00:20 | C |  | 24 |  |  | 39 |  |  |  | 1.84 |  |  |  | 3.09 | [5 empty] | 144.79 |  | 42
2022-09-26 | 01:30 | C |  | 31 | 8.95 |  | 40 |  | 2.61 | 8.1 | 1.82 | 49.99 | 2.82 | 5.36 | 3.14 |  | 146 |  | 78.42 | 0.46 | 144.81 |  | 43 |  | 11.77 |  | 3.22 | 25.8
2022-09-26 | 02:26 | C |  | 31 |  |  | 39 |  |  |  | 1.84 |  |  |  | 3.06 | [5 empty] | 144.78 |  | 44
2022-09-26 | 03:34 | C |  | 13 |  |  | 38 |  |  |  | 1.87 |  |  |  | 3 |  | 151 |  |  | 0.5 | 144.82 |  | 45
2022-09-26 | 04:26 | C |  | 13 |  |  | 38 |  |  |  | 1.89 |  |  |  | 3.02 | [5 empty] | 144.79 |  | 43
2022-09-26 | 05:20 | C |  | 13 |  |  | 39 |  |  |  | 1.88 |  |  |  | 3.1 |  | 146 |  |  | 0.49 | 144.8 |  | 43
2022-09-26 | 06:20 | C |  | 13 |  |  | 40 |  |  |  | 1.85 |  |  |  | 3.15 | [5 empty] | 144.77 |  | 44
2022-09-27 | 07:21 | A |  | 13 |  |  | 39 |  |  |  | 1.87 |  |  |  | 3.14 |  | 142 |  |  | 0.49 | 144.87 |  | 43
2022-09-27 | 08:21 | A |  | 44 | 8.78 |  | 37 |  | 2.66 | 8.46 | 1.75 | 49.95 | 3.01 | 5.17 | 2.94 |  | 142 |  | 77.28 | 0.49 | 144.87 |  | 43 |  | 11.79 |  | 3.14 | 23.2
2022-09-27 | 09:27 | A |  | 44 |  |  | 38 |  |  |  | 1.73 |  |  |  | 3.05 | [5 empty] | 144.79 |  | 43
2022-09-27 | 10:15 | A |  | 24 |  |  | 39 |  |  |  | 1.85 |  |  |  | 3.08 |  | 151 |  |  | 0.52 | 144.83 |  | 43
2022-09-27 | 11:25 | A |  | 24 |  |  | 40 |  |  |  | 1.87 |  |  |  | 3.15 | [5 empty] | 144.87 |  | 42
2022-09-27 | 12:25 | A |  | 24 |  |  | 38 |  |  |  | 1.89 |  |  |  | 2.94 | [5 empty] | 144.81 |  | 43
2022-09-27 | 15:24 | B |  | 35 | 8.87 |  | 40 |  | 2.71 | 8.14 | 1.87 | 50.2 | 3.05 | 5.28 | 3.17 |  | 146 |  | 78.14 | 0.53 | 144.88 |  | 43 |  | 11.92 |  | 3.22 | 26.4
2022-09-27 | 16:20 | B |  | 12 |  |  | 41 |  |  |  | 1.84 |  |  |  | 3.25 | [5 empty] | 144.85 |  | 42
2022-09-27 | 17:15 | B |  | 12 |  |  | 40 |  |  |  | 1.88 |  |  |  | 3.19 |  | 151 |  |  | 0.49 | 144.84 |  | 42
2022-09-27 | 18:25 | B |  | 31 |  |  | 39 |  |  |  | 1.87 |  |  |  | 3.12 |  | 151 |  |  | 0.5 | 144.86 |  | 43
2022-09-27 | 19:20 | B |  | 13 |  |  | 39 |  |  |  | 1.89 |  |  |  | 3.09 |  | 146 |  |  | 0.51 | 144.81 |  | 44
2022-09-27 | 20:30 | B |  | 13 |  |  | 40 |  |  |  | 1.87 |  |  |  | 3.17 | [5 empty] | 144.76 |  | 44
2022-09-27 | 21:36 | B |  | 12 |  |  | 40 |  |  |  | 1.88 |  |  |  | 3.18 |  | 151 |  |  | 0.53 | 144.79 |  | 45
2022-09-27 | 22:30 | B |  | 12 |  |  | 38 |  |  |  | 1.9 |  |  |  | 2.99 | [5 empty] | 144.8 |  | 46
2022-09-27 | 23:05 | C |  | 33 |  |  | 39 |  |  |  | 1.77 |  |  |  | 3.05 |  | 142 |  |  | 0.49 | 144.74 |  | 46
2022-09-27 | 23:35 | C |  | 24 | 8.89 |  | 40 |  | 2.79 | 8.65 | 1.86 | 49.45 | 2.96 | 5.24 | 3.15 |  | 146 |  | 78.37 | 0.51 | 144.78 |  | 46 |  | 11.85 |  | 3.19 | 25.8
2022-09-27 | 00:30 | C |  | 24 |  |  | 37 |  |  |  | 1.91 |  |  |  | 2.91 |  | 146 |  |  | 0.53 | 144.82 |  | 47
2022-09-27 | 01:25 | C |  | 24 |  |  | 39 |  |  |  | 1.88 |  |  |  | 3.1 | [5 empty] | 144.79 |  | 46
2022-09-27 | 02:29 | C |  | 24 |  |  | 38 |  |  |  | 1.86 |  |  |  | 3.03 |  | 151 |  |  | 0.51 | 144.81 |  | 45
2022-09-27 | 03:30 | C |  | 24 |  |  | 40 |  |  |  | 1.84 |  |  |  | 3.17 | [5 empty] | 144.76 |  | 45
2022-09-27 | 04:14 | C |  | 35 |  |  | 39 |  |  |  | 1.87 |  |  |  | 3.11 |  | 156 |  |  | 0.49 | 144.81 |  | 44
2022-09-27 | 05:20 | C |  | 35 |  |  | 40 |  |  |  | 1.85 |  |  |  | 3.2 | [5 empty] | 144.78 |  | 44
2022-09-27 | 06:20 | C |  | 35 |  |  | 40 |  |  |  | 1.86 |  |  |  | 3.16 |  | 146 |  |  | 0.52 | 144.82 |  | 44
2022-09-27 | 06:25 | C |  | 27 |  |  | 41 |  |  |  | 1.83 |  |  |  | 3.24 | [5 empty] | 144.79 |  | 44
2022-09-28 | 07:25 | A |  | 27 | 8.87 |  | 40 |  | 2.54 | 8.64 | 1.82 | 49.78 | 2.96 | 5.32 | 3.17 |  | 163 |  | 77.1 | 0.48 | 144.84 |  | 43 |  | 11.83 |  | 3.24 | 24.4
2022-09-28 | 08:25 | A |  | 27 |  |  | 39 |  |  |  | 1.84 |  |  |  | 3.12 |  | 156 |  |  |  | 144.81 |  | 42
2022-09-28 | 09:35 | A |  | 31 |  |  | 40 |  |  |  | 1.81 |  |  |  | 3.21 |  | 156 |  |  | 0.51 | 144.83 |  | 43
2022-09-28 | 10:24 | A |  | 12 |  |  | 37 |  |  |  | 1.85 |  |  |  | 2.95 |  | 156 |  |  | 0.47 | 144.79 |  | 43
2022-09-29 | 06:16 | A |  | 13 |  |  | 39 |  |  |  | 1.85 |  |  |  | 3.1 |  | 156 |  |  | 0.49 | 144.79 |  | 42
2022-09-29 | 07:23 | A |  | 24 | 9 |  | 37 |  | 2.75 | 8.76 | 1.85 | 48.62 | 2.84 | 5.35 | 2.97 |  | 146 |  | 77.34 | 0.49 | 144.79 |  | 43 |  | 11.84 |  | 3.3 | 23.2
2022-09-29 | 08:18 | A |  | 24 |  |  | 39 |  |  |  | 1.83 |  |  |  | 3.11 |  | 151 |  |  | 0.49 | 144.84 |  | 42
2022-09-29 | 09:13 | A |  | 24 |  |  | 38 |  |  |  | 1.84 |  |  |  | 3.02 | [5 empty] | 144.81 |  | 42
2022-09-29 | 10:26 | A |  | 24 |  |  | 39 |  |  |  | 1.85 |  |  |  | 3.13 |  | 146 |  |  |  | 144.85 |  | 43
2022-09-29 | 11:26 | A |  | 24 |  |  | 40 |  |  |  | 1.81 |  |  |  | 3.18 | [5 empty] | 144.87 |  | 43
2022-09-29 | 12:26 | A |  | 24 |  |  | 39 |  |  |  | 1.87 |  |  |  | 3.11 |  | 151 |  |  | 0.52 | 144.83 |  | 44
2022-09-29 | 13:26 | A |  | 24 |  |  | 40 |  |  |  | 1.85 |  |  |  | 3.2 | [5 empty] | 144.86 |  | 44
2022-09-29 | 14:24 | A |  | 35 |  |  | 40 |  |  |  | 1.88 |  |  |  | 3.19 | [5 empty] | 144.81 |  | 43
2022-09-29 | 15:26 | B |  | 35 |  |  | 41 |  |  |  | 1.84 |  |  |  | 3.24 |  | 146 |  |  | 0.49 | 144.79 |  | 42
2022-09-29 | 16:20 | B |  | 12 |  |  | 40 |  |  |  | 1.89 |  |  |  | 3.22 | [5 empty] | 144.83 |  | 44
2022-09-29 | 17:24 | B |  | 12 |  |  | 38 |  |  |  | 1.92 |  |  |  | 3.05 |  | 151 |  |  | 0.54 | 144.85 |  | 44
2022-09-29 | 18:22 | B |  | 13 | 9 |  | 39 |  | 2.84 | 8.94 | 1.87 | 48.72 | 2.89 | 5.39 | 3.1 |  | 146 |  | 78.61 | 0.52 | 144.82 |  | 43 |  | 11.89 |  | 3.34 | 24
2022-09-29 | 19:20 | B |  | 13 |  |  | 40 |  |  |  | 1.85 |  |  |  | 3.17 |  | 146 |  |  | 0.5 | 144.78 |  | 44
2022-09-29 | 20:20 | B |  | 13 |  |  | 38 |  |  |  | 1.9 |  |  |  | 3.02 | [5 empty] | 144.82 |  | 44
2022-09-29 | 21:30 | B |  | 13 |  |  | 39 |  |  |  | 1.87 |  |  |  | 3.09 |  | 151 |  |  | 0.54 | 144.78 |  | 44
2022-09-29 | 22:25 | B |  | 24 |  |  | 38 |  |  |  | 1.89 |  |  |  | 2.97 | [5 empty] | 144.82 |  | 44
2022-09-29 | 23:20 | C |  | 24 | 8.94 |  | 40 |  | 2.79 | 9.02 | 1.84 | 49.29 | 2.8 | 5.28 | 3.2 |  | 146 |  | 77.59 | 0.51 | 144.79 |  | 45 |  | 11.74 |  | 3.28 | 22.8
2022-09-29 | 00:35 | C |  | 24 |  |  | 41 |  |  |  | 1.8 |  |  |  | 3.25 | [5 empty] | 144.81 |  | 46
2022-09-29 | 01:35 | C |  | 24 |  |  | 38 |  |  |  | 1.89 |  |  |  | 3.01 |  | 156 |  |  | 0.49 | 144.83 |  | 46
2022-09-29 | 02:30 | C |  | 24 |  |  | 40 |  |  |  | 1.85 |  |  |  | 3.16 | [5 empty] | 144.85 |  | 45
2022-09-29 | 03:20 | C |  | 24 |  |  | 39 |  |  |  | 1.87 |  |  |  | 3.09 |  | 151 |  |  | 0.53 | 144.81 |  | 45
2022-09-29 | 04:30 | C |  | 35 |  |  | 41 |  |  |  | 1.84 |  |  |  | 3.21 | [5 empty] | 144.76 |  | 44
2022-09-29 | 05:25 | C |  | 35 |  |  | 40 |  |  |  | 1.85 |  |  |  | 3.15 |  | 146 |  |  | 0.52 | 144.78 |  | 44
2022-09-29 | 05:41 | C |  | 17 |  |  | 41 |  |  |  | 1.82 |  |  |  | 3.22 | [5 empty] | 144.74 |  | 43
2022-09-29 | 06:25 | C |  | 17 |  |  | 40 |  |  |  | 1.83 |  |  |  | 3.15 |  | 151 |  |  | 0.48 | 144.78 |  | 43
2022-09-30 | 07:17 | A |  | 17 | 9 |  | 40 |  | 2.75 | 8.58 | 1.85 | 49.89 | 2.87 | 5.26 | 3.19 |  | 151 |  | 77.36 | 0.53 | 144.87 |  | 42 |  | 11.87 |  | 3.18 | 22.4
2022-09-30 | 08:10 | A |  | 12 |  |  | 39 |  |  |  | 1.87 |  |  |  | 3.13 |  | 146 |  |  |  | 144.91 |  | 43
2022-09-30 | 08:45 | A |  | 33 |  |  | 39 |  |  |  | 1.81 |  |  |  | 3.13 |  | 146 |  |  |  | 144.85 |  | 42
2022-09-30 | 09:35 | A |  | 13 |  |  | 38 |  |  |  | 1.94 |  |  |  | 3.06 | [5 empty] | 144.83 |  | 44
2022-09-30 | 10:27 | A |  | 13 |  |  | 39 |  |  |  | 1.91 |  |  |  | 3.13 |  | 146 |  |  | 0.55 | 144.87 |  | 45
2022-09-30 | 11:33 | A |  | 13 |  |  | 38 |  |  |  | 1.95 |  |  |  | 3 | [5 empty] | 144.81 |  | 45
2022-09-30 | 12:33 | A |  | 13 |  |  | 38 |  |  |  | 1.93 |  |  |  | 3.02 | [5 empty] | 144.84 |  | 44
2022-09-30 | 14:33 | A |  | 9 |  |  | 41 |  |  |  | 1.88 |  |  |  | 3.25 |  | 146 |  |  | 0.54 | 144.83 |  | 44
2022-09-30 | 15:30 | B |  | 9 |  |  | 38 |  |  |  | 1.93 |  |  |  | 3.04 | [5 empty] | 144.89 |  | 45
2022-09-30 | 16:27 | B |  | 24 |  |  | 41 |  |  |  | 1.87 |  |  |  | 3.21 |  | 146 |  |  | 0.53 | 144.81 |  | 46
2022-09-30 | 17:18 | B |  | 24 |  |  | 39 |  |  |  | 1.9 |  |  |  | 3.1 | [5 empty] | 144.84 |  | 45
2022-09-30 | 18:15 | B |  | 24 |  |  | 39 |  |  |  | 1.91 |  |  |  | 3.07 |  | 151 |  |  | 0.55 | 144.85 |  | 45
2022-09-30 | 19:25 | B |  | 44 | 8.84 |  | 38 |  | 2.84 | 8.73 | 1.84 | 50.15 | 2.76 | 5.14 | 3 |  | 151 |  | 78.61 | 0.52 | 144.79 |  | 45 |  | 11.6 |  | 3.11 | 21.8
2022-09-30 | 20:25 | B |  | 7 |  |  | 38 |  |  |  | 1.86 |  |  |  | 2.96 |  | 146 |  |  | 0.54 | 144.81 |  | 45
2022-09-30 | 21:29 | B |  | 7 |  |  | 39 |  |  |  | 1.83 |  |  |  | 3.07 | [5 empty] | 144.76 |  | 46
2022-09-30 | 22:15 | B |  | 9 |  |  | 40 |  |  |  | 1.89 |  |  |  | 3.16 |  | 151 |  |  | 0.54 | 144.78
2022-09-30 | 23:20 | C |  | 9 |  |  | 41 |  |  |  | 1.85 |  |  |  | 3.2 | [5 empty] | 144.8 |  | 46
2022-09-30 | 00:15 | C |  | 13 |  |  | 39 |  |  |  | 1.93 |  |  |  | 3.06 |  | 146 |  |  | 0.52 | 144.84 |  | 46
2022-09-30 | 01:30 | C |  | 31 |  |  | 39 |  |  |  | 1.89 |  |  |  | 3.09 | [5 empty] | 144.81 |  | 46
2022-09-30 | 02:25 | C |  | 24 | 8.94 |  | 40 |  | 2.72 | 9.1 | 1.9 | 49.27 | 2.91 | 5.23 | 3.16 |  | 142 |  | 77.35 | 0.54 | 144.76 |  | 47 |  | 11.85 |  | 3.2 | 20.8
2022-09-30 | 03:25 | C |  | 24 |  |  | 38 |  |  |  | 1.94 |  |  |  | 3 | [5 empty] | 144.78 |  | 45
2022-09-30 | 04:20 | C |  | 24 |  |  | 41 | [7 empty] | 3.23 |  | 151 |  |  | 0.55 | 144.82 |  | 43
2022-09-30 | 05:20 | C |  | 35 |  |  | 40 |  |  |  | 1.92 |  |  |  | 3.16 | [5 empty] | 144.76 |  | 43
2022-09-30 | 06:30 | C |  | 35 |  |  | 40 |  |  |  | 1.87 |  |  |  | 3.17 |  | 146 |  |  | 0.54 | 144.79 |  | 43
2022-09-30 | 06:30 | C |  | 9 |  |  | 39 |  |  |  | 1.89 |  |  |  | 3.11 | [5 empty] | 144.82 |  | 43
2022-10-01 | 07:19 | A |  | 9 | 9.02 |  | 38 |  | 2.8 | 8.75 | 1.89 | 50.5 | 2.81 | 5.07 | 3.05 |  | 146 |  | 78.1 | 0.54 | 144.97 |  | 44 |  | 11.83 |  | 3.1 | 23.6
2022-10-01 | 09:28 | A |  | 53 |  |  | 40 |  |  |  | 1.87 |  |  |  | 3.15 | [5 empty] | 145.07 |  | 44
2022-10-01 | 10:28 | A |  | 53 |  |  | 39 |  |  |  | 1.9 |  |  |  | 3.05 |  | 142 |  |  | 0.54 | 145.13 |  | 43
2022-10-01 | 11:35 | A |  | 53 |  |  | 39 |  |  |  | 1.92 |  |  |  | 3.08 | [5 empty] | 145.02 |  | 45
2022-10-01 | 12:17 | A |  | 18 |  |  | 40 |  |  |  | 1.81 |  |  |  | 3.13 |  | 146 |  |  | 0.49 | 145.14 |  | 44
2022-10-01 | 13:28 | A |  | 18 |  |  | 39 |  |  |  | 1.83 |  |  |  | 3.01 | [5 empty] | 145.1 |  | 45
2022-10-01 | 14:28 | A |  | 7 |  |  | 38 |  |  |  | 1.8 |  |  |  | 2.98 | [5 empty] | 145.07 |  | 44
2022-10-01 | 15:31 | B |  | 7 | 8.94 |  | 39 |  | 2.72 | 8.24 | 1.79 | 50.71 | 2.72 | 4.92 | 3.04 |  | 146 |  | 77.76 | 0.49 | 145.13 |  | 44 |  | 11.66 |  | 2.94 | 22.8
2022-10-01 | 16:24 | B |  | 7 |  |  | 38 |  |  |  | 1.81 |  |  |  | 2.96 |  | 142 |  |  | 0.5 | 145.07 |  | 44
2022-10-01 | 17:18 | B |  | 44 |  |  | 38 |  |  |  | 1.79 |  |  |  | 3.01 | [5 empty] | 145.1 |  | 45
2022-10-01 | 18:22 | B |  | 24 |  |  | 39 |  |  |  | 1.94 |  |  |  | 3.07 |  | 156 |  |  | 0.55 | 145.13 |  | 45
2022-10-01 | 19:20 | B |  | 24 |  |  | 40 |  |  |  | 1.9 |  |  |  | 3.13 | [5 empty] | 145.1 |  | 46
2022-10-01 | 20:15 | B |  | 24 |  |  | 41 |  |  |  | 1.85 |  |  |  | 3.2 |  | 142 |  |  | 0.54 | 145.12 |  | 46
2022-10-01 | 21:30 | B |  | 24 |  |  | 39 |  |  |  | 1.93 |  |  |  | 2.97 | [5 empty] | 145.14 |  | 47
2022-10-01 | 22:30 | B |  | 24 |  |  | 38 |  |  |  | 1.95 |  |  |  | 2.89 |  | 146 |  |  | 0.54 | 145.08 |  | 46
2022-10-01 | 23:09 | C |  | 35 |  |  | 40 |  |  |  | 1.91 |  |  |  | 3.07 | [5 empty] | 145.12 |  | 46
2022-10-01 | 00:15 | C |  | 9 | 8.98 |  | 41 |  | 2.87 | 8.75 | 1.86 | 49.54 | 2.76 | 5 | 3.18 |  | 151 |  | 78.61 | 0.5 | 145.08 |  | 47 |  | 11.74 |  | 3.06 | 21.4
2022-10-01 | 01:45 | C |  | 34 |  |  | 40 |  |  |  | 1.9 |  |  |  | 3.13 | [5 empty] | 145.13 |  | 46
2022-10-01 | 02:31 | C |  | 34 |  |  | 41 |  |  |  | 1.87 |  |  |  | 3.17 |  | 146 |  |  | 0.54 | 145.16 |  | 45
2022-10-01 | 03:35 | C |  | 45 |  |  | 39 |  |  |  | 1.92 |  |  |  | 3.02 | [5 empty] | 145.09 |  | 45
2022-10-01 | 04:34 | C |  | 45 |  |  | 40 |  |  |  | 1.89 |  |  |  | 3.09 |  | 151 |  |  | 0.55 | 145.11 |  | 45
2022-10-01 | 05:26 | C |  | 45 |  |  | 40 |  |  |  | 1.87 |  |  |  | 3.12 | [5 empty] | 145.12 |  | 45
2022-10-01 | 06:21 | C |  | 9 |  |  | 39 |  |  |  | 1.9 |  |  |  | 3.03 |  | 146 |  |  | 0.54 | 145.18 |  | 45
2022-10-03 | 08:50 | A |  | 9 |  |  | 40 |  |  |  | 1.87 |  |  |  | 3.19 | [5 empty] | 145.19 |  | 43
2022-10-03 | 09:29 | A |  | 9 | 8.92 |  | 41 |  | 2.67 | 8.26 | 1.85 | 49.05 | 2.76 | 5.02 | 3.23 |  | 146 |  | 78.1 | 0.55 | 145.17 |  | 42 |  | 11.68 |  | 2.95 | 22.8
2022-10-03 | 10:27 | A |  | 9 |  |  | 42 |  |  |  | 1.84 |  |  |  | 3.29 | [5 empty] | 145.15 |  | 42
2022-10-03 | 11:31 | A |  | 24 |  |  | 40 |  |  |  | 1.88 |  |  |  | 3.15 | [5 empty] | 145.21 |  | 43
2022-10-03 | 12:31 | A |  | 24 |  |  | 39 |  |  |  | 1.85 |  |  |  | 3.12 |  | 151 |  |  | 0.53 | 145.18 |  | 43
2022-10-03 | 13:31 | A |  | 24 |  |  | 38 |  |  |  | 1.91 |  |  |  | 3.02 | [5 empty] | 145.22 |  | 44
2022-10-03 | 14:20 | A |  | 24 |  |  | 40 |  |  |  | 1.86 |  |  |  | 3.17 | [5 empty] | 145.25 |  | 42
2022-10-03 | 15:37 | B |  | 35 |  |  | 39 |  |  |  | 1.93 |  |  |  | 3.12 |  | 146 |  |  | 0.54 | 145.31 |  | 43
2022-10-03 | 16:24 | B |  | 7 | 8.78 |  | 40 |  | 2.59 | 8.78 | 1.78 | 49.23 | 2.68 | 4.9 | 3.15 |  | 142 |  | 77.26 | 0.49 | 145.29 |  | 42 |  | 11.46 |  | 2.88 | 23.2
2022-10-03 | 17:15 | B |  | 7 |  |  | 39 |  |  |  | 1.8 |  |  |  | 3.09 | [5 empty] | 145.32 |  | 42
2022-10-03 | 18:19 | B |  | 7 |  |  | 39 |  |  |  | 1.82 |  |  |  | 3.07 |  | 146 |  |  | 0.5 | 145.27 |  | 43
2022-10-03 | 19:26 | B |  | 39 |  |  | 40 |  |  |  | 1.89 |  |  |  | 3.09 |  | 142 |  |  | 0.49 | 145.15 |  | 44
2022-10-03 | 20:15 | B |  | 39 |  |  | 41 |  |  |  | 1.86 |  |  |  | 3.18 | [5 empty] | 145.28 |  | 44
2022-10-03 | 21:25 | B |  | 45 |  |  | 39 |  |  |  | 1.92 |  |  |  | 3.02 |  | 146 |  |  | 0.51 | 145.31 |  | 45
2022-10-03 | 22:10 | B |  | 18 |  |  | 40 |  |  |  | 1.81 |  |  |  | 3.11 | [5 empty] | 145.34 |  | 45
2022-10-04 | 07:38 | A |  | 18 | 8.92 |  | 39 |  | 2.65 | 8.79 | 1.82 | 50.31 | 2.72 | 4.87 | 3.07 |  | 142 |  | 77.64 | 0.54 | 145.14 |  | 42 |  | 11.64 |  | 2.84 | 23.8
2022-10-04 | 08:38 | A |  | 9 |  |  | 41 |  |  |  | 1.89 |  |  |  | 3.21 |  | 146 |  |  |  | 145.07 |  | 43
2022-10-04 | 09:30 | A |  | 9 |  |  | 42 |  |  |  | 1.86 |  |  |  | 3.25 | [5 empty] | 145.15 |  | 42
2022-10-04 | 10:30 | A |  | 9 |  |  | 40 |  |  |  | 1.9 |  |  |  | 3.14 |  | 146 |  |  | 0.52 | 145.2 |  | 43
2022-10-04 | 12:37 | A |  | 9 |  |  | 40 |  |  |  | 1.92 |  |  |  | 3.16 | [5 empty] | 145.21 |  | 43
2022-10-04 | 13:37 | A |  | 24 |  |  | 40 |  |  |  | 1.9 |  |  |  | 3.13 |  | 142 |  |  | 0.54 | 145.26 |  | 44
2022-10-04 | 14:24 | A |  | 24 |  |  | 38 |  |  |  | 1.96 |  |  |  | 3.02 | [5 empty] | 145.29 |  | 44
2022-10-04 | 15:27 | B |  | 24 | 9 |  | 40 |  | 2.72 | 8.12 | 1.91 | 50.13 | 2.79 | 5.02 | 3.15 |  | 142 |  | 77.3 | 0.51 | 145.26 |  | 43 |  | 11.79 |  | 2.93 | 24.2
2022-10-04 | 16:27 | B |  | 24 |  |  | 40 |  |  |  | 1.92 |  |  |  | 3.15 |  | 142 |  |  | 0.53 | 145.26 |  | 44
2022-10-04 | 17:20 | B |  | 24 |  |  | 40 |  |  |  | 1.89 |  |  |  | 3.18 | [5 empty] | 145.29 |  | 43
2022-10-04 | 18:35 | B |  | 24 |  |  | 39 |  |  |  | 1.93 |  |  |  | 3.1 |  | 146 |  |  | 0.52 | 145.32 |  | 43
2022-10-04 | 19:30 | B |  | 24 |  |  | 40 |  |  |  | 1.88 |  |  |  | 3.17 | [5 empty] | 145.44 |  | 44
2022-10-04 | 20:42 | B |  | 24 |  |  | 40 |  |  |  | 1.87 |  |  |  | 3.16 | [5 empty] | 145.25 |  | 44
2022-10-04 | 21:24 | B |  | 24 |  |  | 39 |  |  |  | 1.92 |  |  |  | 3.07 |  | 146 |  |  | 0.54 | 145.31 |  | 44
2022-10-04 | 22:09 | B |  | 35 |  |  | 40 |  |  |  | 1.9 |  |  |  | 3.13 | [5 empty] | 145.24 |  | 45
2022-10-04 | 23:34 | C |  | 45 | 8.99 |  | 38 |  | 2.78 | 8.37 | 1.95 | 50.19 | 2.84 | 4.95 | 2.98 |  | 142 |  | 78.54 | 0.55 | 145.31 |  | 45 |  | 11.83 |  | 2.87 | 23.2
2022-10-04 | 00:19 | C |  | 45 |  |  | 41 |  |  |  | 1.88 |  |  |  | 3.2 | [5 empty] | 145.22 |  | 45
2022-10-04 | 01:00 | C |  | 7 |  |  | 39 |  |  |  | 1.8 |  |  |  | 3.11 |  | 146 |  |  | 0.51 | 145.29 |  | 45
2022-10-04 | 02:29 | C |  | 31 |  |  | 40 |  |  |  | 1.89 |  |  |  | 3.17 | [5 empty] | 145.29 |  | 44
2022-10-04 | 03:26 | C |  | 24 |  |  | 37 |  |  |  | 1.9 |  |  |  | 2.94 |  | 142 |  |  | 0.52 | 145.34 |  | 44
2022-10-04 | 04:20 | C |  | 24 |  |  | 39 |  |  |  | 1.93 |  |  |  | 3.06 | [5 empty] | 145.31 |  | 44
2022-10-04 | 05:25 | C |  | 24 |  |  | 40 |  |  |  | 1.9 |  |  |  | 3.12 |  | 146 |  |  | 0.51 | 145.28 |  | 43
2022-10-04 | 06:19 | C |  | 24 |  |  | 40 |  |  |  | 1.88 |  |  |  | 3.08 | [5 empty] | 145.32 |  | 43
2022-10-06 | 08:27 | A |  | 19 | 8.82 |  | 41 |  | 2.94 | 8.48 | 1.79 | 50.29 | 2.76 | 4.97 | 3.21 |  | 142 |  | 77.36 | 0.49 | 145.1 |  | 42 |  | 11.58 |  | 2.96 | 23.8
2022-10-06 | 09:23 | A |  | 9 |  |  | 42 |  |  |  | 1.88 |  |  |  | 3.25 |  | 138 |  |  | 0.52 | 145.17 |  | 42
2022-10-06 | 10:18 | A |  | 9 |  |  | 40 |  |  |  | 1.91 |  |  |  | 3.14 |  | 142 |  |  | 0.51 | 145.15 |  | 42
2022-10-06 | 11:29 | A |  | 9 |  |  | 39 |  |  |  | 1.93 |  |  |  | 3.07 | [5 empty] | 145.21 |  | 43
2022-10-06 | 12:29 | A |  | 9 |  |  | 41 |  |  |  | 1.87 |  |  |  | 3.18 | [5 empty] | 145.16 |  | 42
2022-10-06 | 13:29 | A |  | 9 |  |  | 39 |  |  |  | 1.9 |  |  |  | 3.03 |  | 146 |  |  | 0.54 | 145.26 |  | 42
2022-10-06 | 15:40 | B |  | 44 | 8.84 |  | 37 |  | 2.87 | 8.54 | 1.84 | 49.91 | 2.69 | 4.9 | 2.92 |  | 138 |  | 78.1 | 0.52 | 145.22 |  | 43 |  | 11.53 |  | 2.85 | 24.4
2022-10-06 | 16:25 | B |  | 44 |  |  | 39 |  |  |  | 1.81 |  |  |  | 3.04 | [5 empty] | 145.25 |  | 42
2022-10-06 | 18:10 | B |  | 31 |  |  | 39 |  |  |  | 1.92 |  |  |  | 3.03 |  | 142 |  |  | 0.53 | 145.2 |  | 42
2022-10-06 | 19:21 | B |  | 6 |  |  | 40 |  |  |  | 1.85 |  |  |  | 3.11 | [5 empty] | 145.24 |  | 43
2022-10-06 | 20:15 | B |  | 24 |  |  | 38 |  |  |  | 1.95 |  |  |  | 2.9 |  | 146 |  |  | 0.54 | 145.29 |  | 42
2022-10-06 | 21:30 | B |  | 24 |  |  | 37 |  |  |  | 2.01 |  |  |  | 2.98 | [5 empty] | 145.18 |  | 41
2022-10-06 | 22:25 | B |  | 24 |  |  | 38 |  |  |  | 1.94 |  |  |  | 2.91 |  | 138 |  |  | 0.53 | 145.22 |  | 42
2022-10-06 | 23:20 | C |  | 24 | 8.94 |  | 37 |  | 2.9 | 8.92 | 1.98 | 50.23 | 2.82 | 5.05 | 2.91 |  | 142 |  | 79.66 | 0.52 | 145.27 |  | 42 |  | 11.76 |  | 3.02 | 23.6
2022-10-06 | 00:30 | C |  | 35 |  |  | 40 |  |  |  | 1.91 |  |  |  | 3.14 |  | 146 |  |  | 0.51 | 145.2 |  | 43
2022-10-06 | 01:26 | C |  | 35 |  |  | 40 |  |  |  | 1.88 |  |  |  | 3.15 | [5 empty] | 145.25 |  | 41
2022-10-06 | 02:15 | C |  | 7 |  |  | 39 |  |  |  | 1.81 |  |  |  | 3.07 |  | 142 |  |  | 0.5 | 145.31 |  | 44
2022-10-06 | 03:20 | C |  | 7 |  |  | 40 |  |  |  | 1.78 |  |  |  | 3.14 | [5 empty] | 145.26 |  | 44
2022-10-06 | 04:25 | C |  | 7 |  |  | 39 |  |  |  | 1.83 |  |  |  | 3.05 |  | 146 |  |  | 0.48 | 145.3 |  | 44
2022-10-06 | 04:45 | C |  | 31 |  |  | 40 |  |  |  | 1.89 |  |  |  | 3.13 | [5 empty] | 145.28 |  | 43
2022-10-06 | 05:14 | C |  | 29 |  |  | 40 |  |  |  | 1.79 |  |  |  | 3.15 |  | 142 |  |  | 0.51 | 145.32 |  | 42
2022-10-06 | 06:05 | C |  | 9 |  |  | 40 |  |  |  | 1.88 |  |  |  | 3.11 | [5 empty] | 145.28 |  | 42
2022-10-07 | 07:23 | A |  | 9 | 9 |  | 39 |  | 2.82 | 8.36 | 1.89 | 50.12 | 2.81 | 5.1 | 3.07 |  | 134 |  | 77.92 | 0.53 | 145.26 |  | 43 |  | 11.81 |  | 3.02 | 25.6
2022-10-07 | 10:23 | A |  | 24 |  |  | 39 |  |  |  | 1.91 |  |  |  | 3.03 |  | 138 |  |  | 0.51 | 145.17 |  | 43
2022-10-07 | 11:23 | A |  | 24 |  |  | 38 |  |  |  | 1.93 |  |  |  | 2.99 | [5 empty] | 145.21 |  | 43
2022-10-07 | 12:28 | A |  | 44 |  |  | 39 |  |  |  | 1.84 |  |  |  | 3.06 |  | 138 |  |  | 0.54 | 145.18 |  | 42
2022-10-07 | 13:28 | A |  | 44 |  |  | 38 |  |  |  | 1.82 |  |  |  | 2.97 | [5 empty] | 145.27 |  | 43
2022-10-07 | 14:28 | A |  | 9 |  |  | 40 |  |  |  | 1.9 |  |  |  | 3.1 |  | 134 |  |  | 0.53 | 145.2 |  | 43
2022-10-07 | 16:22 | B |  | 9 |  |  | 39 |  |  |  | 1.95 |  |  |  | 3.05 |  | 134 |  |  | 0.53 | 145.17 |  | 42
2022-10-07 | 17:11 | B |  | 6 | 8.94 |  | 38 |  | 2.79 | 7.96 | 1.92 | 50.5 | 2.76 | 5.02 | 2.97 |  | 138 |  | 77.48 | 0.51 | 145.22 |  | 42 |  | 11.7 |  | 3.02 | 24.2
2022-10-07 | 19:26 | B |  | 30 |  |  | 40 |  |  |  | 1.81 |  |  |  | 3.11 |  | 138 |  |  | 0.5 | 145.2 |  | 43
2022-10-07 | 20:00 | B |  | 30 |  |  | 40 |  |  |  | 1.8 |  |  |  | 3.11 | [5 empty] | 145.26 |  | 43
2022-10-07 | 21:15 | B |  | 31 |  |  | 39 |  |  |  | 1.92 |  |  |  | 3.02 |  | 142 |  |  | 0.54 | 145.27 |  | 43
2022-10-07 | 22:09 | B |  | 39 |  |  | 40 |  |  |  | 1.9 |  |  |  | 3.09 | [5 empty] | 145.2 |  | 43
2022-10-07 | 23:19 | C |  | 24 |  |  | 38 |  |  |  | 1.94 |  |  |  | 2.96 |  | 138 |  |  | 0.53 | 145.24 |  | 43
2022-10-07 | 00:25 | C |  | 24 |  |  | 38 |  |  |  | 1.93 |  |  |  | 2.94 | [5 empty] | 145.29 |  | 42
2022-10-07 | 01:25 | C |  | 7 | 8.84 |  | 40 |  | 2.72 | 8.11 | 1.82 | 49.31 | 2.68 | 4.94 | 3.12 |  | 134 |  | 78.61 | 0.49 | 145.31 |  | 42 |  | 11.52 |  | 2.87 | 24.6
2022-10-07 | 02:15 | C |  | 7 |  |  | 39 |  |  |  | 1.84 |  |  |  | 3.01 | [5 empty] | 145.27 |  | 43
2022-10-07 | 03:15 | C |  | 9 |  |  | 40 |  |  |  | 1.89 |  |  |  | 3.12 |  | 138 |  |  | 0.53 | 145.28 |  | 44
2022-10-07 | 04:09 | C |  | 44 |  |  | 38 |  |  |  | 1.82 |  |  |  | 2.92 | [5 empty] | 145.31 |  | 44
2022-10-07 | 05:21 | C |  | 31 |  |  | 39 |  |  |  | 1.93 |  |  |  | 3.04 |  | 134 |  |  | 0.52 | 145.18 |  | 43
2022-10-07 | 06:10 | C |  | 31 |  |  | 41 |  |  |  | 1.86 |  |  |  | 3.16 | [5 empty] | 145.22 |  | 43
2022-10-07 | 06:30 | C |  | 24 |  |  | 40 |  |  |  | 1.89 |  |  |  | 3.08 |  | 138 |  |  | 0.51 | 145.18 |  | 42
2022-10-08 | 07:27 | A |  | 24 | 9 |  | 38 |  | 2.81 | 8.26 | 1.9 | 49.62 | 2.76 | 5.23 | 3.02 |  | 138 |  | 77.64 | 0.53 | 145.21 |  | 43 |  | 11.76 |  | 3.14 | 23.6
2022-10-08 | 09:10 | A |  | 24 |  |  | 39 |  |  |  | 1.88 |  |  |  | 3.05 | [5 empty] | 145.19 |  | 42
2022-10-08 | 10:27 | A |  | 24 |  |  | 39 |  |  |  | 1.91 |  |  |  | 3.08 | [5 empty] | 145.25 |  | 42
2022-10-08 | 11:18 | A |  | 30 |  |  | 40 |  |  |  | 1.8 |  |  |  | 3.14 |  | 134 |  |  | 0.49 | 145.21 |  | 42
2022-10-08 | 12:26 | A |  | 30 |  |  | 38 |  |  |  | 1.82 |  |  |  | 3.01 | [5 empty] | 145.26 |  | 43
2022-10-08 | 13:26 | A |  | 9 |  |  | 40 |  |  |  | 1.95 |  |  |  | 3.1 |  | 134 |  |  | 0.52 | 145.28 |  | 43
2022-10-08 | 16:20 | B |  | 29 | 8.92 |  | 40 |  | 2.69 | 8.54 | 1.81 | 49.94 | 2.65 | 5.14 | 3.11 |  | 138 |  | 78.16 | 0.52 | 145.3 |  | 42 |  | 11.57 |  | 3.07 | 25.2
2022-10-08 | 17:18 | B |  | 9 |  |  | 41 |  |  |  | 1.9 |  |  |  | 3.17 |  | 134 |  |  | 0.54 | 145.24 |  | 42
2022-10-08 | 18:21 | B |  | 7 |  |  | 38 |  |  |  | 1.83 |  |  |  | 3 | [5 empty] | 145.27 |  | 43
2022-10-08 | 19:21 | B |  | 7 |  |  | 39 |  |  |  | 1.81 |  |  |  | 3.09 |  | 138 |  |  | 0.51 | 145.31 |  | 42
2022-10-08 | 22:10 | B |  | 48 |  |  | 38 |  |  |  | 1.85 |  |  |  | 2.96 |  | 134 |  |  | 0.53 | 145.24 |  | 42
2022-10-08 | 23:25 | C |  | 48 |  |  | 39 |  |  |  | 1.86 |  |  |  | 3.06 | [5 empty] | 145.3 |  | 42
2022-10-08 | 00:20 | C |  | 31 | 9 |  | 41 |  | 2.74 | 8.65 | 1.9 | 49.72 | 2.72 | 5.25 | 3.18 |  | 138 |  | 77.45 | 0.49 | 145.34 |  | 43 |  | 11.72 |  | 3.16 | 24.4
2022-10-08 | 01:25 | C |  | 31 |  |  | 40 |  |  |  | 1.92 |  |  |  | 3.11 |  | 134 |  |  | 0.51 | 145.39 |  | 43
2022-10-08 | 02:25 | C |  | 24 |  |  | 39 |  |  |  | 1.91 |  |  |  | 3.02 |  | 142 |  |  | 0.55 | 145.31 |  | 44
2022-10-08 | 03:30 | C |  | 24 |  |  | 38 |  |  |  | 1.94 |  |  |  | 2.94 | [5 empty] | 145.29 |  | 44
2022-10-08 | 04:25 | C |  | 24 |  |  | 40 |  |  |  | 1.92 |  |  |  | 3.12 |  | 134 |  |  | 0.54 | 145.28 |  | 43
2022-10-08 | 05:14 | C |  | 48 |  |  | 39 |  |  |  | 1.85 |  |  |  | 3.01 | [5 empty] | 145.32 |  | 43
2022-10-08 | 06:20 | C |  | 48 |  |  | 39 |  |  |  | 1.86 |  |  |  | 3.04 |  | 138 |  |  | 0.52 | 145.34 |  | 43
2022-10-08 | 06:30 | C |  | 19 |  |  | 40 |  |  |  | 1.84 |  |  |  | 3.11 | [5 empty] | 145.3 |  | 42
2022-10-09 | 07:39 | A |  | 19 | 8.92 |  | 40 |  | 3.04 | 7.38 | 1.87 | 50.23 | 2.67 | 5.21 | 3.09 |  | 134 |  | 77.86 | 0.53 | 145.31 |  | 42 |  | 11.59 |  | 3.16 | 24.6
2022-10-09 | 08:17 | A |  | 9 |  |  | 41 |  |  |  | 1.85 |  |  |  | 3.13 |  | 134 |  |  |  | 145.29 |  | 42
2022-10-09 | 10:15 | A |  | 9 |  |  | 38 |  |  |  | 1.97 |  |  |  | 3.01 |  | 138 |  |  | 0.56 | 145.3 |  | 41
2022-10-09 | 11:25 | A |  | 48 |  |  | 39 |  |  |  | 1.89 |  |  |  | 3.06 |  | 134 |  |  |  | 145.27 |  | 42
2022-10-09 | 12:20 | A |  | 48 |  |  | 40 |  |  |  | 1.87 |  |  |  | 3.1 | [5 empty] | 145.31 |  | 42
2022-10-09 | 13:10 | A |  | 19 |  |  | 39 |  |  |  | 1.89 |  |  |  | 3.04 |  | 138 |  |  | 0.54 | 145.29 |  | 42
2022-10-09 | 14:17 | A |  | 19 |  |  | 39 |  |  |  | 1.84 |  |  |  | 3.02 | [5 empty] | 145.27 |  | 43
2022-10-09 | 15:36 | B |  | 19 | 8.92 |  | 40 |  | 2.89 | 7.56 | 1.85 | 50.72 | 2.67 | 5.21 | 3.12 |  | 142 |  | 78.1 | 0.51 | 145.33 |  | 42 |  | 11.59 |  | 3.16 | 25.4
2022-10-09 | 16:35 | B |  | 31 |  |  | 39 |  |  |  | 1.93 |  |  |  | 3.07 |  | 142 |  |  | 0.55 | 145.29 |  | 42
2022-10-09 | 17:25 | B |  | 24 |  |  | 38 |  |  |  | 1.95 |  |  |  | 2.93 |  | 138 |  |  | 0.57 | 145.31 |  | 43
2022-10-09 | 18:16 | B |  | 37 |  |  | 40 |  |  |  | 1.89 |  |  |  | 3.1 | [5 empty] | 145.36 |  | 42
2022-10-09 | 19:19 | B |  | 48 |  |  | 39 |  |  |  | 1.85 |  |  |  | 3.02 |  | 138 |  |  | 0.54 | 145.29 |  | 42
2022-10-09 | 20:30 | B |  | 18 |  |  | 40 |  |  |  | 1.8 |  |  |  | 3.1 | [5 empty] | 145.34 |  | 43
2022-10-09 | 21:35 | B |  | 18 |  |  | 38 |  |  |  | 1.84 |  |  |  | 2.92 |  | 142 |  |  | 0.52 | 145.32 |  | 43
2022-10-09 | 22:33 | B |  | 18 |  |  | 39 |  |  |  | 1.82 |  |  |  | 2.98 | [5 empty] | 145.36 |  | 43
2022-10-09 | 23:20 | C |  | 18 | 8.84 |  | 40 |  | 2.95 | 8.12 | 1.81 | 50.21 | 2.62 | 5.17 | 3.09 |  | 142 |  | 79.24 | 0.51 | 145.31 |  | 43 |  | 11.46 |  | 3.12 | 24.2
2022-10-09 | 23:45 | C |  | 13 |  |  | 39 |  |  |  | 1.93 |  |  |  | 2.99 |  | 138 |  |  | 0.54 | 145.37 |  | 42
2022-10-09 | 00:40 | C |  | 30 |  |  | 39 |  |  |  | 1.82 |  |  |  | 3.02 | [5 empty] | 145.4 |  | 42
2022-10-09 | 01:35 | C |  | 30 |  |  | 40 |  |  |  | 1.79 |  |  |  | 3.07 |  | 134 |  |  | 0.49 | 145.36 |  | 43
2022-10-09 | 02:00 | C |  | 19 |  |  | 40 |  |  |  | 1.85 |  |  |  | 3.11 |  | 138 |  |  | 0.52 | 145.32 |  | 43
2022-10-09 | 03:10 | C |  | 19 |  |  | 41 |  |  |  | 1.84 |  |  |  | 3.16 | [5 empty] | 145.44 |  | 43
2022-10-09 | 04:15 | C |  | 31 |  |  | 39 |  |  |  | 1.91 |  |  |  | 3 |  | 142 |  |  | 0.54 | 145.36 |  | 42
2022-10-09 | 04:40 | C |  | 30 |  |  | 38 |  |  |  | 1.83 |  |  |  | 2.93 | [5 empty] | 145.32 |  | 42
2022-10-09 | 05:34 | C |  | 30 |  |  | 40 |  |  |  | 1.81 |  |  |  | 3.07 |  | 134 |  |  | 0.5 | 145.34 |  | 42
2022-10-09 | 06:00 | C |  | 31 |  |  | 39 |  |  |  | 1.9 |  |  |  | 3 | [5 empty] | 145.32 |  | 42
2022-10-09 | 06:31 | C |  | 24 |  |  | 41 |  |  |  | 1.88 |  |  |  | 3.16 |  | 138 |  |  | 0.53 | 145.34 |  | 42
2022-10-10 | 07:18 | A |  | 24 | 9 |  | 38 |  | 2.85 | 7.84 | 1.95 | 50.4 | 2.78 | 5.28 | 2.96 |  | 142 |  | 78.64 | 0.54 | 145.37 |  | 43 |  | 11.78 |  | 3.24 | 23.8
2022-10-10 | 08:21 | A |  | 24 |  |  | 40 |  |  |  | 1.89 |  |  |  | 3.13 |  | 138 |  |  |  | 145.32 |  | 42
2022-10-10 | 09:18 | A |  | 24 |  |  | 40 |  |  |  | 1.9 |  |  |  | 3.14 | [5 empty] | 145.29 |  | 41
2022-10-10 | 10:22 | A |  | 19 |  |  | 38 |  |  |  | 1.85 |  |  |  | 3.02 |  | 138 |  |  | 0.52 | 145.38 |  | 42
2022-10-10 | 11:35 | A |  | 19 |  |  | 39 |  |  |  | 1.88 |  |  |  | 3.08 | [5 empty] | 145.38 |  | 43
2022-10-10 | 12:35 | A |  | 48 |  |  | 38 |  |  |  | 1.9 |  |  |  | 3 |  | 142 |  |  | 0.55 | 145.37 |  | 43
2022-10-10 | 13:13 | A |  | 44 |  |  | 38 |  |  |  | 1.84 |  |  |  | 2.95 |  | 138 |  |  | 0.51 | 145.32 |  | 43
2022-10-10 | 14:25 | A |  | 7 |  |  | 39 |  |  |  | 1.82 |  |  |  | 3.05 | [5 empty] | 145.31 |  | 42
2022-10-10 | 15:17 | B |  | 18 | 8.91 |  | 40 |  | 2.68 | 7.69 | 1.8 | 50.51 | 2.75 | 5.18 | 3.11 |  | 134 |  | 77.8 | 0.52 | 145.29 |  | 42 |  | 11.66 |  | 3.16 | 24.6
2022-10-10 | 16:21 | B |  | 18 |  |  | 38 |  |  |  | 1.85 |  |  |  | 3.03 |  | 138 |  |  | 0.53 | 145.27 |  | 43
2022-10-10 | 17:16 | B |  | 48 |  |  | 39 |  |  |  | 1.89 |  |  |  | 3.09 | [5 empty] | 145.32 |  | 43
2022-10-10 | 18:10 | B |  | 48 |  |  | 38 |  |  |  | 1.88 |  |  |  | 3.02 |  | 134 |  |  | 0.55 | 145.28 |  | 42
2022-10-10 | 19:25 | B |  | 31 |  |  | 39 |  |  |  | 1.91 |  |  |  | 3.08 |  | 138 |  |  | 0.54 | 145.31 |  | 43
2022-10-10 | 20:20 | B |  | 31 |  |  | 41 |  |  |  | 1.86 |  |  |  | 3.22 | [5 empty] | 145.27 |  | 44
2022-10-10 | 22:25 | B |  | 24 |  |  | 39 |  |  |  | 1.92 |  |  |  | 3.08 | [5 empty] | 145.39 |  | 43
2022-10-10 | 23:24 | C |  | 24 |  |  | 40 |  |  |  | 1.89 |  |  |  | 3.13 |  | 134 |  |  | 0.54 | 145.32 |  | 43
2022-10-10 | 00:35 | C |  | 24 |  |  | 40 |  |  |  | 1.88 |  |  |  | 3.09 | [5 empty] | 145.29 |  | 42
2022-10-10 | 01:20 | C |  | 35 | 9 |  | 39 |  | 2.74 | 8.35 | 1.93 | 50.9 | 2.84 | 5.32 | 3.02 |  | 138 |  | 79.56 | 0.55 | 145.34 |  | 41 |  | 11.84 |  | 3.27 | 22.8
2022-10-10 | 02:26 | C |  | 48 |  |  | 40 |  |  |  | 1.86 |  |  |  | 3.1 | [5 empty] | 145.31 |  | 41
2022-10-10 | 03:35 | C |  | 48 |  |  | 39 |  |  |  | 1.88 |  |  |  | 2.98 |  | 142 |  |  | 0.53 | 145.28 |  | 42
2022-10-10 | 04:15 | C |  | 44 |  |  | 38 |  |  |  | 1.83 |  |  |  | 2.92 |  | 138 |  |  | 0.51 | 145.35 |  | 42
2022-10-10 | 04:40 | C |  | 31 |  |  | 40 |  |  |  | 1.88 |  | 2.84 |  | 3.07 | [5 empty] | 145.28 |  | 42
2022-10-10 | 05:25 | C |  | 30 |  |  | 39 |  |  |  | 1.82 |  |  |  | 2.95 |  | 142 |  |  | 0.49 | 145.25 |  | 42
2022-10-10 | 06:15 | C |  | 30 |  |  | 40 |  |  |  | 1.8 |  |  |  | 3.05 | [5 empty] | 145.27 |  | 42
2022-10-11 | 07:24 | A |  | 24 | 9.04 |  | 38 |  | 2.79 | 7.96 | 1.92 | 50.19 | 2.65 | 5.35 | 3.05 |  | 134 |  | 78.14 | 0.54 | 134 |  | 43 |  | 11.69 |  | 3.28 | 24.4
2022-10-11 | 08:19 | A |  | 24 |  |  | 40 |  |  |  | 1.88 |  |  |  | 3.16 | [5 empty] | 145.43 |  | 43
2022-10-11 | 09:19 | A |  | 24 |  |  | 39 |  |  |  | 1.9 |  |  |  | 3.09 |  | 138 |  |  | 0.56 | 145.37 |  | 44
2022-10-11 | 10:39 | A |  | 7 |  |  | 39 |  |  |  | 1.82 |  |  |  | 2.99 | [5 empty] | 145.44 |  | 43
2022-10-11 | 11:27 | A |  | 48 |  |  | 38 |  |  |  | 1.88 |  |  |  | 2.99 |  | 134 |  |  | 0.53 | 145.32 |  | 43
2022-10-11 | 12:09 | A |  | 48 |  |  | 39 |  |  |  | 1.9 |  |  |  | 3.03 | [5 empty] | 145.38 |  | 44
2022-10-11 | 13:09 | A |  | 39 |  |  | 40 |  |  |  | 1.93 |  |  |  | 3.15 |  | 129 |  |  | 0.55 | 145.29 |  | 43
2022-10-11 | 14:13 | A |  | 39 |  |  | 38 |  |  |  | 1.92 |  |  |  | 3 | [5 empty] | 145.29 |  | 43
2022-10-11 | 15:22 | B |  | 44 | 8.84 |  | 39 |  | 2.66 | 8.34 | 1.82 | 50.48 | 2.58 | 5.2 | 3.06 |  | 134 |  | 77.96 | 0.54 | 145.34 |  | 43 |  | 11.42 |  | 3.16 | 23.8
2022-10-11 | 16:30 | B |  | 31 |  |  | 39 |  |  |  | 1.95 |  |  |  | 3.08 | [5 empty] | 145.3 |  | 42
2022-10-11 | 17:09 | B |  | 7 |  |  | 40 |  |  |  | 1.83 |  |  |  | 3.15 |  | 129 |  |  | 0.51 | 145.33 |  | 42
2022-10-11 | 18:25 | B |  | 24 |  |  | 39 |  |  |  | 1.93 |  |  |  | 3.07 | [5 empty] | 145.35 |  | 43
2022-10-11 | 19:20 | B |  | 24 |  |  | 40 |  |  |  | 1.9 |  |  |  | 3.1 |  | 134 |  |  | 0.53 | 145.4 |  | 44
2022-10-11 | 20:35 | B |  | 48 |  |  | 38 |  |  |  | 1.92 |  |  |  | 2.93 | [5 empty] | 145.42 |  | 44
2022-10-11 | 21:25 | B |  | 48 |  |  | 39 |  |  |  | 1.89 |  |  |  | 3 |  | 129 |  |  | 0.54 | 145.34 |  | 44
2022-10-11 | 22:11 | B |  | 48 |  |  | 40 |  |  |  | 1.9 |  |  |  | 3.09 |  | 134 |  |  | 0.52 | 145.39 |  | 44
2022-10-11 | 23:15 | C |  | 44 |  |  | 38 |  |  |  | 1.82 |  |  |  | 2.91 | [5 empty] | 145.32 |  | 45
2022-10-11 | 00:25 | C |  | 7 | 8.84 |  | 39 |  | 2.74 | 8.15 | 1.8 | 50.14 | 2.54 | 5.17 | 2.97 |  | 138 |  | 78.92 | 0.5 | 145.28 |  | 45 |  | 11.38 |  | 3.12 | 23.4
2022-10-11 | 01:36 | C |  | 7 |  |  | 40 |  |  |  | 1.78 |  |  |  | 3.12 | [5 empty] | 145.34 |  | 44
2022-10-11 | 05:25 | C |  | 24 |  |  | 40 |  |  |  | 1.89 |  |  |  | 3.06 | [5 empty] | 145.38 |  | 43
2022-10-11 | 06:25 | C |  | 24 |  |  | 38 |  |  |  | 1.93 |  |  |  | 2.9 |  | 134 |  |  | 0.54 | 145.4 |  | 43
2022-10-11 | 02:25 | C |  | 56 |  |  | 41 |  |  |  | 1.87 |  |  |  | 3.17 |  | 129 |  |  | 0.52 | 145.38 |  | 44
2022-10-11 | 03:30 | C |  | 56 |  |  | 39 |  |  |  | 1.91 |  |  |  | 3.01 | [5 empty] | 145.37 |  | 43
2022-10-11 | 04:25 | C |  | 56 |  |  | 38 |  |  |  | 1.94 |  |  |  | 2.93 |  | 134 |  |  | 0.52 | 145.34 |  | 43
2022-10-12 | 07:35 | A |  | 24 | 9.04 |  | 40 |  | 2.87 | 7.84 | 1.91 | 50.14 | 2.75 | 5.28 | 3.16 |  | 138 |  | 78.64 | 0.54 | 145.37 |  | 44 |  | 11.79 |  | 3.26 | 26.2
2022-10-12 | 08:35 | A |  | 44 |  |  | 38 |  |  |  | 1.85 |  |  |  | 3.02 |  | 142 |  |  | 0.51 | 145.29 |  | 44
2022-10-12 | 09:10 | A |  | 44 |  |  | 39 |  |  |  | 1.81 |  |  |  | 3.08 | [5 empty] | 145.34 |  | 43
2022-10-12 | 10:24 | A |  | 48 |  |  | 39 |  |  |  | 1.89 |  |  |  | 3.06 |  | 142 |  |  | 0.55 | 145.32 |  | 42
2022-10-12 | 11:25 | A |  | 48 |  |  | 39 |  |  |  | 1.87 |  |  |  | 3.09 | [5 empty] | 145.28 |  | 43
2022-10-12 | 12:35 | A |  | 30 |  |  | 40 |  |  |  | 1.83 |  |  |  | 3.17 | [5 empty] | 145.32 |  | 42
2022-10-12 | 13:29 | A |  | 56 |  |  | 39 |  |  |  | 1.92 |  |  |  | 3.08 |  | 138 |  |  | 0.53 | 145.3 |  | 42
2022-10-12 | 14:19 | A |  | 56 |  |  | 39 |  |  |  | 1.9 |  |  |  | 3.06 | [5 empty] | 145.32 |  | 43
2022-10-12 | 15:30 | B |  | 30 | 8.84 |  | 38 |  | 2.78 | 8.32 | 1.83 | 49.89 | 2.62 | 5.17 | 3.08 |  | 142 |  | 77.1 | 0.49 | 145.27 |  | 42 |  | 11.46 |  | 3.18 | 24.4
2022-10-12 | 16:25 | B |  | 44 |  |  | 39 |  |  |  | 1.82 |  |  |  | 3.05 |  | 138 |  |  | 0.51 | 145.25 |  | 43
2022-10-12 | 17:35 | B |  | 15 |  |  | 39 |  |  |  | 1.85 |  |  |  | 3.08 |  | 142 |  |  | 0.53 | 145.27 |  | 43
2022-10-12 | 18:15 | B |  | 30 |  |  | 40 |  |  |  | 1.81 |  |  |  | 3.12 |  | 134 |  |  | 0.52 | 145.33 |  | 43
2022-10-12 | 19:20 | B |  | 24 |  |  | 39 |  |  |  | 1.92 |  |  |  | 3.09 | [5 empty] | 145.38 |  | 44
2022-10-12 | 20:20 | B |  | 24 |  |  | 41 |  |  |  | 1.87 |  |  |  | 3.2 |  | 138 |  |  | 0.54 | 145.32 |  | 44
2022-10-12 | 21:35 | B |  | 56 |  |  | 40 |  |  |  | 1.89 |  |  |  | 3.14 |  | 142 |  |  | 0.52 | 145.37 |  | 44
2022-10-12 | 22:30 | B |  | 56 |  |  | 38 |  |  |  | 1.94 |  |  |  | 2.98 |  | 142 |  |  | 0.53 | 145.4 |  | 43
2022-10-12 | 23:35 | C |  | 47 |  |  | 39 |  |  |  | 1.82 |  |  |  | 3.04 | [5 empty] | 145.5 |  | 43
2022-10-12 | 00:24 | C |  | 47 |  |  | 39 |  |  |  | 1.83 |  |  |  | 3.05 |  | 138 |  |  | 0.52 | 145.44 |  | 43
2022-10-12 | 01:20 | C |  | 7 |  |  | 40 |  |  |  | 1.81 |  |  |  | 3.12 | [5 empty] | 145.32 |  | 44
2022-10-12 | 02:14 | C |  | 30 |  |  | 40 |  |  |  | 1.8 |  |  |  | 3.14 |  | 142 |  |  | 0.53 | 145.38 |  | 44
2022-10-12 | 03:00 | C |  | 48 | 8.94 |  | 39 |  | 2.81 | 8.13 | 1.86 | 50.44 | 2.69 | 5.22 | 3.07 |  | 138 |  | 78.62 | 0.52 | 145.39 |  | 45 |  | 11.63 |  | 3.24 | 25.2
2022-10-12 | 04:10 | C |  | 48 |  |  | 39 |  |  |  | 1.85 |  |  |  | 3.09 |  | 138 |  |  | 0.5 | 145.27 |  | 45
2022-10-12 | 05:15 | C |  | 44 |  |  | 38 |  |  |  | 1.79 |  |  |  | 2.98 |  | 138 |  |  | 0.49 | 145.31 |  | 44
2022-10-12 | 06:20 | C |  | 24 |  |  | 40 |  |  |  | 1.91 |  |  |  | 3.14 |  | 134 |  |  | 0.52 | 145.39 |  | 44
2022-10-13 | 07:21 | A |  | 24 | 9 |  | 39 |  | 2.94 | 7.24 | 1.93 | 50.62 | 2.67 | 5.34 | 3.11 |  | 142 |  | 79.87 | 0.54 | 145.37 |  | 43 |  | 11.67 |  | 3.27 | 26.4
2022-10-13 | 08:25 | A |  | 24 |  |  | 40 |  |  |  | 1.89 |  |  |  | 3.17 |  | 138 |  |  |  | 145.28 |  | 43
2022-10-13 | 09:28 | A |  | 37 |  |  | 40 |  |  |  | 1.9 |  |  |  | 3.16 |  | 138 |  |  | 0.57 | 145.39 |  | 43
2022-10-13 | 10:38 | A |  | 15 |  |  | 42 |  |  |  | 1.85 |  |  |  | 3.24 |  | 134 |  |  |  | 145.32 |  | 43
2022-10-13 | 11:35 | A |  | 6 |  |  | 40 |  |  |  | 1.86 |  |  |  | 3.14 |  | 138 |  |  | 0.53 | 145.32 |  | 42
2022-10-13 | 12:35 | A |  | 56 |  |  | 41 |  |  |  | 1.89 |  |  |  | 3.18 | [5 empty] | 145.28 |  | 43
2022-10-13 | 13:29 | A |  | 56 |  |  | 39 |  |  |  | 1.94 |  |  |  | 3.09 | [5 empty] | 145.28 |  | 42
2022-10-13 | 14:29 | A |  | 56 |  |  | 40 |  |  |  | 1.92 |  |  |  | 3.13 |  | 138 |  |  | 0.55 | 145.31 |  | 43
2022-10-13 | 15:39 | B |  | 44 | 8.92 |  | 39 |  | 3.07 | 7.96 | 1.82 | 50.43 | 2.71 | 5.18 | 3.08 |  | 138 |  | 78.1 | 0.55 | 145.27 |  | 42 |  | 11.63 |  | 3.13 | 25.8
2022-10-13 | 16:18 | B |  | 44 |  |  | 38 |  |  |  | 1.8 |  | 2.71 |  | 3.01 |  | 138 |  |  | 0.52 | 145.29 |  | 42
2022-10-13 | 17:21 | B |  | 7 |  |  | 40 |  |  |  | 1.79 |  |  |  | 3.14 |  | 134 |  |  | 0.49 | 145.32 |  | 42
2022-10-13 | 18:37 | B |  | 47 |  |  | 39 |  |  |  | 1.82 |  |  |  | 3.1 | [5 empty] | 145.37 |  | 43
2022-10-13 | 19:15 | B |  | 47 |  |  | 38 |  |  |  | 1.8 |  |  |  | 3 |  | 134 |  |  | 0.51 | 145.28 |  | 43
2022-10-13 | 20:15 | B |  | 47 |  |  | 38 |  |  |  | 1.85 |  |  |  | 3.01 | [5 empty] | 145.31 |  | 44
2022-10-13 | 21:17 | A |  | 24 |  |  | 39 |  |  |  | 1.91 |  |  |  | 3.08 |  | 138 |  |  | 0.54 | 145.29 |  | 44
2022-10-13 | 00:29 | C |  | 24 | 9 |  | 40 |  | 2.9 | 8.35 | 1.88 | 50.4 | 2.76 | 5.39 | 3.12 |  | 134 |  | 79.41 | 0.53 | 145.34 |  | 45 |  | 11.76 |  | 3.22 | 25.4
2022-10-13 | 01:35 | C |  | 24 |  |  | 40 |  |  |  | 1.9 |  |  |  | 3.14 |  | 134 |  |  | 0.52 | 145.38 |  | 45
2022-10-13 | 02:25 | C |  | 24 |  |  | 37 |  |  |  | 1.96 |  |  |  | 2.84 | [5 empty] | 145.37 |  | 46
2022-10-13 | 03:20 | C |  | 24 |  |  | 39 |  |  |  | 1.92 |  |  |  | 3.04 |  | 138 |  |  | 0.56 | 145.39 |  | 45
2022-10-13 | 04:25 | C |  | 24 |  |  | 41 |  |  |  | 1.84 |  |  |  | 3.2 | [5 empty] | 145.42 |  | 44
2022-10-13 | 05:20 | C |  | 37 |  |  | 40 |  |  |  | 1.88 |  |  |  | 3.11 |  | 134 |  |  | 0.53 | 145.38 |  | 43
2022-10-13 | 06:08 | C |  | 6 |  |  | 39 |  |  |  | 1.86 |  |  |  | 3.03 | [5 empty] | 145.31 |  | 43
2022-10-14 | 07:40 | A |  | 6 | 8.95 |  | 38 |  | 2.67 | 8.36 | 1.9 | 50.61 | 2.81 | 5.21 | 3.03 |  | 138 |  | 77.46 | 0.55 | 145.36 |  | 42 |  | 11.76 |  | 3.11 | 24.2
2022-10-14 | 08:32 | A |  | 7 |  |  | 39 |  |  |  | 1.85 |  |  |  | 3.1 |  | 134 |  |  |  | 145.31 |  | 43
2022-10-14 | 10:32 | A |  | 7 |  |  | 40 |  |  |  | 1.82 |  |  |  | 3.16 |  | 134 |  |  | 0.51 | 145.29 |  | 42
2022-10-14 | 11:30 | A |  | 44 |  |  | 39 |  |  |  | 1.84 |  |  |  | 3.08 |  | 134 | [5 empty] | 42
2022-10-14 | 12:30 | A |  | 15 |  |  | 42 |  |  |  | 1.87 |  |  |  | 3.21 |  | 129 |  |  | 0.49 | 145.37 |  | 42
2022-10-14 | 13:31 | A |  | 15 |  |  | 41 |  |  |  | 1.9 |  |  |  | 3.19 | [5 empty] | 145.28 |  | 43
2022-10-14 | 15:29 | B |  | 15 |  |  | 42 |  |  |  | 1.85 |  |  |  | 3.22 | [5 empty] | 145.35 |  | 44
2022-10-14 | 16:22 | B |  | 47 | 8.84 |  | 39 |  | 2.81 | 8.54 | 1.79 | 50.28 | 2.77 | 5.14 | 3.08 |  | 134 |  | 77.81 | 0.5 | 145.32 |  | 43 |  | 11.61 |  | 3.08 | 25.6
2022-10-14 | 18:22 | B |  | 24 |  |  | 39 |  |  |  | 1.92 |  | 2.77 |  | 3.11 |  | 138 |  |  | 0.53 | 145.31 |  | 42
2022-10-14 | 19:20 | B |  | 24 |  |  | 40 |  |  |  | 1.9 |  |  |  | 3.16 | [5 empty] | 145.34 |  | 43
2022-10-14 | 20:25 | B |  | 24 |  |  | 41 |  |  |  | 1.87 |  |  |  | 3.23 |  | 134 |  |  | 0.51 | 145.38 |  | 43
2022-10-14 | 21:25 | B |  | 24 |  |  | 38 |  |  |  | 1.94 |  |  |  | 3.01 | [5 empty] | 145.31 |  | 43
2022-10-14 | 22:20 | B |  | 37 |  |  | 39 |  |  |  | 1.92 |  |  |  | 3.09 |  | 129 |  |  | 0.53 | 145.34 |  | 43
2022-10-14 | 23:24 | C |  | 47 |  |  | 40 |  |  |  | 1.8 |  |  |  | 3.16 | [5 empty] | 145.32 |  | 43
2022-10-14 | 00:35 | C |  | 44 |  |  | 38 |  |  |  | 1.83 |  |  |  | 3 |  | 138 |  |  | 0.5 | 145.36 |  | 44
2022-10-14 | 01:30 | C |  | 7 | 8.87 |  | 40 |  | 2.74 | 8.9 | 1.8 | 50.7 | 2.69 | 5.1 | 3.13 |  | 134 |  | 79.68 | 0.51 | 145.29 |  | 44 |  | 11.56 |  | 3.04 | 23.8
2022-10-14 | 02:30 | C |  | 7 |  |  | 39 |  |  |  | 1.82 |  |  |  | 3.07 |  | 142 |  |  | 0.49 | 145.31 |  | 44
2022-10-14 | 03:35 | C |  | 47 |  |  | 41 |  |  |  | 1.77 |  |  |  | 3.2 | [5 empty] | 145.34 |  | 44
2022-10-14 | 04:25 | C |  | 47 |  |  | 37 |  |  |  | 1.85 |  |  |  | 2.95 |  | 134 |  |  | 0.52 | 145.28 |  | 45
2022-10-14 | 05:00 | C |  | 44 |  |  | 38 |  |  |  | 1.82 |  |  |  | 3.06 | [5 empty] | 145.32 |  | 43
2022-10-14 | 06:15 | C |  | 24 |  |  | 39 |  |  |  | 1.89 |  |  |  | 3.15 |  | 138 |  |  | 0.51 | 145.29 |  | 42
2022-10-15 | 07:16 | A |  | 24 | 8.95 |  | 39 |  | 2.76 | 8.26 | 1.95 | 50.05 | 2.78 | 5.18 | 3.09 |  | 134 |  | 78.54 | 0.55 | 145.27 |  | 43 |  | 11.73 |  | 3.12 | 26.8
2022-10-15 | 08:10 | A |  | 47 |  |  | 38 |  |  |  | 1.83 |  |  |  | 3.02 | [5 empty] | 145.31 |  | 42
2022-10-15 | 08:40 | A |  | 44 |  |  | 37 |  |  |  | 1.85 |  |  |  | 2.97 |  | 138 |  |  | 0.52 | 145.29 |  | 43
2022-10-15 | 09:33 | A |  | 19 |  |  | 39 |  |  |  | 1.89 |  |  |  | 3.08 |  | 134 |  |  |  | 145.32 |  | 43
2022-10-15 | 10:33 | A |  | 19 |  |  | 40 |  |  |  | 1.87 |  |  |  | 3.18 |  | 138 |  |  | 0.51 | 145.37 |  | 42
2022-10-15 | 11:33 | A |  | 15 |  |  | 40 |  |  |  | 1.93 |  |  |  | 3.16 | [5 empty] | 145.34 |  | 42
2022-10-15 | 12:33 | A |  | 19 |  |  | 39 |  |  |  | 1.92 |  |  |  | 3.12 |  | 134 |  |  | 0.56 | 145.34 |  | 42
2022-10-15 | 13:33 | A |  | 19 |  |  | 41 |  |  |  | 1.86 |  |  |  | 3.25 | [5 empty] | 145.38 |  | 43
2022-10-15 | 14:33 | A |  | 17 |  |  | 41 |  |  |  | 1.9 |  |  |  | 3.22 |  | 134 |  |  | 0.54 | 145.27 |  | 42
2022-10-15 | 15:27 | B |  | 7 | 8.87 |  | 40 |  | 2.69 | 8.62 | 1.83 | 50.34 | 2.69 | 5.1 | 3.18 |  | 134 |  | 77.84 | 0.51 | 145.31 |  | 43 |  | 11.56 |  | 3.04 | 24.4
2022-10-15 | 16:31 | B |  | 7 |  |  | 39 |  |  |  | 1.81 |  |  |  | 3.1 | [5 empty] | 145.29 |  | 42
2022-10-15 | 17:25 | B |  | 6 |  |  | 40 |  |  |  | 1.88 |  |  |  | 3.16 |  | 134 |  |  | 0.52 | 145.27 |  | 42
2022-10-15 | 18:25 | B |  | 13 |  |  | 39 |  |  |  | 1.92 |  |  |  | 3.09 | [5 empty] | 145.35 |  | 43
2022-10-15 | 19:28 | B |  | 44 |  |  | 39 |  |  |  | 1.79 |  |  |  | 3.1 | [5 empty] | 145.31 |  | 44
2022-10-15 | 20:21 | B |  | 24 |  |  | 40 |  |  |  | 1.88 |  |  |  | 3.16 |  | 138 |  |  | 0.55 | 145.29 |  | 43
2022-10-15 | 21:34 | B |  | 24 |  |  | 37 |  |  |  | 1.95 |  |  |  | 2.93 | [5 empty] | 145.33 |  | 44
2022-10-15 | 22:27 | B |  | 24 |  |  | 39 |  |  |  | 1.92 |  |  |  | 3.08 | [5 empty] | 145.3 |  | 44
2022-10-15 | 23:15 | C |  | 24 |  |  | 39 |  |  |  | 1.94 |  |  |  | 3.1 |  | 138 |  |  | 0.56 | 145.34 |  | 43
2022-10-15 | 00:21 | C |  | 37 |  |  | 40 |  |  |  | 1.9 |  |  |  | 3.18 | [5 empty] | 145.27 |  | 44
2022-10-15 | 02:21 | C |  | 19 | 8.95 |  | 40 |  | 2.81 | 8.34 | 1.87 | 49.97 | 2.71 | 5.17 | 3.16 |  | 134 |  | 78.16 | 0.54 | 145.31 |  | 43 |  | 11.66 |  | 3.14 | 25.8
2022-10-15 | 03:27 | C |  | 19 |  |  | 42 |  |  |  | 1.85 |  |  |  | 3.27 | [5 empty] | 145.29 |  | 44
2022-10-15 | 04:33 | C |  | 13 |  |  | 40 |  |  |  | 1.89 |  |  |  | 3.18 |  | 134 |  |  | 0.52 | 145.33 |  | 44
2022-10-15 | 05:29 | C |  | 44 |  |  | 38 |  |  |  | 1.83 |  |  |  | 3.05 |  | 138 |  |  | 0.54 | 145.28 |  | 43
2022-10-15 | 06:19 | C |  | 44 |  |  | 39 |  |  |  | 1.81 |  |  |  | 3.1 | [5 empty] | 145.25 |  | 43
2022-10-16 | 21:30 | B |  | 19 | 8.87 |  | 40 |  | 2.79 | 8.26 | 1.85 | 49.75 | 2.72 | 5.14 | 3.2 |  | 134 |  | 77.66 | 0.49 | 145.37 |  | 43 |  | 11.59 |  | 3.08 | 23.8
2022-10-16 | 22:30 | B |  | 19 |  |  | 41 |  |  |  | 1.83 |  |  |  | 3.23 | [5 empty] | 145.42 |  | 43
2022-10-16 | 23:20 | C |  | 11 | 8.95 |  | 39 |  | 2.88 | 8.26 | 1.9 | 50.75 | 2.79 | 5.23 | 3.1 |  | 138 |  | 78.1 | 0.53 | 145.34 |  | 43 |  | 11.74 |  | 3.15 | 25.2
2022-10-16 | 03:33 | C |  | 11 |  |  | 40 |  |  |  | 1.89 |  |  |  | 3.16 | [5 empty] | 145.29 |  | 44
2022-10-16 | 04:27 | C |  | 13 |  |  | 38 |  |  |  | 1.95 |  |  |  | 3.03 |  | 138 |  |  | 0.55 | 145.33 |  | 43
2022-10-16 | 05:32 | C |  | 13 |  |  | 40 |  |  |  | 1.89 |  |  |  | 3.14 | [5 empty] | 145.31 |  | 43
2022-10-16 | 06:26 | C |  | 13 |  |  | 39 |  |  |  | 1.92 |  |  |  | 3.08 | [5 empty] | 145.28 |  | 43
2022-10-17 | 07:25 | A |  | 24 | 9.02 |  | 40 |  | 2.85 | 8.56 | 1.88 | 50.46 | 2.88 | 5.3 | 3.11 |  | 138 |  | 78.62 | 0.54 | 145.32 |  | 42 |  | 11.9 |  | 3.22 | 24.4
2022-10-17 | 08:19 | A |  | 24 |  |  | 41 |  |  |  | 1.86 |  |  |  | 3.18 |  | 134 |  |  | 0.52 | 145.34 |  | 42
2022-10-17 | 09:20 | A |  | 24 |  |  | 39 |  |  |  | 1.92 |  |  |  | 3.02 |  | 142 |  |  | 0.52 | 145.37 |  | 40
2022-10-17 | 10:20 | A |  | 24 |  |  | 40 |  |  |  | 1.89 |  |  |  | 3.09 | [5 empty] | 145.31 |  | 41
2022-10-17 | 11:29 | A |  | 24 |  |  | 38 |  |  |  | 1.94 |  |  |  | 2.93 |  | 134 |  |  | 0.53 | 145.32 |  | 41
2022-10-17 | 12:21 | A |  | 44 |  |  | 38 |  |  |  | 1.84 |  |  |  | 2.96 |  | 142 |  |  | 0.49 | 145.34 |  | 41
2022-10-17 | 13:14 | A |  | 7 |  |  | 40 |  |  |  | 1.81 |  | 2.88 |  | 3.07 | [5 empty] | 145.32 |  | 42
2022-10-17 | 15:22 | B |  | 13 | 8.95 |  | 39 |  | 2.79 | 8.14 | 1.92 | 49.86 | 2.81 | 5.26 | 3 |  | 138 |  | 77.81 | 0.52 | 145.38 |  | 42 |  | 11.76 |  | 3.27 | 23.8
2022-10-17 | 16:22 | B |  | 13 |  |  | 40 |  |  |  | 1.9 |  |  |  | 3.11 | [5 empty] | 145.34 |  | 42
2022-10-17 | 17:22 | B |  | 15 |  |  | 41 |  |  |  | 1.88 |  |  |  | 3.19 |  | 134 |  |  | 0.51 | 145.29 |  | 43
2022-10-17 | 18:16 | B |  | 24 |  |  | 40 |  |  |  | 1.92 |  |  |  | 3.09 | [5 empty] | 145.31 |  | 42
2022-10-17 | 19:20 | B |  | 24 |  |  | 39 |  |  |  | 1.9 |  |  |  | 3.08 | [5 empty] | 145.28 |  | 43
2022-10-17 | 20:20 | B |  | 24 |  |  | 40 |  |  |  | 1.87 |  |  |  | 3.16 |  | 134 |  |  | 0.53 | 145.33 |  | 42
2022-10-17 | 21:17 | B |  | 44 |  |  | 38 |  |  |  | 1.81 |  |  |  | 3.01 |  | 138 |  |  | 0.49 | 145.35 |  | 43
2022-10-17 | 22:17 | B |  | 44 |  |  | 39 |  |  |  | 1.79 |  |  |  | 3.07 | [5 empty] | 145.3 |  | 42
2022-10-17 | 23:33 | C |  | 44 | 8.87 |  | 37 |  | 2.96 | 8.66 | 1.84 | 50.41 | 2.77 | 5.15 | 2.94 |  | 142 |  | 79.1 | 0.51 | 145.32 |  | 42 |  | 11.64 |  | 3.19 | 24.6
2022-10-17 | 00:33 | C |  | 11 |  |  | 39 |  |  |  | 1.93 |  |  |  | 3.06 | [5 empty] | 145.29 |  | 42
2022-10-17 | 01:24 | C |  | 15 |  |  | 42 |  |  |  | 1.87 |  |  |  | 3.22 |  | 134 |  |  | 0.48 | 145.33 |  | 42
2022-10-17 | 02:35 | C |  | 15 |  |  | 41 |  |  |  | 1.9 |  |  |  | 3.17 | [5 empty] | 145.27 |  | 43
2022-10-17 | 03:35 | C |  | 13 |  |  | 39 |  |  |  | 1.95 |  |  |  | 3.05 |  | 138 |  |  | 0.54 | 145.36 |  | 42
2022-10-17 | 04:35 | C |  | 13 |  |  | 40 |  |  |  | 1.88 |  |  |  | 3.1 | [5 empty] | 145.34 |  | 42
2022-10-17 | 06:25 | C |  | 44 |  |  | 39 |  |  |  | 1.84 |  |  |  | 3.05 |  | 138 |  |  | 0.52 | 145.33 |  | 42
2022-10-18 | 07:15 | A |  | 44 | 8.87 |  | 38 |  | 2.92 | 8.45 | 1.82 | 50.32 | 2.73 | 5.19 | 2.96 |  | 142 |  | 77.44 | 0.52 | 145.3 |  | 42 |  | 11.6 |  | 3.08 | 23.8
2022-10-18 | 08:00 | A |  | 13 |  |  | 40 |  |  |  | 1.89 |  |  |  | 3.13 |  | 138 |  |  | 0.54 | 145.28 |  | 42
2022-10-18 | 09:11 | A |  | 24 |  |  | 41 |  |  |  | 1.85 |  |  |  | 3.22 | [5 empty] | 145.34 |  | 41
2022-10-18 | 10:15 | A |  | 24 |  |  | 39 |  |  |  | 1.93 |  |  |  | 3.06 |  | 134 |  |  | 0.51 | 145.3
2022-10-18 | 23:17 | C |  | 24 | 8.95 |  | 39 |  | 2.89 | 8.2 | 1.95 | 50.47 | 2.83 | 5.26 | 3.09 |  | 134 |  | 79.1 | 0.53 | 145.29 |  | 42 |  | 11.78 |  | 3.17 | 24.4
2022-10-18 | 00:25 | C |  | 24 |  |  | 40 |  |  |  | 1.89 |  |  |  | 3.16 |  | 134 |  |  | 0.52 | 145.33 |  | 43
2022-10-18 | 01:32 | C |  | 24 |  |  | 38 |  |  |  | 1.93 |  |  |  | 3.01 | [5 empty] | 145.27 |  | 42
2022-10-18 | 03:17 | C |  | 24 |  |  | 38 |  |  |  | 1.95 |  |  |  | 3 | [5 empty] | 145.38 |  | 43
2022-10-18 | 04:21 | C |  | 13 |  |  | 40 |  |  |  | 1.9 |  |  |  | 3.12 |  | 138 |  |  | 0.52 | 145.32 |  | 42
2022-10-18 | 05:21 | C |  | 13 |  |  | 39 |  |  |  | 1.92 |  |  |  | 3.06 | [5 empty] | 145.35 |  | 43
2022-10-18 | 06:27 | C |  | 13 |  |  | 39 |  |  |  | 1.9 |  |  |  | 3.07 | [5 empty] | 145.36 |  | 43
2022-10-19 | 07:35 | A |  | 11 | 8.95 |  | 39 |  | 2.97 | 9.65 | 1.88 | 50.67 | 2.79 | 5.12 | 3.03 |  | 138 |  | 79.76 | 0.52 | 145.32 |  | 41 |  | 11.74 |  | 3.02 | 23.8
2022-10-19 | 09:30 | A |  | 10 |  |  | 41 |  |  |  | 1.89 |  |  |  | 3.19 |  | 134 |  |  | 0.54 | 145.2 |  | 42
2022-10-19 | 11:30 | A |  | 10 |  |  | 42 |  |  |  | 1.89 |  |  |  | 3.26 | [5 empty] | 145.24 |  | 41
2022-10-19 | 11:50 | A |  | 13 |  |  | 41 |  |  |  | 1.91 |  |  |  | 3.19 |  | 134 |  |  | 0.51 | 145.26 |  | 41
2022-10-19 | 12:36 | A |  | 13 |  |  | 40 |  |  |  | 1.93 |  |  |  | 3.12 | [5 empty] | 145.31 |  | 41
2022-10-19 | 13:30 | A |  | 24 |  |  | 39 |  |  |  | 1.9 |  |  |  | 3.04 |  | 138 |  |  | 0.53 | 145.29 |  | 42
2022-10-19 | 15:37 | B |  | 24 |  |  | 39 |  |  |  | 1.89 |  |  |  | 3.05 | [5 empty] | 145.29 |  | 41
2022-10-19 | 16:37 | B |  | 24 | 8.86 |  | 41 |  | 2.82 | 9.12 | 1.9 | 50.16 | 2.74 | 5.09 | 3.18 |  | 138 |  | 78.92 | 0.51 | 145.32 |  | 41 |  | 11.6 |  | 2.97 | 24.4
2022-10-19 | 17:15 | B |  | 40 |  |  | 40 |  |  |  | 1.88 |  |  |  | 3.07 | [5 empty] | 145.27 |  | 41
2022-10-19 | 18:10 | B |  | 24 |  |  | 39 |  |  |  | 1.94 |  |  |  | 3 |  | 134 |  |  | 0.55 | 145.31 |  | 40
2022-10-19 | 19:37 | B |  | 24 |  |  | 40 |  |  |  | 1.95 |  |  |  | 3.15 | [5 empty] | 145.37 |  | 42
2022-10-19 | 20:20 | B |  | 24 |  |  | 38 |  |  |  | 1.97 |  |  |  | 3.03 |  | 138 |  |  | 0.54 | 145.3 |  | 43
2022-10-19 | 21:35 | B |  | 24 |  |  | 40 |  |  |  | 1.92 |  |  |  | 3.15 | [5 empty] | 145.28 |  | 42
2022-10-19 | 02:17 | C |  | 40 |  |  | 39 |  |  |  | 1.87 |  |  |  | 3.08 | [5 empty] | 145.31 |  | 42
2022-10-19 | 03:21 | C |  | 13 | 9 |  | 41 |  | 2.89 | 8.14 | 1.89 | 50.33 | 2.84 | 5.28 | 3.19 |  | 129 |  | 78.44 | 0.52 | 145.29 |  | 41 |  | 11.84 |  | 3.19 | 26.4
2022-10-19 | 04:38 | C |  | 25 |  |  | 43 |  |  |  | 1.85 |  |  |  | 3.36 | [5 empty] | 145.33 |  | 41
2022-10-19 | 05:27 | C |  | 25 |  |  | 42 |  |  |  | 1.94 |  |  |  | 3.24 |  | 129 |  |  | 0.54 | 145.36 |  | 43
2022-10-19 | 06:18 | C |  | 25 |  |  | 42 |  |  |  | 1.9 |  |  |  | 3.27 |  | 134 |  |  |  | 145.28 |  | 42
2022-10-20 | 07:20 | A |  | 11 | 8.95 |  | 42 |  | 2.95 | 8.95 | 1.89 | 50.44 | 2.92 | 5.32 | 3.24 |  | 129 |  | 79.76 | 0.52 | 145.18 |  | 41 |  | 11.87 |  | 3.23 | 24.4
2022-10-20 | 08:40 | A |  | 33 |  |  | 40 |  |  |  | 1.82 |  |  |  | 3.1 | [5 empty] | 145.29 |  | 41
2022-10-20 | 10:45 | A |  | 33 |  |  | 39 |  |  |  | 1.84 |  |  |  | 3.01 |  | 138 |  |  | 0.51 | 145.34 |  | 40
2022-10-20 | 11:30 | A |  | 33 |  |  | 41 |  |  |  | 1.8 |  |  |  | 3.18 | [5 empty] | 145.36 |  | 40
2022-10-20 | 12:35 | A |  | 9 |  |  | 42 |  |  |  | 1.88 |  |  |  | 3.23 |  | 134 |  |  | 0.54 | 145.3 |  | 40
2022-10-20 | 13:31 | A |  | 9 |  |  | 40 |  |  |  | 1.93 |  |  |  | 3.09 | [7 empty] | 41
2022-10-20 | 14:09 | A |  | 44 |  |  | 38 |  |  |  | 1.83 |  |  |  | 2.96 |  | 142 |  |  | 0.5 | 145.31 |  | 41
2022-10-20 | 15:00 | B |  | 7 | 8.87 |  | 39 |  | 2.87 | 9.1 | 1.84 | 50.22 | 2.8 | 5.17 | 3.07 |  | 142 |  | 79.24 | 0.5 | 145.34 |  | 41 |  | 11.67 |  | 3.14 | 26.4
2022-10-20 | 15:35 | B |  | 42 |  |  | 40 |  |  |  | 1.82 |  |  |  | 3.13 |  | 138 |  |  | 0.52 | 145.29 |  | 41
2022-10-20 | 16:22 | B |  | 24 |  |  | 40 |  |  |  | 1.92 |  |  |  | 3.1 | [5 empty] | 145.31 |  | 41
2022-10-20 | 17:19 | B |  | 24 |  |  | 41 |  |  |  | 1.9 |  |  |  | 3.2 |  | 143 |  |  | 0.53 | 145.38 |  | 41
2022-10-20 | 18:30 | B |  | 24 |  |  | 40 |  |  |  | 1.93 |  |  |  | 3.11 | [5 empty] | 145.33 |  | 41
2022-10-20 | 19:27 | B |  | 24 |  |  | 39 |  |  |  | 1.98 |  |  |  | 3.09 | [5 empty] | 145.29 |  | 42
2022-10-20 | 20:15 | B |  | 44 |  |  | 37 |  |  |  | 1.87 |  |  |  | 2.99 |  | 138 |  |  | 0.54 | 145.32 |  | 42
2022-10-20 | 21:29 | B |  | 11 |  |  | 42 |  |  |  | 1.89 |  |  |  | 3.21 |  | 129 |  |  | 0.51 | 145.26 |  | 41
2022-10-20 | 22:29 | B |  | 10 |  |  | 41 |  |  |  | 1.93 |  |  |  | 3.19 | [5 empty] | 145.31 |  | 41
2022-10-20 | 23:19 | C |  | 10 |  |  | 40 |  |  |  | 2.01 |  |  |  | 3.17 | [5 empty] | 145.29 |  | 42
2022-10-20 | 00:21 | C |  | 13 | 9 |  | 39 |  | 2.87 | 8.24 | 1.97 | 50.6 | 2.88 | 5.35 | 3.11 |  | 138 |  | 79.24 | 0.55 | 145.27 |  | 42 |  | 11.88 |  | 3.26 | 26.4
2022-10-20 | 01:25 | C |  | 13 |  |  | 40 |  |  |  | 1.94 |  |  |  | 3.16 | [5 empty] | 145.33 |  | 41
2022-10-20 | 02:11 | C |  | 33 |  |  | 39 |  |  |  | 1.86 |  |  |  | 3.1 |  | 134 |  |  | 0.52 | 145.31 |  | 43
2022-10-20 | 03:11 | C |  | 9 |  |  | 42 |  |  |  | 1.9 |  |  |  | 3.26 |  | 126 |  |  | 0.53 | 145.31 |  | 42
2022-10-20 | 04:30 | C |  | 24 |  |  | 38 |  |  |  | 1.94 |  |  |  | 3.04 | [5 empty] | 145.29 |  | 42
2022-10-20 | 05:17 | C |  | 24 |  |  | 40 |  |  |  | 1.9 |  |  |  | 3.16 |  | 129 |  |  | 0.55 | 145.33 |  | 41
2022-10-20 | 06:17 | C |  | 24 |  |  | 39 |  |  |  | 1.93 |  |  |  | 3.11 | [5 empty] | 145.31 |  | 42
2022-10-21 | 07:20 | A |  | 44 | 8.87 |  | 39 |  | 2.92 | 9.35 | 1.81 | 50.55 | 2.84 | 5.16 | 3.09 |  | 138 |  | 78.67 | 0.54 | 145.34 |  | 41 |  | 11.71 |  | 3.17 | 23.4
2022-10-21 | 08:15 | A |  | 44 |  |  | 38 |  |  |  | 1.83 |  |  |  | 3.01 |  | 134 |  |  | 0.5 | 145.37 |  | 41
2022-10-21 | 09:00 | A |  | 33 |  |  | 40 |  |  |  | 1.8 |  |  |  | 3.15 |  | 142 |  |  | 0.49 | 145.32 |  | 41
2022-10-21 | 09:40 | A |  | 13 |  |  | 40 |  |  |  | 1.93 |  |  |  | 3.14 |  | 134 |  |  | 0.53 | 145.38 |  | 41
2022-10-21 | 10:35 | A |  | 9 |  |  | 40 |  |  |  | 1.98 |  |  |  | 3.16 | [5 empty] | 145.34 |  | 41
2022-10-21 | 11:35 | A |  | 9 |  |  | 39 |  |  |  | 2.02 |  |  |  | 3.08 |  | 129 |  |  | 0.56 | 145.28 |  | 42
2022-10-21 | 20:18 | B |  | 18 | 8.87 |  | 39 |  | 2.87 | 8.7 | 1.86 | 50.4 | 2.79 | 5.16 | 3.09 |  | 129 |  | 77.92 | 0.54 | 145.29 |  | 42 |  | 11.66 |  | 3.12 | 24.2
2022-10-21 | 21:23 | B |  | 18 |  |  | 40 |  |  |  | 1.83 |  |  |  | 3.21 | [5 empty] | 145.32 |  | 42
2022-10-21 | 22:15 | B |  | 44 |  |  | 38 |  |  |  | 1.85 |  |  |  | 3.08 |  | 134 |  |  | 0.52 | 145.27 |  | 41
2022-10-21 | 23:28 | C |  | 44 |  |  | 39 |  |  |  | 1.87 |  |  |  | 3.1 | [5 empty] | 145.33 |  | 42
2022-10-21 | 00:28 | C |  | 13 | 9.02 |  | 38 |  | 3.05 | 8.26 | 1.97 | 50.28 | 2.92 | 5.34 | 3.05 |  | 134 |  | 78.54 | 0.55 | 145.35 |  | 42 |  | 11.94 |  | 3.28 | 24.8
2022-10-21 | 01:24 | C |  | 13 |  |  | 40 |  |  |  | 1.94 |  |  |  | 3.14 | [5 empty] | 145.29 |  | 41
2022-10-21 | 02:24 | C |  | 9 |  |  | 41 |  |  |  | 2.01 |  |  |  | 3.18 |  | 126 |  |  | 0.52 | 145.33 |  | 41
2022-10-21 | 03:24 | C |  | 24 |  |  | 38 |  |  |  | 1.97 |  |  |  | 3.04 | [5 empty] | 145.36 |  | 40
2022-10-21 | 04:24 | C |  | 24 |  |  | 39 |  |  |  | 1.94 |  |  |  | 3.11 |  | 126 |  |  | 0.54 | 145.28 |  | 41
2022-10-21 | 05:19 | C |  | 24 |  |  | 38 |  |  |  | 1.96 |  |  |  | 3.06 | [5 empty] | 145.29 |  | 42
2022-10-21 | 06:22 | C |  | 24 |  |  | 37 |  |  |  | 2.01 |  |  |  | 2.97 | [5 empty] | 145.33 |  | 42
2022-10-22 | 07:30 | A |  | 9 | 8.96 |  | 41 |  | 3.04 | 9.15 | 1.87 | 50.54 | 2.94 | 5.44 | 3.22 |  | 129 |  | 79.92 | 0.53 | 145.34 |  | 42 |  | 11.9 |  | 3.34 | 24.4
2022-10-22 | 08:25 | A |  | 9 |  |  | 39 |  |  |  | 1.94 |  |  |  | 3.09 |  | 134 |  |  | 0.55 | 145.38 |  | 41
2022-10-22 | 09:00 | A |  | 13 |  |  | 38 |  |  |  | 1.98 |  |  |  | 3.03 | [5 empty] | 145.42 |  | 41
2022-10-22 | 10:00 | A |  | 13 |  |  | 40 |  |  |  | 1.92 |  |  |  | 3.17 |  | 138 |  |  | 0.54 | 145.37 |  | 41
2022-10-22 | 11:00 | A |  | 29 |  |  | 39 |  |  |  | 1.83 |  |  |  | 3.07 | [5 empty] | 145.39 |  | 41
2022-10-22 | 12:10 | A |  | 29 |  |  | 40 |  |  |  | 1.81 |  |  |  | 3.21 |  | 142 |  |  | 0.51 | 145.42 |  | 41
2022-10-22 | 13:40 | A |  | 44 |  |  | 39 |  |  |  | 1.82 |  |  |  | 3.17 | [5 empty] | 145.38 |  | 41
2022-10-22 | 14:20 | A |  | 44 |  |  | 38 |  |  |  | 1.84 |  |  |  | 3.07 |  | 138 |  |  | 0.53 | 145.37 |  | 41
2022-10-22 | 15:25 | B |  | 6 | 8.9 |  | 39 |  | 3.04 | 8.75 | 1.87 | 50.81 | 2.87 | 5.37 | 3.15 |  | 134 |  | 80.6 | 0.54 | 145.4 |  | 41 |  | 11.77 |  | 3.29 | 23.8
2022-10-22 | 16:25 | B |  | 15 |  |  | 41 |  |  |  | 1.92 |  |  |  | 3.26 |  | 129 |  |  | 0.54 | 145.36 |  | 41
2022-10-22 | 17:25 | B |  | 15 |  |  | 42 |  |  |  | 1.93 |  |  |  | 3.31 | [5 empty] | 145.42 |  | 41
2022-10-22 | 18:20 | B |  | 10 |  |  | 41 |  |  |  | 1.96 |  |  |  | 3.24 |  | 134 |  |  | 0.56 | 145.38 |  | 41
2022-10-22 | 18:35 | B |  | 13 |  |  | 40 |  |  |  | 1.92 |  |  |  | 3.18 | [5 empty] | 145.32 |  | 41
2022-10-22 | 19:27 | B |  | 13 |  |  | 38 |  |  |  | 1.95 |  |  |  | 3.03 | [5 empty] | 145.29 |  | 42
2022-10-22 | 20:22 | B |  | 13 |  |  | 40 |  |  |  | 1.93 |  |  |  | 3.18 |  | 129 |  |  | 0.53 | 145.37 |  | 42
2022-10-22 | 21:29 | B |  | 13 |  |  | 38 |  |  |  | 1.96 |  |  |  | 3.05 | [5 empty] | 145.33 |  | 41
2022-10-22 | 22:33 | B |  | 6 |  |  | 39 |  |  |  | 1.9 |  |  |  | 2.99 |  | 134 |  |  | 0.56 | 145.35 |  | 42
2022-10-22 | 23:07 | C |  | 6 |  |  | 39 |  |  |  | 1.87 |  |  |  | 3.05 |  | 134 |  |  |  | 145.28 |  | 41
2022-10-22 | 00:15 | C |  | 24 | 9.02 |  | 38 |  | 3.21 | 8.26 | 1.95 | 50.11 | 2.9 | 5.32 | 3.04 |  | 138 |  | 79.84 | 0.54 | 145.39 |  | 42 |  | 11.92 |  | 3.27 | 25.6
2022-10-22 | 01:20 | C |  | 24 |  |  | 40 |  |  |  | 1.92 |  |  |  | 3.17 | [5 empty] | 145.34 |  | 41
2022-10-22 | 02:28 | C |  | 24 |  |  | 39 |  |  |  | 1.95 |  |  |  | 3.11 |  | 134 |  |  | 0.53 | 145.32 |  | 41
2022-10-22 | 03:30 | C |  | 24 |  |  | 38 |  |  |  | 1.98 |  |  |  | 3.03 | [5 empty] | 145.28 |  | 41
2022-10-22 | 04:29 | C |  | 24 |  |  | 40 |  |  |  | 1.89 |  |  |  | 3.17 | [5 empty] | 145.33 |  | 42
2022-10-22 | 05:29 | C |  | 24 |  |  | 39 |  |  |  | 1.93 |  |  |  | 3.1 |  | 138 |  |  | 0.55 | 145.36 |  | 42
2022-10-22 | 06:15 | C |  | 24 |  |  | 40 |  |  |  | 1.88 |  |  |  | 3.17 | [5 empty] | 145.29 |  | 42
2022-10-23 | 07:16 | A |  | 9 | 9.02 |  | 41 |  | 2.9 | 8.95 | 1.91 | 50.78 | 2.96 | 5.26 | 3.32 |  | 142 |  | 79.44 | 0.54 | 145.38 |  | 41 |  | 11.98 |  | 3.2 | 24.4
2022-10-23 | 08:30 | A |  | 9 |  |  | 39 |  |  |  | 1.95 |  |  |  | 3.17 |  | 138 |  |  | 0.52 | 145.31 |  | 41
2022-10-23 | 09:40 | A |  | 9 |  |  | 40 |  |  |  | 1.92 |  |  |  | 3.23 | [5 empty] | 145.3 |  | 42
2022-10-23 | 11:15 | A |  | 9 |  |  | 40 |  |  |  | 1.94 |  |  |  | 3.2 |  | 134 |  |  | 0.56 | 145.24 |  | 41
2022-10-23 | 12:30 | A |  | 9 |  |  | 41 |  |  |  | 1.89 |  |  |  | 3.3 | [5 empty] | 145.31 |  | 41
2022-10-23 | 13:36 | A |  | 9 |  |  | 39 |  |  |  | 1.93 |  |  |  | 3.09 |  | 129 |  |  | 0.54 | 145.34 |  | 41
2022-10-23 | 14:25 | A |  | 44 |  |  | 38 |  |  |  | 1.82 |  |  |  | 3.04 | [5 empty] | 145.38 |  | 41
2022-10-23 | 15:21 | B |  | 44 | 8.87 |  | 39 |  | 2.84 | 8.62 | 1.8 | 50.3 | 2.82 | 5.15 | 3.16 |  | 138 |  | 80.71 | 0.5 | 145.42 |  | 41 |  | 11.69 |  | 3.04 | 23.6
2022-10-23 | 16:26 | B |  | 44 |  |  | 38 |  |  |  | 1.84 |  |  |  | 3.09 | [5 empty] | 145.36 |  | 41
2022-10-23 | 17:35 | B |  | 13 |  |  | 39 |  |  |  | 1.94 |  |  |  | 3.15 |  | 129 |  |  | 0.55 | 145.55 |  | 40
2022-10-23 | 18:40 | B |  | 24 |  |  | 38 |  |  |  | 1.95 |  |  |  | 3.04 | [5 empty] | 145.32 |  | 40
2022-10-23 | 19:38 | B |  | 24 |  |  | 38 |  |  |  | 1.97 |  |  |  | 3.06 | [5 empty] | 145.29 |  | 42
2022-10-23 | 20:21 | B |  | 24 |  |  | 39 |  |  |  | 1.9 |  |  |  | 3.12 |  | 134 |  |  | 0.54 | 145.34 |  | 43
2022-10-23 | 22:30 | B |  | 24 |  |  | 38 |  |  |  | 1.95 |  |  |  | 3.05 | [5 empty] | 145.3 |  | 42
2022-10-23 | 23:38 | C |  | 24 |  |  | 39 |  |  |  | 1.92 |  |  |  | 3.13 |  | 138 |  |  | 0.57 | 145.33 |  | 43
2022-10-23 | 00:30 | C |  | 24 |  |  | 40 |  |  |  | 1.89 |  |  |  | 3.18 | [5 empty] | 145.29 |  | 43
2022-10-23 | 01:15 | C |  | 24 |  |  | 37 |  |  |  | 1.95 |  |  |  | 3.01 | [5 empty] | 145.35 |  | 43
2022-10-23 | 02:19 | C |  | 6 | 8.95 |  | 40 |  | 2.96 | 8.34 | 1.89 | 50.32 | 2.9 | 5.21 | 3.17 |  | 129 |  | 80.68 | 0.51 | 145.36 |  | 43 |  | 11.85 |  | 3.17 | 25.2
2022-10-23 | 03:40 | C |  | 32 |  |  | 41 |  |  |  | 1.9 |  |  |  | 3.22 | [5 empty] | 145.31 |  | 43
2022-10-23 | 04:30 | C |  | 32 |  |  | 40 |  |  |  | 1.95 |  |  |  | 3.15 |  | 134 |  |  | 0.56 | 145.34 |  | 42
2022-10-23 | 05:19 | C |  | 32 |  |  | 40 |  |  |  | 1.97 |  |  |  | 3.15 | [5 empty] | 145.29 |  | 41
2022-10-23 | 06:16 | C |  | 32 |  |  | 41 |  |  |  | 1.9 |  |  |  | 3.23 | [5 empty] | 145.33 |  | 42