## Sheet1
| Date | Shift | LOI (%) | Inert Fines (%) | Moisture (%) | GFN/AFS (no) | Wet Tensile Strength (gm/cm2) | Active Clay (%) | Erosion Scab % | LOI (%)_bins | Inert Fines (%)_bins | Moisture (%)_bins | GFN/AFS (no)_bins | Wet Tensile Strength (gm/cm2)_bins | Active Clay (%)_bins
0 | 2021-07-01 | B | 5.642857 | 2.92 | 3.022857 | 60.75 | 24.2 | 8.33 | 0 | [5.63, 5.711) | [2.913, 3.011) | [3.011, 3.028) | [60.513, 60.869) | [24.108, 24.555) | [8.315, 8.335)
1 | 2021-07-01 | C | 5.557143 | 2.88 | 3.007143 | 60.75 | 25.1 | 8.37 | 0 | [5.549, 5.63) | [2.816, 2.913) | [2.995, 3.011) | [60.513, 60.869) | [25.002, 25.45) | [8.356, 8.377)
2 | 2021-07-02 | A | 5.48 | 3.18 | 3.008 | 61.07 | 23.7 | 8.3 | 0 | [5.468, 5.549) | [3.108, 3.206) | [2.995, 3.011) | [60.869, 61.225) | [23.66, 24.108) | [8.294, 8.315)
3 | 2021-07-02 | C | 5.65 | 3.09 | 3.03 | 61.07 | 24.1 | 8.39 | 0 | [5.63, 5.711) | [3.011, 3.108) | [3.028, 3.044) | [60.869, 61.225) | [23.66, 24.108) | [8.377, 8.398)
4 | 2021-07-03 | B | 5.693333 | 2.59 | 2.933333 | 60.45 | 24.1 | 8.48 | 0 | [5.63, 5.711) | [2.524, 2.621) | [2.928, 2.945) | [60.157, 60.513) | [23.66, 24.108) | [8.461, 8.482)
5 | 2021-07-03 | C | 5.596667 | 2.54 | 3.036667 | 60.45 | 24 | 8.53 | 0 | [5.549, 5.63) | [2.524, 2.621) | [3.028, 3.044) | [60.157, 60.513) | [23.66, 24.108) | [8.524, 8.545)
6 | 2021-07-05 | A | 5.696 | 2.63 | 3.014 | 59.93 | 23.84 | 8.57 | 0 | [5.63, 5.711) | [2.621, 2.719) | [3.011, 3.028) | [59.801, 60.157) | [23.66, 24.108) | [8.565, 8.586)
7 | 2021-07-05 | C | 5.79 | 2.67 | 3.008333 | 59.93 | 24.3 | 8.53 | 0 | [5.711, 5.792) | [2.621, 2.719) | [2.995, 3.011) | [59.801, 60.157) | [24.108, 24.555) | [8.524, 8.545)
8 | 2021-07-06 | A | 5.806667 | 2.49 | 3.006667 | 60.39 | 26.7 | 8.39 | 0 | [5.792, 5.872) | [2.427, 2.524) | [2.995, 3.011) | [60.157, 60.513) | [26.344, 26.792) | [8.377, 8.398)
9 | 2021-07-06 | B | 5.708333 | 2.43 | 2.97 | 60.39 | 25.3 | 8.43 | 0 | [5.63, 5.711) | [2.427, 2.524) | [2.962, 2.978) | [60.157, 60.513) | [25.002, 25.45) | [8.419, 8.44)
10 | 2021-07-07 | B | 5.768 | 2.51 | 2.986 | 59.54 | 26.1 | 8.51 | 0 | [5.711, 5.792) | [2.427, 2.524) | [2.978, 2.995) | [59.445, 59.801) | [25.897, 26.344) | [8.503, 8.524)
11 | 2021-07-07 | C | 5.842857 | 2.49 | 2.975714 | 59.54 | 25.9 | 8.53 | 0 | [5.792, 5.872) | [2.427, 2.524) | [2.962, 2.978) | [59.445, 59.801) | [25.897, 26.344) | [8.524, 8.545)
12 | 2021-07-08 | A | 5.84 | 3.41 | 2.951667 | 59.44 | 26.5 | 8.39 | 0.3521127 | [5.792, 5.872) | [3.4, 3.498) | [2.945, 2.962) | [59.089, 59.445) | [26.344, 26.792) | [8.377, 8.398)
13 | 2021-07-08 | B | 5.793333 | 3.34 | 2.953333 | 59.44 | 25.7 | 8.46 | 0 | [5.792, 5.872) | [3.303, 3.4) | [2.945, 2.962) | [59.089, 59.445) | [25.45, 25.897) | [8.44, 8.461)
14 | 2021-07-09 | A | 5.74 | 2.681667 | 2.986667 | 59.34 | 26.65 | 8.56 | 0 | [5.711, 5.792) | [2.621, 2.719) | [2.978, 2.995) | [59.089, 59.445) | [26.344, 26.792) | [8.545, 8.565)
15 | 2021-07-09 | C | 5.59 | 2.65 | 3.038 | 59.32 | 26.2 | 8.48 | 0 | [5.549, 5.63) | [2.621, 2.719) | [3.028, 3.044) | [59.089, 59.445) | [25.897, 26.344) | [8.461, 8.482)
16 | 2021-07-10 | A | 5.846667 | 2.681111 | 2.994444 | 58.13 | 25.96667 | 8.518889 | 0 | [5.792, 5.872) | [2.621, 2.719) | [2.978, 2.995) | [58.02, 58.376) | [25.897, 26.344) | [8.503, 8.524)
17 | 2021-07-10 | B | 5.85 | 2.723333 | 2.983333 | 57.79 | 25.4 | 8.496667 | 0 | [5.792, 5.872) | [2.719, 2.816) | [2.978, 2.995) | [57.664, 58.02) | [25.002, 25.45) | [8.482, 8.503)
18 | 2021-07-12 | A | 5.65 | 2.83 | 2.958571 | 58.45 | 26.7 | 8.55 | 0 | [5.63, 5.711) | [2.816, 2.913) | [2.945, 2.962) | [58.376, 58.732) | [26.344, 26.792) | [8.545, 8.565)
19 | 2021-07-12 | B | 5.7 | 2.87 | 2.97 | 58.45 | 26.3 | 8.51 | 0 | [5.63, 5.711) | [2.816, 2.913) | [2.962, 2.978) | [58.376, 58.732) | [25.897, 26.344) | [8.503, 8.524)
20 | 2021-07-12 | C | 5.6825 | 2.8175 | 2.92125 | 58.45 | 25.8625 | 8.5625 | 0 | [5.63, 5.711) | [2.816, 2.913) | [2.912, 2.928) | [58.376, 58.732) | [25.45, 25.897) | [8.545, 8.565)
21 | 2021-07-13 | A | 5.537143 | 2.86 | 3.027143 | 58.25 | 27.5 | 8.48 | 0.1453488 | [5.468, 5.549) | [2.816, 2.913) | [3.011, 3.028) | [58.02, 58.376) | [27.239, 27.686) | [8.461, 8.482)
22 | 2021-07-13 | B | 5.52 | 2.83 | 2.985 | 58.25 | 27.4 | 8.51 | 0 | [5.468, 5.549) | [2.816, 2.913) | [2.978, 2.995) | [58.02, 58.376) | [27.239, 27.686) | [8.503, 8.524)
23 | 2021-07-15 | B | 5.82 | 2.71 | 3.016667 | 58.84 | 25.7 | 8.53 | 0 | [5.792, 5.872) | [2.621, 2.719) | [3.011, 3.028) | [58.732, 59.089) | [25.45, 25.897) | [8.524, 8.545)
24 | 2021-07-15 | C | 5.745 | 2.7475 | 2.97 | 58.84 | 24.65 | 8.4925 | 0 | [5.711, 5.792) | [2.719, 2.816) | [2.962, 2.978) | [58.732, 59.089) | [24.555, 25.002) | [8.482, 8.503)
25 | 2021-07-16 | A | 5.84 | 2.89 | 2.978571 | 57.44 | 26.5 | 8.53 | 0 | [5.792, 5.872) | [2.816, 2.913) | [2.978, 2.995) | [57.308, 57.664) | [26.344, 26.792) | [8.524, 8.545)
26 | 2021-07-16 | B | 5.73 | 2.94 | 2.997143 | 57.44 | 26.8 | 8.48 | 0 | [5.711, 5.792) | [2.913, 3.011) | [2.995, 3.011) | [57.308, 57.664) | [26.792, 27.239) | [8.461, 8.482)
27 | 2021-07-17 | B | 5.83 | 3.08 | 3.006667 | 59.81 | 27.5 | 8.53 | 0 | [5.792, 5.872) | [3.011, 3.108) | [2.995, 3.011) | [59.801, 60.157) | [27.239, 27.686) | [8.524, 8.545)
28 | 2021-07-17 | C | 5.623 | 3.125 | 2.971 | 59.81 | 26.24 | 8.485 | 0 | [5.549, 5.63) | [3.108, 3.206) | [2.962, 2.978) | [59.801, 60.157) | [25.897, 26.344) | [8.482, 8.503)
29 | 2021-07-19 | A | 5.85 | 2.97 | 2.976667 | 58.87 | 26.7 | 8.51 | 0 | [5.792, 5.872) | [2.913, 3.011) | [2.962, 2.978) | [58.732, 59.089) | [26.344, 26.792) | [8.503, 8.524)
30 | 2021-07-19 | B | 5.776667 | 2.97 | 3.03 | 58.87 | 26.7 | 8.51 | 0 | [5.711, 5.792) | [2.913, 3.011) | [3.028, 3.044) | [58.732, 59.089) | [26.344, 26.792) | [8.503, 8.524)
31 | 2021-07-20 | B | 5.813333 | 3.25 | 3.021667 | 59.29 | 26 | 8.45 | 0 | [5.792, 5.872) | [3.206, 3.303) | [3.011, 3.028) | [59.089, 59.445) | [25.897, 26.344) | [8.44, 8.461)
32 | 2021-07-20 | C | 5.801429 | 3.19 | 3.021429 | 59.29 | 25.3 | 8.51 | 0 | [5.792, 5.872) | [3.108, 3.206) | [3.011, 3.028) | [59.089, 59.445) | [25.002, 25.45) | [8.503, 8.524)
33 | 2021-07-21 | A | 5.7 | 2.83 | 2.935714 | 59.48 | 25.9 | 8.57 | 0 | [5.63, 5.711) | [2.816, 2.913) | [2.928, 2.945) | [59.445, 59.801) | [25.897, 26.344) | [8.565, 8.586)
34 | 2021-07-21 | B | 5.722 | 2.838 | 3.09 | 59.48 | 25.86 | 8.562 | 0 | [5.711, 5.792) | [2.816, 2.913) | [3.077, 3.094) | [59.445, 59.801) | [25.45, 25.897) | [8.545, 8.565)
35 | 2021-07-21 | C | 5.938571 | 2.852857 | 3.041429 | 59.48 | 26.21429 | 8.547143 | 0 | [5.872, 5.953) | [2.816, 2.913) | [3.028, 3.044) | [59.445, 59.801) | [25.897, 26.344) | [8.545, 8.565)
36 | 2021-07-22 | B | 5.688571 | 3.14 | 3.005714 | 59.38 | 25.7 | 8.48 | 0 | [5.63, 5.711) | [3.108, 3.206) | [2.995, 3.011) | [59.089, 59.445) | [25.45, 25.897) | [8.461, 8.482)
37 | 2021-07-22 | C | 5.74 | 3.17 | 3.04125 | 59.38 | 26.1 | 8.45 | 0 | [5.711, 5.792) | [3.108, 3.206) | [3.028, 3.044) | [59.089, 59.445) | [25.897, 26.344) | [8.44, 8.461)
38 | 2021-07-26 | C | 5.95 | 2.83 | 2.864 | 58.76 | 26.7 | 8.39 | 0 | [5.872, 5.953) | [2.816, 2.913) | [2.862, 2.879) | [58.732, 59.089) | [26.344, 26.792) | [8.377, 8.398)
39 | 2021-07-27 | B | 5.797143 | 3.247143 | 3.01 | 57.59 | 25.98571 | 8.392857 | 0 | [5.792, 5.872) | [3.206, 3.303) | [2.995, 3.011) | [57.308, 57.664) | [25.897, 26.344) | [8.377, 8.398)
40 | 2021-07-27 | C | 5.802857 | 3.121429 | 2.988571 | 57.59 | 27.1 | 8.518571 | 0 | [5.792, 5.872) | [3.108, 3.206) | [2.978, 2.995) | [57.308, 57.664) | [26.792, 27.239) | [8.503, 8.524)
41 | 2021-07-28 | A | 5.8875 | 3.17 | 2.9875 | 58.32 | 26.4 | 8.41 | 0 | [5.872, 5.953) | [3.108, 3.206) | [2.978, 2.995) | [58.02, 58.376) | [26.344, 26.792) | [8.398, 8.419)
42 | 2021-07-28 | C | 5.835 | 3.0375 | 3.0225 | 58.32 | 26.675 | 8.5425 | 0 | [5.792, 5.872) | [3.011, 3.108) | [3.011, 3.028) | [58.02, 58.376) | [26.344, 26.792) | [8.524, 8.545)
43 | 2021-07-29 | A | 5.88 | 3.04 | 3.0425 | 57.97 | 26.7 | 8.48 | 0 | [5.872, 5.953) | [3.011, 3.108) | [3.028, 3.044) | [57.664, 58.02) | [26.344, 26.792) | [8.461, 8.482)
44 | 2021-07-29 | B | 5.79 | 2.99 | 2.965 | 57.97 | 25.9 | 8.53 | 0 | [5.711, 5.792) | [2.913, 3.011) | [2.962, 2.978) | [57.664, 58.02) | [25.897, 26.344) | [8.524, 8.545)
45 | 2021-07-30 | A | 5.574286 | 2.89 | 2.995714 | 57.09 | 27.1 | 8.41 | 0 | [5.549, 5.63) | [2.816, 2.913) | [2.995, 3.011) | [56.952, 57.308) | [26.792, 27.239) | [8.398, 8.419)
46 | 2021-07-30 | B | 5.506667 | 2.81 | 2.988333 | 57.09 | 26.3 | 8.49 | 0 | [5.468, 5.549) | [2.719, 2.816) | [2.978, 2.995) | [56.952, 57.308) | [25.897, 26.344) | [8.482, 8.503)
47 | 2021-07-30 | C | 5.768333 | 2.893333 | 2.976667 | 57.09 | 27.46667 | 8.406667 | 0 | [5.711, 5.792) | [2.816, 2.913) | [2.962, 2.978) | [56.952, 57.308) | [27.239, 27.686) | [8.398, 8.419)
48 | 2021-07-31 | A | 5.641429 | 3.18 | 3 | 58.4 | 26.3 | 8.48 | 0 | [5.63, 5.711) | [3.108, 3.206) | [2.995, 3.011) | [58.376, 58.732) | [25.897, 26.344) | [8.461, 8.482)
49 | 2021-07-31 | B | 5.585 | 3.23 | 3.025 | 58.4 | 26.9 | 8.43 | 0 | [5.549, 5.63) | [3.206, 3.303) | [3.011, 3.028) | [58.376, 58.732) | [26.792, 27.239) | [8.419, 8.44)
0 | 2022-01-03 | B | 5.25 | 2.6 | 2.936667 | 58.91 | 24.26667 | 8.436667 | 0 | [5.226, 5.306) | [2.524, 2.621) | [2.928, 2.945) | [58.732, 59.089) | [24.108, 24.555) | [8.419, 8.44)
1 | 2022-01-03 | C | 5.25 | 2.56 | 2.906 | 58.91 | 24.84 | 8.446 | 0 | [5.226, 5.306) | [2.524, 2.621) | [2.895, 2.912) | [58.732, 59.089) | [24.555, 25.002) | [8.44, 8.461)
2 | 2022-01-04 | A | 5.25 | 2.693333 | 2.956667 | 59.14333 | 24.63333 | 8.503333 | 0 | [5.226, 5.306) | [2.621, 2.719) | [2.945, 2.962) | [59.089, 59.445) | [24.555, 25.002) | [8.503, 8.524)
3 | 2022-01-04 | C | 5.25 | 2.741429 | 3.018571 | 59.26 | 24.87143 | 8.518571 | 6.730769 | [5.226, 5.306) | [2.719, 2.816) | [3.011, 3.028) | [59.089, 59.445) | [24.555, 25.002) | [8.503, 8.524)
4 | 2022-01-05 | A | 6.06 | 2.76 | 2.98 | 58.39 | 23.9 | 8.45 | 0 | [6.034, 6.115) | [2.719, 2.816) | [2.978, 2.995) | [58.376, 58.732) | [23.66, 24.108) | [8.44, 8.461)
5 | 2022-01-05 | B | 6.06 | 2.8 | 2.97 | 58.39 | 24.24 | 8.406 | 0.3656307 | [6.034, 6.115) | [2.719, 2.816) | [2.962, 2.978) | [58.376, 58.732) | [24.108, 24.555) | [8.398, 8.419)
6 | 2022-01-05 | C | 5.9725 | 2.725 | 2.84375 | 58.39 | 24.8625 | 8.4775 | 0 | [5.953, 6.034) | [2.719, 2.816) | [2.829, 2.846) | [58.376, 58.732) | [24.555, 25.002) | [8.461, 8.482)
7 | 2022-01-06 | A | 6.045 | 2.788333 | 2.98 | 59.065 | 24.56667 | 8.496667 | 0 | [6.034, 6.115) | [2.719, 2.816) | [2.978, 2.995) | [58.732, 59.089) | [24.555, 25.002) | [8.482, 8.503)
8 | 2022-01-06 | C | 6.0675 | 2.865 | 2.94375 | 59.2 | 24.675 | 8.39 | 3.488372 | [6.034, 6.115) | [2.816, 2.913) | [2.928, 2.945) | [59.089, 59.445) | [24.555, 25.002) | [8.377, 8.398)
9 | 2022-01-07 | A | 5.776667 | 2.59 | 2.983333 | 58.88 | 23.6 | 8.43 | 2.644231 | [5.711, 5.792) | [2.524, 2.621) | [2.978, 2.995) | [58.732, 59.089) | [23.213, 23.66) | [8.419, 8.44)
10 | 2022-01-07 | B | 5.713333 | 2.61 | 2.973333 | 58.88 | 24.4 | 8.403333 | 0 | [5.711, 5.792) | [2.524, 2.621) | [2.962, 2.978) | [58.732, 59.089) | [24.108, 24.555) | [8.398, 8.419)
11 | 2022-01-08 | B | 5.386667 | 2.673333 | 2.97 | 59.12 | 24.68333 | 8.476667 | 0.591716 | [5.306, 5.387) | [2.621, 2.719) | [2.962, 2.978) | [59.089, 59.445) | [24.555, 25.002) | [8.461, 8.482)
12 | 2022-01-08 | C | 5.363333 | 2.63 | 2.923333 | 59.12 | 24.84444 | 8.52 | 0.09496676 | [5.306, 5.387) | [2.621, 2.719) | [2.912, 2.928) | [59.089, 59.445) | [24.555, 25.002) | [8.503, 8.524)
13 | 2022-01-10 | B | 5.365 | 2.54 | 2.8775 | 57.08 | 24.8 | 8.48 | 0 | [5.306, 5.387) | [2.524, 2.621) | [2.862, 2.879) | [56.952, 57.308) | [24.555, 25.002) | [8.461, 8.482)
14 | 2022-01-10 | C | 5.275 | 2.63 | 2.973333 | 57.08 | 24 | 8.39 | 0 | [5.226, 5.306) | [2.621, 2.719) | [2.962, 2.978) | [56.952, 57.308) | [23.66, 24.108) | [8.377, 8.398)
15 | 2022-01-11 | A | 5.26 | 2.49 | 2.921667 | 57.19 | 25.3 | 8.46 | 0 | [5.226, 5.306) | [2.427, 2.524) | [2.912, 2.928) | [56.952, 57.308) | [25.002, 25.45) | [8.44, 8.461)
16 | 2022-01-11 | B | 5.26 | 2.52 | 2.934286 | 57.19 | 25.12857 | 8.43 | 0 | [5.226, 5.306) | [2.427, 2.524) | [2.928, 2.945) | [56.952, 57.308) | [25.002, 25.45) | [8.419, 8.44)
17 | 2022-01-11 | C | 5.26 | 2.585714 | 2.935714 | 57.19 | 24.21429 | 8.364286 | 0 | [5.226, 5.306) | [2.524, 2.621) | [2.928, 2.945) | [56.952, 57.308) | [24.108, 24.555) | [8.356, 8.377)
18 | 2022-01-12 | B | 5.39 | 2.516667 | 2.78 | 58.79 | 24.7 | 8.523333 | 0.2751032 | [5.387, 5.468) | [2.427, 2.524) | [2.779, 2.796) | [58.732, 59.089) | [24.555, 25.002) | [8.503, 8.524)
19 | 2022-01-12 | C | 5.39 | 2.59 | 2.906667 | 58.79 | 23.7 | 8.45 | 0 | [5.387, 5.468) | [2.524, 2.621) | [2.895, 2.912) | [58.732, 59.089) | [23.66, 24.108) | [8.44, 8.461)
20 | 2022-01-13 | A | 5.45 | 2.44 | 2.947 | 58.48 | 24.9 | 8.48 | 0.204918 | [5.387, 5.468) | [2.427, 2.524) | [2.945, 2.962) | [58.376, 58.732) | [24.555, 25.002) | [8.461, 8.482)
21 | 2022-01-13 | C | 5.45 | 2.49 | 2.97 | 58.48 | 24.3 | 8.43 | 1.204819 | [5.387, 5.468) | [2.427, 2.524) | [2.962, 2.978) | [58.376, 58.732) | [24.108, 24.555) | [8.419, 8.44)
22 | 2022-01-14 | B | 5.58 | 2.361429 | 2.948571 | 58.53 | 24.8 | 8.478571 | 0 | [5.549, 5.63) | [2.329, 2.427) | [2.945, 2.962) | [58.376, 58.732) | [24.555, 25.002) | [8.461, 8.482)
23 | 2022-01-14 | C | 5.58 | 2.35 | 2.927143 | 58.53 | 24.6 | 8.49 | 0 | [5.549, 5.63) | [2.329, 2.427) | [2.912, 2.928) | [58.376, 58.732) | [24.555, 25.002) | [8.482, 8.503)
24 | 2022-01-15 | A | 5.49 | 2.33 | 2.921429 | 58.87 | 25.3 | 8.43 | 0 | [5.468, 5.549) | [2.329, 2.427) | [2.912, 2.928) | [58.732, 59.089) | [25.002, 25.45) | [8.419, 8.44)
25 | 2022-01-15 | C | 5.49 | 2.262 | 2.93 | 58.87 | 24.18 | 8.498 | 0.2534854 | [5.468, 5.549) | [2.232, 2.329) | [2.928, 2.945) | [58.732, 59.089) | [24.108, 24.555) | [8.482, 8.503)
26 | 2022-01-17 | A | 5.49 | 2.52125 | 3.02 | 59.33875 | 24.525 | 8.53125 | 0 | [5.468, 5.549) | [2.427, 2.524) | [3.011, 3.028) | [59.089, 59.445) | [24.108, 24.555) | [8.524, 8.545)
27 | 2022-01-17 | B | 5.49 | 2.924 | 3.026 | 60.12 | 24.84 | 8.616 | 0 | [5.468, 5.549) | [2.913, 3.011) | [3.011, 3.028) | [59.801, 60.157) | [24.555, 25.002) | [8.607, 8.628)
28 | 2022-01-17 | C | 5.49 | 2.97 | 2.944286 | 60.12 | 24.3 | 8.57 | 0 | [5.468, 5.549) | [2.913, 3.011) | [2.928, 2.945) | [59.801, 60.157) | [24.108, 24.555) | [8.565, 8.586)
29 | 2022-01-18 | A | 5.49 | 2.75 | 2.9925 | 59.29 | 25.4 | 8.53 | 0 | [5.468, 5.549) | [2.719, 2.816) | [2.978, 2.995) | [59.089, 59.445) | [25.002, 25.45) | [8.524, 8.545)
30 | 2022-01-22 | A | 5.535 | 3.09 | 2.913333 | 58.955 | 24.65 | 8.46 | 0 | [5.468, 5.549) | [3.011, 3.108) | [2.912, 2.928) | [58.732, 59.089) | [24.555, 25.002) | [8.44, 8.461)
31 | 2022-01-22 | B | 5.6775 | 3.45625 | 3 | 58.62 | 23.55 | 8.36375 | 0 | [5.63, 5.711) | [3.4, 3.498) | [2.995, 3.011) | [58.376, 58.732) | [23.213, 23.66) | [8.356, 8.377)
32 | 2022-01-22 | C | 5.486 | 3.34 | 2.97 | 58.62 | 24.1 | 8.48 | 0 | [5.468, 5.549) | [3.303, 3.4) | [2.962, 2.978) | [58.376, 58.732) | [23.66, 24.108) | [8.461, 8.482)
33 | 2022-01-23 | A | 5.82 | 2.83 | 2.871429 | 58.96 | 24.7 | 8.52 | 0 | [5.792, 5.872) | [2.816, 2.913) | [2.862, 2.879) | [58.732, 59.089) | [24.555, 25.002) | [8.503, 8.524)
34 | 2022-01-23 | C | 5.593333 | 2.906667 | 2.92 | 58.96 | 24.06667 | 8.443333 | 0.3355705 | [5.549, 5.63) | [2.816, 2.913) | [2.912, 2.928) | [58.732, 59.089) | [23.66, 24.108) | [8.44, 8.461)
35 | 2022-01-24 | A | 5.56 | 3.08 | 3.018333 | 58.74667 | 24.63333 | 8.53 | 0.5050505 | [5.549, 5.63) | [3.011, 3.108) | [3.011, 3.028) | [58.732, 59.089) | [24.555, 25.002) | [8.524, 8.545)
36 | 2022-01-24 | B | 5.756 | 3.202 | 3.006 | 58.64 | 23.94 | 8.538 | 0 | [5.711, 5.792) | [3.108, 3.206) | [2.995, 3.011) | [58.376, 58.732) | [23.66, 24.108) | [8.524, 8.545)
37 | 2022-01-24 | C | 5.46 | 3.17 | 2.986667 | 58.64 | 23.9 | 8.57 | 0 | [5.387, 5.468) | [3.108, 3.206) | [2.978, 2.995) | [58.376, 58.732) | [23.66, 24.108) | [8.565, 8.586)
38 | 2022-01-25 | A | 5.554444 | 3.014444 | 3.087778 | 58.42889 | 24.45556 | 8.547778 | 0.1508296 | [5.549, 5.63) | [3.011, 3.108) | [3.077, 3.094) | [58.376, 58.732) | [24.108, 24.555) | [8.545, 8.565)
39 | 2022-01-25 | B | 5.465 | 2.856667 | 3.02 | 58.26 | 24.15 | 8.563333 | 0 | [5.387, 5.468) | [2.816, 2.913) | [3.011, 3.028) | [58.02, 58.376) | [24.108, 24.555) | [8.545, 8.565)
40 | 2022-01-25 | C | 5.38 | 2.87 | 2.988571 | 58.26 | 24.1 | 8.55 | 0 | [5.306, 5.387) | [2.816, 2.913) | [2.978, 2.995) | [58.02, 58.376) | [23.66, 24.108) | [8.545, 8.565)
41 | 2022-01-27 | B | 5.41 | 3.23 | 2.975 | 57.09 | 23.4 | 8.43 | 0 | [5.387, 5.468) | [3.206, 3.303) | [2.962, 2.978) | [56.952, 57.308) | [23.213, 23.66) | [8.419, 8.44)
42 | 2022-01-27 | C | 5.476667 | 3.174444 | 2.968889 | 57.09 | 24.06667 | 8.485556 | 0.1392758 | [5.468, 5.549) | [3.108, 3.206) | [2.962, 2.978) | [56.952, 57.308) | [23.66, 24.108) | [8.482, 8.503)
43 | 2022-01-28 | A | 5.564286 | 2.924286 | 3.04 | 58.03286 | 24.08571 | 8.495714 | 0 | [5.549, 5.63) | [2.913, 3.011) | [3.028, 3.044) | [58.02, 58.376) | [23.66, 24.108) | [8.482, 8.503)
44 | 2022-01-28 | B | 5.753333 | 2.873333 | 3.011667 | 58.19 | 24.25 | 8.506667 | 0 | [5.711, 5.792) | [2.816, 2.913) | [3.011, 3.028) | [58.02, 58.376) | [24.108, 24.555) | [8.503, 8.524)
45 | 2022-01-28 | C | 5.335 | 2.975 | 2.9825 | 58.19 | 24.825 | 8.405 | 0 | [5.306, 5.387) | [2.913, 3.011) | [2.978, 2.995) | [58.02, 58.376) | [24.555, 25.002) | [8.398, 8.419)
46 | 2022-01-29 | B | 5.25 | 3.08 | 2.993333 | 57.56 | 24.2 | 8.46 | 0.15625 | [5.226, 5.306) | [3.011, 3.108) | [2.978, 2.995) | [57.308, 57.664) | [24.108, 24.555) | [8.44, 8.461)
47 | 2022-01-29 | C | 5.33 | 3.01 | 2.992857 | 57.56 | 23.7 | 8.53 | 0 | [5.306, 5.387) | [2.913, 3.011) | [2.978, 2.995) | [57.308, 57.664) | [23.66, 24.108) | [8.524, 8.545)
48 | 2022-01-30 | A | 5.5475 | 3.03 | 2.9925 | 57.06 | 24.2 | 8.45 | 0 | [5.468, 5.549) | [3.011, 3.108) | [2.978, 2.995) | [56.952, 57.308) | [24.108, 24.555) | [8.44, 8.461)
49 | 2022-01-30 | C | 5.45875 | 3.07875 | 2.9575 | 57.06 | 25.125 | 8.40125 | 0.1488095 | [5.387, 5.468) | [3.011, 3.108) | [2.945, 2.962) | [56.952, 57.308) | [25.002, 25.45) | [8.398, 8.419)
50 | 2022-01-31 | A | 5.53 | 2.91 | 2.97 | 58.9 | 23.9 | 8.41 | 0 | [5.468, 5.549) | [2.816, 2.913) | [2.962, 2.978) | [58.732, 59.089) | [23.66, 24.108) | [8.398, 8.419)
51 | 2022-01-31 | B | 5.53 | 2.79 | 2.9825 | 58.9 | 24.9 | 8.53 | 0 | [5.468, 5.549) | [2.719, 2.816) | [2.978, 2.995) | [58.732, 59.089) | [24.555, 25.002) | [8.524, 8.545)