## Sheet1
| Date | Shift | Inert Fines (%) | Moisture (%) | LOI (%) | GFN/AFS (no) | Wet Tensile Strength (N/cm2) | Active Clay (%) | Erosion Scab % | Inert Fines (%)_bins | Moisture (%)_bins | LOI (%)_bins | GFN/AFS (no)_bins | Wet Tensile Strength (N/cm2)_bins | Active Clay (%)_bins
0 | 2023-11-01 | A | 2.07 | 3.25 | 5.4 | 58.33 | 0.27 | 9.45 | 0 | [1.958, 2.09) | [3.215, 3.284) | [5.347, 5.443) | [58.102, 58.568) | [0.27, 0.273) | [9.418, 9.594)
1 | 2023-11-01 | C | 1.74 | 4.06 | 5 | 58.33 | 0.24 | 9.66 | 0 | [1.694, 1.826) | [4.036, 4.105) | [4.962, 5.058) | [58.102, 58.568) | [0.24, 0.243) | [9.594, 9.769)
2 | 2023-11-02 | A | 3.55 | 4.27 | 5.4 | 57.05 | 0.27 | 9.45 | 0 | [3.54, 3.671) | [4.242, 4.311) | [5.347, 5.443) | [56.702, 57.169) | [0.27, 0.273) | [9.418, 9.594)
3 | 2023-11-02 | B | 2.63 | 3.96 | 5.6 | 57.05 | 0.23 | 9.87 | 0 | [2.617, 2.749) | [3.899, 3.968) | [5.539, 5.635) | [56.702, 57.169) | [0.23, 0.233) | [9.769, 9.945)
4 | 2023-11-03 | B | 3.895 | 3.985 | 5.7 | 57.89 | 0.23 | 8.455 | 0 | [3.803, 3.938) | [3.968, 4.036) | [5.635, 5.731) | [57.635, 58.102) | [0.23, 0.233) | [8.363, 8.539)
5 | 2023-11-03 | C | 3.77 | 4.065 | 5.5 | 57.89 | 0.25 | 8.93 | 0.2378687 | [3.671, 3.803) | [4.036, 4.105) | [5.443, 5.539) | [57.635, 58.102) | [0.25, 0.253) | [8.891, 9.066)
6 | 2023-11-04 | A | 3.88 | 4.16 | 5.4 | 56.5 | 0.27 | 8.74 | 0 | [3.803, 3.938) | [4.105, 4.173) | [5.347, 5.443) | [56.236, 56.702) | [0.27, 0.273) | [8.715, 8.891)
7 | 2023-11-04 | B | 3.7 | 4.14 | 4.9 | 56.5 | 0.26 | 8.74 | 0 | [3.671, 3.803) | [4.105, 4.173) | [4.866, 4.962) | [56.236, 56.702) | [0.26, 0.263) | [8.715, 8.891)
8 | 2023-11-04 | C | 3.935 | 3.825 | 5.4 | 56.5 | 0.245 | 8.645 | 0 | [3.803, 3.938) | [3.763, 3.831) | [5.347, 5.443) | [56.236, 56.702) | [0.243, 0.247) | [8.539, 8.715)
9 | 2023-11-06 | A | 2.77 | 3.94 | 4.8 | 56.5 | 0.22 | 8.85 | 0 | [2.749, 2.881) | [3.899, 3.968) | [4.77, 4.866) | [56.236, 56.702) | [0.22, 0.223) | [8.715, 8.891)
10 | 2023-11-06 | B | 2.46 | 3.905 | 5.3 | 58.93 | 0.285 | 9.61 | 0 | [2.353, 2.485) | [3.899, 3.968) | [5.25, 5.347) | [58.568, 59.035) | [0.283, 0.287) | [9.594, 9.769)
11 | 2023-11-06 | C | 2.395 | 3.855 | 5 | 58.93 | 0.27 | 8.855 | 0 | [2.353, 2.485) | [3.831, 3.899) | [4.962, 5.058) | [58.568, 59.035) | [0.27, 0.273) | [8.715, 8.891)
12 | 2023-11-07 | A | 3.06 | 3.63 | 4.6 | 58.36 | 0.25 | 8.64 | 0 | [3.012, 3.144) | [3.626, 3.694) | [4.577, 4.673) | [58.102, 58.568) | [0.25, 0.253) | [8.539, 8.715)
13 | 2023-11-08 | A | 2.54 | 3.47 | 5.4 | 58.9 | 0.27 | 8.42 | 0 | [2.485, 2.617) | [3.421, 3.489) | [5.347, 5.443) | [58.568, 59.035) | [0.27, 0.273) | [8.363, 8.539)
14 | 2023-11-08 | B | 1.455 | 3.275 | 5.3 | 58.9 | 0.255 | 9.555 | 0 | [1.431, 1.563) | [3.215, 3.284) | [5.25, 5.347) | [58.568, 59.035) | [0.253, 0.257) | [9.418, 9.594)
0 | 2023-06-01 | A | 1.53 | 3.83 | 5 | 56.98 | 0.24 | 9.57 | 0 | [1.431, 1.563) | [3.763, 3.831) | [4.962, 5.058) | [56.702, 57.169) | [0.24, 0.243) | [9.418, 9.594)
1 | 2023-06-01 | C | 1.485 | 3.53 | 4.8 | 56.98 | 0.25 | 9.625 | 0 | [1.431, 1.563) | [3.489, 3.557) | [4.77, 4.866) | [56.702, 57.169) | [0.25, 0.253) | [9.594, 9.769)
2 | 2023-06-02 | B | 1.74 | 3.65 | 4.8 | 58.68 | 0.24 | 8.8 | 0 | [1.694, 1.826) | [3.626, 3.694) | [4.77, 4.866) | [58.568, 59.035) | [0.24, 0.243) | [8.715, 8.891)
3 | 2023-06-02 | C | 2.035 | 3.59 | 4.9 | 58.68 | 0.24 | 8.575 | 0.6294964 | [1.958, 2.09) | [3.557, 3.626) | [4.866, 4.962) | [58.568, 59.035) | [0.24, 0.243) | [8.539, 8.715)
4 | 2023-06-03 | A | 2.02 | 3.52 | 5 | 59.55 | 0.24 | 8.52 | 0 | [1.958, 2.09) | [3.489, 3.557) | [4.962, 5.058) | [59.501, 59.968) | [0.24, 0.243) | [8.363, 8.539)
5 | 2023-06-03 | B | 1.95 | 3.48 | 4.8 | 59.55 | 0.24 | 8.41 | 0.1442308 | [1.826, 1.958) | [3.421, 3.489) | [4.77, 4.866) | [59.501, 59.968) | [0.24, 0.243) | [8.363, 8.539)
6 | 2023-06-03 | C | 2.81 | 3.45 | 5 | 59.55 | 0.21 | 8.25 | 0 | [2.749, 2.881) | [3.421, 3.489) | [4.962, 5.058) | [59.501, 59.968) | [0.21, 0.213) | [8.187, 8.363)
7 | 2023-06-05 | A | 1.46 | 3.45 | 5.6 | 55.92 | 0.27 | 8.8 | 0 | [1.431, 1.563) | [3.421, 3.489) | [5.539, 5.635) | [55.769, 56.236) | [0.27, 0.273) | [8.715, 8.891)
8 | 2023-06-06 | A | 2.19 | 3.26 | 5 | 55.92 | 0.23 | 8.25 | 0 | [2.09, 2.222) | [3.215, 3.284) | [4.962, 5.058) | [55.769, 56.236) | [0.23, 0.233) | [8.187, 8.363)
9 | 2023-06-06 | B | 2.19 | 3.38 | 5.6 | 57.23 | 0.27 | 8.25 | 0 | [2.09, 2.222) | [3.352, 3.421) | [5.539, 5.635) | [57.169, 57.635) | [0.27, 0.273) | [8.187, 8.363)
10 | 2023-06-07 | A | 2.15 | 3.32 | 5 | 58 | 0.25 | 8.41 | 0 | [2.09, 2.222) | [3.284, 3.352) | [4.962, 5.058) | [57.635, 58.102) | [0.25, 0.253) | [8.363, 8.539)
11 | 2023-06-07 | B | 1.49 | 3.45 | 5 | 58.32 | 0.26 | 8.97 | 0 | [1.431, 1.563) | [3.421, 3.489) | [4.962, 5.058) | [58.102, 58.568) | [0.26, 0.263) | [8.891, 9.066)
12 | 2023-06-08 | A | 1.98 | 3.5 | 5.1 | 59.12 | 0.245 | 8.66 | 0 | [1.958, 2.09) | [3.489, 3.557) | [5.058, 5.154) | [59.035, 59.501) | [0.243, 0.247) | [8.539, 8.715)
13 | 2023-06-08 | B | 1.49 | 3.36 | 4.4 | 59.92 | 0.24 | 9.07 | 0 | [1.431, 1.563) | [3.352, 3.421) | [4.385, 4.481) | [59.501, 59.968) | [0.24, 0.243) | [9.066, 9.242)
14 | 2023-06-08 | C | 2.16 | 3.58 | 5.2 | 59.92 | 0.23 | 8.52 | 0.0575871 | [2.09, 2.222) | [3.557, 3.626) | [5.154, 5.25) | [59.501, 59.968) | [0.23, 0.233) | [8.363, 8.539)
15 | 2023-06-09 | A | 2.02 | 3.495 | 5.8 | 59.6 | 0.255 | 9.07 | 0 | [1.958, 2.09) | [3.489, 3.557) | [5.731, 5.828) | [59.501, 59.968) | [0.253, 0.257) | [9.066, 9.242)
16 | 2023-06-09 | C | 1.35 | 3.44 | 5 | 59.6 | 0.24 | 9.41 | 0.03974563 | [1.299, 1.431) | [3.421, 3.489) | [4.962, 5.058) | [59.501, 59.968) | [0.24, 0.243) | [9.242, 9.418)
17 | 2023-06-10 | A | 1.655 | 3.305 | 5.2 | 59.89 | 0.25 | 8.505 | 0 | [1.563, 1.694) | [3.284, 3.352) | [5.154, 5.25) | [59.501, 59.968) | [0.25, 0.253) | [8.363, 8.539)
18 | 2023-06-10 | B | 1.97 | 3.51 | 5 | 59.89 | 0.24 | 8.51 | 0 | [1.958, 2.09) | [3.489, 3.557) | [4.962, 5.058) | [59.501, 59.968) | [0.24, 0.243) | [8.363, 8.539)
19 | 2023-06-10 | C | 2.31 | 3.49 | 5.6 | 59.89 | 0.23 | 8.51 | 0 | [2.222, 2.353) | [3.489, 3.557) | [5.539, 5.635) | [59.501, 59.968) | [0.23, 0.233) | [8.363, 8.539)
20 | 2023-06-13 | A | 2.37 | 3.18 | 5 | 57.55 | 0.25 | 8.77 | 0 | [2.353, 2.485) | [3.147, 3.215) | [4.962, 5.058) | [57.169, 57.635) | [0.25, 0.253) | [8.715, 8.891)
21 | 2023-06-13 | B | 2.32 | 3.415 | 5.3 | 57.55 | 0.26 | 8.77 | 0 | [2.222, 2.353) | [3.352, 3.421) | [5.25, 5.347) | [57.169, 57.635) | [0.26, 0.263) | [8.715, 8.891)
22 | 2023-06-14 | B | 1.87 | 3.15 | 5.1 | 58.16 | 0.23 | 8.81 | 0 | [1.826, 1.958) | [3.147, 3.215) | [5.058, 5.154) | [58.102, 58.568) | [0.23, 0.233) | [8.715, 8.891)
23 | 2023-06-14 | C | 2.07 | 3.34 | 5 | 58.16 | 0.24 | 8.61 | 0.1792757 | [1.958, 2.09) | [3.284, 3.352) | [4.962, 5.058) | [58.102, 58.568) | [0.24, 0.243) | [8.539, 8.715)
24 | 2023-06-15 | B | 2.56 | 3.06 | 5.4 | 58.68 | 0.23 | 8.2 | 0 | [2.485, 2.617) | [3.01, 3.078) | [5.347, 5.443) | [58.568, 59.035) | [0.23, 0.233) | [8.187, 8.363)
25 | 2023-06-16 | B | 2.48 | 3.17 | 5.4 | 57.12 | 0.22 | 7.98 | 0.1210654 | [2.353, 2.485) | [3.147, 3.215) | [5.347, 5.443) | [56.702, 57.169) | [0.22, 0.223) | [7.836, 8.012)
26 | 2023-06-16 | C | 2.88 | 3.04 | 5.2 | 57.12 | 0.22 | 7.66 | 0.2440016 | [2.749, 2.881) | [3.01, 3.078) | [5.154, 5.25) | [56.702, 57.169) | [0.22, 0.223) | [7.66, 7.836)
27 | 2023-06-20 | C | 1.775 | 3.295 | 5.3 | 57.12 | 0.245 | 8.545 | 0 | [1.694, 1.826) | [3.284, 3.352) | [5.25, 5.347) | [56.702, 57.169) | [0.243, 0.247) | [8.539, 8.715)
28 | 2023-06-21 | B | 2.18 | 3.18 | 5.2 | 58.54 | 0.24 | 8.52 | 0 | [2.09, 2.222) | [3.147, 3.215) | [5.154, 5.25) | [58.102, 58.568) | [0.24, 0.243) | [8.363, 8.539)
29 | 2023-06-21 | C | 1.57 | 3.23 | 5.2 | 58.54 | 0.27 | 8.71 | 0 | [1.563, 1.694) | [3.215, 3.284) | [5.154, 5.25) | [58.102, 58.568) | [0.27, 0.273) | [8.539, 8.715)
30 | 2023-06-22 | A | 1.79 | 3.33 | 5.2 | 58.65 | 0.24 | 8.95 | 0 | [1.694, 1.826) | [3.284, 3.352) | [5.154, 5.25) | [58.568, 59.035) | [0.24, 0.243) | [8.891, 9.066)
31 | 2023-06-22 | B | 1.99 | 3.26 | 5 | 58.65 | 0.25 | 8.85 | 0 | [1.958, 2.09) | [3.215, 3.284) | [4.962, 5.058) | [58.568, 59.035) | [0.25, 0.253) | [8.715, 8.891)
32 | 2023-06-22 | C | 1.66 | 3.285 | 5.1 | 58.65 | 0.255 | 9.02 | 0 | [1.563, 1.694) | [3.284, 3.352) | [5.058, 5.154) | [58.568, 59.035) | [0.253, 0.257) | [8.891, 9.066)
33 | 2023-06-23 | A | 1.62 | 3.47 | 5.2 | 58.59 | 0.255 | 9.19 | 0 | [1.563, 1.694) | [3.421, 3.489) | [5.154, 5.25) | [58.568, 59.035) | [0.253, 0.257) | [9.066, 9.242)
34 | 2023-06-23 | C | 1.37 | 3.415 | 5.1 | 58.59 | 0.255 | 9.31 | 0 | [1.299, 1.431) | [3.352, 3.421) | [5.058, 5.154) | [58.568, 59.035) | [0.253, 0.257) | [9.242, 9.418)
35 | 2023-06-27 | B | 1.48 | 3.42 | 5.4 | 58.22 | 0.24 | 9.1 | 0 | [1.431, 1.563) | [3.352, 3.421) | [5.347, 5.443) | [58.102, 58.568) | [0.24, 0.243) | [9.066, 9.242)
36 | 2023-06-27 | C | 2.05 | 3.31 | 5.3 | 58.22 | 0.22 | 8.54 | 0 | [1.958, 2.09) | [3.284, 3.352) | [5.25, 5.347) | [58.102, 58.568) | [0.22, 0.223) | [8.539, 8.715)
37 | 2023-06-28 | A | 2.36 | 3.14 | 5.2 | 58.22 | 0.22 | 8.3 | 0 | [2.353, 2.485) | [3.078, 3.147) | [5.154, 5.25) | [58.102, 58.568) | [0.22, 0.223) | [8.187, 8.363)
38 | 2023-06-28 | B | 1.55 | 3.27 | 5 | 56.4 | 0.25 | 8.65 | 0 | [1.431, 1.563) | [3.215, 3.284) | [4.962, 5.058) | [56.236, 56.702) | [0.25, 0.253) | [8.539, 8.715)
39 | 2023-06-28 | C | 2.23 | 3.51 | 4.8 | 56.4 | 0.22 | 8.65 | 0 | [2.222, 2.353) | [3.489, 3.557) | [4.77, 4.866) | [56.236, 56.702) | [0.22, 0.223) | [8.539, 8.715)
40 | 2023-06-29 | A | 2.28 | 3.28 | 5.2 | 57.49 | 0.23 | 8.8 | 0 | [2.222, 2.353) | [3.215, 3.284) | [5.154, 5.25) | [57.169, 57.635) | [0.23, 0.233) | [8.715, 8.891)