## Sheet1
| Date | Shift | Wet Tensile Strength (N/cm2) | Erosion Scab % | Wet Tensile Strength (N/cm2)_bins
0 | 2023-11-01 | A | 0.275 | 0 | [0.272, 0.276)
1 | 2023-11-01 | B | 0.265 | 0 | [0.262, 0.267)
2 | 2023-11-01 | C | 0.265 | 0 | [0.262, 0.267)
3 | 2023-11-02 | A | 0.265 | 0 | [0.262, 0.267)
4 | 2023-11-02 | B | 0.25 | 0 | [0.249, 0.254)
5 | 2023-11-02 | C | 0.275 | 0.2442002 | [0.272, 0.276)
6 | 2023-11-03 | A | 0.205 | 0 | [0.204, 0.209)
7 | 2023-11-03 | B | 0.23 | 0 | [0.227, 0.231)
8 | 2023-11-03 | C | 0.25 | 0.2378687 | [0.249, 0.254)
9 | 2023-11-04 | A | 0.26 | 0 | [0.258, 0.262)
10 | 2023-11-04 | B | 0.26 | 0 | [0.258, 0.262)
11 | 2023-11-04 | C | 0.245 | 0 | [0.245, 0.249)
12 | 2023-11-06 | A | 0.24 | 0 | [0.236, 0.24)
13 | 2023-11-06 | B | 0.285 | 0
14 | 2023-11-06 | C | 0.27 | 0 | [0.267, 0.272)
15 | 2023-11-07 | A | 0.26 | 0 | [0.258, 0.262)
16 | 2023-11-07 | B | 0.25 | 0 | [0.249, 0.254)
17 | 2023-11-07 | C | 0.245 | 0 | [0.245, 0.249)
18 | 2023-11-08 | A | 0.255 | 0 | [0.254, 0.258)
19 | 2023-11-08 | B | 0.255 | 0 | [0.254, 0.258)
20 | 2023-11-08 | C | 0.26 | 0 | [0.258, 0.262)
0 | 2023-01-02 | A | 0.24 | 0 | [0.236, 0.24)
1 | 2023-01-02 | B | 0.24 | 0 | [0.236, 0.24)
2 | 2023-01-02 | C | 0.23 | 0.976801 | [0.227, 0.231)
3 | 2023-01-03 | A | 0.25 | 0 | [0.249, 0.254)
4 | 2023-01-03 | B | 0.245 | 0 | [0.245, 0.249)
5 | 2023-01-03 | C | 0.235 | 0.1510574 | [0.231, 0.236)
6 | 2023-01-04 | A | 0.23 | 0.340651 | [0.227, 0.231)
7 | 2023-01-04 | B | 0.23 | 0 | [0.227, 0.231)
8 | 2023-01-04 | C | 0.23 | 0.06861063 | [0.227, 0.231)
9 | 2023-01-05 | A | 0.235 | 0 | [0.231, 0.236)
10 | 2023-01-05 | B | 0.245 | 0.05608525 | [0.245, 0.249)
11 | 2023-01-05 | C | 0.23 | 0.04262575 | [0.227, 0.231)
12 | 2023-01-06 | A | 0.24 | 0.0965251 | [0.236, 0.24)
13 | 2023-01-06 | B | 0.235 | 0 | [0.231, 0.236)
14 | 2023-01-06 | C | 0.245 | 1.099384 | [0.245, 0.249)
15 | 2023-01-07 | A | 0.255 | 0 | [0.254, 0.258)
16 | 2023-01-07 | B | 0.24 | 0.5097706 | [0.236, 0.24)
17 | 2023-01-07 | C | 0.22 | 0 | [0.218, 0.222)
18 | 2023-01-09 | A | 0.23 | 0 | [0.227, 0.231)
19 | 2023-01-09 | B | 0.2533333 | 0 | [0.249, 0.254)
20 | 2023-01-09 | C | 0.23 | 0 | [0.227, 0.231)
21 | 2023-01-10 | A | 0.235 | 0.04224757 | [0.231, 0.236)
22 | 2023-01-10 | B | 0.23 | 0.3513255 | [0.227, 0.231)
23 | 2023-01-10 | C | 0.255 | 0.7898894 | [0.254, 0.258)
24 | 2023-01-11 | A | 0.24 | 0 | [0.236, 0.24)
25 | 2023-01-11 | B | 0.235 | 0 | [0.231, 0.236)
26 | 2023-01-11 | C | 0.25 | 0.04145937 | [0.249, 0.254)
27 | 2023-01-12 | A | 0.24 | 0.03456619 | [0.236, 0.24)
28 | 2023-01-12 | B | 0.23 | 0 | [0.227, 0.231)
29 | 2023-01-12 | C | 0.225 | 0.166205 | [0.222, 0.227)
30 | 2023-01-13 | A | 0.23 | 0 | [0.227, 0.231)
31 | 2023-01-13 | B | 0.235 | 0 | [0.231, 0.236)
32 | 2023-01-13 | C | 0.225 | 0.4811548 | [0.222, 0.227)
33 | 2023-01-14 | A | 0.225 | 0 | [0.222, 0.227)
34 | 2023-01-14 | B | 0.225 | 0 | [0.222, 0.227)
35 | 2023-01-14 | C | 0.25 | 0.3487793 | [0.249, 0.254)
36 | 2023-01-16 | A | 0.235 | 0.1014713 | [0.231, 0.236)
37 | 2023-01-16 | B | 0.245 | 0 | [0.245, 0.249)
38 | 2023-01-16 | C | 0.235 | 0.2477876 | [0.231, 0.236)
39 | 2023-01-17 | A | 0.22 | 0 | [0.218, 0.222)
40 | 2023-01-17 | B | 0.23 | 0.0556483 | [0.227, 0.231)
41 | 2023-01-17 | C | 0.23 | 0.2821443 | [0.227, 0.231)
42 | 2023-01-18 | A | 0.24 | 0.2862595 | [0.236, 0.24)
43 | 2023-01-18 | B | 0.255 | 0 | [0.254, 0.258)
44 | 2023-01-18 | C | 0.245 | 0.0448833 | [0.245, 0.249)
45 | 2023-01-19 | A | 0.235 | 0 | [0.231, 0.236)
46 | 2023-01-19 | B | 0.23 | 0 | [0.227, 0.231)
47 | 2023-01-19 | C | 0.23 | 0.05468964 | [0.227, 0.231)
48 | 2023-01-20 | A | 0.24 | 0.09886307 | [0.236, 0.24)
49 | 2023-01-20 | B | 0.25 | 0 | [0.249, 0.254)
50 | 2023-01-20 | C | 0.24 | 0.2290076 | [0.236, 0.24)
51 | 2023-01-21 | A | 0.24 | 0.06908463 | [0.236, 0.24)
52 | 2023-01-21 | B | 0.23 | 0 | [0.227, 0.231)
53 | 2023-01-21 | C | 0.23 | 0 | [0.227, 0.231)
54 | 2023-01-23 | A | 0.225 | 0 | [0.222, 0.227)
55 | 2023-01-23 | B | 0.23 | 0.04149378 | [0.227, 0.231)
56 | 2023-01-23 | C | 0.26 | 0.2965159 | [0.258, 0.262)
57 | 2023-01-24 | A | 0.255 | 0 | [0.254, 0.258)
58 | 2023-01-24 | B | 0.24 | 0.1180638 | [0.236, 0.24)
59 | 2023-01-24 | C | 0.25 | 0.7002334 | [0.249, 0.254)
60 | 2023-01-25 | A | 0.26 | 0 | [0.258, 0.262)
61 | 2023-01-25 | B | 0.25 | 0 | [0.249, 0.254)
62 | 2023-01-25 | C | 0.2575 | 3.372128 | [0.254, 0.258)
63 | 2023-01-28 | A | 0.235 | 0.07501875 | [0.231, 0.236)
64 | 2023-01-28 | B | 0.24 | 0 | [0.236, 0.24)
65 | 2023-01-28 | C | 0.245 | 1.124016 | [0.245, 0.249)
66 | 2023-01-29 | A | 0.26 | 0.3088803 | [0.258, 0.262)
67 | 2023-01-29 | B | 0.24 | 0 | [0.236, 0.24)
68 | 2023-01-29 | C | 0.225 | 1.306122 | [0.222, 0.227)
69 | 2023-01-30 | A | 0.23 | 0 | [0.227, 0.231)
70 | 2023-01-30 | B | 0.24 | 0.03331113 | [0.236, 0.24)
71 | 2023-01-30 | C | 0.215 | 1.581563 | [0.213, 0.218)