## Sheet1
| Date | Shift | Moisture (%) | LOI (%) | GFN/AFS (no) | GCS (gm/cm2) | Active Clay (%) | Permeability (no) | Wet Tensile Strength (N/cm2) | Compactability (%) | Inert Fines (%) | Volatile Matter (%) | Total rejection % | Moisture (%)_bins | LOI (%)_bins | GFN/AFS (no)_bins | GCS (gm/cm2)_bins | Active Clay (%)_bins | Permeability (no)_bins | Wet Tensile Strength (N/cm2)_bins | Compactability (%)_bins | Inert Fines (%)_bins
0 | 2023-11-01 | A | 3.57 | 5 | 58.33 | 1990 | 9.555 | 122 | 0.275 | 40.5 | 2.375 |  | 0.04319654 | [3.524, 3.586) | [5.0, 5.067) | [58.126, 58.544) | [1976.875, 1991.562) | [9.502, 9.652) | [121.955, 124.182) | [0.272, 0.276) | [40.088, 40.529) | [2.318, 2.433)
1 | 2023-11-01 | B | 3.94 | 4.8 | 58.33 | 1875 | 9.66 | 113.5 | 0.265 | 41.5 | 2.75 |  | 0.07595898 | [3.897, 3.959) | [4.733, 4.8) | [58.126, 58.544) | [1874.062, 1888.75) | [9.652, 9.802) | [113.045, 115.273) | [0.262, 0.267) | [41.412, 41.853) | [2.664, 2.78)
2 | 2023-11-01 | C | 4.235 | 5.1 | 58.33 | 2015 | 9.765 | 126.5 | 0.265 | 39.5 | 2.165 |  | 0.02971768 | [4.208, 4.27) | [5.067, 5.133) | [58.126, 58.544) | [2006.25, 2020.938) | [9.652, 9.802) | [126.409, 128.636) | [0.262, 0.267) | [39.206, 39.647) | [2.086, 2.202)
3 | 2023-11-02 | A | 4.205 | 5.1 | 57.05 | 1920 | 9.555 | 122 | 0.265 | 40.5 | 3.025 |  | 0.03102699 | [4.146, 4.208) | [5.067, 5.133) | [56.874, 57.292) | [1918.125, 1932.812) | [9.502, 9.652) | [121.955, 124.182) | [0.262, 0.267) | [40.088, 40.529) | [3.011, 3.126)
4 | 2023-11-02 | B | 3.97 | 5.3 | 57.05 | 1905 | 9.765 | 108.5 | 0.25 | 40 | 3.185 |  | 0.04570384 | [3.959, 4.021) | [5.267, 5.333) | [56.874, 57.292) | [1903.438, 1918.125) | [9.652, 9.802) | [106.364, 108.591) | [0.249, 0.254) | [39.647, 40.088) | [3.126, 3.242)
5 | 2023-11-02 | C | 4.195 | 4.8 | 57.05 | 2020 | 9.87 | 135 | 0.275 | 38.5 | 2.51 |  | 0.3256003 | [4.146, 4.208) | [4.733, 4.8) | [56.874, 57.292) | [2006.25, 2020.938) | [9.802, 9.952) | [133.091, 135.318) | [0.272, 0.276) | [38.324, 38.765) | [2.433, 2.549)
6 | 2023-11-03 | A | 4.27 | 5.2 | 57.89 | 1910 | 9.59 | 119 | 0.205 | 40.5 | 3.13 |  | 0 |  | [5.133, 5.2) | [57.709, 58.126) | [1903.438, 1918.125) | [9.502, 9.652) | [117.5, 119.727) | [0.204, 0.209) | [40.088, 40.529) | [3.126, 3.242)
7 | 2023-11-03 | B | 3.985 | 5.7 | 57.89 | 1895 | 8.455 | 115.5 | 0.23 | 41.5 | 3.895 |  | 0 | [3.959, 4.021) | [5.667, 5.733) | [57.709, 58.126) | [1888.75, 1903.438) | [8.454, 8.604) | [115.273, 117.5) | [0.227, 0.231) | [41.412, 41.853) | [3.819, 3.935)
8 | 2023-11-03 | C | 4.065 | 5.5 | 57.89 | 2050 | 8.93 | 113.5 | 0.25 | 39 | 3.77 |  | 0.2854424 | [4.021, 4.084) | [5.467, 5.533) | [57.709, 58.126) | [2035.625, 2050.312) | [8.903, 9.053) | [113.045, 115.273) | [0.249, 0.254) | [38.765, 39.206) | [3.704, 3.819)
9 | 2023-11-04 | A | 4.065 | 5.5 | 56.5 | 1890 | 8.55 | 113.5 | 0.26 | 39.5 | 3.93 |  | 0 | [4.021, 4.084) | [5.467, 5.533) | [56.457, 56.874) | [1888.75, 1903.438) | [8.454, 8.604) | [113.045, 115.273) | [0.258, 0.262) | [39.206, 39.647) | [3.819, 3.935)
10 | 2023-11-04 | B | 4.14 | 4.9 | 56.5 | 1910 | 8.74 | 108 | 0.26 | 41 | 3.7 |  | 0 | [4.084, 4.146) | [4.867, 4.933) | [56.457, 56.874) | [1903.438, 1918.125) | [8.604, 8.753) | [106.364, 108.591) | [0.258, 0.262) | [40.971, 41.412) | [3.588, 3.704)
11 | 2023-11-04 | C | 3.825 | 5.4 | 56.5 | 1910 | 8.645 | 106.5 | 0.245 | 39.5 | 3.935 |  | 0 | [3.773, 3.835) | [5.4, 5.467) | [56.457, 56.874) | [1903.438, 1918.125) | [8.604, 8.753) | [106.364, 108.591) | [0.245, 0.249) | [39.206, 39.647)
12 | 2023-11-06 | A | 4.04 | 4.7 | 57.715 | 1900 | 9.285 | 106.5 | 0.24 | 41.5 | 2.505 |  | 0 | [4.021, 4.084) | [4.667, 4.733) | [57.709, 58.126) | [1888.75, 1903.438) | [9.203, 9.352) | [106.364, 108.591) | [0.236, 0.24) | [41.412, 41.853) | [2.433, 2.549)
13 | 2023-11-06 | B | 3.905 | 5.3 | 58.93 | 1970 | 9.61 | 105 | 0.285 | 38.5 | 2.46 |  | 0 | [3.897, 3.959) | [5.267, 5.333) | [58.544, 58.961) | [1962.188, 1976.875) | [9.502, 9.652) | [104.136, 106.364) |  | [38.324, 38.765) | [2.433, 2.549)
14 | 2023-11-06 | C | 3.855 | 5 | 58.93 | 1880 | 8.855 | 120 | 0.27 | 39.5 | 2.395 |  | 0 | [3.835, 3.897) | [5.0, 5.067) | [58.544, 58.961) | [1874.062, 1888.75) | [8.753, 8.903) | [119.727, 121.955) | [0.267, 0.272) | [39.206, 39.647) | [2.318, 2.433)
15 | 2023-11-07 | A | 3.64 | 4.7 | 58.645 | 1825 | 8.745 | 106.5 | 0.26 | 41 | 2.695 |  | 0 | [3.586, 3.649) | [4.667, 4.733) | [58.544, 58.961) | [1815.312, 1830.0) | [8.604, 8.753) | [106.364, 108.591) | [0.258, 0.262) | [40.971, 41.412) | [2.664, 2.78)
16 | 2023-11-07 | B | 3.55 | 5.7 | 58.36 | 1775 | 8.855 | 115 | 0.25 | 38 | 2.835 |  | 0 | [3.524, 3.586) | [5.667, 5.733) | [58.126, 58.544) | [1771.25, 1785.938) | [8.753, 8.903) | [113.045, 115.273) | [0.249, 0.254) | [37.882, 38.324) | [2.78, 2.895)
17 | 2023-11-07 | C | 3.69 | 5 | 58.36 | 1900 | 8.745 | 113.5 | 0.245 | 38.5 | 2.245 |  | 0 | [3.649, 3.711) | [5.0, 5.067) | [58.126, 58.544) | [1888.75, 1903.438) | [8.604, 8.753) | [113.045, 115.273) | [0.245, 0.249) | [38.324, 38.765) | [2.202, 2.318)
18 | 2023-11-08 | A | 3.615 | 5.3 | 58.9 | 1830 | 9.085 | 118.5 | 0.255 | 40 | 1.905 |  | 0 | [3.586, 3.649) | [5.267, 5.333) | [58.544, 58.961) | [1830.0, 1844.688) | [9.053, 9.203) | [117.5, 119.727) | [0.254, 0.258) | [39.647, 40.088) | [1.855, 1.971)
19 | 2023-11-08 | B | 3.275 | 5.3 | 58.9 | 1770 | 9.555 | 130.5 | 0.255 | 38 | 1.455 |  | 0 | [3.214, 3.276) | [5.267, 5.333) | [58.544, 58.961) | [1756.562, 1771.25) | [9.502, 9.652) | [128.636, 130.864) | [0.254, 0.258) | [37.882, 38.324) | [1.393, 1.509)
20 | 2023-11-08 | C | 3.45 | 4.9 | 58.9 | 1815 | 9.07 | 117 | 0.26 | 38.5 | 1.93 |  | 0 | [3.4, 3.462) | [4.867, 4.933) | [58.544, 58.961) | [1800.625, 1815.312) | [9.053, 9.203) | [115.273, 117.5) | [0.258, 0.262) | [38.324, 38.765) | [1.855, 1.971)
0 | 2023-03-01 | A | 3.425 | 4.7 | 57.455 | 1815 | 8.74 | 123.5 | 0.235 | 40.5 | 2.1 |  | 1.071975 | [3.4, 3.462) | [4.667, 4.733) | [57.292, 57.709) | [1800.625, 1815.312) | [8.604, 8.753) | [121.955, 124.182) | [0.231, 0.236) | [40.088, 40.529) | [2.086, 2.202)
1 | 2023-03-01 | B | 3.48 | 4.7 | 57.99 | 1860 | 8.845 | 117 | 0.245 | 42 | 1.825 |  | 1.376 | [3.462, 3.524) | [4.667, 4.733) | [57.709, 58.126) | [1859.375, 1874.062) | [8.753, 8.903) | [115.273, 117.5) | [0.245, 0.249) | [41.853, 42.294) | [1.74, 1.855)
2 | 2023-03-01 | C | 3.52 | 4.8 | 57.99 | 1805 | 8.9 | 118.5 | 0.23 | 41.5 | 1.94 |  | 1.757598 | [3.462, 3.524) | [4.733, 4.8) | [57.709, 58.126) | [1800.625, 1815.312) | [8.753, 8.903) | [117.5, 119.727) | [0.227, 0.231) | [41.412, 41.853) | [1.855, 1.971)
3 | 2023-03-02 | A | 3.48 | 4.9 | 56.525 | 1795 | 8.555 | 123 | 0.225 | 40.5 | 2.295 |  | 6.315789 | [3.462, 3.524) | [4.867, 4.933) | [56.457, 56.874) | [1785.938, 1800.625) | [8.454, 8.604) | [121.955, 124.182) | [0.222, 0.227) | [40.088, 40.529) | [2.202, 2.318)
4 | 2023-03-02 | B | 3.55 | 4.8 | 55.06 | 1770 | 8.12 | 123.5 | 0.23 | 39 | 2.63 |  | 3.054299 | [3.524, 3.586) | [4.733, 4.8) | [54.787, 55.205) | [1756.562, 1771.25) | [8.005, 8.154) | [121.955, 124.182) | [0.227, 0.231) | [38.765, 39.206) | [2.549, 2.664)
5 | 2023-03-02 | C | 3.475 | 4.9 | 55.06 | 1760 | 8.35 | 122 | 0.23 | 40.5 | 2.5 |  | 0.6592501 | [3.462, 3.524) | [4.867, 4.933) | [54.787, 55.205) | [1756.562, 1771.25) | [8.304, 8.454) | [121.955, 124.182) | [0.227, 0.231) | [40.088, 40.529) | [2.433, 2.549)
6 | 2023-03-03 | A | 3.425 | 4.8 | 57.045 | 1725 | 8.205 | 125 | 0.225 | 40.5 | 2.495 |  | 0.7718283 | [3.4, 3.462) | [4.733, 4.8) | [56.874, 57.292) | [1712.5, 1727.188) | [8.154, 8.304) | [124.182, 126.409) | [0.222, 0.227) | [40.088, 40.529) | [2.433, 2.549)
7 | 2023-03-03 | B | 3.265 | 4.7 | 59.03 | 1755 | 8.16 | 120.5 | 0.22 | 38.5 | 2.62 |  | 4.931748 | [3.214, 3.276) | [4.667, 4.733) | [58.961, 59.378) | [1741.875, 1756.562) | [8.154, 8.304) | [119.727, 121.955) | [0.218, 0.222) | [38.324, 38.765) | [2.549, 2.664)
8 | 2023-03-03 | C | 3.42 | 4.8 | 59.03 | 1760 | 8.17 | 125 | 0.22 | 40 | 2.75 |  | 1.381579 | [3.4, 3.462) | [4.733, 4.8) | [58.961, 59.378) | [1756.562, 1771.25) | [8.154, 8.304) | [124.182, 126.409) | [0.218, 0.222) | [39.647, 40.088) | [2.664, 2.78)
9 | 2023-03-04 | A | 3.405 | 4.6 | 57.21 | 1725 | 8.145 | 124.5 | 0.23 | 40 | 2.665 |  | 0.1449275 | [3.4, 3.462) | [4.533, 4.6) | [56.874, 57.292) | [1712.5, 1727.188) | [8.005, 8.154) | [124.182, 126.409) | [0.227, 0.231) | [39.647, 40.088) | [2.664, 2.78)
10 | 2023-03-04 | B | 3.25 | 4.9 | 55.39 | 1755 | 8.175 | 122 | 0.235 | 40.5 | 2.455 |  | 2.564103 | [3.214, 3.276) | [4.867, 4.933) | [55.205, 55.622) | [1741.875, 1756.562) | [8.154, 8.304) | [121.955, 124.182) | [0.231, 0.236) | [40.088, 40.529) | [2.433, 2.549)
11 | 2023-03-04 | C | 3.4 | 4.8 | 55.39 | 1745 | 8.145 | 120.5 | 0.23 | 40.5 | 2.665 |  | 1.053453 | [3.4, 3.462) | [4.733, 4.8) | [55.205, 55.622) | [1741.875, 1756.562) | [8.005, 8.154) | [119.727, 121.955) | [0.227, 0.231) | [40.088, 40.529) | [2.664, 2.78)
12 | 2023-03-06 | A | 3.305 | 5 | 57.02 | 1870 | 8.375 | 102 | 0.255 | 41 | 2.375 |  | 0.10921 | [3.276, 3.338) | [5.0, 5.067) | [56.874, 57.292) | [1859.375, 1874.062) | [8.304, 8.454) | [101.909, 104.136) | [0.254, 0.258) | [40.971, 41.412) | [2.318, 2.433)
13 | 2023-03-06 | B | 3.405 | 4.9 | 57.02 | 1830 | 8.375 | 120.5 | 0.235 | 40.5 | 2.465 |  | 5.257393 | [3.4, 3.462) | [4.867, 4.933) | [56.874, 57.292) | [1830.0, 1844.688) | [8.304, 8.454) | [119.727, 121.955) | [0.231, 0.236) | [40.088, 40.529) | [2.433, 2.549)
14 | 2023-03-06 | C | 3.43 | 5 | 57.02 | 1775 | 8.375 | 123.5 | 0.225 | 41.5 | 2.355 |  | 1.272984 | [3.4, 3.462) | [5.0, 5.067) | [56.874, 57.292) | [1771.25, 1785.938) | [8.304, 8.454) | [121.955, 124.182) | [0.222, 0.227) | [41.412, 41.853) | [2.318, 2.433)
15 | 2023-03-07 | A | 3.245 | 5.2 | 58.65 | 1865 | 8.005 | 123.5 | 0.235 | 39.5 | 2.715 |  | 0.3972553 | [3.214, 3.276) | [5.2, 5.267) | [58.544, 58.961) | [1859.375, 1874.062) | [8.005, 8.154) | [121.955, 124.182) | [0.231, 0.236) | [39.206, 39.647) | [2.664, 2.78)
16 | 2023-03-07 | B | 3.34 | 5.1 | 58.65 | 1825 | 8.105 | 123.5 | 0.23 | 40.5 | 2.685 |  | 4.503753 | [3.338, 3.4) | [5.067, 5.133) | [58.544, 58.961) | [1815.312, 1830.0) | [8.005, 8.154) | [121.955, 124.182) | [0.227, 0.231) | [40.088, 40.529) | [2.664, 2.78)
17 | 2023-03-07 | C | 3.59 | 5.1 | 58.65 | 1815 | 8.175 | 123.5 | 0.235 | 41.5 | 2.645 |  | 1.685192 | [3.586, 3.649) | [5.067, 5.133) | [58.544, 58.961) | [1800.625, 1815.312) | [8.154, 8.304) | [121.955, 124.182) | [0.231, 0.236) | [41.412, 41.853) | [2.549, 2.664)
18 | 2023-03-08 | A | 3.19 | 5 | 58.5 | 1830 | 7.845 | 123.5 | 0.245 | 39.5 | 2.875 |  | 1.198842 | [3.151, 3.214) | [5.0, 5.067) | [58.126, 58.544) | [1830.0, 1844.688) | [7.705, 7.855) | [121.955, 124.182) | [0.245, 0.249) | [39.206, 39.647) | [2.78, 2.895)
19 | 2023-03-08 | B | 3.305 | 4.9 | 58.5 | 1850 | 8.015 | 120.5 | 0.215 | 40.5 | 2.695 |  | 5.710491 | [3.276, 3.338) | [4.867, 4.933) | [58.126, 58.544) | [1844.688, 1859.375) | [8.005, 8.154) | [119.727, 121.955) | [0.213, 0.218) | [40.088, 40.529) | [2.664, 2.78)
20 | 2023-03-08 | C | 3.3 | 5.4 | 58.5 | 1780 | 8.24 | 122 | 0.23 | 41 | 2.72 |  | 0.8828006 | [3.276, 3.338) | [5.4, 5.467) | [58.126, 58.544) | [1771.25, 1785.938) | [8.154, 8.304) | [121.955, 124.182) | [0.227, 0.231) | [40.971, 41.412) | [2.664, 2.78)
21 | 2023-03-09 | A | 3.416667 | 5 | 57.63 | 1836.667 | 8.066667 | 123 | 0.22 | 40.33333 | 2.686667 |  | 0.5800464 | [3.4, 3.462) | [5.0, 5.067) | [57.292, 57.709) | [1830.0, 1844.688) | [8.005, 8.154) | [121.955, 124.182) | [0.218, 0.222) | [40.088, 40.529) | [2.664, 2.78)
22 | 2023-03-09 | B | 3.4 | 5.1 | 57.63 | 1850 | 8.105 | 123.5 | 0.23 | 40.5 | 2.595 |  | 2.588872 | [3.4, 3.462) | [5.067, 5.133) | [57.292, 57.709) | [1844.688, 1859.375) | [8.005, 8.154) | [121.955, 124.182) | [0.227, 0.231) | [40.088, 40.529) | [2.549, 2.664)
23 | 2023-03-09 | C | 3.45 | 4.7 | 57.63 | 1810 | 8.135 | 120.5 | 0.225 | 40 | 2.665 |  | 3.943009 | [3.4, 3.462) | [4.667, 4.733) | [57.292, 57.709) | [1800.625, 1815.312) | [8.005, 8.154) | [119.727, 121.955) | [0.222, 0.227) | [39.647, 40.088) | [2.664, 2.78)
24 | 2023-03-10 | A | 3.3 | 4.9 | 58.14 | 1860 | 8.185 | 125 | 0.235 | 39.5 | 2.565 |  | 1.038637 | [3.276, 3.338) | [4.867, 4.933) | [58.126, 58.544) | [1859.375, 1874.062) | [8.154, 8.304) | [124.182, 126.409) | [0.231, 0.236) | [39.206, 39.647) | [2.549, 2.664)
25 | 2023-03-10 | B | 3.455 | 4.9 | 58.14 | 1865 | 8.64 | 123.5 | 0.205 | 41 | 2.13 |  | 2.156334 | [3.4, 3.462) | [4.867, 4.933) | [58.126, 58.544) | [1859.375, 1874.062) | [8.604, 8.753) | [121.955, 124.182) | [0.204, 0.209) | [40.971, 41.412) | [2.086, 2.202)
26 | 2023-03-10 | C | 3.575 | 5.3 | 58.34 | 1835 | 8.84 | 123.5 | 0.22 | 41.5 | 2.26 |  | 1.930502 | [3.524, 3.586) | [5.267, 5.333) | [58.126, 58.544) | [1830.0, 1844.688) | [8.753, 8.903) | [121.955, 124.182) | [0.218, 0.222) | [41.412, 41.853) | [2.202, 2.318)
27 | 2023-03-11 | A | 3.445 | 5.1 | 59.53 | 1880 | 8.905 | 123.5 | 0.235 | 41.5 | 2.195 |  | 1.818182 | [3.4, 3.462) | [5.067, 5.133) | [59.378, 59.796) | [1874.062, 1888.75) | [8.903, 9.053) | [121.955, 124.182) | [0.231, 0.236) | [41.412, 41.853) | [2.086, 2.202)
28 | 2023-03-11 | B | 3.4 | 4.9 | 59.53 | 1845 | 8.825 | 125 | 0.23 | 40.5 | 2.235 |  | 4.074296 | [3.4, 3.462) | [4.867, 4.933) | [59.378, 59.796) | [1844.688, 1859.375) | [8.753, 8.903) | [124.182, 126.409) | [0.227, 0.231) | [40.088, 40.529) | [2.202, 2.318)
29 | 2023-03-11 | C | 3.33 | 5 | 59.53 | 1820 | 8.91 | 122 | 0.23 | 41 | 1.99 |  | 8.070005 | [3.276, 3.338) | [5.0, 5.067) | [59.378, 59.796) | [1815.312, 1830.0) | [8.903, 9.053) | [121.955, 124.182) | [0.227, 0.231) | [40.971, 41.412) | [1.971, 2.086)
30 | 2023-03-13 | A | 3.38 | 5 | 59.3 | 1800 | 8.52 | 115 | 0.23 | 42 | 2.36 |  | 0.3898635 | [3.338, 3.4) | [5.0, 5.067) | [58.961, 59.378) | [1785.938, 1800.625) | [8.454, 8.604) | [113.045, 115.273) | [0.227, 0.231) | [41.853, 42.294) | [2.318, 2.433)
31 | 2023-03-13 | B | 3.35 | 4.8 | 59.3 | 1730 | 8.715 | 110 | 0.215 | 38.5 | 2.055 |  | 3.10702 | [3.338, 3.4) | [4.733, 4.8) | [58.961, 59.378) | [1727.188, 1741.875) | [8.604, 8.753) | [108.591, 110.818) | [0.213, 0.218) | [38.324, 38.765) | [1.971, 2.086)
32 | 2023-03-13 | C | 3.23 | 4.9 | 59.3 | 1840 | 8.56 | 110 | 0.25 | 39.5 | 2.1 |  | 0.7963247 | [3.214, 3.276) | [4.867, 4.933) | [58.961, 59.378) | [1830.0, 1844.688) | [8.454, 8.604) | [108.591, 110.818) | [0.249, 0.254) | [39.206, 39.647) | [2.086, 2.202)
33 | 2023-03-14 | A | 3.36 | 5 | 59.12 | 1805 | 8.52 | 120.5 | 0.23 | 40.5 | 2.09 |  | 0.411985 | [3.338, 3.4) | [5.0, 5.067) | [58.961, 59.378) | [1800.625, 1815.312) | [8.454, 8.604) | [119.727, 121.955) | [0.227, 0.231) | [40.088, 40.529) | [2.086, 2.202)
34 | 2023-03-14 | B | 3.205 | 5.1 | 58.94 | 1830 | 8.33 | 110 | 0.21 | 39.5 | 2.4 |  | 3.663962 | [3.151, 3.214) | [5.067, 5.133) | [58.544, 58.961) | [1830.0, 1844.688) | [8.304, 8.454) | [108.591, 110.818) | [0.209, 0.213) | [39.206, 39.647) | [2.318, 2.433)
35 | 2023-03-14 | C | 3.18 | 4.9 | 58.94 | 1830 | 8.11 | 108 | 0.22 | 38.5 | 2.56 |  | 1.933962 | [3.151, 3.214) | [4.867, 4.933) | [58.544, 58.961) | [1830.0, 1844.688) | [8.005, 8.154) | [106.364, 108.591) | [0.218, 0.222) | [38.324, 38.765) | [2.549, 2.664)
36 | 2023-03-15 | A | 3.3 | 5.1 | 58.735 | 1815 | 8.055 | 112 | 0.23 | 39.5 | 2.685 |  | 1.388147 | [3.276, 3.338) | [5.067, 5.133) | [58.544, 58.961) | [1800.625, 1815.312) | [8.005, 8.154) | [110.818, 113.045) | [0.227, 0.231) | [39.206, 39.647) | [2.664, 2.78)
37 | 2023-03-15 | B | 3.26 | 5 | 58.53 | 1890 | 8.385 | 115.5 | 0.245 | 41.5 | 2.455 |  | 2.864259 | [3.214, 3.276) | [5.0, 5.067) | [58.126, 58.544) | [1888.75, 1903.438) | [8.304, 8.454) | [115.273, 117.5) | [0.245, 0.249) | [41.412, 41.853) | [2.433, 2.549)
38 | 2023-03-15 | C | 3.425 | 4.9 | 58.53 | 1860 | 8.66 | 117 | 0.255 | 43 | 2.21 |  | 1.853035 | [3.4, 3.462) | [4.867, 4.933) | [58.126, 58.544) | [1859.375, 1874.062) | [8.604, 8.753) | [115.273, 117.5) | [0.254, 0.258) | [42.735, 43.176) | [2.202, 2.318)
39 | 2023-03-16 | A | 3.4 | 5 | 58.53 | 1810 | 8.03 | 122 | 0.23 | 41 | 2.49 |  | 1.541096 | [3.4, 3.462) | [5.0, 5.067) | [58.126, 58.544) | [1800.625, 1815.312) | [8.005, 8.154) | [121.955, 124.182) | [0.227, 0.231) | [40.971, 41.412) | [2.433, 2.549)
40 | 2023-03-16 | B | 3.26 | 4.933333 | 58.53 | 1800 | 8.376667 | 113 | 0.2366667 | 39 | 2.43 |  | 7.109737 | [3.214, 3.276) | [4.933, 5.0) | [58.126, 58.544) | [1785.938, 1800.625) | [8.304, 8.454) | [110.818, 113.045) | [0.236, 0.24) | [38.765, 39.206) | [2.318, 2.433)
41 | 2023-03-16 | C | 3.4 | 4.7 | 58.53 | 1820 | 8.275 | 110 | 0.245 | 41.5 | 2.425 |  | 1.116625 | [3.4, 3.462) | [4.667, 4.733) | [58.126, 58.544) | [1815.312, 1830.0) | [8.154, 8.304) | [108.591, 110.818) | [0.245, 0.249) | [41.412, 41.853) | [2.318, 2.433)
42 | 2023-03-17 | A | 3.38 | 4.8 | 59.71 | 1800 | 8.58 | 122 | 0.25 | 39 | 2 |  | 0.8493771 | [3.338, 3.4) | [4.733, 4.8) | [59.378, 59.796) | [1785.938, 1800.625) | [8.454, 8.604) | [121.955, 124.182) | [0.249, 0.254) | [38.765, 39.206) | [1.971, 2.086)
43 | 2023-03-17 | B | 3.35 | 4.9 | 59.71 | 1775 | 8.465 | 117 | 0.23 | 39.5 | 2.175 |  | 5.494949 | [3.338, 3.4) | [4.867, 4.933) | [59.378, 59.796) | [1771.25, 1785.938) | [8.454, 8.604) | [115.273, 117.5) | [0.227, 0.231) | [39.206, 39.647) | [2.086, 2.202)
44 | 2023-03-17 | C | 3.185 | 4.9 | 59.71 | 1860 | 8.165 | 113.5 | 0.22 | 38.5 | 2.595 |  | 2.023988 | [3.151, 3.214) | [4.867, 4.933) | [59.378, 59.796) | [1859.375, 1874.062) | [8.154, 8.304) | [113.045, 115.273) | [0.218, 0.222) | [38.324, 38.765) | [2.549, 2.664)
45 | 2023-03-20 | B | 3.62 | 4.8 | 59.71 | 1830 | 8.52 | 102 | 0.23 | 41.5 | 2.2 |  | 2.934537 | [3.586, 3.649) | [4.733, 4.8) | [59.378, 59.796) | [1830.0, 1844.688) | [8.454, 8.604) | [101.909, 104.136) | [0.227, 0.231) | [41.412, 41.853) | [2.086, 2.202)
46 | 2023-03-20 | C | 3.36 | 4.9 | 59.71 | 1830 | 8.465 | 113.5 | 0.23 | 40.5 | 2.285 |  | 1.450852 | [3.338, 3.4) | [4.867, 4.933) | [59.378, 59.796) | [1830.0, 1844.688) | [8.454, 8.604) | [113.045, 115.273) | [0.227, 0.231) | [40.088, 40.529) | [2.202, 2.318)
47 | 2023-03-21 | A | 3.35 | 5 | 58.555 | 1805 | 8.55 | 113.5 | 0.215 | 38.5 | 2.14 |  | 0.8474576 | [3.338, 3.4) | [5.0, 5.067) | [58.544, 58.961) | [1800.625, 1815.312) | [8.454, 8.604) | [113.045, 115.273) | [0.213, 0.218) | [38.324, 38.765) | [2.086, 2.202)
48 | 2023-03-21 | B | 3.45 | 4.7 | 57.4 | 1840 | 8.44 | 105.5 | 0.22 | 40 | 2.24 |  | 2.274422 | [3.4, 3.462) | [4.667, 4.733) | [57.292, 57.709) | [1830.0, 1844.688) | [8.304, 8.454) | [104.136, 106.364) | [0.218, 0.222) | [39.647, 40.088) | [2.202, 2.318)
49 | 2023-03-21 | C | 3.405 | 4.8 | 57.4 | 1815 | 8.465 | 115 | 0.23 | 39.5 | 2.255 |  | 1.796622 | [3.4, 3.462) | [4.733, 4.8) | [57.292, 57.709) | [1800.625, 1815.312) | [8.454, 8.604) | [113.045, 115.273) | [0.227, 0.231) | [39.206, 39.647) | [2.202, 2.318)
50 | 2023-03-22 | A | 3.325 | 4.8 | 58 | 1815 | 8.385 | 125 | 0.235 | 38.5 | 2.555 |  | 1.958651 | [3.276, 3.338) | [4.733, 4.8) | [57.709, 58.126) | [1800.625, 1815.312) | [8.304, 8.454) | [124.182, 126.409) | [0.231, 0.236) | [38.324, 38.765) | [2.549, 2.664)
51 | 2023-03-22 | B | 3.465 | 4.6 | 58.6 | 1830 | 8.41 | 117 | 0.225 | 39.5 | 2.45 |  | 3.99348 | [3.462, 3.524) | [4.533, 4.6) | [58.544, 58.961) | [1830.0, 1844.688) | [8.304, 8.454) | [115.273, 117.5) | [0.222, 0.227) | [39.206, 39.647) | [2.433, 2.549)
52 | 2023-03-22 | C | 3.35 | 4.7 | 58.6 | 1825 | 8.44 | 113.5 | 0.23 | 40 | 2.36 |  | 1.310177 | [3.338, 3.4) | [4.667, 4.733) | [58.544, 58.961) | [1815.312, 1830.0) | [8.304, 8.454) | [113.045, 115.273) | [0.227, 0.231) | [39.647, 40.088) | [2.318, 2.433)
53 | 2023-03-23 | A | 3.39 | 4.9 | 57.57 | 1810 | 8.385 | 120 | 0.24 | 38.5 | 2.335 |  | 0.3930376 | [3.338, 3.4) | [4.867, 4.933) | [57.292, 57.709) | [1800.625, 1815.312) | [8.304, 8.454) | [119.727, 121.955) | [0.236, 0.24) | [38.324, 38.765) | [2.318, 2.433)
54 | 2023-03-23 | B | 3.455 | 4.9 | 56.54 | 1875 | 8.165 | 113.5 | 0.21 | 38.5 | 2.605 |  | 1.394336 | [3.4, 3.462) | [4.867, 4.933) | [56.457, 56.874) | [1874.062, 1888.75) | [8.154, 8.304) | [113.045, 115.273) | [0.209, 0.213) | [38.324, 38.765) | [2.549, 2.664)
55 | 2023-03-23 | C | 3.435 | 4.9 | 56.54 | 1830 | 8.275 | 120.5 | 0.215 | 39.5 | 2.505 |  | 2.363591 | [3.4, 3.462) | [4.867, 4.933) | [56.457, 56.874) | [1830.0, 1844.688) | [8.154, 8.304) | [119.727, 121.955) | [0.213, 0.218) | [39.206, 39.647) | [2.433, 2.549)
56 | 2023-03-24 | A | 3.5 | 4.8 | 56.54 | 1800 | 8.52 | 122 | 0.24 | 40 | 2.38 |  | 1.049475 | [3.462, 3.524) | [4.733, 4.8) | [56.457, 56.874) | [1785.938, 1800.625) | [8.454, 8.604) | [121.955, 124.182) | [0.236, 0.24) | [39.647, 40.088) | [2.318, 2.433)
57 | 2023-03-24 | B | 3.59 | 4.7 | 57.11 | 1840 | 8.385 | 110 | 0.225 | 40 | 2.345 |  | 2.269378 | [3.586, 3.649) | [4.667, 4.733) | [56.874, 57.292) | [1830.0, 1844.688) | [8.304, 8.454) | [108.591, 110.818) | [0.222, 0.227) | [39.647, 40.088) | [2.318, 2.433)
58 | 2023-03-24 | C | 3.5 | 4.9 | 57.11 | 1835 | 8.385 | 117 | 0.23 | 40.5 | 2.385 |  | 3.440657 | [3.462, 3.524) | [4.867, 4.933) | [56.874, 57.292) | [1830.0, 1844.688) | [8.304, 8.454) | [115.273, 117.5) | [0.227, 0.231) | [40.088, 40.529) | [2.318, 2.433)
59 | 2023-03-25 | A | 3.55 | 4.9 | 57.085 | 1840 | 8.605 | 115 | 0.23 | 40 | 2.265 |  | 1.054079 | [3.524, 3.586) | [4.867, 4.933) | [56.874, 57.292) | [1830.0, 1844.688) | [8.604, 8.753) | [113.045, 115.273) | [0.227, 0.231) | [39.647, 40.088) | [2.202, 2.318)
60 | 2023-03-27 | C | 3.44 | 4.7 | 57.06 | 1765 | 8.645 | 106.5 | 0.225 | 40.5 | 2.295 |  | 6.389253 | [3.4, 3.462) | [4.667, 4.733) | [56.874, 57.292) | [1756.562, 1771.25) | [8.604, 8.753) | [106.364, 108.591) | [0.222, 0.227) | [40.088, 40.529) | [2.202, 2.318)
61 | 2023-03-28 | A | 3.445 | 5.1 | 59.3 | 1845 | 8.835 | 102 | 0.235 | 42 | 1.825 |  | 1.132404 | [3.4, 3.462) | [5.067, 5.133) | [58.961, 59.378) | [1844.688, 1859.375) | [8.753, 8.903) | [101.909, 104.136) | [0.231, 0.236) | [41.853, 42.294) | [1.74, 1.855)
62 | 2023-03-28 | B | 3.46 | 5.3 | 59.3 | 1825 | 8.93 | 116.5 | 0.23 | 38 | 1.77 |  | 6.478465 | [3.4, 3.462) | [5.267, 5.333) | [58.961, 59.378) | [1815.312, 1830.0) | [8.903, 9.053) | [115.273, 117.5) | [0.227, 0.231) | [37.882, 38.324) | [1.74, 1.855)
63 | 2023-03-28 | C | 3.275 | 4.9 | 59.3 | 1810 | 8.575 | 113.5 | 0.235 | 39.5 | 2.185 |  | 4.395997 | [3.214, 3.276) | [4.867, 4.933) | [58.961, 59.378) | [1800.625, 1815.312) | [8.454, 8.604) | [113.045, 115.273) | [0.231, 0.236) | [39.206, 39.647) | [2.086, 2.202)
64 | 2023-03-29 | A | 3.2 | 5 | 57.75 | 1820 | 8.265 | 120.5 | 0.245 | 39.5 | 2.565 |  | 1.202532 | [3.151, 3.214) | [5.0, 5.067) | [57.709, 58.126) | [1815.312, 1830.0) | [8.154, 8.304) | [119.727, 121.955) | [0.245, 0.249) | [39.206, 39.647) | [2.549, 2.664)
65 | 2023-03-29 | B | 3.38 | 5.1 | 57.75 | 1830 | 8.735 | 117 | 0.24 | 39.5 | 2.055 |  | 2.067083 | [3.338, 3.4) | [5.067, 5.133) | [57.709, 58.126) | [1830.0, 1844.688) | [8.604, 8.753) | [115.273, 117.5) | [0.236, 0.24) | [39.206, 39.647) | [1.971, 2.086)
66 | 2023-03-29 | C | 3.24 | 4.9 | 57.75 | 1805 | 8.645 | 115 | 0.205 | 39.5 | 2.015 |  | 3.539823 | [3.214, 3.276) | [4.867, 4.933) | [57.709, 58.126) | [1800.625, 1815.312) | [8.604, 8.753) | [113.045, 115.273) | [0.204, 0.209) | [39.206, 39.647) | [1.971, 2.086)
67 | 2023-03-30 | A | 3.415 | 4.7 | 58.8 | 1890 | 8.595 | 115 | 0.24 | 39.5 | 2.055 |  | 2.493075 | [3.4, 3.462) | [4.667, 4.733) | [58.544, 58.961) | [1888.75, 1903.438) | [8.454, 8.604) | [113.045, 115.273) | [0.236, 0.24) | [39.206, 39.647) | [1.971, 2.086)
68 | 2023-03-30 | B | 3.375 | 4.8 | 58.8 | 1830 | 8.62 | 117 | 0.235 | 39.5 | 2.12 |  | 0.3442341 | [3.338, 3.4) | [4.733, 4.8) | [58.544, 58.961) | [1830.0, 1844.688) | [8.604, 8.753) | [115.273, 117.5) | [0.231, 0.236) | [39.206, 39.647) | [2.086, 2.202)
69 | 2023-03-30 | C | 3.4 | 4.8 | 58.8 | 1815 | 8.835 | 115 | 0.225 | 38.5 | 1.995 |  | 3.767492 | [3.4, 3.462) | [4.733, 4.8) | [58.544, 58.961) | [1800.625, 1815.312) | [8.753, 8.903) | [113.045, 115.273) | [0.222, 0.227) | [38.324, 38.765) | [1.971, 2.086)
70 | 2023-03-31 | A | 3.485 | 4.9 | 58.32 | 1880 | 8.81 | 113.5 | 0.23 | 40 | 2 |  | 1.243386 | [3.462, 3.524) | [4.867, 4.933) | [58.126, 58.544) | [1874.062, 1888.75) | [8.753, 8.903) | [113.045, 115.273) | [0.227, 0.231) | [39.647, 40.088) | [1.971, 2.086)