## Sheet1
Date | Shift | Wet Tensile Strength (N/cm2) | Erosion Scab % | Wet Tensile Strength (N/cm2)_bins
2023-10-02 | B | 0.235 | 0 | [0.231, 0.236)
2023-10-02 | C | 0.225 | 0.0342818 | [0.222, 0.227)
2023-10-03 | A | 0.23 | 0 | [0.227, 0.231)
2023-10-03 | B | 0.225 | 0 | [0.222, 0.227)
2023-10-03 | C | 0.22 | 0.05910165 | [0.218, 0.222)
2023-10-04 | A | 0.26 | 0.1054852 | [0.258, 0.262)
2023-10-04 | B | 0.24 | 0 | [0.236, 0.24)
2023-10-04 | C | 0.255 | 1.4007 | [0.254, 0.258)
2023-10-05 | A | 0.215 | 0.1212121 | [0.213, 0.218)
2023-10-05 | B | 0.215 | 1.602959 | [0.213, 0.218)
2023-10-07 | A | 0.27 | 0 | [0.267, 0.272)
2023-10-07 | C | 0.215 | 0 | [0.213, 0.218)
2023-10-08 | A | 0.26 | 0 | [0.258, 0.262)
2023-10-08 | B | 0.225 | 0.0691085 | [0.222, 0.227)
2023-10-08 | C | 0.215 | 0.03767898 | [0.213, 0.218)
2023-10-09 | A | 0.24 | 0 | [0.236, 0.24)
2023-10-09 | B | 0.255 | 0 | [0.254, 0.258)
2023-10-09 | C | 0.26 | 0.9101251 | [0.258, 0.262)
2023-10-10 | A | 0.235 | 0.2980626 | [0.231, 0.236)
2023-10-10 | B | 0.245 | 0.04389816 | [0.245, 0.249)
2023-10-10 | C | 0.15 | 0.08822232 | [0.15, 0.154)
2023-10-11 | A | 0.265 | 0 | [0.262, 0.267)
2023-10-11 | B | 0.23 | 2.12766 | [0.227, 0.231)
2023-10-11 | C | 0.245 | 0.1971091 | [0.245, 0.249)
2023-10-12 | A | 0.225 | 0 | [0.222, 0.227)
2023-10-12 | B | 0.22 | 0.03840246 | [0.218, 0.222)
2023-10-12 | C | 0.235 | 1.439791 | [0.231, 0.236)
2023-10-13 | A | 0.21 | 0.0965251 | [0.209, 0.213)
2023-10-13 | B | 0.22 | 0 | [0.218, 0.222)
2023-10-13 | C | 0.265 | 0.432526 | [0.262, 0.267)
2023-10-14 | A | 0.225 | 0 | [0.222, 0.227)
2023-10-14 | B | 0.2266667 | 0.8353222 | [0.227, 0.231)
2023-10-14 | C | 0.205 | 0 | [0.204, 0.209)
2023-10-16 | A | 0.255 | 0.2729045 | [0.254, 0.258)
2023-10-16 | B | 0.21 | 0 | [0.209, 0.213)
2023-10-16 | C | 0.24 | 1.284958 | [0.236, 0.24)
2023-10-17 | A | 0.235 | 0 | [0.231, 0.236)
2023-10-17 | B | 0.26 | 0 | [0.258, 0.262)
2023-10-17 | C | 0.225 | 0.8646779 | [0.222, 0.227)
2023-10-18 | A | 0.255 | 0 | [0.254, 0.258)
2023-10-18 | B | 0.22 | 0 | [0.218, 0.222)
2023-10-18 | C | 0.235 | 0.9485771 | [0.231, 0.236)
2023-10-19 | A | 0.265 | 0 | [0.262, 0.267)
2023-10-19 | B | 0.235 | 0 | [0.231, 0.236)
2023-10-19 | C | 0.255 | 0.4151839 | [0.254, 0.258)
2023-10-20 | A | 0.26 | 0 | [0.258, 0.262)
2023-10-20 | B | 0.23 | 0 | [0.227, 0.231)
2023-10-20 | C | 0.225 | 0.4691447 | [0.222, 0.227)
2023-10-21 | A | 0.26 | 0 | [0.258, 0.262)
2023-10-21 | B | 0.24 | 0 | [0.236, 0.24)
2023-10-21 | C | 0.24 | 0.3172589 | [0.236, 0.24)
2023-10-23 | A | 0.25 | 0 | [0.249, 0.254)
2023-10-23 | B | 0.25 | 0 | [0.249, 0.254)
2023-10-23 | C | 0.25 | 0.1256281 | [0.249, 0.254)
2023-10-25 | B | 0.21 | 0 | [0.209, 0.213)
2023-10-25 | C | 0.265 | 0.6504622 | [0.262, 0.267)
2023-10-26 | A | 0.26 | 0 | [0.258, 0.262)
2023-10-26 | B | 0.25 | 0 | [0.249, 0.254)
2023-10-26 | C | 0.27 | 0.942623 | [0.267, 0.272)
2023-10-27 | A | 0.245 | 0 | [0.245, 0.249)
2023-10-27 | B | 0.26 | 0 | [0.258, 0.262)
2023-10-27 | C | 0.26 | 0.312256 | [0.258, 0.262)
2023-10-28 | A | 0.27 | 0 | [0.267, 0.272)
2023-10-28 | B | 0.255 | 0 | [0.254, 0.258)
2023-10-28 | C | 0.25 | 0.3216912 | [0.249, 0.254)
2023-10-30 | A | 0.25 | 0 | [0.249, 0.254)
2023-10-30 | B | 0.265 | 0.3832886 | [0.262, 0.267)
2023-10-30 | C | 0.27 | 0 | [0.267, 0.272)