## Sheet1
Date | Shift | Wet Tensile Strength (N/cm2) | Erosion Scab % | Wet Tensile Strength (N/cm2)_bins
2023-11-01 | A | 0.275 | 0 | [0.272, 0.276)
2023-11-01 | B | 0.265 | 0 | [0.262, 0.267)
2023-11-01 | C | 0.265 | 0 | [0.262, 0.267)
2023-11-02 | A | 0.265 | 0 | [0.262, 0.267)
2023-11-02 | B | 0.25 | 0 | [0.249, 0.254)
2023-11-02 | C | 0.275 | 0.2442002 | [0.272, 0.276)
2023-11-03 | A | 0.205 | 0 | [0.204, 0.209)
2023-11-03 | B | 0.23 | 0 | [0.227, 0.231)
2023-11-03 | C | 0.25 | 0.2378687 | [0.249, 0.254)
2023-11-04 | A | 0.26 | 0 | [0.258, 0.262)
2023-11-04 | B | 0.26 | 0 | [0.258, 0.262)
2023-11-04 | C | 0.245 | 0 | [0.245, 0.249)
2023-11-06 | A | 0.24 | 0 | [0.236, 0.24)
2023-11-06 | B | 0.285 | 0
2023-11-06 | C | 0.27 | 0 | [0.267, 0.272)
2023-11-07 | A | 0.26 | 0 | [0.258, 0.262)
2023-11-07 | B | 0.25 | 0 | [0.249, 0.254)
2023-11-07 | C | 0.245 | 0 | [0.245, 0.249)
2023-11-08 | A | 0.255 | 0 | [0.254, 0.258)
2023-11-08 | B | 0.255 | 0 | [0.254, 0.258)
2023-11-08 | C | 0.26 | 0 | [0.258, 0.262)