## Sheet1
date | shift | active_clay | gfn_afs | wet_tensile_strength | moisture | loi | Erosion Scab % | active_clay_bins | gfn_afs_bins | wet_tensile_strength_bins | moisture_bins | loi_bins
2025-01-02 | B | 8.7 | 65.32 | 17 | 2.6 | 2.65 | 0 | [8.688, 8.701) | [65.211, 65.363) | [16.876, 17.735) | [2.594, 2.603) | [2.645, 2.65)
2025-01-02 | C | 8.7 | 65.32 | 14.6 | 2.64 | 2.64 | 0 | [8.701, 8.713) | [65.211, 65.363) | [14.298, 15.157) | [2.636, 2.644) | [2.639, 2.645)
2025-01-03 | A | 8.72 | 65.32 | 17.02 | 2.62 | 2.62 | 0 | [8.713, 8.726) | [65.211, 65.363) | [16.876, 17.735) | [2.619, 2.627) | [2.618, 2.623)
2025-01-03 | B | 8.72 | 65.37 | 15.94 | 2.59 | 2.63 | 0 | [8.713, 8.726) | [65.363, 65.516) | [15.157, 16.016) | [2.586, 2.594) | [2.634, 2.639)
2025-01-03 | C | 8.71 | 65.35 | 15.1 | 2.64 | 2.64 | 0 | [8.701, 8.713) | [65.211, 65.363) | [14.298, 15.157) | [2.636, 2.644) | [2.639, 2.645)
2025-01-04 | A | 8.74 | 65.38 | 16.58 | 2.62 | 2.62 | 0 | [8.726, 8.739) | [65.363, 65.516) | [16.016, 16.876) | [2.611, 2.619) | [2.618, 2.623)
2025-01-04 | B | 8.7 | 65.46 | 15.2 | 2.59 | 2.63 | 0 | [8.701, 8.713) | [65.363, 65.516) | [15.157, 16.016) | [2.586, 2.594) | [2.623, 2.629)
2025-01-04 | C | 8.72 | 65.44 | 16.65 | 2.61 | 2.65 | 0 | [8.713, 8.726) | [65.363, 65.516) | [16.016, 16.876) | [2.603, 2.611) | [2.645, 2.65)
2025-01-06 | A | 8.7 | 65.28 | 15.69 | 2.61 | 2.64 | 0 | [8.688, 8.701) | [65.211, 65.363) | [15.157, 16.016) | [2.611, 2.619) | [2.634, 2.639)
2025-01-06 | B | 8.7 | 65.27 | 16.17 | 2.62 | 2.61 | 0 | [8.688, 8.701) | [65.211, 65.363) | [16.016, 16.876) | [2.619, 2.627) | [2.607, 2.613)
2025-01-06 | C | 8.7 | 64.77 | 16.27 | 2.59 | 2.63 | 0 | [8.688, 8.701) | [64.753, 64.906) | [16.016, 16.876) | [2.586, 2.594) | [2.629, 2.634)
2025-01-07 | A | 8.7 | 65.23 | 15.92 | 2.62 | 2.64 | 0 | [8.688, 8.701) | [65.211, 65.363) | [15.157, 16.016) | [2.611, 2.619) | [2.634, 2.639)
2025-01-07 | B | 8.68 | 65.36 | 18.36 | 2.6 | 2.62 | 0 | [8.675, 8.688) | [65.211, 65.363) | [17.735, 18.594) | [2.594, 2.603) | [2.623, 2.629)
2025-01-07 | C | 8.66 | 64.29 | 16.77 | 2.58 | 2.63 | 0 | [8.65, 8.662) | [64.144, 64.296) | [16.016, 16.876) | [2.578, 2.586) | [2.623, 2.629)
2025-01-08 | A | 8.66 | 65.26 | 15.2 | 2.62 | 2.64 | 0 | [8.65, 8.662) | [65.211, 65.363) | [15.157, 16.016) | [2.611, 2.619) | [2.634, 2.639)
2025-01-08 | B | 8.67 | 64.81 | 17.71 | 2.61 | 2.61 | 0 | [8.662, 8.675) | [64.753, 64.906) | [16.876, 17.735) | [2.611, 2.619) | [2.607, 2.613)
2025-01-08 | C | 8.68 | 64.84 | 17 | 2.56 | 2.62 | 0 | [8.675, 8.688) | [64.753, 64.906) | [16.876, 17.735) | [2.553, 2.561) | [2.623, 2.629)
2025-01-09 | A | 8.68 | 65.31 | 20.01 | 2.62 | 2.61 | 0 | [8.675, 8.688) | [65.211, 65.363) | [19.454, 20.313) | [2.619, 2.627) | [2.602, 2.607)
2025-01-09 | B | 8.66 | 64.87 | 19.4 | 2.61 | 2.6 | 0 | [8.65, 8.662) | [64.753, 64.906) | [18.594, 19.454) | [2.603, 2.611) | [2.602, 2.607)
2025-01-09 | C | 8.66 | 64.85 | 19.14 | 2.58 | 2.62 | 0 | [8.65, 8.662) | [64.753, 64.906) | [18.594, 19.454) | [2.578, 2.586) | [2.618, 2.623)
2025-01-10 | A | 8.67 | 65.37 | 17.65 | 2.61 | 2.64 | 0 | [8.662, 8.675) | [65.363, 65.516) | [16.876, 17.735) | [2.611, 2.619) | [2.634, 2.639)
2025-01-10 | B | 8.66 | 64.56 | 20.02 | 2.62 | 2.6 | 0 | [8.65, 8.662) | [64.448, 64.601) | [19.454, 20.313) | [2.619, 2.627) | [2.597, 2.602)
2025-01-10 | C | 8.68 | 64.93 | 16.68 | 2.59 | 2.62 | 0 | [8.675, 8.688) | [64.906, 65.058) | [16.016, 16.876) | [2.586, 2.594) | [2.613, 2.618)
2025-01-11 | A | 8.69 | 65.31 | 16.08 | 2.63 | 2.64 | 0 | [8.688, 8.701) | [65.211, 65.363) | [16.016, 16.876) | [2.627, 2.636) | [2.634, 2.639)
2025-01-11 | B | 8.69 | 65.18 | 15.32 | 2.62 | 2.59 | 0.02 | [8.688, 8.701) | [65.058, 65.211) | [15.157, 16.016) | [2.611, 2.619) | [2.586, 2.591)
2025-01-11 | C | 8.69 | 64.82 | 15.58 | 2.59 | 2.61 | 0 | [8.675, 8.688) | [64.753, 64.906) | [15.157, 16.016) | [2.586, 2.594) | [2.607, 2.613)
2025-01-13 | B | 8.7 | 64.82 | 20.3 | 2.58 | 2.64 | 0 | [8.688, 8.701) | [64.753, 64.906) | [19.454, 20.313) | [2.569, 2.578) | [2.634, 2.639)
2025-01-13 | C | 8.68 | 64.39 | 17.26 | 2.61 | 2.61 | 0 | [8.675, 8.688) | [64.296, 64.448) | [16.876, 17.735) | [2.611, 2.619) | [2.613, 2.618)
2025-01-14 | A | 8.69 | 65.24 | 15.88 | 2.62 | 2.64 | 0 | [8.688, 8.701) | [65.211, 65.363) | [15.157, 16.016) | [2.619, 2.627) | [2.634, 2.639)
2025-01-14 | B | 8.69 | 64.79 | 16.29 | 2.58 | 2.62 | 0 | [8.675, 8.688) | [64.753, 64.906) | [16.016, 16.876) | [2.569, 2.578) | [2.618, 2.623)
2025-01-14 | C | 8.68 | 64.91 | 17.02 | 2.62 | 2.62 | 0 | [8.675, 8.688) | [64.906, 65.058) | [16.876, 17.735) | [2.611, 2.619) | [2.623, 2.629)
2025-01-15 | A | 8.69 | 65.15 | 16.46 | 2.62 | 2.6 | 0 | [8.688, 8.701) | [65.058, 65.211) | [16.016, 16.876) | [2.619, 2.627) | [2.602, 2.607)
2025-01-15 | B | 8.67 | 64.73 | 16.08 | 2.58 | 2.64 | 0.01 | [8.662, 8.675) | [64.601, 64.753) | [16.016, 16.876) | [2.578, 2.586) | [2.634, 2.639)
2025-01-15 | C | 8.64 | 64.71 | 15.82 | 2.61 | 2.62 | 0 | [8.637, 8.65) | [64.601, 64.753) | [15.157, 16.016) | [2.611, 2.619) | [2.613, 2.618)
2025-01-16 | A | 8.65 | 65.17 | 18.24 | 2.61 | 2.6 | 0 | [8.65, 8.662) | [65.058, 65.211) | [17.735, 18.594) | [2.611, 2.619) | [2.602, 2.607)
2025-01-16 | B | 8.65 | 64.8 | 17.78 | 2.59 | 2.62 | 0 | [8.65, 8.662) | [64.753, 64.906) | [17.735, 18.594) | [2.586, 2.594) | [2.618, 2.623)
2025-01-16 | C | 8.64 | 65.08 | 17.58 | 2.62 | 2.63 | 0 | [8.624, 8.637) | [65.058, 65.211) | [16.876, 17.735) | [2.611, 2.619) | [2.629, 2.634)
2025-01-17 | A | 8.65 | 65.27 | 15.79 | 2.62 | 2.61 | 0 | [8.65, 8.662) | [65.211, 65.363) | [15.157, 16.016) | [2.611, 2.619) | [2.602, 2.607)
2025-01-17 | B | 8.66 | 65.38 | 18.14 | 2.59 | 2.64 | 0 | [8.65, 8.662) | [65.363, 65.516) | [17.735, 18.594) | [2.586, 2.594) | [2.634, 2.639)
2025-01-17 | C | 8.66 | 65.32 | 16.45 | 2.62 | 2.64 | 0 | [8.65, 8.662) | [65.211, 65.363) | [16.016, 16.876) | [2.611, 2.619) | [2.639, 2.645)
2025-01-18 | A | 8.66 | 65.34 | 17.98 | 2.63 | 2.62 | 0 | [8.65, 8.662) | [65.211, 65.363) | [17.735, 18.594) | [2.627, 2.636) | [2.623, 2.629)
2025-01-18 | B | 8.66 | 64.9 | 17.43 | 2.58 | 2.64 | 0 | [8.662, 8.675) | [64.753, 64.906) | [16.876, 17.735) | [2.578, 2.586) | [2.639, 2.645)
2025-01-18 | C | 8.64 | 64.86 | 16.61 | 2.61 | 2.62 | 0 | [8.637, 8.65) | [64.753, 64.906) | [16.016, 16.876) | [2.603, 2.611) | [2.618, 2.623)
2025-01-20 | A | 8.66 | 65.27 | 13.68 | 2.64 | 2.62 | 0 | [8.662, 8.675) | [65.211, 65.363) | [13.439, 14.298) | [2.636, 2.644) | [2.618, 2.623)
2025-01-20 | B | 8.69 | 65.52 | 16.18 | 2.61 | 2.63 | 0 | [8.688, 8.701) | [65.363, 65.516) | [16.016, 16.876) | [2.611, 2.619) | [2.629, 2.634)
2025-01-20 | C | 8.68 | 65.5 | 15.08 | 2.59 | 2.64 | 0 | [8.675, 8.688) | [65.363, 65.516) | [14.298, 15.157) | [2.586, 2.594) | [2.639, 2.645)
2025-01-21 | A | 8.7 | 65.53 | 15.35 | 2.63 | 2.62 | 0 | [8.701, 8.713) | [65.516, 65.668) | [15.157, 16.016) | [2.627, 2.636) | [2.613, 2.618)
2025-01-21 | B | 8.68 | 64.97 | 17.38 | 2.6 | 2.63 | 0 | [8.675, 8.688) | [64.906, 65.058) | [16.876, 17.735) | [2.594, 2.603) | [2.629, 2.634)
2025-01-21 | C | 8.7 | 65.64 | 17.61 | 2.59 | 2.65 | 0 | [8.688, 8.701) | [65.516, 65.668) | [16.876, 17.735) | [2.586, 2.594) | [2.645, 2.65)
2025-01-22 | A | 8.71 | 65.68 | 17.79 | 2.62 | 2.64 | 0 | [8.701, 8.713) | [65.668, 65.82) | [17.735, 18.594) | [2.619, 2.627) | [2.634, 2.639)
2025-01-22 | B | 8.73 | 65.78 | 18.39 | 2.61 | 2.62 | 0 | [8.726, 8.739) | [65.668, 65.82) | [17.735, 18.594) | [2.611, 2.619) | [2.613, 2.618)
2025-01-22 | C | 8.74 | 65.72 | 18.29 | 2.58 | 2.6 | 0 | [8.726, 8.739) | [65.668, 65.82) | [17.735, 18.594) | [2.578, 2.586) | [2.602, 2.607)
2025-01-23 | A | 8.71 | 65.5 | 16.71 | 2.62 | 2.62 | 0 | [8.701, 8.713) | [65.363, 65.516) | [16.016, 16.876) | [2.611, 2.619) | [2.623, 2.629)
2025-01-23 | B | 8.68 | 64.98 | 15.8 | 2.61 | 2.63 | 0 | [8.675, 8.688) | [64.906, 65.058) | [15.157, 16.016) | [2.603, 2.611) | [2.629, 2.634)
2025-01-23 | C | 8.71 | 65.72 | 18.01 | 2.6 | 2.62 | 0 | [8.701, 8.713) | [65.668, 65.82) | [17.735, 18.594) | [2.594, 2.603) | [2.618, 2.623)
2025-01-24 | A | 8.71 | 65.77 | 14.13 | 2.62 | 2.63 | 0.01 | [8.701, 8.713) | [65.668, 65.82) | [13.439, 14.298) | [2.619, 2.627) | [2.623, 2.629)
2025-01-24 | B | 8.71 | 65.72 | 14.52 | 2.61 | 2.6 | 0 | [8.701, 8.713) | [65.668, 65.82) | [14.298, 15.157) | [2.603, 2.611) | [2.602, 2.607)
2025-01-24 | C | 8.66 | 64.2 | 15.3 | 2.59 | 2.6 | 0 | [8.65, 8.662) | [64.144, 64.296) | [15.157, 16.016) | [2.586, 2.594) | [2.602, 2.607)
2025-01-25 | A | 8.69 | 65.46 | 13.62 | 2.62 | 2.62 | 0 | [8.688, 8.701) | [65.363, 65.516) | [13.439, 14.298) | [2.619, 2.627) | [2.613, 2.618)
2025-01-25 | B | 8.68 | 65.39 | 16.23 | 2.62 | 2.62 | 0 | [8.675, 8.688) | [65.363, 65.516) | [16.016, 16.876) | [2.611, 2.619) | [2.618, 2.623)
2025-01-25 | C | 8.69 | 65.75 | 17.5 | 2.59 | 2.64 | 0 | [8.688, 8.701) | [65.668, 65.82) | [16.876, 17.735) | [2.586, 2.594) | [2.639, 2.645)
2025-01-27 | A | 8.7 | 65.89 | 13.2 | 2.62 | 2.62 | 0 | [8.701, 8.713) | [65.82, 65.973) | [12.579, 13.439) | [2.619, 2.627) | [2.623, 2.629)
2025-01-27 | B | 8.69 | 65.3 | 18.28 | 2.59 | 2.61 | 0 | [8.675, 8.688) | [65.211, 65.363) | [17.735, 18.594) | [2.586, 2.594) | [2.607, 2.613)
2025-01-27 | C | 8.68 | 65.01 | 16.61 | 2.58 | 2.62 | 0 | [8.675, 8.688) | [64.906, 65.058) | [16.016, 16.876) | [2.569, 2.578) | [2.618, 2.623)
2025-01-28 | A | 8.69 | 65.48 | 15.55 | 2.62 | 2.62 | 0 | [8.688, 8.701) | [65.363, 65.516) | [15.157, 16.016) | [2.611, 2.619) | [2.613, 2.618)
2025-01-28 | B | 8.72 | 65.42 | 16.06 | 2.6 | 2.61 | 0 | [8.713, 8.726) | [65.363, 65.516) | [16.016, 16.876) | [2.594, 2.603) | [2.607, 2.613)
2025-01-28 | C | 8.72 | 65.38 | 15.2 | 2.59 | 2.63 | 0 | [8.713, 8.726) | [65.363, 65.516) | [15.157, 16.016) | [2.586, 2.594) | [2.629, 2.634)
2025-01-29 | A | 8.7 | 65.16 | 15.91 | 2.61 | 2.64 | 0 | [8.688, 8.701) | [65.058, 65.211) | [15.157, 16.016) | [2.603, 2.611) | [2.634, 2.639)
2025-01-29 | B | 8.7 | 65.41 | 16.29 | 2.59 | 2.61 | 0 | [8.701, 8.713) | [65.363, 65.516) | [16.016, 16.876) | [2.586, 2.594) | [2.602, 2.607)
2025-01-29 | C | 8.69 | 64.82 | 15.14 | 2.58 | 2.63 | 0.02 | [8.688, 8.701) | [64.753, 64.906) | [14.298, 15.157) | [2.569, 2.578) | [2.623, 2.629)
2025-01-30 | A | 8.71 | 65.04 | 15.69 | 2.61 | 2.61 | 0 | [8.701, 8.713) | [64.906, 65.058) | [15.157, 16.016) | [2.603, 2.611) | [2.607, 2.613)
2025-01-30 | B | 8.73 | 65.38 | 16.26 | 2.59 | 2.6 | 0 | [8.726, 8.739) | [65.363, 65.516) | [16.016, 16.876) | [2.586, 2.594) | [2.602, 2.607)
2025-01-30 | C | 8.7 | 64.86 | 16.6 | 2.59 | 2.62 | 0 | [8.688, 8.701) | [64.753, 64.906) | [16.016, 16.876) | [2.586, 2.594) | [2.613, 2.618)
2025-01-31 | A | 8.72 | 65.49 | 18.82 | 2.61 | 2.63 | 0 | [8.713, 8.726) | [65.363, 65.516) | [18.594, 19.454) | [2.603, 2.611) | [2.623, 2.629)
2025-03-01 | A | 8.64 | 65.41 | 15.58 | 2.58 | 2.62 | 0 | [8.637, 8.65) | [65.363, 65.516) | [15.157, 16.016) | [2.578, 2.586) | [2.618, 2.623)
2025-03-01 | B | 8.66 | 65.34 | 17.52 | 2.6 | 2.6 | 0 | [8.65, 8.662) | [65.211, 65.363) | [16.876, 17.735) | [2.603, 2.611) | [2.597, 2.602)
2025-03-01 | C | 8.65 | 65.36 | 20.2 | 2.59 | 2.6 | 0 | [8.637, 8.65) | [65.211, 65.363) | [19.454, 20.313) | [2.586, 2.594) | [2.602, 2.607)
2025-03-03 | A | 8.66 | 65.12 | 17.38 | 2.6 | 2.62 | 0 | [8.662, 8.675) | [65.058, 65.211) | [16.876, 17.735) | [2.594, 2.603) | [2.618, 2.623)
2025-03-03 | B | 8.67 | 64.7 | 18.06 | 2.6 | 2.63 | 0 | [8.662, 8.675) | [64.601, 64.753) | [17.735, 18.594) | [2.594, 2.603) | [2.623, 2.629)
2025-03-03 | C | 8.66 | 65.07 | 19.37 | 2.62 | 2.61 | 0 | [8.65, 8.662) | [65.058, 65.211) | [18.594, 19.454) | [2.611, 2.619) | [2.607, 2.613)
2025-03-04 | A | 8.67 | 65.07 | 14.91 | 2.6 | 2.61 | 0 | [8.662, 8.675) | [65.058, 65.211) | [14.298, 15.157) | [2.594, 2.603) | [2.613, 2.618)
2025-03-04 | B | 8.69 | 65.17 | 15.91 | 2.6 | 2.63 | 0 | [8.688, 8.701) | [65.058, 65.211) | [15.157, 16.016) | [2.594, 2.603) | [2.623, 2.629)
2025-03-04 | C | 8.67 | 65.34 | 15.93 | 2.62 | 2.64 | 0 | [8.662, 8.675) | [65.211, 65.363) | [15.157, 16.016) | [2.619, 2.627) | [2.634, 2.639)
2025-03-05 | A | 8.68 | 65.22 | 16.55 | 2.58 | 2.62 | 0 | [8.675, 8.688) | [65.211, 65.363) | [16.016, 16.876) | [2.578, 2.586) | [2.623, 2.629)
2025-03-05 | B | 8.7 | 65.03 | 17.61 | 2.59 | 2.62 | 0 | [8.688, 8.701) | [64.906, 65.058) | [16.876, 17.735) | [2.586, 2.594) | [2.613, 2.618)
2025-03-05 | C | 8.68 | 65.35 | 18.96 | 2.62 | 2.63 | 0.02 | [8.675, 8.688) | [65.211, 65.363) | [18.594, 19.454) | [2.619, 2.627) | [2.629, 2.634)
2025-03-06 | A | 8.69 | 65.22 | 17.84 | 2.6 | 2.62 | 0 | [8.688, 8.701) | [65.211, 65.363) | [17.735, 18.594) | [2.594, 2.603) | [2.618, 2.623)
2025-03-06 | B | 8.7 | 65.01 | 15.5 | 2.56 | 2.64 | 0 | [8.701, 8.713) | [64.906, 65.058) | [15.157, 16.016) | [2.553, 2.561) | [2.634, 2.639)
2025-03-06 | C | 8.67 | 65.4 | 18.39 | 2.63 | 2.62 | 0 | [8.662, 8.675) | [65.363, 65.516) | [17.735, 18.594) | [2.627, 2.636) | [2.618, 2.623)
2025-03-07 | A | 8.68 | 65.52 | 17.82 | 2.6 | 2.61 | 0 | [8.675, 8.688) | [65.516, 65.668) | [17.735, 18.594) | [2.594, 2.603) | [2.607, 2.613)
2025-03-07 | B | 8.71 | 64.93 | 18.38 | 2.58 | 2.64 | 0 | [8.701, 8.713) | [64.906, 65.058) | [17.735, 18.594) | [2.578, 2.586) | [2.634, 2.639)
2025-03-07 | C | 8.66 | 65.44 | 15.9 | 2.63 | 2.64 | 0 | [8.65, 8.662) | [65.363, 65.516) | [15.157, 16.016) | [2.627, 2.636) | [2.634, 2.639)
2025-03-08 | A | 8.68 | 65.05 | 18.48 | 2.6 | 2.63 | 0 | [8.675, 8.688) | [64.906, 65.058) | [17.735, 18.594) | [2.594, 2.603) | [2.623, 2.629)
2025-03-08 | B | 8.69 | 65.08 | 20.32 | 2.58 | 2.63 | 0 | [8.688, 8.701) | [65.058, 65.211) | [20.313, 21.172) | [2.578, 2.586) | [2.629, 2.634)
2025-03-08 | C | 8.67 | 65.48 | 17.81 | 2.63 | 2.63 | 0 | [8.662, 8.675) | [65.363, 65.516) | [17.735, 18.594) | [2.627, 2.636) | [2.623, 2.629)
2025-03-09 | A | 8.71 | 64.5 | 19.35 | 2.58 | 2.62 | 0 | [8.701, 8.713) | [64.448, 64.601) | [18.594, 19.454) | [2.569, 2.578) | [2.613, 2.618)
2025-03-09 | B | 8.71 | 64.71 | 16.65 | 2.63 | 2.62 | 0 | [8.701, 8.713) | [64.601, 64.753) | [16.016, 16.876) | [2.627, 2.636) | [2.623, 2.629)
2025-03-09 | C | 8.68 | 65.54 | 17.16 | 2.63 | 2.62 | 0 | [8.675, 8.688) | [65.516, 65.668) | [16.876, 17.735) | [2.627, 2.636) | [2.613, 2.618)
2025-03-10 | A | 8.7 | 65.54 | 15.5 | 2.61 | 2.61 | 0 | [8.701, 8.713) | [65.516, 65.668) | [15.157, 16.016) | [2.603, 2.611) | [2.602, 2.607)
2025-03-10 | B | 8.7 | 65.18 | 16.24 | 2.63 | 2.62 | 0 | [8.701, 8.713) | [65.058, 65.211) | [16.016, 16.876) | [2.619, 2.627) | [2.613, 2.618)
2025-03-10 | C | 8.69 | 65.13 | 16.4 | 2.62 | 2.63 | 0 | [8.688, 8.701) | [65.058, 65.211) | [16.016, 16.876) | [2.611, 2.619) | [2.629, 2.634)
2025-03-11 | A | 8.71 | 65.45 | 19.73 | 2.61 | 2.61 | 0 | [8.701, 8.713) | [65.363, 65.516) | [19.454, 20.313) | [2.611, 2.619) | [2.607, 2.613)
2025-03-11 | B | 8.72 | 65.52 | 22.77 | 2.63 | 2.62 | 0 | [8.713, 8.726) | [65.516, 65.668) | [22.031, 22.891) | [2.619, 2.627) | [2.618, 2.623)
2025-03-11 | C | 8.72 | 65.37 | 21.24 | 2.61 | 2.61 | 0 | [8.713, 8.726) | [65.363, 65.516) | [21.172, 22.031) | [2.611, 2.619) | [2.613, 2.618)
2025-03-12 | A | 8.7 | 57.74 | 17.06 | 2.6 | 2.61 | 0 | [8.701, 8.713) | [57.741, 57.894) | [16.876, 17.735) | [2.594, 2.603) | [2.607, 2.613)
2025-03-12 | B | 8.7 | 65.43 | 22.17 | 2.62 | 2.61 | 0 | [8.701, 8.713) | [65.363, 65.516) | [22.031, 22.891) | [2.619, 2.627) | [2.602, 2.607)
2025-03-12 | C | 8.71 | 64.5 | 19.45 | 2.62 | 2.63 | 0 | [8.701, 8.713) | [64.448, 64.601) | [18.594, 19.454) | [2.611, 2.619) | [2.629, 2.634)
2025-03-13 | A | 8.7 | 65.43 | 15.45 | 2.6 | 2.61 | 0 | [8.688, 8.701) | [65.363, 65.516) | [15.157, 16.016) | [2.594, 2.603) | [2.602, 2.607)
2025-03-13 | B | 8.7 | 65.03 | 13.88 | 2.63 | 2.62 | 0 | [8.688, 8.701) | [64.906, 65.058) | [13.439, 14.298) | [2.627, 2.636) | [2.618, 2.623)
2025-03-13 | C | 8.69 | 65.52 | 15.21 | 2.61 | 2.62 | 0 | [8.675, 8.688) | [65.516, 65.668) | [15.157, 16.016) | [2.611, 2.619) | [2.623, 2.629)
2025-03-16 | A | 8.66 | 65.45 | 18.73 | 2.62 | 2.61 | 0 | [8.662, 8.675) | [65.363, 65.516) | [18.594, 19.454) | [2.611, 2.619) | [2.607, 2.613)
2025-03-16 | B | 8.71 | 64.48 | 18.25 | 2.59 | 2.64 | 0 | [8.701, 8.713) | [64.448, 64.601) | [17.735, 18.594) | [2.586, 2.594) | [2.645, 2.65)
2025-03-16 | C | 8.7 | 65.51 | 19.23 | 2.58 | 2.64 | 0.14 | [8.688, 8.701) | [65.363, 65.516) | [18.594, 19.454) | [2.578, 2.586) | [2.634, 2.639)
2025-03-17 | A | 8.72 | 64.47 | 20.21 | 2.6 | 2.64 | 0 | [8.713, 8.726) | [64.448, 64.601) | [19.454, 20.313) | [2.594, 2.603) | [2.639, 2.645)
2025-03-17 | B | 8.72 | 65.48 | 19.98 | 2.6 | 2.63 | 0 | [8.713, 8.726) | [65.363, 65.516) | [19.454, 20.313) | [2.594, 2.603) | [2.629, 2.634)
2025-03-17 | C | 8.72 | 64.94 | 19.15 | 2.59 | 2.62 | 0 | [8.713, 8.726) | [64.906, 65.058) | [18.594, 19.454) | [2.586, 2.594) | [2.618, 2.623)
2025-03-18 | A | 8.71 | 65.45 | 19.88 | 2.6 | 2.64 | 0 | [8.701, 8.713) | [65.363, 65.516) | [19.454, 20.313) | [2.594, 2.603) | [2.639, 2.645)
2025-03-18 | B | 8.7 | 64.94 | 18.43 | 2.59 | 2.61 | 0 | [8.688, 8.701) | [64.906, 65.058) | [17.735, 18.594) | [2.586, 2.594) | [2.607, 2.613)
2025-03-18 | C | 8.71 | 64.95 | 18.88 | 2.59 | 2.63 | 0 | [8.713, 8.726) | [64.906, 65.058) | [18.594, 19.454) | [2.586, 2.594) | [2.629, 2.634)
2025-03-19 | A | 8.73 | 64.96 | 19.39 | 2.54 | 2.63 | 0 | [8.726, 8.739) | [64.906, 65.058) | [18.594, 19.454) | [2.536, 2.545) | [2.629, 2.634)
2025-03-19 | B | 8.7 | 64.91 | 19.48 | 2.58 | 2.61 | 0 | [8.701, 8.713) | [64.906, 65.058) | [19.454, 20.313) | [2.578, 2.586) | [2.607, 2.613)
2025-03-19 | C | 8.74 | 64.92 | 19.99 | 2.58 | 2.62 | 0 | [8.726, 8.739) | [64.906, 65.058) | [19.454, 20.313) | [2.578, 2.586) | [2.623, 2.629)
2025-03-20 | A | 8.7 | 65.44 | 20.94 | 2.59 | 2.65 | 0 | [8.688, 8.701) | [65.363, 65.516) | [20.313, 21.172) | [2.586, 2.594) | [2.645, 2.65)
2025-03-20 | B | 8.71 | 65.46 | 21.38 | 2.59 | 2.63 | 0 | [8.701, 8.713) | [65.363, 65.516) | [21.172, 22.031) | [2.586, 2.594) | [2.629, 2.634)
2025-03-20 | C | 8.72 | 64.94 | 19.62 | 2.56 | 2.62 | 0 | [8.713, 8.726) | [64.906, 65.058) | [19.454, 20.313) | [2.553, 2.561) | [2.618, 2.623)
2025-03-21 | A | 8.71 | 65.01 | 18.62 | 2.58 | 2.63 | 0 | [8.701, 8.713) | [64.906, 65.058) | [18.594, 19.454) | [2.569, 2.578) | [2.629, 2.634)
2025-03-21 | B | 8.72 | 65.58 | 21.23 | 2.59 | 2.62 | 0 | [8.713, 8.726) | [65.516, 65.668) | [21.172, 22.031) | [2.586, 2.594) | [2.623, 2.629)
2025-03-21 | C | 8.7 | 65.54 | 20.45 | 2.59 | 2.61 | 0 | [8.701, 8.713) | [65.516, 65.668) | [20.313, 21.172) | [2.586, 2.594) | [2.607, 2.613)
2025-03-22 | A | 8.73 | 64.54 | 19.96 | 2.61 | 2.64 | 0 | [8.726, 8.739) | [64.448, 64.601) | [19.454, 20.313) | [2.611, 2.619) | [2.634, 2.639)
2025-03-22 | B | 8.71 | 65.28 | 21.71 | 2.58 | 2.61 | 0 | [8.701, 8.713) | [65.211, 65.363) | [21.172, 22.031) | [2.578, 2.586) | [2.613, 2.618)
2025-03-22 | C | 8.72 | 65 | 20.18 | 2.59 | 2.61 | 0 | [8.713, 8.726) | [64.906, 65.058) | [19.454, 20.313) | [2.586, 2.594) | [2.613, 2.618)
2025-03-23 | A | 8.71 | 65.34 | 21.85 | 2.63 | 2.63 | 0 | [8.701, 8.713) | [65.211, 65.363) | [21.172, 22.031) | [2.627, 2.636) | [2.629, 2.634)
2025-03-23 | B | 8.71 | 64.32 | 23.75 | 2.63 | 2.62 | 0 | [8.701, 8.713) | [64.296, 64.448) | [22.891, 23.762) | [2.627, 2.636) | [2.618, 2.623)
2025-03-23 | C | 8.7 | 64.51 | 20.56 | 2.64 | 2.6 | 0 | [8.688, 8.701) | [64.448, 64.601) | [20.313, 21.172) | [2.636, 2.644) | [2.602, 2.607)
2025-03-24 | A | 8.7 | 65.24 | 19.59 | 2.6 | 2.62 | 0 | [8.701, 8.713) | [65.211, 65.363) | [19.454, 20.313) | [2.594, 2.603) | [2.618, 2.623)
2025-03-24 | B | 8.72 | 64.98 | 20.99 | 2.58 | 2.63 | 0 | [8.713, 8.726) | [64.906, 65.058) | [20.313, 21.172) | [2.578, 2.586) | [2.629, 2.634)
2025-03-24 | C | 8.71 | 65.57 | 18.05 | 2.62 | 2.62 | 0 | [8.701, 8.713) | [65.516, 65.668) | [17.735, 18.594) | [2.619, 2.627) | [2.623, 2.629)
2025-03-25 | A | 8.7 | 65.46 | 19.55 | 2.6 | 2.61 | 0 | [8.688, 8.701) | [65.363, 65.516) | [19.454, 20.313) | [2.594, 2.603) | [2.602, 2.607)
2025-03-25 | B | 8.7 | 64.29 | 19.63 | 2.59 | 2.61 | 0 | [8.688, 8.701) | [64.144, 64.296) | [19.454, 20.313) | [2.586, 2.594) | [2.607, 2.613)
2025-03-25 | C | 8.7 | 65.29 | 20.25 | 2.63 | 2.6 | 0 | [8.701, 8.713) | [65.211, 65.363) | [19.454, 20.313) | [2.627, 2.636) | [2.602, 2.607)
2025-03-26 | A | 8.71 | 65.16 | 21.07 | 2.58 | 2.62 | 0 | [8.701, 8.713) | [65.058, 65.211) | [20.313, 21.172) | [2.569, 2.578) | [2.613, 2.618)
2025-03-26 | B | 8.69 | 64.84 | 19.32 | 2.6 | 2.62 | 0 | [8.675, 8.688) | [64.753, 64.906) | [18.594, 19.454) | [2.603, 2.611) | [2.618, 2.623)
2025-03-26 | C | 8.7 | 65.24 | 21.4 | 2.63 | 2.61 | 0 | [8.688, 8.701) | [65.211, 65.363) | [21.172, 22.031) | [2.619, 2.627) | [2.602, 2.607)
2025-03-27 | A | 8.7 | 65.23 | 20.15 | 2.6 | 2.61 | 0 | [8.701, 8.713) | [65.211, 65.363) | [19.454, 20.313) | [2.594, 2.603) | [2.607, 2.613)
2025-03-27 | B | 8.68 | 64.92 | 19.19 | 2.64 | 2.61 | 0 | [8.675, 8.688) | [64.906, 65.058) | [18.594, 19.454) | [2.636, 2.644) | [2.602, 2.607)
2025-03-27 | C | 8.67 | 64.7 | 18.02 | 2.59 | 2.63 | 0 | [8.662, 8.675) | [64.601, 64.753) | [17.735, 18.594) | [2.586, 2.594) | [2.629, 2.634)
2025-03-28 | A | 8.69 | 65.19 | 16.71 | 2.62 | 2.64 | 0 | [8.675, 8.688) | [65.058, 65.211) | [16.016, 16.876) | [2.611, 2.619) | [2.634, 2.639)
2025-03-28 | B | 8.68 | 64.68 | 17.68 | 2.63 | 2.63 | 0 | [8.675, 8.688) | [64.601, 64.753) | [16.876, 17.735) | [2.627, 2.636) | [2.629, 2.634)
2025-03-28 | C | 8.66 | 64.85 | 16.08 | 2.59 | 2.62 | 0 | [8.662, 8.675) | [64.753, 64.906) | [16.016, 16.876) | [2.586, 2.594) | [2.618, 2.623)
2025-03-29 | A | 8.68 | 64.85 | 14.61 | 2.58 | 2.63 | 0 | [8.675, 8.688) | [64.753, 64.906) | [14.298, 15.157) | [2.569, 2.578) | [2.623, 2.629)
2025-03-29 | B | 8.67 | 65.19 | 16.48 | 2.61 | 2.6 | 0 | [8.662, 8.675) | [65.058, 65.211) | [16.016, 16.876) | [2.611, 2.619) | [2.597, 2.602)
2025-03-29 | C | 8.66 | 65.2 | 16.38 | 2.59 | 2.61 | 0 | [8.65, 8.662) | [65.058, 65.211) | [16.016, 16.876) | [2.586, 2.594) | [2.602, 2.607)
2025-03-30 | A | 8.67 | 64.75 | 15.76 | 2.61 | 2.62 | 0 | [8.662, 8.675) | [64.601, 64.753) | [15.157, 16.016) | [2.603, 2.611) | [2.623, 2.629)
2025-03-30 | B | 8.67 | 64.59 | 17.89 | 2.61 | 2.61 | 0 | [8.662, 8.675) | [64.448, 64.601) | [17.735, 18.594) | [2.603, 2.611) | [2.607, 2.613)
2025-03-30 | C | 8.67 | 65.11 | 16.16 | 2.58 | 2.61 | 0 | [8.662, 8.675) | [65.058, 65.211) | [16.016, 16.876) | [2.578, 2.586) | [2.607, 2.613)