## Sheet1
| date | shift | active_clay | gcs | compactibility | temp_of_sand_after_mix | moisture | Sand Inclusion defect % | active_clay_bins | gcs_bins | compactibility_bins | temp_of_sand_after_mix_bins | moisture_bins
0 | 2025-01-02 | C | 8.72 | 1.68 | 37 | 42 | 2.65 | 1.52439 | [8.72, 8.735) | [1.642, 1.68) | [36.591, 37.045) | [41.947, 42.368) | [2.649, 2.66)
1 | 2025-01-03 | A | 8.72 | 1.813333 | 34.66667 | 44.33333 | 2.62 | 0.9862779 | [8.72, 8.735) | [1.792, 1.83) | [34.318, 34.773) | [44.053, 44.474) | [2.615, 2.626)
2 | 2025-01-03 | C | 8.7 | 1.74 | 36 | 43 | 2.62 | 1.968504 | [8.69, 8.705) | [1.718, 1.755) | [35.682, 36.136) | [42.789, 43.211) | [2.615, 2.626)
3 | 2025-01-04 | B | 8.706667 | 1.716667 | 34.33333 | 45.33333 | 2.603333 | 0.418702 | [8.705, 8.72) | [1.68, 1.718) | [34.318, 34.773) | [45.316, 45.737) | [2.603, 2.615)
4 | 2025-01-04 | C | 8.71 | 1.775 | 35 | 45.5 | 2.61 | 0.4867257 | [8.705, 8.72) | [1.755, 1.792) | [34.773, 35.227) | [45.316, 45.737) | [2.603, 2.615)
5 | 2025-01-06 | A | 8.7 | 1.66 | 37 | 42 | 2.59 | 1.109215 | [8.69, 8.705) | [1.642, 1.68) | [36.591, 37.045) | [41.947, 42.368) | [2.581, 2.592)
6 | 2025-01-06 | B | 8.7 | 1.75 | 37 | 45 | 2.65 | 1.011029 | [8.69, 8.705) | [1.718, 1.755) | [36.591, 37.045) | [44.895, 45.316) | [2.649, 2.66)
7 | 2025-01-06 | C | 8.67 | 1.7 | 37 | 43 | 2.56 | 0.5188679 | [8.66, 8.675) | [1.68, 1.718) | [36.591, 37.045) | [42.789, 43.211) | [2.558, 2.569)
8 | 2025-01-07 | A | 8.68 | 1.72 | 34 | 43 | 2.58 | 0 | [8.675, 8.69) | [1.718, 1.755) | [33.864, 34.318) | [42.789, 43.211) | [2.569, 2.581)
9 | 2025-01-07 | B | 8.7 | 1.74 | 35 | 45 | 2.6 | 0 | [8.69, 8.705) | [1.718, 1.755) | [34.773, 35.227) | [44.895, 45.316) | [2.592, 2.603)
10 | 2025-01-07 | C | 8.65 | 1.71 | 35 | 45 | 2.58 | 0.9812667 | [8.645, 8.66) | [1.68, 1.718) | [34.773, 35.227) | [44.895, 45.316) | [2.569, 2.581)
11 | 2025-01-08 | A | 8.68 | 1.68 | 36 | 44 | 2.62 | 1.083333 | [8.675, 8.69) | [1.642, 1.68) | [35.682, 36.136) | [43.632, 44.053) | [2.615, 2.626)
12 | 2025-01-08 | C | 8.7 | 1.715 | 35.5 | 44.5 | 2.41 | 0 | [8.69, 8.705) | [1.68, 1.718) | [35.227, 35.682) | [44.474, 44.895) | [2.399, 2.411)
13 | 2025-01-09 | A | 8.69 | 1.62 | 35 | 44 | 2.62 | 0.09469697 | [8.69, 8.705) | [1.605, 1.642) | [34.773, 35.227) | [43.632, 44.053) | [2.615, 2.626)
14 | 2025-01-09 | B | 8.65 | 1.68 | 36 | 45 | 2.62 | 1.023622 | [8.645, 8.66) | [1.642, 1.68) | [35.682, 36.136) | [44.895, 45.316) | [2.615, 2.626)
15 | 2025-01-09 | C | 8.67 | 1.73 | 36 | 46 | 2.57 | 0 | [8.66, 8.675) | [1.718, 1.755) | [35.682, 36.136) | [45.737, 46.158) | [2.569, 2.581)
16 | 2025-01-10 | A | 8.67 | 1.64 | 37 | 45 | 2.64 | 0 | [8.66, 8.675) | [1.605, 1.642) | [36.591, 37.045) | [44.895, 45.316) | [2.637, 2.649)
17 | 2025-01-10 | C | 8.69 | 1.68 | 35 | 44 | 2.62 | 0.9751773 | [8.69, 8.705) | [1.642, 1.68) | [34.773, 35.227) | [43.632, 44.053) | [2.615, 2.626)
18 | 2025-01-11 | A | 8.69 | 1.74 | 36 | 42 | 2.64 | 0.5025126 | [8.69, 8.705) | [1.718, 1.755) | [35.682, 36.136) | [41.947, 42.368) | [2.637, 2.649)
19 | 2025-01-11 | B | 8.7 | 1.69 | 37 | 45 | 2.64 | 0.9803922 | [8.69, 8.705) | [1.68, 1.718) | [36.591, 37.045) | [44.895, 45.316) | [2.637, 2.649)
20 | 2025-01-11 | C | 8.66 | 1.75 | 35 | 45 | 2.58 | 1.962457 | [8.66, 8.675) | [1.718, 1.755) | [34.773, 35.227) | [44.895, 45.316) | [2.569, 2.581)
21 | 2025-01-14 | A | 8.693333 | 1.686667 | 34.66667 | 43.66667 | 2.606667 | 0.7291667 | [8.69, 8.705) | [1.68, 1.718) | [34.318, 34.773) | [43.632, 44.053) | [2.603, 2.615)
22 | 2025-01-14 | C | 8.65 | 1.77 | 36 | 44 | 2.62 | 0.466893 | [8.645, 8.66) | [1.755, 1.792) | [35.682, 36.136) | [43.632, 44.053) | [2.615, 2.626)
23 | 2025-01-15 | C | 8.635 | 1.695 | 35 | 43.5 | 2.62 | 0.7398754 | [8.63, 8.645) | [1.68, 1.718) | [34.773, 35.227) | [43.211, 43.632) | [2.615, 2.626)
24 | 2025-01-16 | A | 8.655 | 1.64 | 35 | 43.5 | 2.61 | 0.2849003 | [8.645, 8.66) | [1.605, 1.642) | [34.773, 35.227) | [43.211, 43.632) | [2.603, 2.615)
25 | 2025-01-16 | C | 8.64 | 1.77 | 35 | 46 | 2.62 | 0.06906077 | [8.63, 8.645) | [1.755, 1.792) | [34.773, 35.227) | [45.737, 46.158) | [2.615, 2.626)
26 | 2025-01-17 | A | 8.65 | 1.67 | 35 | 43 | 2.62 | 0.9874327 | [8.645, 8.66) | [1.642, 1.68) | [34.773, 35.227) | [42.789, 43.211) | [2.615, 2.626)
27 | 2025-01-17 | B | 8.66 | 1.74 | 36 | 46 | 2.62 | 0.990991 | [8.66, 8.675) | [1.718, 1.755) | [35.682, 36.136) | [45.737, 46.158) | [2.615, 2.626)
28 | 2025-01-18 | B | 8.67 | 1.72 | 35 | 44 | 2.6 | 0.9803922 | [8.66, 8.675) | [1.718, 1.755) | [34.773, 35.227) | [43.632, 44.053) | [2.592, 2.603)
29 | 2025-01-18 | C | 8.65 | 1.69 | 35 | 45 | 2.6 | 0.779896 | [8.645, 8.66) | [1.68, 1.718) | [34.773, 35.227) | [44.895, 45.316) | [2.592, 2.603)
30 | 2025-01-20 | B | 8.7 | 1.72 | 37 | 46 | 2.65 | 0 | [8.69, 8.705) | [1.718, 1.755) | [36.591, 37.045) | [45.737, 46.158) | [2.649, 2.66)
31 | 2025-01-20 | C | 8.71 | 1.67 | 36 | 45 | 2.59 | 0.9836066 | [8.705, 8.72) | [1.642, 1.68) | [35.682, 36.136) | [44.895, 45.316) | [2.581, 2.592)
32 | 2025-01-21 | A | 8.71 | 1.725 | 35.5 | 44 | 2.62 | 1.044153 | [8.705, 8.72) | [1.718, 1.755) | [35.227, 35.682) | [43.632, 44.053) | [2.615, 2.626)
33 | 2025-01-21 | B | 8.7 | 1.78 | 36 | 45 | 2.63 | 0 | [8.69, 8.705) | [1.755, 1.792) | [35.682, 36.136) | [44.895, 45.316) | [2.626, 2.637)
34 | 2025-01-21 | C | 8.7 | 1.76 | 36 | 45 | 2.64 | 1.13438 | [8.69, 8.705) | [1.755, 1.792) | [35.682, 36.136) | [44.895, 45.316) | [2.637, 2.649)
35 | 2025-01-22 | A | 8.71 | 1.745 | 36 | 44 | 2.62 | 0.03980892 | [8.705, 8.72) | [1.718, 1.755) | [35.682, 36.136) | [43.632, 44.053) | [2.615, 2.626)
36 | 2025-01-22 | B | 8.74 | 1.79 | 36 | 47 | 2.63 | 0 | [8.735, 8.75) | [1.755, 1.792) | [35.682, 36.136) | [46.579, 47.008) | [2.626, 2.637)
37 | 2025-01-23 | A | 8.7 | 1.58 | 34 | 45 | 2.62 | 0 | [8.69, 8.705) | [1.568, 1.605) | [33.864, 34.318) | [44.895, 45.316) | [2.615, 2.626)
38 | 2025-01-23 | B | 8.65 | 1.723333 | 36.33333 | 46 | 2.636667 | 0.9836066 | [8.645, 8.66) | [1.718, 1.755) | [36.136, 36.591) | [45.737, 46.158) | [2.626, 2.637)
39 | 2025-01-24 | C | 8.65 | 1.72 | 35 | 46 | 2.62 | 1.032702 | [8.645, 8.66) | [1.718, 1.755) | [34.773, 35.227) | [45.737, 46.158) | [2.615, 2.626)
40 | 2025-01-25 | A | 8.71 | 1.72 | 36 | 44 | 2.64 | 0 | [8.705, 8.72) | [1.718, 1.755) | [35.682, 36.136) | [43.632, 44.053) | [2.637, 2.649)
41 | 2025-01-25 | C | 8.703333 | 1.706667 | 36 | 45.66667 | 2.596667 | 0.3421053 | [8.69, 8.705) | [1.68, 1.718) | [35.682, 36.136) | [45.316, 45.737) | [2.592, 2.603)
42 | 2025-01-27 | C | 8.663333 | 1.693333 | 35.33333 | 45.66667 | 2.583333 | 0.02780868 | [8.66, 8.675) | [1.68, 1.718) | [35.227, 35.682) | [45.316, 45.737) | [2.581, 2.592)
43 | 2025-01-28 | B | 8.72 | 1.74 | 35 | 45 | 2.59 | 0.9786477 | [8.72, 8.735) | [1.718, 1.755) | [34.773, 35.227) | [44.895, 45.316) | [2.581, 2.592)
44 | 2025-01-29 | A | 8.71 | 1.74 | 35 | 45 | 2.62 | 0 | [8.705, 8.72) | [1.718, 1.755) | [34.773, 35.227) | [44.895, 45.316) | [2.615, 2.626)
45 | 2025-01-29 | B | 8.7 | 1.83 | 37 | 46 | 2.62 | 0 | [8.69, 8.705) | [1.792, 1.83) | [36.591, 37.045) | [45.737, 46.158) | [2.615, 2.626)
46 | 2025-01-29 | C | 8.72 | 1.75 | 35 | 46 | 2.57 | 0 | [8.72, 8.735) | [1.718, 1.755) | [34.773, 35.227) | [45.737, 46.158) | [2.569, 2.581)
47 | 2025-01-31 | A | 8.72 | 1.82 | 36 | 46 | 2.63 | 0 | [8.72, 8.735) | [1.792, 1.83) | [35.682, 36.136) | [45.737, 46.158) | [2.626, 2.637)
0 | 2025-02-03 | B | 8.695 | 1.79 | 34.5 | 44 | 2.575 | 0.5872483 | [8.69, 8.705) | [1.755, 1.792) | [34.318, 34.773) | [43.632, 44.053) | [2.569, 2.581)
1 | 2025-02-04 | A | 8.68 | 1.68 | 35 | 43 | 2.62 | 0.6713913 | [8.675, 8.69) | [1.642, 1.68) | [34.773, 35.227) | [42.789, 43.211) | [2.615, 2.626)
2 | 2025-02-04 | B | 8.705 | 1.705 | 35 | 44.5 | 2.595 | 0 | [8.705, 8.72) | [1.68, 1.718) | [34.773, 35.227) | [44.474, 44.895) | [2.592, 2.603)
3 | 2025-02-05 | B | 8.72 | 1.68 | 35 | 45 | 2.62 | 0 | [8.72, 8.735) | [1.642, 1.68) | [34.773, 35.227) | [44.895, 45.316) | [2.615, 2.626)
4 | 2025-02-05 | C | 8.7 | 1.73 | 36 | 44 | 2.62 | 0 | [8.69, 8.705) | [1.718, 1.755) | [35.682, 36.136) | [43.632, 44.053) | [2.615, 2.626)
5 | 2025-02-06 | A | 8.7 | 1.765 | 34.5 | 45 | 2.62 | 0.3293413 | [8.69, 8.705) | [1.755, 1.792) | [34.318, 34.773) | [44.895, 45.316) | [2.615, 2.626)
6 | 2025-02-07 | A | 8.7 | 1.7 | 35.66667 | 44.33333 | 2.613333 | 0.4884319 | [8.69, 8.705) | [1.68, 1.718) | [35.227, 35.682) | [44.053, 44.474) | [2.603, 2.615)
7 | 2025-02-07 | B | 8.72 | 1.68 | 34 | 45 | 2.56 | 1.10935 | [8.72, 8.735) | [1.642, 1.68) | [33.864, 34.318) | [44.895, 45.316) | [2.558, 2.569)
8 | 2025-02-08 | A | 8.7 | 1.695 | 34 | 44.5 | 2.61 | 0.5132592 | [8.69, 8.705) | [1.68, 1.718) | [33.864, 34.318) | [44.474, 44.895) | [2.603, 2.615)
9 | 2025-02-10 | A | 8.67 | 1.61 | 36 | 39 | 2.62 | 1.099831 | [8.66, 8.675) | [1.605, 1.642) | [35.682, 36.136) | [39.0, 39.421) | [2.615, 2.626)
10 | 2025-02-10 | B | 8.66 | 1.68 | 35 | 44 | 2.6 | 0.04273504 | [8.66, 8.675) | [1.642, 1.68) | [34.773, 35.227) | [43.632, 44.053) | [2.592, 2.603)
11 | 2025-02-11 | B | 8.65 | 1.675 | 34.5 | 45 | 2.59 | 1.038062 | [8.645, 8.66) | [1.642, 1.68) | [34.318, 34.773) | [44.895, 45.316) | [2.581, 2.592)
12 | 2025-02-11 | C | 8.63 | 1.67 | 36 | 47 | 2.62 | 0 | [8.63, 8.645) | [1.642, 1.68) | [35.682, 36.136) | [46.579, 47.008) | [2.615, 2.626)
13 | 2025-02-12 | A | 8.67 | 1.73 | 34 | 46 | 2.62 | 0 | [8.66, 8.675) | [1.718, 1.755) | [33.864, 34.318) | [45.737, 46.158) | [2.615, 2.626)
14 | 2025-02-12 | B | 8.67 | 1.675 | 34 | 44.5 | 2.6 | 0 | [8.66, 8.675) | [1.642, 1.68) | [33.864, 34.318) | [44.474, 44.895) | [2.592, 2.603)
15 | 2025-02-12 | C | 8.65 | 1.6 | 35 | 45 | 2.64 | 0.1988072 | [8.645, 8.66) | [1.568, 1.605) | [34.773, 35.227) | [44.895, 45.316) | [2.637, 2.649)
16 | 2025-02-13 | A | 8.66 | 1.62 | 34 | 43 | 2.58 | 0 | [8.66, 8.675) | [1.605, 1.642) | [33.864, 34.318) | [42.789, 43.211) | [2.569, 2.581)
17 | 2025-02-13 | B | 8.65 | 1.65 | 35 | 46 | 2.6 | 0 | [8.645, 8.66) | [1.642, 1.68) | [34.773, 35.227) | [45.737, 46.158) | [2.592, 2.603)
18 | 2025-02-14 | A | 8.665 | 1.6575 | 33.75 | 44.25 | 2.585 | 0 | [8.66, 8.675) | [1.642, 1.68) | [33.409, 33.864) | [44.053, 44.474) | [2.581, 2.592)
19 | 2025-02-14 | C | 8.66 | 1.58 | 35 | 46 | 2.62 | 0 | [8.66, 8.675) | [1.568, 1.605) | [34.773, 35.227) | [45.737, 46.158) | [2.615, 2.626)
20 | 2025-02-15 | A | 8.64 | 1.6 | 33 | 45 | 2.64 | 1.035782 | [8.63, 8.645) | [1.568, 1.605) | [32.955, 33.409) | [44.895, 45.316) | [2.637, 2.649)
21 | 2025-02-15 | C | 8.653333 | 1.543333 | 34.33333 | 45.33333 | 2.606667 | 0.1932634 | [8.645, 8.66) | [1.53, 1.568) | [34.318, 34.773) | [45.316, 45.737) | [2.603, 2.615)
22 | 2025-02-16 | B | 8.66 | 1.6 | 35 | 44 | 2.61 | 1.079137 | [8.66, 8.675) | [1.568, 1.605) | [34.773, 35.227) | [43.632, 44.053) | [2.603, 2.615)
23 | 2025-02-17 | A | 8.653333 | 1.626667 | 34 | 44.33333 | 2.593333 | 0.6633499 | [8.645, 8.66) | [1.605, 1.642) | [33.864, 34.318) | [44.053, 44.474) | [2.592, 2.603)
24 | 2025-02-17 | B | 8.65 | 1.61 | 34 | 45 | 2.575 | 0.1930502 | [8.645, 8.66) | [1.605, 1.642) | [33.864, 34.318) | [44.895, 45.316) | [2.569, 2.581)
25 | 2025-02-17 | C | 8.67 | 1.56 | 35 | 45 | 2.62 | 0.9751773 | [8.66, 8.675) | [1.53, 1.568) | [34.773, 35.227) | [44.895, 45.316) | [2.615, 2.626)
26 | 2025-02-18 | A | 8.665 | 1.61 | 34.5 | 44 | 2.585 | 1.361386 | [8.66, 8.675) | [1.605, 1.642) | [34.318, 34.773) | [43.632, 44.053) | [2.581, 2.592)
27 | 2025-02-18 | B | 8.64 | 1.6 | 35 | 45 | 2.57 | 0 | [8.63, 8.645) | [1.568, 1.605) | [34.773, 35.227) | [44.895, 45.316) | [2.569, 2.581)
28 | 2025-02-18 | C | 8.65 | 1.655 | 35.5 | 46 | 2.615 | 1.013788 | [8.645, 8.66) | [1.642, 1.68) | [35.227, 35.682) | [45.737, 46.158) | [2.615, 2.626)
29 | 2025-02-19 | B | 8.655 | 1.595 | 34 | 45 | 2.65 | 0.5288853 | [8.645, 8.66) | [1.568, 1.605) | [33.864, 34.318) | [44.895, 45.316) | [2.649, 2.66)
30 | 2025-02-20 | A | 8.665 | 1.61 | 34 | 43.5 | 2.61 | 0.9649123 | [8.66, 8.675) | [1.605, 1.642) | [33.864, 34.318) | [43.211, 43.632) | [2.603, 2.615)
31 | 2025-02-20 | C | 8.65 | 1.625 | 35 | 44 | 2.61 | 0.5042017 | [8.645, 8.66) | [1.605, 1.642) | [34.773, 35.227) | [43.632, 44.053) | [2.603, 2.615)
32 | 2025-02-21 | A | 8.65 | 1.71 | 33 | 43 | 2.52 | 0 | [8.645, 8.66) | [1.68, 1.718) | [32.955, 33.409) | [42.789, 43.211) | [2.513, 2.524)
33 | 2025-02-21 | C | 8.65 | 1.55 | 36 | 45 | 2.63 | 0 | [8.645, 8.66) | [1.53, 1.568) | [35.682, 36.136) | [44.895, 45.316) | [2.626, 2.637)
34 | 2025-02-22 | A | 8.62 | 1.67 | 35 | 43 | 2.62 | 0.9836066 | [8.615, 8.63) | [1.642, 1.68) | [34.773, 35.227) | [42.789, 43.211) | [2.615, 2.626)
35 | 2025-02-22 | C | 8.65 | 1.555 | 35.5 | 44.5 | 2.615 | 0 | [8.645, 8.66) | [1.53, 1.568) | [35.227, 35.682) | [44.474, 44.895) | [2.615, 2.626)
36 | 2025-02-24 | B | 8.6 | 1.58 | 35 | 46 | 2.6 | 0 | [8.6, 8.615) | [1.568, 1.605) | [34.773, 35.227) | [45.737, 46.158) | [2.592, 2.603)
37 | 2025-02-24 | C | 8.66 | 1.633333 | 35 | 45.33333 | 2.603333 | 1.004823 | [8.66, 8.675) | [1.605, 1.642) | [34.773, 35.227) | [45.316, 45.737) | [2.603, 2.615)
38 | 2025-02-25 | B | 8.64 | 1.56 | 35.5 | 44.5 | 2.61 | 0 | [8.63, 8.645) | [1.53, 1.568) | [35.227, 35.682) | [44.474, 44.895) | [2.603, 2.615)
39 | 2025-02-25 | C | 8.645 | 1.595 | 35.5 | 43.5 | 2.595 | 0.984252 | [8.645, 8.66) | [1.568, 1.605) | [35.227, 35.682) | [43.211, 43.632) | [2.592, 2.603)
40 | 2025-02-26 | A | 8.67 | 1.55 | 35 | 44 | 2.58 | 1.007326 | [8.66, 8.675) | [1.53, 1.568) | [34.773, 35.227) | [43.632, 44.053) | [2.569, 2.581)
41 | 2025-02-26 | C | 8.66 | 1.61 | 35.5 | 46.5 | 2.58 | 0 | [8.66, 8.675) | [1.605, 1.642) | [35.227, 35.682) | [46.158, 46.579) | [2.569, 2.581)
42 | 2025-02-27 | C | 8.6 | 1.626667 | 35.66667 | 45.66667 | 2.596667 | 0.2829218 | [8.6, 8.615) | [1.605, 1.642) | [35.227, 35.682) | [45.316, 45.737) | [2.592, 2.603)
43 | 2025-02-28 | A | 8.68 | 1.65 | 33 | 45 | 2.58 | 0 | [8.675, 8.69) | [1.642, 1.68) | [32.955, 33.409) | [44.895, 45.316) | [2.569, 2.581)
44 | 2025-02-28 | B | 8.656667 | 1.576667 | 34.33333 | 45.33333 | 2.63 | 0.673023 | [8.645, 8.66) | [1.568, 1.605) | [34.318, 34.773) | [45.316, 45.737) | [2.626, 2.637)