## Sheet1
date | shift | active_clay | compactibility | gcs | temp_of_sand_after_mix | moisture | Sand Inclusion defect % | active_clay_bins | compactibility_bins | gcs_bins | temp_of_sand_after_mix_bins | moisture_bins
2025-01-02 | B | 8.7 | 36.2 | 1.72 | 39.2 | 2.6 | 0.64 | [8.688, 8.701) | [36.0, 36.25) | [1.715, 1.73) | [39.2, 39.571) | [2.594, 2.603)
2025-01-02 | C | 8.7 | 36.5 | 1.69 | 42 | 2.64 | 1.49 | [8.701, 8.713) | [36.5, 36.75) | [1.683, 1.699) | [41.794, 42.165) | [2.636, 2.644)
2025-01-03 | A | 8.72 | 35 | 1.79 | 44.25 | 2.62 | 0.43 | [8.713, 8.726) | [35.0, 35.25) | [1.777, 1.793) | [44.018, 44.388) | [2.619, 2.627)
2025-01-03 | B | 8.72 | 35.2 | 1.76 | 43 | 2.59 | 0.58 | [8.713, 8.726) | [35.0, 35.25) | [1.761, 1.777) | [42.906, 43.276) | [2.586, 2.594)
2025-01-03 | C | 8.71 | 36.25 | 1.73 | 43 | 2.64 | 1.46 | [8.701, 8.713) | [36.25, 36.5) | [1.715, 1.73) | [42.906, 43.276) | [2.636, 2.644)
2025-01-04 | A | 8.74 | 34.5 | 1.73 | 43.5 | 2.62 | 0.27 | [8.726, 8.739) | [34.5, 34.75) | [1.715, 1.73) | [43.276, 43.647) | [2.611, 2.619)
2025-01-04 | B | 8.7 | 34.8 | 1.72 | 45.4 | 2.59 | 0.19 | [8.701, 8.713) | [34.75, 35.0) | [1.715, 1.73) | [45.129, 45.506) | [2.586, 2.594)
2025-01-04 | C | 8.72 | 35 | 1.78 | 45.5 | 2.61 | 0.26 | [8.713, 8.726) | [35.0, 35.25) | [1.777, 1.793) | [45.129, 45.506) | [2.603, 2.611)
2025-01-06 | A | 8.7 | 36.38 | 1.67 | 40.38 | 2.61 | 0.25 | [8.688, 8.701) | [36.25, 36.5) | [1.668, 1.683) | [40.312, 40.682) | [2.611, 2.619)
2025-01-06 | B | 8.7 | 35.3 | 1.67 | 43.2 | 2.62 | 0.35 | [8.688, 8.701) | [35.25, 35.5) | [1.668, 1.683) | [42.906, 43.276) | [2.619, 2.627)
2025-01-06 | C | 8.7 | 35.62 | 1.67 | 43.12 | 2.59 | 0.52 | [8.688, 8.701) | [35.5, 35.75) | [1.668, 1.683) | [42.906, 43.276) | [2.586, 2.594)
2025-01-07 | A | 8.7 | 35.38 | 1.65 | 42.12 | 2.62 | 0.22 | [8.688, 8.701) | [35.25, 35.5) | [1.637, 1.652) | [41.794, 42.165) | [2.611, 2.619)
2025-01-07 | B | 8.68 | 35 | 1.69 | 44 | 2.6 | 0.39 | [8.675, 8.688) | [35.0, 35.25) | [1.683, 1.699) | [43.647, 44.018) | [2.594, 2.603)
2025-01-07 | C | 8.66 | 34.75 | 1.68 | 43.88 | 2.58 | 0.5 | [8.65, 8.662) | [34.75, 35.0) | [1.668, 1.683) | [43.647, 44.018) | [2.578, 2.586)
2025-01-08 | A | 8.66 | 35 | 1.67 | 41.71 | 2.62 | 0.21 | [8.65, 8.662) | [35.0, 35.25) | [1.652, 1.668) | [41.424, 41.794) | [2.611, 2.619)
2025-01-08 | B | 8.67 | 34.8 | 1.7 | 42.9 | 2.61 | 0.84 | [8.662, 8.675) | [34.75, 35.0) | [1.683, 1.699) | [42.535, 42.906) | [2.611, 2.619)
2025-01-08 | C | 8.68 | 35 | 1.68 | 43.5 | 2.56 | 0.57 | [8.675, 8.688) | [35.0, 35.25) | [1.668, 1.683) | [43.276, 43.647) | [2.553, 2.561)
2025-01-09 | A | 8.68 | 35.25 | 1.66 | 42.5 | 2.62 | 0.49 | [8.675, 8.688) | [35.25, 35.5) | [1.652, 1.668) | [42.165, 42.535) | [2.619, 2.627)
2025-01-09 | B | 8.66 | 35.25 | 1.63 | 43.75 | 2.61 | 1.03 | [8.65, 8.662) | [35.25, 35.5) | [1.621, 1.637) | [43.647, 44.018) | [2.603, 2.611)
2025-01-09 | C | 8.66 | 34.9 | 1.66 | 44.1 | 2.58 | 0.66 | [8.65, 8.662) | [34.75, 35.0) | [1.652, 1.668) | [44.018, 44.388) | [2.578, 2.586)
2025-01-10 | A | 8.67 | 35.18 | 1.63 | 42.18 | 2.61 | 0.12 | [8.662, 8.675) | [35.0, 35.25) | [1.621, 1.637) | [42.165, 42.535) | [2.611, 2.619)
2025-01-10 | B | 8.66 | 35.8 | 1.67 | 44.4 | 2.62 | 0.51 | [8.65, 8.662) | [35.75, 36.0) | [1.668, 1.683) | [44.388, 44.759) | [2.619, 2.627)
2025-01-10 | C | 8.68 | 34.9 | 1.64 | 43.5 | 2.59 | 0.49 | [8.675, 8.688) | [34.75, 35.0) | [1.637, 1.652) | [43.276, 43.647) | [2.586, 2.594)
2025-01-11 | A | 8.69 | 35.75 | 1.67 | 41.38 | 2.63 | 0.12 | [8.688, 8.701) | [35.75, 36.0) | [1.652, 1.668) | [41.053, 41.424) | [2.627, 2.636)
2025-01-11 | B | 8.69 | 35.5 | 1.66 | 44.1 | 2.62 | 0.32 | [8.688, 8.701) | [35.5, 35.75) | [1.652, 1.668) | [44.018, 44.388) | [2.611, 2.619)
2025-01-11 | C | 8.69 | 35.25 | 1.66 | 43.88 | 2.59 | 2.69 | [8.675, 8.688) | [35.25, 35.5) | [1.652, 1.668) | [43.647, 44.018) | [2.586, 2.594)
2025-01-13 | B | 8.7 | 34.5 | 1.58 | 40.5 | 2.58 | 0.67 | [8.688, 8.701) | [34.5, 34.75) | [1.574, 1.59) | [40.312, 40.682) | [2.569, 2.578)
2025-01-13 | C | 8.68 | 35.5 | 1.67 | 41.75 | 2.61 | 1.52 | [8.675, 8.688) | [35.5, 35.75) | [1.668, 1.683) | [41.424, 41.794) | [2.611, 2.619)
2025-01-14 | A | 8.69 | 34.38 | 1.67 | 42.5 | 2.62 | 0.47 | [8.688, 8.701) | [34.25, 34.5) | [1.652, 1.668) | [42.165, 42.535) | [2.619, 2.627)
2025-01-14 | B | 8.69 | 34.1 | 1.7 | 44.1 | 2.58 | 0.31 | [8.675, 8.688) | [34.0, 34.25) | [1.683, 1.699) | [44.018, 44.388) | [2.569, 2.578)
2025-01-14 | C | 8.68 | 35.62 | 1.7 | 42.62 | 2.62 | 0.64 | [8.675, 8.688) | [35.5, 35.75) | [1.683, 1.699) | [42.535, 42.906) | [2.611, 2.619)
2025-01-15 | A | 8.69 | 34.88 | 1.64 | 43 | 2.62 | 0.22 | [8.688, 8.701) | [34.75, 35.0) | [1.637, 1.652) | [42.906, 43.276) | [2.619, 2.627)
2025-01-15 | B | 8.67 | 35 | 1.67 | 44.12 | 2.58 | 0.86 | [8.662, 8.675) | [35.0, 35.25) | [1.652, 1.668) | [44.018, 44.388) | [2.578, 2.586)
2025-01-15 | C | 8.64 | 34.8 | 1.67 | 43.9 | 2.61 | 1.32 | [8.637, 8.65) | [34.75, 35.0) | [1.668, 1.683) | [43.647, 44.018) | [2.611, 2.619)
2025-01-16 | A | 8.65 | 34.5 | 1.68 | 42.5 | 2.61 | 0.13 | [8.65, 8.662) | [34.5, 34.75) | [1.668, 1.683) | [42.165, 42.535) | [2.611, 2.619)
2025-01-16 | B | 8.65 | 35.1 | 1.67 | 43.5 | 2.59 | 0.58 | [8.65, 8.662) | [35.0, 35.25) | [1.668, 1.683) | [43.276, 43.647) | [2.586, 2.594)
2025-01-16 | C | 8.64 | 35.38 | 1.69 | 44 | 2.62 | 0.52 | [8.624, 8.637) | [35.25, 35.5) | [1.683, 1.699) | [43.647, 44.018) | [2.611, 2.619)
2025-01-17 | A | 8.65 | 34.75 | 1.69 | 43.12 | 2.62 | 0.37 | [8.65, 8.662) | [34.75, 35.0) | [1.683, 1.699) | [42.906, 43.276) | [2.611, 2.619)
2025-01-17 | B | 8.66 | 34.9 | 1.69 | 44.5 | 2.59 | 0.3 | [8.65, 8.662) | [34.75, 35.0) | [1.683, 1.699) | [44.388, 44.759) | [2.586, 2.594)
2025-01-17 | C | 8.66 | 35.5 | 1.7 | 43.5 | 2.62 | 0.44 | [8.65, 8.662) | [35.5, 35.75) | [1.699, 1.715) | [43.276, 43.647) | [2.611, 2.619)
2025-01-18 | A | 8.66 | 34.67 | 1.69 | 42.33 | 2.63 | 0.34 | [8.65, 8.662) | [34.5, 34.75) | [1.683, 1.699) | [42.165, 42.535) | [2.627, 2.636)
2025-01-18 | B | 8.66 | 34.4 | 1.69 | 42.9 | 2.58 | 0.58 | [8.662, 8.675) | [34.25, 34.5) | [1.683, 1.699) | [42.535, 42.906) | [2.578, 2.586)
2025-01-18 | C | 8.64 | 35.25 | 1.64 | 43.75 | 2.61 | 0.51 | [8.637, 8.65) | [35.25, 35.5) | [1.637, 1.652) | [43.647, 44.018) | [2.603, 2.611)
2025-01-20 | A | 8.66 | 36.75 | 1.7 | 39.25 | 2.64 | 0.17 | [8.662, 8.675) | [36.75, 37.0) | [1.699, 1.715) | [39.2, 39.571) | [2.636, 2.644)
2025-01-20 | B | 8.69 | 35.5 | 1.67 | 43.75 | 2.61 | 0.37 | [8.688, 8.701) | [35.5, 35.75) | [1.668, 1.683) | [43.647, 44.018) | [2.611, 2.619)
2025-01-20 | C | 8.68 | 35.25 | 1.68 | 43.88 | 2.59 | 0.22 | [8.675, 8.688) | [35.25, 35.5) | [1.668, 1.683) | [43.647, 44.018) | [2.586, 2.594)
2025-01-21 | A | 8.7 | 35 | 1.68 | 43 | 2.63 | 0.35 | [8.701, 8.713) | [35.0, 35.25) | [1.668, 1.683) | [42.906, 43.276) | [2.627, 2.636)
2025-01-21 | B | 8.68 | 34.75 | 1.66 | 43.62 | 2.6 | 0.44 | [8.675, 8.688) | [34.75, 35.0) | [1.652, 1.668) | [43.276, 43.647) | [2.594, 2.603)
2025-01-21 | C | 8.7 | 34.88 | 1.67 | 44.12 | 2.59 | 0.5 | [8.688, 8.701) | [34.75, 35.0) | [1.652, 1.668) | [44.018, 44.388) | [2.586, 2.594)
2025-01-22 | A | 8.71 | 34.75 | 1.69 | 42.38 | 2.62 | 0.69 | [8.701, 8.713) | [34.75, 35.0) | [1.683, 1.699) | [42.165, 42.535) | [2.619, 2.627)
2025-01-22 | B | 8.73 | 35.1 | 1.71 | 44.2 | 2.61 | 0.53 | [8.726, 8.739) | [35.0, 35.25) | [1.699, 1.715) | [44.018, 44.388) | [2.611, 2.619)
2025-01-22 | C | 8.74 | 35.38 | 1.68 | 45.12 | 2.58 | 0.41 | [8.726, 8.739) | [35.25, 35.5) | [1.668, 1.683) | [44.759, 45.129) | [2.578, 2.586)
2025-01-23 | A | 8.71 | 35.25 | 1.62 | 43.25 | 2.62 | 0.19 | [8.701, 8.713) | [35.25, 35.5) | [1.621, 1.637) | [42.906, 43.276) | [2.611, 2.619)
2025-01-23 | B | 8.68 | 35.2 | 1.69 | 44.2 | 2.61 | 0.32 | [8.675, 8.688) | [35.0, 35.25) | [1.683, 1.699) | [44.018, 44.388) | [2.603, 2.611)
2025-01-23 | C | 8.71 | 35.5 | 1.66 | 45.12 | 2.6 | 0.26 | [8.701, 8.713) | [35.5, 35.75) | [1.652, 1.668) | [44.759, 45.129) | [2.594, 2.603)
2025-01-24 | A | 8.71 | 34.9 | 1.71 | 42.6 | 2.62 | 0.44 | [8.701, 8.713) | [34.75, 35.0) | [1.699, 1.715) | [42.535, 42.906) | [2.619, 2.627)
2025-01-24 | B | 8.71 | 35 | 1.66 | 43.5 | 2.61 | 0.45 | [8.701, 8.713) | [35.0, 35.25) | [1.652, 1.668) | [43.276, 43.647) | [2.603, 2.611)
2025-01-24 | C | 8.66 | 35 | 1.66 | 43.62 | 2.59 | 0.65 | [8.65, 8.662) | [35.0, 35.25) | [1.652, 1.668) | [43.276, 43.647) | [2.586, 2.594)
2025-01-25 | A | 8.69 | 35.38 | 1.67 | 42.5 | 2.62 | 0.38 | [8.688, 8.701) | [35.25, 35.5) | [1.668, 1.683) | [42.165, 42.535) | [2.619, 2.627)
2025-01-25 | B | 8.68 | 35.5 | 1.66 | 43.7 | 2.62 | 0.25 | [8.675, 8.688) | [35.5, 35.75) | [1.652, 1.668) | [43.647, 44.018) | [2.611, 2.619)
2025-01-25 | C | 8.69 | 35.5 | 1.69 | 43.5 | 2.59 | 1.23 | [8.688, 8.701) | [35.5, 35.75) | [1.683, 1.699) | [43.276, 43.647) | [2.586, 2.594)
2025-01-27 | A | 8.7 | 38 | 1.61 | 43.5 | 2.62 | 0.14 | [8.701, 8.713) | [37.75, 38.004) | [1.606, 1.621) | [43.276, 43.647) | [2.619, 2.627)
2025-01-27 | B | 8.69 | 36.38 | 1.7 | 42 | 2.59 | 0.21 | [8.675, 8.688) | [36.25, 36.5) | [1.683, 1.699) | [41.794, 42.165) | [2.586, 2.594)
2025-01-27 | C | 8.68 | 35 | 1.67 | 43.9 | 2.58 | 0.64 | [8.675, 8.688) | [35.0, 35.25) | [1.668, 1.683) | [43.647, 44.018) | [2.569, 2.578)
2025-01-28 | A | 8.69 | 35.25 | 1.66 | 42.75 | 2.62 | 0.33 | [8.688, 8.701) | [35.25, 35.5) | [1.652, 1.668) | [42.535, 42.906) | [2.611, 2.619)
2025-01-28 | B | 8.72 | 35.2 | 1.7 | 43.6 | 2.6 | 0.63 | [8.713, 8.726) | [35.0, 35.25) | [1.699, 1.715) | [43.276, 43.647) | [2.594, 2.603)
2025-01-28 | C | 8.72 | 34.88 | 1.74 | 43.75 | 2.59 | 2.23 | [8.713, 8.726) | [34.75, 35.0) | [1.73, 1.746) | [43.647, 44.018) | [2.586, 2.594)
2025-01-29 | A | 8.7 | 34.88 | 1.69 | 42.75 | 2.61 | 0.18 | [8.688, 8.701) | [34.75, 35.0) | [1.683, 1.699) | [42.535, 42.906) | [2.603, 2.611)
2025-01-29 | B | 8.7 | 35.1 | 1.72 | 44.4 | 2.59 | 0.54 | [8.701, 8.713) | [35.0, 35.25) | [1.715, 1.73) | [44.388, 44.759) | [2.586, 2.594)
2025-01-29 | C | 8.69 | 35.12 | 1.72 | 44 | 2.58 | 0.37 | [8.688, 8.701) | [35.0, 35.25) | [1.715, 1.73) | [43.647, 44.018) | [2.569, 2.578)
2025-01-30 | A | 8.71 | 34.88 | 1.7 | 43.12 | 2.61 | 0.25 | [8.701, 8.713) | [34.75, 35.0) | [1.699, 1.715) | [42.906, 43.276) | [2.603, 2.611)
2025-01-30 | B | 8.73 | 35.1 | 1.69 | 44.5 | 2.59 | 0.5 | [8.726, 8.739) | [35.0, 35.25) | [1.683, 1.699) | [44.388, 44.759) | [2.586, 2.594)
2025-01-30 | C | 8.7 | 35.5 | 1.74 | 43.75 | 2.59 | 0.98 | [8.688, 8.701) | [35.5, 35.75) | [1.73, 1.746) | [43.647, 44.018) | [2.586, 2.594)
2025-01-31 | A | 8.72 | 35.2 | 1.79 | 45.2 | 2.61 | 0.02 | [8.713, 8.726) | [35.0, 35.25) | [1.777, 1.793) | [45.129, 45.506) | [2.603, 2.611)
2025-02-03 | A | 8.71 | 35.38 | 1.74 | 40.12 | 2.62 | 0.42 | [8.701, 8.713) | [35.25, 35.5) | [1.73, 1.746) | [39.941, 40.312) | [2.619, 2.627)
2025-02-03 | B | 8.7 | 34.9 | 1.71 | 42.8 | 2.6 | 0.62 | [8.688, 8.701) | [34.75, 35.0) | [1.699, 1.715) | [42.535, 42.906) | [2.594, 2.603)
2025-02-03 | C | 8.68 | 35.38 | 1.7 | 44.25 | 2.62 | 0.06 | [8.675, 8.688) | [35.25, 35.5) | [1.683, 1.699) | [44.018, 44.388) | [2.619, 2.627)
2025-02-04 | A | 8.68 | 35.12 | 1.71 | 42.38 | 2.62 | 0.89 | [8.675, 8.688) | [35.0, 35.25) | [1.699, 1.715) | [42.165, 42.535) | [2.619, 2.627)
2025-02-04 | B | 8.7 | 35.3 | 1.67 | 43.9 | 2.59 | 0.36 | [8.688, 8.701) | [35.25, 35.5) | [1.652, 1.668) | [43.647, 44.018) | [2.586, 2.594)
2025-02-04 | C | 8.7 | 35.5 | 1.65 | 44 | 2.62 | 0.3 | [8.701, 8.713) | [35.5, 35.75) | [1.637, 1.652) | [43.647, 44.018) | [2.611, 2.619)
2025-02-05 | A | 8.7 | 35.38 | 1.72 | 42.25 | 2.63 | 0.52 | [8.688, 8.701) | [35.25, 35.5) | [1.715, 1.73) | [42.165, 42.535) | [2.627, 2.636)
2025-02-05 | B | 8.71 | 35.3 | 1.7 | 43.1 | 2.59 | 1.44 | [8.701, 8.713) | [35.25, 35.5) | [1.683, 1.699) | [42.906, 43.276) | [2.586, 2.594)
2025-02-05 | C | 8.69 | 35.88 | 1.73 | 43.62 | 2.62 | 0.31 | [8.688, 8.701) | [35.75, 36.0) | [1.715, 1.73) | [43.276, 43.647) | [2.619, 2.627)
2025-02-06 | A | 8.69 | 35 | 1.68 | 42.75 | 2.62 | 1.29 | [8.688, 8.701) | [35.0, 35.25) | [1.668, 1.683) | [42.535, 42.906) | [2.619, 2.627)
2025-02-06 | B | 8.7 | 35 | 1.67 | 43.11 | 2.59 | 0.18 | [8.701, 8.713) | [35.0, 35.25) | [1.668, 1.683) | [42.906, 43.276) | [2.586, 2.594)
2025-02-06 | C | 8.66 | 36 | 1.66 | 43.5 | 2.62 | 0.56 | [8.65, 8.662) | [36.0, 36.25) | [1.652, 1.668) | [43.276, 43.647) | [2.619, 2.627)
2025-02-07 | A | 8.7 | 35.62 | 1.67 | 42.25 | 2.62 | 0.62 | [8.688, 8.701) | [35.5, 35.75) | [1.668, 1.683) | [42.165, 42.535) | [2.619, 2.627)
2025-02-07 | B | 8.71 | 34.6 | 1.62 | 42.7 | 2.59 | 0.56 | [8.701, 8.713) | [34.5, 34.75) | [1.606, 1.621) | [42.535, 42.906) | [2.586, 2.594)
2025-02-07 | C | 8.67 | 35.5 | 1.66 | 43.5 | 2.62 | 0.23 | [8.662, 8.675) | [35.5, 35.75) | [1.652, 1.668) | [43.276, 43.647) | [2.619, 2.627)
2025-02-08 | A | 8.68 | 34.75 | 1.64 | 42.88 | 2.62 | 0.53 | [8.662, 8.675) | [34.75, 35.0) | [1.637, 1.652) | [42.535, 42.906) | [2.611, 2.619)
2025-02-08 | B | 8.68 | 34.88 | 1.66 | 43.62 | 2.6 | 1.01 | [8.675, 8.688) | [34.75, 35.0) | [1.652, 1.668) | [43.276, 43.647) | [2.594, 2.603)
2025-02-08 | C | 8.69 | 35.88 | 1.63 | 43.75 | 2.63 | 0.68 | [8.688, 8.701) | [35.75, 36.0) | [1.621, 1.637) | [43.647, 44.018) | [2.627, 2.636)
2025-02-10 | A | 8.66 | 36.25 | 1.64 | 39.25 | 2.59 | 1.34 | [8.65, 8.662) | [36.25, 36.5) | [1.637, 1.652) | [39.2, 39.571) | [2.586, 2.594)
2025-02-10 | B | 8.66 | 35.5 | 1.67 | 43.12 | 2.62 | 0.43 | [8.65, 8.662) | [35.5, 35.75) | [1.668, 1.683) | [42.906, 43.276) | [2.619, 2.627)
2025-02-10 | C | 8.65 | 34.62 | 1.65 | 44.12 | 2.59 | 0.46 | [8.65, 8.662) | [34.5, 34.75) | [1.637, 1.652) | [44.018, 44.388) | [2.586, 2.594)
2025-02-11 | A | 8.66 | 35.25 | 1.65 | 42.75 | 2.6 | 0.25 | [8.662, 8.675) | [35.25, 35.5) | [1.652, 1.668) | [42.535, 42.906) | [2.594, 2.603)
2025-02-11 | B | 8.64 | 35.2 | 1.66 | 43.5 | 2.6 | 0.27 | [8.637, 8.65) | [35.0, 35.25) | [1.652, 1.668) | [43.276, 43.647) | [2.603, 2.611)
2025-02-11 | C | 8.63 | 35.25 | 1.64 | 44 | 2.59 | 0.77 | [8.624, 8.637) | [35.25, 35.5) | [1.637, 1.652) | [43.647, 44.018) | [2.586, 2.594)
2025-02-12 | A | 8.65 | 35 | 1.69 | 42.88 | 2.62 | 0.46 | [8.637, 8.65) | [35.0, 35.25) | [1.683, 1.699) | [42.535, 42.906) | [2.619, 2.627)
2025-02-12 | B | 8.67 | 35.11 | 1.68 | 43.44 | 2.61 | 0.78 | [8.662, 8.675) | [35.0, 35.25) | [1.668, 1.683) | [43.276, 43.647) | [2.611, 2.619)
2025-02-12 | C | 8.65 | 35.22 | 1.64 | 43.67 | 2.59 | 0.74 | [8.637, 8.65) | [35.0, 35.25) | [1.637, 1.652) | [43.647, 44.018) | [2.586, 2.594)
2025-02-13 | A | 8.66 | 34.75 | 1.66 | 42.25 | 2.61 | 0.6 | [8.65, 8.662) | [34.75, 35.0) | [1.652, 1.668) | [42.165, 42.535) | [2.603, 2.611)
2025-02-13 | B | 8.66 | 34.5 | 1.69 | 44 | 2.59 | 0.22 | [8.65, 8.662) | [34.5, 34.75) | [1.683, 1.699) | [43.647, 44.018) | [2.586, 2.594)
2025-02-13 | C | 8.66 | 34.5 | 1.66 | 44.38 | 2.61 | 0.26 | [8.65, 8.662) | [34.5, 34.75) | [1.652, 1.668) | [44.018, 44.388) | [2.611, 2.619)
2025-02-14 | A | 8.67 | 33.67 | 1.68 | 43.22 | 2.6 | 0.41 | [8.662, 8.675) | [33.5, 33.75) | [1.668, 1.683) | [42.906, 43.276) | [2.594, 2.603)
2025-02-14 | B | 8.66 | 34 | 1.67 | 43.56 | 2.59 | 0.39 | [8.65, 8.662) | [34.0, 34.25) | [1.652, 1.668) | [43.276, 43.647) | [2.586, 2.594)
2025-02-14 | C | 8.66 | 34.5 | 1.62 | 43.62 | 2.62 | 0.53 | [8.65, 8.662) | [34.5, 34.75) | [1.621, 1.637) | [43.276, 43.647) | [2.611, 2.619)
2025-02-15 | A | 8.66 | 34.25 | 1.66 | 43.12 | 2.61 | 0.23 | [8.65, 8.662) | [34.25, 34.5) | [1.652, 1.668) | [42.906, 43.276) | [2.603, 2.611)
2025-02-15 | B | 8.65 | 34.9 | 1.65 | 44.2 | 2.61 | 0.16 | [8.637, 8.65) | [34.75, 35.0) | [1.637, 1.652) | [44.018, 44.388) | [2.603, 2.611)
2025-02-15 | C | 8.66 | 34.88 | 1.62 | 44.5 | 2.62 | 0.22 | [8.65, 8.662) | [34.75, 35.0) | [1.606, 1.621) | [44.388, 44.759) | [2.611, 2.619)
2025-02-16 | A | 8.66 | 34.5 | 1.65 | 45 | 2.59 | 1.07 | [8.662, 8.675) | [34.5, 34.75) | [1.637, 1.652) | [44.759, 45.129) | [2.586, 2.594)
2025-02-16 | B | 8.67 | 34.6 | 1.62 | 44.4 | 2.62 | 1.15 | [8.662, 8.675) | [34.5, 34.75) | [1.606, 1.621) | [44.388, 44.759) | [2.611, 2.619)
2025-02-16 | C | 8.66 | 35 | 1.67 | 44.5 | 2.6 | 1.57 | [8.65, 8.662) | [35.0, 35.25) | [1.668, 1.683) | [44.388, 44.759) | [2.594, 2.603)
2025-02-17 | A | 8.66 | 35.33 | 1.64 | 43 | 2.61 | 0.22 | [8.65, 8.662) | [35.25, 35.5) | [1.637, 1.652) | [42.906, 43.276) | [2.603, 2.611)
2025-02-17 | B | 8.66 | 34.7 | 1.63 | 44 | 2.57 | 0.51 | [8.65, 8.662) | [34.5, 34.75) | [1.621, 1.637) | [43.647, 44.018) | [2.561, 2.569)
2025-02-17 | C | 8.67 | 35.12 | 1.56 | 43.88 | 2.62 | 1 | [8.662, 8.675) | [35.0, 35.25) | [1.559, 1.574) | [43.647, 44.018) | [2.611, 2.619)
2025-02-18 | A | 8.68 | 35.12 | 1.62 | 42.75 | 2.6 | 0.47 | [8.675, 8.688) | [35.0, 35.25) | [1.621, 1.637) | [42.535, 42.906) | [2.594, 2.603)
2025-02-18 | B | 8.64 | 34.6 | 1.66 | 43.6 | 2.54 | 0.15 | [8.624, 8.637) | [34.5, 34.75) | [1.652, 1.668) | [43.276, 43.647) | [2.545, 2.553)
2025-02-18 | C | 8.64 | 34.88 | 1.68 | 44.12 | 2.6 | 0.43 | [8.624, 8.637) | [34.75, 35.0) | [1.668, 1.683) | [44.018, 44.388) | [2.594, 2.603)
2025-02-19 | A | 8.66 | 34.38 | 1.65 | 42.38 | 2.6 | 0.49 | [8.65, 8.662) | [34.25, 34.5) | [1.637, 1.652) | [42.165, 42.535) | [2.594, 2.603)
2025-02-19 | B | 8.65 | 34.5 | 1.64 | 43.5 | 2.62 | 0.46 | [8.65, 8.662) | [34.5, 34.75) | [1.637, 1.652) | [43.276, 43.647) | [2.619, 2.627)
2025-02-19 | C | 8.66 | 35 | 1.64 | 44 | 2.6 | 0.27 | [8.662, 8.675) | [35.0, 35.25) | [1.637, 1.652) | [43.647, 44.018) | [2.594, 2.603)
2025-02-20 | A | 8.67 | 34.75 | 1.66 | 43 | 2.62 | 0.73 | [8.662, 8.675) | [34.75, 35.0) | [1.652, 1.668) | [42.906, 43.276) | [2.611, 2.619)
2025-02-20 | B | 8.66 | 34.9 | 1.62 | 43.8 | 2.62 | 0.31 | [8.65, 8.662) | [34.75, 35.0) | [1.606, 1.621) | [43.647, 44.018) | [2.619, 2.627)
2025-02-20 | C | 8.66 | 35.38 | 1.62 | 43.5 | 2.61 | 0.9 | [8.65, 8.662) | [35.25, 35.5) | [1.621, 1.637) | [43.276, 43.647) | [2.611, 2.619)
2025-02-21 | A | 8.65 | 34 | 1.65 | 42.88 | 2.57 | 0.22 | [8.65, 8.662) | [34.0, 34.25) | [1.652, 1.668) | [42.535, 42.906) | [2.569, 2.578)
2025-02-21 | B | 8.65 | 34.8 | 1.62 | 43.6 | 2.61 | 0.65 | [8.65, 8.662) | [34.75, 35.0) | [1.606, 1.621) | [43.276, 43.647) | [2.603, 2.611)
2025-02-21 | C | 8.65 | 35.25 | 1.59 | 43.5 | 2.61 | 0.62 | [8.65, 8.662) | [35.25, 35.5) | [1.59, 1.606) | [43.276, 43.647) | [2.603, 2.611)
2025-02-22 | A | 8.63 | 34.12 | 1.7 | 43 | 2.6 | 0.25 | [8.624, 8.637) | [34.0, 34.25) | [1.699, 1.715) | [42.906, 43.276) | [2.594, 2.603)
2025-02-22 | B | 8.65 | 34.2 | 1.64 | 43.4 | 2.62 | 0.18 | [8.65, 8.662) | [34.0, 34.25) | [1.637, 1.652) | [43.276, 43.647) | [2.619, 2.627)
2025-02-22 | C | 8.65 | 35 | 1.6 | 43.25 | 2.6 | 0.35 | [8.637, 8.65) | [35.0, 35.25) | [1.59, 1.606) | [42.906, 43.276) | [2.594, 2.603)
2025-02-23 | A | 8.64 | 34.2 | 1.68 | 42.4 | 2.59 | 0.6 | [8.637, 8.65) | [34.0, 34.25) | [1.668, 1.683) | [42.165, 42.535) | [2.586, 2.594)
2025-02-23 | B | 8.68 | 34.75 | 1.77 | 43 | 2.62 | 0.17 | [8.675, 8.688) | [34.75, 35.0) | [1.761, 1.777) | [42.906, 43.276) | [2.611, 2.619)
2025-02-23 | C | 8.66 | 34.75 | 1.65 | 41.5 | 2.6 | 0.3 | [8.662, 8.675) | [34.75, 35.0) | [1.637, 1.652) | [41.424, 41.794) | [2.594, 2.603)
2025-02-24 | A | 8.65 | 34 | 1.7 | 41.67 | 2.61 | 0.39 | [8.637, 8.65) | [34.0, 34.25) | [1.683, 1.699) | [41.424, 41.794) | [2.603, 2.611)
2025-02-24 | B | 8.62 | 35 | 1.68 | 44.12 | 2.6 | 1.88 | [8.611, 8.624) | [35.0, 35.25) | [1.668, 1.683) | [44.018, 44.388) | [2.594, 2.603)
2025-02-24 | C | 8.65 | 34.8 | 1.69 | 44.2 | 2.59 | 0.46 | [8.65, 8.662) | [34.75, 35.0) | [1.683, 1.699) | [44.018, 44.388) | [2.586, 2.594)
2025-02-25 | A | 8.63 | 34.62 | 1.58 | 43.62 | 2.61 | 0.31 | [8.624, 8.637) | [34.5, 34.75) | [1.574, 1.59) | [43.276, 43.647) | [2.603, 2.611)
2025-02-25 | B | 8.64 | 35 | 1.6 | 43.1 | 2.6 | 0.52 | [8.637, 8.65) | [35.0, 35.25) | [1.59, 1.606) | [42.906, 43.276) | [2.594, 2.603)
2025-02-25 | C | 8.65 | 35 | 1.65 | 43 | 2.59 | 0.77 | [8.65, 8.662) | [35.0, 35.25) | [1.637, 1.652) | [42.906, 43.276) | [2.586, 2.594)
2025-02-26 | A | 8.67 | 34.88 | 1.63 | 42.88 | 2.6 | 0.53 | [8.662, 8.675) | [34.75, 35.0) | [1.621, 1.637) | [42.535, 42.906) | [2.594, 2.603)
2025-02-26 | B | 8.65 | 35.5 | 1.69 | 44.2 | 2.62 | 0.18 | [8.65, 8.662) | [35.5, 35.75) | [1.683, 1.699) | [44.018, 44.388) | [2.611, 2.619)
2025-02-26 | C | 8.65 | 34.62 | 1.68 | 44.5 | 2.59 | 0.05 | [8.65, 8.662) | [34.5, 34.75) | [1.668, 1.683) | [44.388, 44.759) | [2.586, 2.594)
2025-02-27 | A | 8.65 | 34.14 | 1.64 | 42 | 2.6 | 1.42 | [8.637, 8.65) | [34.0, 34.25) | [1.637, 1.652) | [41.794, 42.165) | [2.603, 2.611)
2025-02-27 | B | 8.64 | 34.5 | 1.66 | 43.9 | 2.59 | 0.64 | [8.637, 8.65) | [34.5, 34.75) | [1.652, 1.668) | [43.647, 44.018) | [2.586, 2.594)
2025-02-27 | C | 8.61 | 35.12 | 1.68 | 44 | 2.59 | 0.08 | [8.611, 8.624) | [35.0, 35.25) | [1.683, 1.699) | [43.647, 44.018) | [2.586, 2.594)
2025-02-28 | A | 8.65 | 34.62 | 1.66 | 43.12 | 2.6 | 0.07 | [8.637, 8.65) | [34.5, 34.75) | [1.652, 1.668) | [42.906, 43.276) | [2.594, 2.603)
2025-02-28 | B | 8.65 | 34.2 | 1.66 | 43.4 | 2.61 | 0.16 | [8.65, 8.662) | [34.0, 34.25) | [1.652, 1.668) | [43.276, 43.647) | [2.611, 2.619)
2025-02-28 | C | 8.67 | 34.38 | 1.71 | 43.75 | 2.58 | 0.56 | [8.662, 8.675) | [34.25, 34.5) | [1.699, 1.715) | [43.647, 44.018) | [2.578, 2.586)
2025-03-01 | A | 8.64 | 36 | 1.62 | 44.75 | 2.58 | 0.2 | [8.637, 8.65) | [36.0, 36.25) | [1.606, 1.621) | [44.388, 44.759) | [2.578, 2.586)
2025-03-01 | B | 8.66 | 34.8 | 1.69 | 44.6 | 2.6 | 0.58 | [8.65, 8.662) | [34.75, 35.0) | [1.683, 1.699) | [44.388, 44.759) | [2.603, 2.611)
2025-03-01 | C | 8.65 | 34 | 1.71 | 45 | 2.59 | 0.22 | [8.637, 8.65) | [34.0, 34.25) | [1.699, 1.715) | [44.759, 45.129) | [2.586, 2.594)
2025-03-03 | A | 8.66 | 34 | 1.78 | 41.3 | 2.6 | 0.07 | [8.662, 8.675) | [34.0, 34.25) | [1.761, 1.777) | [41.053, 41.424) | [2.594, 2.603)
2025-03-03 | B | 8.67 | 35.2 | 1.65 | 43.6 | 2.6 | 0.22 | [8.662, 8.675) | [35.0, 35.25) | [1.637, 1.652) | [43.276, 43.647) | [2.594, 2.603)
2025-03-03 | C | 8.66 | 35.43 | 1.65 | 43.29 | 2.62 | 0.1 | [8.65, 8.662) | [35.25, 35.5) | [1.637, 1.652) | [43.276, 43.647) | [2.611, 2.619)
2025-03-04 | A | 8.67 | 34.25 | 1.7 | 41.88 | 2.6 | 0.3 | [8.662, 8.675) | [34.25, 34.5) | [1.699, 1.715) | [41.794, 42.165) | [2.594, 2.603)
2025-03-04 | B | 8.69 | 34.09 | 1.73 | 43.45 | 2.6 | 0.16 | [8.688, 8.701) | [34.0, 34.25) | [1.715, 1.73) | [43.276, 43.647) | [2.594, 2.603)
2025-03-04 | C | 8.67 | 34.44 | 1.62 | 42.44 | 2.62 | 0.73 | [8.662, 8.675) | [34.25, 34.5) | [1.621, 1.637) | [42.165, 42.535) | [2.619, 2.627)
2025-03-05 | A | 8.68 | 35.25 | 1.67 | 42.62 | 2.58 | 0.21 | [8.675, 8.688) | [35.25, 35.5) | [1.668, 1.683) | [42.535, 42.906) | [2.578, 2.586)
2025-03-05 | B | 8.7 | 34.38 | 1.72 | 42.62 | 2.59 | 0.69 | [8.688, 8.701) | [34.25, 34.5) | [1.715, 1.73) | [42.535, 42.906) | [2.586, 2.594)
2025-03-05 | C | 8.68 | 34.9 | 1.7 | 43.1 | 2.62 | 1.83 | [8.675, 8.688) | [34.75, 35.0) | [1.683, 1.699) | [42.906, 43.276) | [2.619, 2.627)
2025-03-06 | A | 8.69 | 34.75 | 1.68 | 41.88 | 2.6 | 0.17 | [8.688, 8.701) | [34.75, 35.0) | [1.683, 1.699) | [41.794, 42.165) | [2.594, 2.603)
2025-03-06 | B | 8.7 | 34.5 | 1.73 | 43.6 | 2.56 | 0.27 | [8.701, 8.713) | [34.5, 34.75) | [1.715, 1.73) | [43.276, 43.647) | [2.553, 2.561)
2025-03-06 | C | 8.67 | 35.62 | 1.6 | 42 | 2.63 | 0.23 | [8.662, 8.675) | [35.5, 35.75) | [1.59, 1.606) | [41.794, 42.165) | [2.627, 2.636)
2025-03-07 | A | 8.68 | 35 | 1.66 | 43 | 2.6 | 0.31 | [8.675, 8.688) | [35.0, 35.25) | [1.652, 1.668) | [42.906, 43.276) | [2.594, 2.603)
2025-03-07 | B | 8.71 | 35.33 | 1.74 | 44.22 | 2.58 | 0.42 | [8.701, 8.713) | [35.25, 35.5) | [1.73, 1.746) | [44.018, 44.388) | [2.578, 2.586)
2025-03-07 | C | 8.66 | 35.5 | 1.67 | 42.5 | 2.63 | 0.25 | [8.65, 8.662) | [35.5, 35.75) | [1.668, 1.683) | [42.165, 42.535) | [2.627, 2.636)
2025-03-08 | A | 8.68 | 34.12 | 1.69 | 42.62 | 2.6 | 0.06 | [8.675, 8.688) | [34.0, 34.25) | [1.683, 1.699) | [42.535, 42.906) | [2.594, 2.603)
2025-03-08 | B | 8.69 | 34.12 | 1.7 | 43.62 | 2.58 | 0.04 | [8.688, 8.701) | [34.0, 34.25) | [1.699, 1.715) | [43.276, 43.647) | [2.578, 2.586)
2025-03-08 | C | 8.67 | 35.12 | 1.58 | 43.25 | 2.63 | 0.33 | [8.662, 8.675) | [35.0, 35.25) | [1.574, 1.59) | [42.906, 43.276) | [2.627, 2.636)
2025-03-09 | A | 8.71 | 34.75 | 1.68 | 41.25 | 2.58 | 0.14 | [8.701, 8.713) | [34.75, 35.0) | [1.668, 1.683) | [41.053, 41.424) | [2.569, 2.578)
2025-03-09 | B | 8.71 | 37.17 | 1.72 | 41.83 | 2.63 | 0.22 | [8.701, 8.713) | [37.0, 37.25) | [1.715, 1.73) | [41.794, 42.165) | [2.627, 2.636)
2025-03-09 | C | 8.68 | 36.33 | 1.63 | 43.67 | 2.63 | 0.09 | [8.675, 8.688) | [36.25, 36.5) | [1.621, 1.637) | [43.647, 44.018) | [2.627, 2.636)
2025-03-10 | A | 8.7 | 35.5 | 1.67 | 41.6 | 2.61 | 0.12 | [8.701, 8.713) | [35.5, 35.75) | [1.668, 1.683) | [41.424, 41.794) | [2.603, 2.611)
2025-03-10 | B | 8.7 | 34.9 | 1.72 | 43.1 | 2.63 | 1.66 | [8.701, 8.713) | [34.75, 35.0) | [1.715, 1.73) | [42.906, 43.276) | [2.619, 2.627)
2025-03-10 | C | 8.69 | 35.62 | 1.65 | 43.75 | 2.62 | 0.29 | [8.688, 8.701) | [35.5, 35.75) | [1.637, 1.652) | [43.647, 44.018) | [2.611, 2.619)
2025-03-11 | A | 8.71 | 34.57 | 1.74 | 42.43 | 2.61 | 0.34 | [8.701, 8.713) | [34.5, 34.75) | [1.73, 1.746) | [42.165, 42.535) | [2.611, 2.619)
2025-03-11 | B | 8.72 | 34.2 | 1.77 | 43.6 | 2.63 | 0.3 | [8.713, 8.726) | [34.0, 34.25) | [1.761, 1.777) | [43.276, 43.647) | [2.619, 2.627)
2025-03-11 | C | 8.72 | 35.62 | 1.7 | 44.12 | 2.61 | 0.54 | [8.713, 8.726) | [35.5, 35.75) | [1.699, 1.715) | [44.018, 44.388) | [2.611, 2.619)
2025-03-12 | A | 8.7 | 34 | 1.63 | 43.56 | 2.6 | 0.13 | [8.701, 8.713) | [34.0, 34.25) | [1.621, 1.637) | [43.276, 43.647) | [2.594, 2.603)
2025-03-12 | B | 8.7 | 34.29 | 1.63 | 43.86 | 2.62 | 0.63 | [8.701, 8.713) | [34.25, 34.5) | [1.621, 1.637) | [43.647, 44.018) | [2.619, 2.627)
2025-03-12 | C | 8.71 | 35.8 | 1.61 | 44 | 2.62 | 1.36 | [8.701, 8.713) | [35.75, 36.0) | [1.606, 1.621) | [43.647, 44.018) | [2.611, 2.619)
2025-03-13 | A | 8.7 | 34.5 | 1.66 | 43.12 | 2.6 | 0.32 | [8.688, 8.701) | [34.5, 34.75) | [1.652, 1.668) | [42.906, 43.276) | [2.594, 2.603)
2025-03-13 | B | 8.7 | 34.25 | 1.69 | 44 | 2.63 | 0.25 | [8.688, 8.701) | [34.25, 34.5) | [1.683, 1.699) | [43.647, 44.018) | [2.627, 2.636)
2025-03-13 | C | 8.69 | 35.1 | 1.65 | 43.6 | 2.61 | 1.21 | [8.675, 8.688) | [35.0, 35.25) | [1.637, 1.652) | [43.276, 43.647) | [2.611, 2.619)
2025-03-16 | A | 8.66 | 35.75 | 1.65 | 40.75 | 2.62 | 0.2 | [8.662, 8.675) | [35.75, 36.0) | [1.637, 1.652) | [40.682, 41.053) | [2.611, 2.619)
2025-03-16 | B | 8.71 | 34.38 | 1.7 | 42.75 | 2.59 | 0.55 | [8.701, 8.713) | [34.25, 34.5) | [1.699, 1.715) | [42.535, 42.906) | [2.586, 2.594)
2025-03-16 | C | 8.7 | 34.62 | 1.64 | 43.88 | 2.58 | 0.35 | [8.688, 8.701) | [34.5, 34.75) | [1.637, 1.652) | [43.647, 44.018) | [2.578, 2.586)
2025-03-17 | A | 8.72 | 34.38 | 1.65 | 42.25 | 2.6 | 0.1 | [8.713, 8.726) | [34.25, 34.5) | [1.637, 1.652) | [42.165, 42.535) | [2.594, 2.603)
2025-03-17 | B | 8.72 | 34.38 | 1.65 | 43.38 | 2.6 | 0.24 | [8.713, 8.726) | [34.25, 34.5) | [1.637, 1.652) | [43.276, 43.647) | [2.594, 2.603)
2025-03-17 | C | 8.72 | 34.6 | 1.6 | 43.2 | 2.59 | 0.43 | [8.713, 8.726) | [34.5, 34.75) | [1.59, 1.606) | [42.906, 43.276) | [2.586, 2.594)
2025-03-18 | A | 8.71 | 33.62 | 1.66 | 42.75 | 2.6 | 0.33 | [8.701, 8.713) | [33.5, 33.75) | [1.652, 1.668) | [42.535, 42.906) | [2.594, 2.603)
2025-03-18 | B | 8.7 | 34.6 | 1.64 | 43.7 | 2.59 | 0.12 | [8.688, 8.701) | [34.5, 34.75) | [1.637, 1.652) | [43.647, 44.018) | [2.586, 2.594)
2025-03-18 | C | 8.71 | 34.88 | 1.59 | 43.38 | 2.59 | 0.5 | [8.713, 8.726) | [34.75, 35.0) | [1.574, 1.59) | [43.276, 43.647) | [2.586, 2.594)
2025-03-19 | A | 8.73 | 33.5 | 1.64 | 42.38 | 2.54 | 0.26 | [8.726, 8.739) | [33.5, 33.75) | [1.637, 1.652) | [42.165, 42.535) | [2.536, 2.545)
2025-03-19 | B | 8.7 | 34.12 | 1.73 | 43 | 2.58 | 0.24 | [8.701, 8.713) | [34.0, 34.25) | [1.715, 1.73) | [42.906, 43.276) | [2.578, 2.586)
2025-03-19 | C | 8.74 | 34.8 | 1.65 | 43.1 | 2.58 | 0.52 | [8.726, 8.739) | [34.75, 35.0) | [1.652, 1.668) | [42.906, 43.276) | [2.578, 2.586)
2025-03-20 | A | 8.7 | 33.88 | 1.73 | 42.38 | 2.59 | 0.2 | [8.688, 8.701) | [33.75, 34.0) | [1.715, 1.73) | [42.165, 42.535) | [2.586, 2.594)
2025-03-20 | B | 8.71 | 34.38 | 1.73 | 44.12 | 2.59 | 0.39 | [8.701, 8.713) | [34.25, 34.5) | [1.715, 1.73) | [44.018, 44.388) | [2.586, 2.594)
2025-03-20 | C | 8.72 | 34.7 | 1.65 | 43.7 | 2.56 | 0.24 | [8.713, 8.726) | [34.5, 34.75) | [1.637, 1.652) | [43.647, 44.018) | [2.553, 2.561)
2025-03-21 | A | 8.71 | 34.12 | 1.67 | 42.75 | 2.58 | 0.2 | [8.701, 8.713) | [34.0, 34.25) | [1.668, 1.683) | [42.535, 42.906) | [2.569, 2.578)
2025-03-21 | B | 8.72 | 34.4 | 1.71 | 43.5 | 2.59 | 0.05 | [8.713, 8.726) | [34.25, 34.5) | [1.699, 1.715) | [43.276, 43.647) | [2.586, 2.594)
2025-03-21 | C | 8.7 | 34.5 | 1.63 | 43.62 | 2.59 | 0.55 | [8.701, 8.713) | [34.5, 34.75) | [1.621, 1.637) | [43.276, 43.647) | [2.586, 2.594)
2025-03-22 | A | 8.73 | 35.12 | 1.64 | 42.75 | 2.61 | 0.24 | [8.726, 8.739) | [35.0, 35.25) | [1.637, 1.652) | [42.535, 42.906) | [2.611, 2.619)
2025-03-22 | B | 8.71 | 34.43 | 1.65 | 44.29 | 2.58 | 0.32 | [8.701, 8.713) | [34.25, 34.5) | [1.637, 1.652) | [44.018, 44.388) | [2.578, 2.586)
2025-03-22 | C | 8.72 | 35.12 | 1.62 | 44.38 | 2.59 | 0.81 | [8.713, 8.726) | [35.0, 35.25) | [1.621, 1.637) | [44.018, 44.388) | [2.586, 2.594)
2025-03-23 | A | 8.71 | 34.75 | 1.66 | 42.5 | 2.63 | 1.02 | [8.701, 8.713) | [34.75, 35.0) | [1.652, 1.668) | [42.165, 42.535) | [2.627, 2.636)
2025-03-23 | B | 8.71 | 35.75 | 1.77 | 43.25 | 2.63 | 0.15 | [8.701, 8.713) | [35.75, 36.0) | [1.761, 1.777) | [42.906, 43.276) | [2.627, 2.636)
2025-03-23 | C | 8.7 | 36.6 | 1.66 | 41.4 | 2.64 | 0.23 | [8.688, 8.701) | [36.5, 36.75) | [1.652, 1.668) | [41.053, 41.424) | [2.636, 2.644)
2025-03-24 | A | 8.7 | 34.62 | 1.67 | 43 | 2.6 | 0.13 | [8.701, 8.713) | [34.5, 34.75) | [1.652, 1.668) | [42.906, 43.276) | [2.594, 2.603)
2025-03-24 | B | 8.72 | 35.62 | 1.66 | 44 | 2.58 | 0.18 | [8.713, 8.726) | [35.5, 35.75) | [1.652, 1.668) | [43.647, 44.018) | [2.578, 2.586)
2025-03-24 | C | 8.71 | 35.9 | 1.62 | 43.8 | 2.62 | 0.18 | [8.701, 8.713) | [35.75, 36.0) | [1.621, 1.637) | [43.647, 44.018) | [2.619, 2.627)
2025-03-25 | A | 8.7 | 34.75 | 1.65 | 42.88 | 2.6 | 0.38 | [8.688, 8.701) | [34.75, 35.0) | [1.652, 1.668) | [42.535, 42.906) | [2.594, 2.603)
2025-03-25 | B | 8.7 | 34.9 | 1.65 | 43.9 | 2.59 | 0.07 | [8.688, 8.701) | [34.75, 35.0) | [1.652, 1.668) | [43.647, 44.018) | [2.586, 2.594)
2025-03-25 | C | 8.7 | 34.5 | 1.67 | 44 | 2.63 | 0.55 | [8.701, 8.713) | [34.5, 34.75) | [1.668, 1.683) | [43.647, 44.018) | [2.627, 2.636)
2025-03-26 | A | 8.71 | 34.33 | 1.63 | 43.22 | 2.58 | 0.1 | [8.701, 8.713) | [34.25, 34.5) | [1.621, 1.637) | [42.906, 43.276) | [2.569, 2.578)
2025-03-26 | B | 8.69 | 35.33 | 1.64 | 44.33 | 2.6 | 0.34 | [8.675, 8.688) | [35.25, 35.5) | [1.637, 1.652) | [44.018, 44.388) | [2.603, 2.611)
2025-03-26 | C | 8.7 | 35.5 | 1.66 | 44.88 | 2.63 | 0.28 | [8.688, 8.701) | [35.5, 35.75) | [1.652, 1.668) | [44.759, 45.129) | [2.619, 2.627)
2025-03-27 | A | 8.7 | 36.25 | 1.64 | 43.12 | 2.6 | 0.27 | [8.701, 8.713) | [36.25, 36.5) | [1.637, 1.652) | [42.906, 43.276) | [2.594, 2.603)
2025-03-27 | B | 8.68 | 36.56 | 1.66 | 44.11 | 2.64 | 0.08 | [8.675, 8.688) | [36.5, 36.75) | [1.652, 1.668) | [44.018, 44.388) | [2.636, 2.644)
2025-03-27 | C | 8.67 | 35.75 | 1.73 | 44.38 | 2.59 | 0.2 | [8.662, 8.675) | [35.75, 36.0) | [1.715, 1.73) | [44.018, 44.388) | [2.586, 2.594)
2025-03-28 | A | 8.69 | 34.88 | 1.63 | 42.5 | 2.62 | 0.07 | [8.675, 8.688) | [34.75, 35.0) | [1.621, 1.637) | [42.165, 42.535) | [2.611, 2.619)
2025-03-28 | B | 8.68 | 36.4 | 1.64 | 42.9 | 2.63 | 0.13 | [8.675, 8.688) | [36.25, 36.5) | [1.637, 1.652) | [42.535, 42.906) | [2.627, 2.636)
2025-03-28 | C | 8.66 | 36.38 | 1.63 | 43.12 | 2.59 | 0.04 | [8.662, 8.675) | [36.25, 36.5) | [1.621, 1.637) | [42.906, 43.276) | [2.586, 2.594)
2025-03-29 | A | 8.68 | 35.46 | 1.61 | 42.31 | 2.58 | 0.09 | [8.675, 8.688) | [35.25, 35.5) | [1.59, 1.606) | [42.165, 42.535) | [2.569, 2.578)
2025-03-29 | B | 8.67 | 35.55 | 1.64 | 43.73 | 2.61 | 0 | [8.662, 8.675) | [35.5, 35.75) | [1.637, 1.652) | [43.647, 44.018) | [2.611, 2.619)
2025-03-29 | C | 8.66 | 35.67 | 1.68 | 45 | 2.59 | 0 | [8.65, 8.662) | [35.5, 35.75) | [1.668, 1.683) | [44.759, 45.129) | [2.586, 2.594)
2025-03-30 | A | 8.67 | 34.57 | 1.7 | 43.29 | 2.61 | 0 | [8.662, 8.675) | [34.5, 34.75) | [1.699, 1.715) | [43.276, 43.647) | [2.603, 2.611)
2025-03-30 | B | 8.67 | 35.09 | 1.69 | 42.82 | 2.61 | 0 | [8.662, 8.675) | [35.0, 35.25) | [1.683, 1.699) | [42.535, 42.906) | [2.603, 2.611)
2025-03-30 | C | 8.67 | 35.5 | 1.72 | 43.62 | 2.58 | 0 | [8.662, 8.675) | [35.5, 35.75) | [1.715, 1.73) | [43.276, 43.647) | [2.578, 2.586)