## Sheet1
Date | Shift | Wet Tensile Strength (gm/cm2) | LOI (%) | GFN/AFS (no) | Inert Fines (%) | Active Clay (%) | Moisture (%) | Erosion Scab % | Wet Tensile Strength (gm/cm2)_bins | LOI (%)_bins | GFN/AFS (no)_bins | Inert Fines (%)_bins | Active Clay (%)_bins | Moisture (%)_bins
2022-05-02 | A | 10 | 2.57 | 67.13 | 1.76 | 8.66 | 2.56 | 0 | [10.0, 10.585) | [2.567, 2.586) | [66.954, 67.176) | [1.744, 1.767) | [8.629, 8.671) | [2.557, 2.564)
2022-05-02 | B | 12.5 | 2.57 | 67.22 | 1.76 | 8.64 | 2.57 | 0.02 | [12.339, 12.924) | [2.567, 2.586) | [67.176, 67.398) | [1.744, 1.767) | [8.629, 8.671) | [2.564, 2.571)
2022-05-02 | C | 11.1 | 2.58 | 67.54 | 1.75 | 8.59 | 2.62 | 0 | [10.585, 11.17) | [2.567, 2.586) | [67.398, 67.62) | [1.744, 1.767) | [8.586, 8.629) | [2.613, 2.62)
2022-05-03 | A | 12.7 | 2.59 | 67.61 | 1.76 | 8.61 | 2.58 | 0.02 | [12.339, 12.924) | [2.586, 2.605) | [67.398, 67.62) | [1.744, 1.767) | [8.586, 8.629) | [2.578, 2.585)
2022-05-03 | B | 11.2 | 2.6 | 67.35 | 1.76 | 8.57 | 2.57 | 0 | [11.17, 11.755) | [2.586, 2.605) | [67.176, 67.398) | [1.744, 1.767) | [8.544, 8.586) | [2.564, 2.571)
2022-05-03 | C | 13.5 | 2.59 | 66.94 | 1.82 | 8.56 | 2.5 | 0 | [12.924, 13.509) | [2.586, 2.605) | [66.731, 66.954) | [1.813, 1.835) | [8.544, 8.586) | [2.5, 2.507)
2022-05-04 | A | 13.7 | 2.58 | 66.85 | 1.78 | 8.63 | 2.54 | 0.02 | [13.509, 14.094) | [2.567, 2.586) | [66.731, 66.954) | [1.767, 1.79) | [8.586, 8.629) | [2.543, 2.55)
2022-05-04 | B | 12.05 | 2.62 | 66.54 | 1.76 | 8.66 | 2.55 | 0 | [11.755, 12.339) | [2.605, 2.624) | [66.509, 66.731) | [1.744, 1.767) | [8.629, 8.671) | [2.543, 2.55)
2022-05-04 | C | 12.03 | 2.64 | 66.87 | 1.78 | 8.61 | 2.53 | 0 | [11.755, 12.339) | [2.642, 2.661) | [66.731, 66.954) | [1.767, 1.79) | [8.586, 8.629) | [2.528, 2.536)
2022-05-05 | A | 13.2 | 2.64 | 67.58 | 1.78 | 8.6 | 2.52 | 0 | [12.924, 13.509) | [2.642, 2.661) | [67.398, 67.62) | [1.767, 1.79) | [8.586, 8.629) | [2.514, 2.521)
2022-05-05 | B | 13.2 | 2.62 | 67.69 | 1.74 | 8.64 | 2.58 | 0 | [12.924, 13.509) | [2.624, 2.642) | [67.62, 67.842) | [1.722, 1.744) | [8.629, 8.671) | [2.571, 2.578)
2022-05-05 | C | 14.4 | 2.6 | 67.42 | 1.75 | 8.61 | 2.58 | 0 | [14.094, 14.679) | [2.586, 2.605) | [67.398, 67.62) | [1.744, 1.767) | [8.586, 8.629) | [2.571, 2.578)
2022-05-06 | A | 13.25 | 2.57 | 66.57 | 1.77 | 8.6 | 2.55 | 0 | [12.924, 13.509) | [2.567, 2.586) | [66.509, 66.731) | [1.744, 1.767) | [8.586, 8.629) | [2.543, 2.55)
2022-05-06 | B | 13 | 2.54 | 66.75 | 1.75 | 8.72 | 2.58 | 0.01 | [12.924, 13.509) | [2.529, 2.548) | [66.731, 66.954) | [1.744, 1.767) | [8.713, 8.755) | [2.571, 2.578)
2022-05-06 | C | 11.95 | 2.54 | 66.84 | 1.77 | 8.7 | 2.52 | 0 | [11.755, 12.339) | [2.529, 2.548) | [66.731, 66.954) | [1.767, 1.79) | [8.671, 8.713) | [2.514, 2.521)
2022-05-07 | A | 12.8 | 2.57 | 67.12 | 1.8 | 8.66 | 2.61 | 0 | [12.339, 12.924) | [2.567, 2.586) | [66.954, 67.176) | [1.79, 1.813) | [8.629, 8.671) | [2.599, 2.606)
2022-05-07 | B | 12.9 | 2.53 | 67.43 | 1.83 | 8.57 | 2.6 | 0 | [12.339, 12.924) | [2.529, 2.548) | [67.398, 67.62) | [1.813, 1.835) | [8.544, 8.586) | [2.599, 2.606)
2022-05-07 | C | 12.2 | 2.52 | 67.4 | 1.88 | 8.55 | 2.51 | 0 | [11.755, 12.339) | [2.51, 2.529) | [67.398, 67.62) | [1.858, 1.881) | [8.544, 8.586) | [2.507, 2.514)
2022-05-09 | B | 13.85 | 2.58 | 67.24 | 1.87 | 8.52 | 2.53 | 0 | [13.509, 14.094) | [2.567, 2.586) | [67.176, 67.398) | [1.858, 1.881) | [8.502, 8.544) | [2.528, 2.536)
2022-05-09 | C | 12.3 | 2.6 | 67.2 | 1.8 | 8.54 | 2.58 | 0 | [11.755, 12.339) | [2.586, 2.605) | [67.176, 67.398) | [1.79, 1.813) | [8.544, 8.586) | [2.578, 2.585)
2022-05-10 | A | 11.3 | 2.59 | 67.21 | 1.83 | 8.54 | 2.6 | 0 | [11.17, 11.755) | [2.586, 2.605) | [67.176, 67.398) | [1.813, 1.835) | [8.544, 8.586) | [2.592, 2.599)
2022-05-10 | B | 11.18 | 2.61 | 67.16 | 1.81 | 8.58 | 2.51 | 0.02 | [11.17, 11.755) | [2.605, 2.624) | [66.954, 67.176) | [1.79, 1.813) | [8.544, 8.586) | [2.507, 2.514)
2022-05-10 | C | 12.22 | 2.61 | 67 | 1.81 | 8.56 | 2.59 | 0 | [11.755, 12.339) | [2.605, 2.624) | [66.954, 67.176) | [1.79, 1.813) | [8.544, 8.586) | [2.585, 2.592)
2022-05-11 | A | 11.95 | 2.58 | 67.27 | 1.84 | 8.57 | 2.58 | 0 | [11.755, 12.339) | [2.567, 2.586) | [67.176, 67.398) | [1.813, 1.835) | [8.544, 8.586) | [2.571, 2.578)
2022-05-11 | B | 15.1 | 2.58 | 67.15 | 1.81 | 8.56 | 2.58 | 0 | [14.679, 15.264) | [2.567, 2.586) | [66.954, 67.176) | [1.79, 1.813) | [8.544, 8.586) | [2.571, 2.578)
2022-05-11 | C | 11.28 | 2.61 | 67.07 | 1.8 | 8.59 | 2.6 | 0 | [11.17, 11.755) | [2.605, 2.624) | [66.954, 67.176) | [1.79, 1.813) | [8.544, 8.586) | [2.592, 2.599)
2022-05-12 | A | 12.68 | 2.59 | 67.6 | 1.83 | 8.56 | 2.5 | 0 | [12.339, 12.924) | [2.586, 2.605) | [67.398, 67.62) | [1.813, 1.835) | [8.544, 8.586) | [2.5, 2.507)
2022-05-12 | B | 13.7 | 2.62 | 67.15 | 1.84 | 8.53 | 2.5 | 0.03 | [13.509, 14.094) | [2.605, 2.624) | [66.954, 67.176) | [1.835, 1.858) | [8.502, 8.544) | [2.5, 2.507)
2022-05-12 | C | 11.78 | 2.6 | 66.96 | 1.82 | 8.55 | 2.59 | 0.02 | [11.755, 12.339) | [2.605, 2.624) | [66.954, 67.176) | [1.813, 1.835) | [8.544, 8.586) | [2.585, 2.592)
2022-05-13 | A | 13.77 | 2.63 | 67.34 | 1.85 | 8.56 | 2.5 | 0 | [13.509, 14.094) | [2.624, 2.642) | [67.176, 67.398) | [1.835, 1.858) | [8.544, 8.586) | [2.5, 2.507)
2022-05-13 | B | 11.45 | 2.63 | 67.62 | 1.82 | 8.62 | 2.55 | 0.1 | [11.17, 11.755) | [2.624, 2.642) | [67.62, 67.842) | [1.813, 1.835) | [8.586, 8.629) | [2.55, 2.557)
2022-05-13 | C | 11.62 | 2.59 | 67.78 | 1.79 | 8.6 | 2.6 | 0 | [11.17, 11.755) | [2.586, 2.605) | [67.62, 67.842) | [1.79, 1.813) | [8.586, 8.629) | [2.592, 2.599)
2022-05-14 | A | 13.08 | 2.61 | 67.58 | 1.84 | 8.56 | 2.48 | 0 | [12.924, 13.509) | [2.605, 2.624) | [67.398, 67.62) | [1.835, 1.858) | [8.544, 8.586) | [2.479, 2.486)
2022-05-14 | B | 11.7 | 2.54 | 67.47 | 1.87 | 8.49 | 2.5 | 0 | [11.17, 11.755) | [2.529, 2.548) | [67.398, 67.62) | [1.858, 1.881) | [8.46, 8.502) | [2.493, 2.5)
2022-05-14 | C | 11.38 | 2.54 | 67.33 | 1.85 | 8.5 | 2.57 | 0 | [11.17, 11.755) | [2.529, 2.548) | [67.176, 67.398) | [1.835, 1.858) | [8.502, 8.544) | [2.564, 2.571)
2022-05-16 | B | 14.12 | 2.54 | 67.45 | 1.84 | 8.48 | 2.53 | 0 | [14.094, 14.679) | [2.529, 2.548) | [67.398, 67.62) | [1.835, 1.858) | [8.46, 8.502) | [2.521, 2.528)
2022-05-16 | C | 12.3 | 2.56 | 66.97 | 1.85 | 8.54 | 2.53 | 0 | [11.755, 12.339) | [2.548, 2.567) | [66.954, 67.176) | [1.835, 1.858) | [8.502, 8.544) | [2.528, 2.536)
2022-05-17 | A | 11.07 | 2.55 | 66.98 | 1.87 | 8.52 | 2.55 | 0 | [10.585, 11.17) | [2.529, 2.548) | [66.954, 67.176) | [1.858, 1.881) | [8.502, 8.544) | [2.55, 2.557)
2022-05-17 | B | 12.07 | 2.57 | 67.19 | 1.85 | 8.53 | 2.6 | 0.03 | [11.755, 12.339) | [2.567, 2.586) | [67.176, 67.398) | [1.835, 1.858) | [8.502, 8.544) | [2.599, 2.606)
2022-05-17 | C | 12.72 | 2.58 | 67.05 | 1.81 | 8.54 | 2.53 | 0 | [12.339, 12.924) | [2.567, 2.586) | [66.954, 67.176) | [1.79, 1.813) | [8.502, 8.544) | [2.521, 2.528)
2022-05-18 | A | 11.2 | 2.55 | 66.89 | 1.83 | 8.51 | 2.51 | 0.02 | [11.17, 11.755) | [2.529, 2.548) | [66.731, 66.954) | [1.813, 1.835) | [8.502, 8.544) | [2.507, 2.514)
2022-05-18 | B | 12.82 | 2.57 | 66.86 | 1.85 | 8.53 | 2.58 | 0 | [12.339, 12.924) | [2.567, 2.586) | [66.731, 66.954) | [1.835, 1.858) | [8.502, 8.544) | [2.578, 2.585)
2022-05-18 | C | 12.35 | 2.58 | 66.82 | 1.86 | 8.54 | 2.52 | 0 | [12.339, 12.924) | [2.567, 2.586) | [66.731, 66.954) | [1.858, 1.881) | [8.502, 8.544) | [2.521, 2.528)
2022-05-19 | A | 14.93 | 2.61 | 66.76 | 1.87 | 8.55 | 2.48 | 0 | [14.679, 15.264) | [2.605, 2.624) | [66.731, 66.954) | [1.858, 1.881) | [8.544, 8.586) | [2.479, 2.486)
2022-05-19 | B | 12.65 | 2.62 | 67 | 1.87 | 8.5 | 2.56 | 0 | [12.339, 12.924) | [2.605, 2.624) | [66.954, 67.176) | [1.858, 1.881) | [8.46, 8.502) | [2.564, 2.571)
2022-05-19 | C | 12.18 | 2.64 | 67.39 | 1.94 | 8.46 | 2.53 | 0.02 | [11.755, 12.339) | [2.624, 2.642) | [67.176, 67.398) | [1.927, 1.949) | [8.46, 8.502) | [2.521, 2.528)
2022-05-20 | A | 11.4 | 2.6 | 67.1 | 1.88 | 8.54 | 2.54 | 0.01 | [11.17, 11.755) | [2.605, 2.624) | [66.954, 67.176) | [1.858, 1.881) | [8.502, 8.544) | [2.543, 2.55)
2022-05-20 | B | 13.95 | 2.6 | 67.2 | 1.88 | 8.54 | 2.5 | 0.47 | [13.509, 14.094) | [2.605, 2.624) | [67.176, 67.398) | [1.858, 1.881) | [8.502, 8.544) | [2.5, 2.507)
2022-05-20 | C | 13.3 | 2.56 | 67.22 | 1.85 | 8.51 | 2.51 | 0 | [12.924, 13.509) | [2.548, 2.567) | [67.176, 67.398) | [1.835, 1.858) | [8.502, 8.544) | [2.5, 2.507)
2022-05-21 | A | 12.35 | 2.58 | 67.47 | 1.83 | 8.52 | 2.53 | 0 | [12.339, 12.924) | [2.567, 2.586) | [67.398, 67.62) | [1.813, 1.835) | [8.502, 8.544) | [2.528, 2.536)
2022-05-21 | B | 12.2 | 2.58 | 67.37 | 1.87 | 8.56 | 2.55 | 1.04 | [11.755, 12.339) | [2.567, 2.586) | [67.176, 67.398) | [1.858, 1.881) | [8.544, 8.586) | [2.55, 2.557)
2022-05-21 | C | 11.85 | 2.55 | 66.9 | 1.86 | 8.54 | 2.51 | 0 | [11.755, 12.339) | [2.529, 2.548) | [66.731, 66.954) | [1.858, 1.881) | [8.502, 8.544) | [2.507, 2.514)
2022-05-23 | A | 11.7 | 2.65 | 67.46 | 1.81 | 8.64 | 2.57 | 0 | [11.17, 11.755) | [2.642, 2.661) | [67.398, 67.62) | [1.79, 1.813) | [8.629, 8.671) | [2.564, 2.571)
2022-05-23 | B | 14.62 | 2.72 | 67.87 | 1.91 | 8.66 | 2.57 | 0.03 | [14.094, 14.679) | [2.718, 2.737) | [67.842, 68.065) | [1.904, 1.927) | [8.629, 8.671) | [2.564, 2.571)
2022-05-23 | C | 11.8 | 2.76 | 67.67 | 2.12 | 8.6 | 2.52 | 0 | [11.755, 12.339) | [2.756, 2.774) | [67.62, 67.842) | [2.109, 2.131) | [8.586, 8.629) | [2.521, 2.528)
2022-05-24 | A | 12.22 | 2.69 | 67.24 | 1.79 | 8.68 | 2.57 | 0.03 | [11.755, 12.339) | [2.68, 2.699) | [67.176, 67.398) | [1.767, 1.79) | [8.671, 8.713) | [2.564, 2.571)
2022-05-24 | B | 13.38 | 2.77 | 67.74 | 1.68 | 8.81 | 2.59 | 0 | [12.924, 13.509) | [2.756, 2.774) | [67.62, 67.842) | [1.676, 1.699) | [8.798, 8.84) | [2.585, 2.592)
2022-05-24 | C | 12.42 | 2.72 | 67.44 | 1.83 | 8.77 | 2.53 | 0.62 | [12.339, 12.924) | [2.718, 2.737) | [67.398, 67.62) | [1.813, 1.835) | [8.755, 8.798) | [2.528, 2.536)
2022-05-25 | A | 14.4 | 2.67 | 67.3 | 1.76 | 8.7 | 2.57 | 0 | [14.094, 14.679) | [2.661, 2.68) | [67.176, 67.398) | [1.744, 1.767) | [8.671, 8.713) | [2.564, 2.571)
2022-05-25 | B | 13.7 | 2.56 | 67.89 | 1.76 | 8.51 | 2.58 | 0.02 | [13.509, 14.094) | [2.548, 2.567) | [67.842, 68.065) | [1.744, 1.767) | [8.502, 8.544) | [2.571, 2.578)
2022-05-25 | C | 11.52 | 2.55 | 67.7 | 1.82 | 8.48 | 2.51 | 0.24 | [11.17, 11.755) | [2.529, 2.548) | [67.62, 67.842) | [1.813, 1.835) | [8.46, 8.502) | [2.507, 2.514)
2022-05-26 | A | 12.45 | 2.61 | 67.3 | 1.78 | 8.58 | 2.57 | 0 | [12.339, 12.924) | [2.605, 2.624) | [67.176, 67.398) | [1.767, 1.79) | [8.544, 8.586) | [2.564, 2.571)
2022-05-26 | B | 12.12 | 2.64 | 67.62 | 1.74 | 8.53 | 2.59 | 0 | [11.755, 12.339) | [2.624, 2.642) | [67.398, 67.62) | [1.722, 1.744) | [8.502, 8.544) | [2.585, 2.592)
2022-05-26 | C | 13.48 | 2.64 | 67.26 | 1.78 | 8.52 | 2.52 | 0.02 | [12.924, 13.509) | [2.642, 2.661) | [67.176, 67.398) | [1.767, 1.79) | [8.502, 8.544) | [2.514, 2.521)
2022-05-27 | A | 13.95 | 2.62 | 67.4 | 1.75 | 8.54 | 2.56 | 0 | [13.509, 14.094) | [2.605, 2.624) | [67.398, 67.62) | [1.744, 1.767) | [8.502, 8.544) | [2.55, 2.557)
2022-05-27 | B | 12.95 | 2.65 | 67.25 | 1.73 | 8.51 | 2.54 | 1.16 | [12.924, 13.509) | [2.642, 2.661) | [67.176, 67.398) | [1.722, 1.744) | [8.502, 8.544) | [2.536, 2.543)
2022-05-27 | C | 13.4 | 2.58 | 67.19 | 1.82 | 8.49 | 2.52 | 0.05 | [12.924, 13.509) | [2.567, 2.586) | [67.176, 67.398) | [1.813, 1.835) | [8.46, 8.502) | [2.521, 2.528)
2022-05-28 | A | 14.33 | 2.62 | 67 | 1.8 | 8.5 | 2.56 | 0.21 | [14.094, 14.679) | [2.605, 2.624) | [66.954, 67.176) | [1.79, 1.813) | [8.46, 8.502) | [2.55, 2.557)
2022-05-28 | B | 14.35 | 2.61 | 67.16 | 1.79 | 8.49 | 2.48 | 0.09 | [14.094, 14.679) | [2.605, 2.624) | [66.954, 67.176) | [1.79, 1.813) | [8.46, 8.502) | [2.472, 2.479)
2022-05-28 | C | 11.92 | 2.58 | 67.46 | 1.76 | 8.48 | 2.52 | 0 | [11.755, 12.339) | [2.567, 2.586) | [67.398, 67.62) | [1.744, 1.767) | [8.46, 8.502) | [2.521, 2.528)
2022-05-29 | A | 12.65 | 2.61 | 67.14 | 1.76 | 8.53 | 2.54 | 0.95 | [12.339, 12.924) | [2.605, 2.624) | [66.954, 67.176) | [1.744, 1.767) | [8.502, 8.544) | [2.536, 2.543)
2022-05-29 | B | 12.85 | 2.64 | 67.56 | 1.78 | 8.56 | 2.5 | 0 | [12.339, 12.924) | [2.624, 2.642) | [67.398, 67.62) | [1.767, 1.79) | [8.544, 8.586) | [2.493, 2.5)
2022-05-29 | C | 11.22 | 2.65 | 67.45 | 1.78 | 8.61 | 2.51 | 0.04 | [11.17, 11.755) | [2.642, 2.661) | [67.398, 67.62) | [1.767, 1.79) | [8.586, 8.629) | [2.507, 2.514)