## Sheet1
date | shift | gcs | active_clay | compactibility | temp_of_sand_after_mix | moisture | Sand Inclusion defect % | gcs_bins | active_clay_bins | compactibility_bins | temp_of_sand_after_mix_bins | moisture_bins
2025-03-01 | A | 1.63 | 8.65 | 37.5 | 45 | 2.58 | 0.29 | [1.624, 1.652) | [8.649, 8.663) | [37.143, 37.505) | [44.772, 45.184) | [2.574, 2.583)
2025-03-01 | A | 1.63 | 8.65 | 37.5 | 45 | 2.58 | 0.29 | [1.624, 1.652) | [8.649, 8.663) | [37.143, 37.505) | [44.772, 45.184) | [2.574, 2.583)
2025-03-01 | B | 1.71 | 8.66 | 35 | 44.5 | 2.6 | 0.23 | [1.708, 1.736) | [8.649, 8.663) | [35.0, 35.357) | [44.36, 44.772) | [2.602, 2.612)
2025-03-01 | B | 1.71 | 8.66 | 35 | 44.5 | 2.6 | 0.23 | [1.708, 1.736) | [8.649, 8.663) | [35.0, 35.357) | [44.36, 44.772) | [2.602, 2.612)
2025-03-01 | C | 1.71 | 8.65 | 34 | 45 | 2.59 | 0.22 | [1.708, 1.736) | [8.634, 8.649) | [33.929, 34.286) | [44.772, 45.184) | [2.583, 2.593)
2025-03-01 | C | 1.71 | 8.65 | 34 | 45 | 2.59 | 0.22 | [1.708, 1.736) | [8.634, 8.649) | [33.929, 34.286) | [44.772, 45.184) | [2.583, 2.593)
2025-03-03 | B | 1.63 | 8.67 | 35 | 44.33 | 2.58 | 0.68 | [1.624, 1.652) | [8.663, 8.678) | [35.0, 35.357) | [43.947, 44.36) | [2.574, 2.583)
2025-03-03 | B | 1.63 | 8.67 | 35 | 44.33 | 2.58 | 0.68 | [1.624, 1.652) | [8.663, 8.678) | [35.0, 35.357) | [43.947, 44.36) | [2.574, 2.583)
2025-03-03 | C | 1.59 | 8.66 | 36 | 44.5 | 2.62 | 0.35 | [1.568, 1.596) | [8.649, 8.663) | [35.714, 36.071) | [44.36, 44.772) | [2.621, 2.631)
2025-03-03 | C | 1.59 | 8.66 | 36 | 44.5 | 2.62 | 0.35 | [1.568, 1.596) | [8.649, 8.663) | [35.714, 36.071) | [44.36, 44.772) | [2.621, 2.631)
2025-03-04 | A | 1.63 | 8.68 | 34.67 | 42.33 | 2.6 | 0.75 | [1.624, 1.652) | [8.663, 8.678) | [34.643, 35.0) | [42.298, 42.711) | [2.593, 2.602)
2025-03-04 | A | 1.63 | 8.68 | 34.67 | 42.33 | 2.6 | 0.75 | [1.624, 1.652) | [8.663, 8.678) | [34.643, 35.0) | [42.298, 42.711) | [2.593, 2.602)
2025-03-04 | B | 1.7 | 8.69 | 34 | 44.25 | 2.6 | 0.28 | [1.68, 1.708) | [8.678, 8.692) | [33.929, 34.286) | [43.947, 44.36) | [2.593, 2.602)
2025-03-04 | B | 1.7 | 8.69 | 34 | 44.25 | 2.6 | 0.28 | [1.68, 1.708) | [8.678, 8.692) | [33.929, 34.286) | [43.947, 44.36) | [2.593, 2.602)
2025-03-04 | C | 1.56 | 8.67 | 34.5 | 44.5 | 2.62 | 0.57 | [1.54, 1.568) | [8.663, 8.678) | [34.286, 34.643) | [44.36, 44.772) | [2.621, 2.631)
2025-03-04 | C | 1.56 | 8.67 | 34.5 | 44.5 | 2.62 | 0.57 | [1.54, 1.568) | [8.663, 8.678) | [34.286, 34.643) | [44.36, 44.772) | [2.621, 2.631)
2025-03-05 | A | 1.61 | 8.68 | 36 | 44.67 | 2.58 | 0.29 | [1.596, 1.624) | [8.678, 8.692) | [35.714, 36.071) | [44.36, 44.772) | [2.574, 2.583)
2025-03-05 | A | 1.61 | 8.68 | 36 | 44.67 | 2.58 | 0.29 | [1.596, 1.624) | [8.678, 8.692) | [35.714, 36.071) | [44.36, 44.772) | [2.574, 2.583)
2025-03-05 | B | 1.66 | 8.72 | 35 | 43.67 | 2.58 | 3.18 | [1.652, 1.68) | [8.707, 8.722) | [35.0, 35.357) | [43.535, 43.947) | [2.583, 2.593)
2025-03-05 | B | 1.66 | 8.72 | 35 | 43.67 | 2.58 | 3.18 | [1.652, 1.68) | [8.707, 8.722) | [35.0, 35.357) | [43.535, 43.947) | [2.583, 2.593)
2025-03-05 | C | 1.63 | 8.68 | 34.67 | 44.33 | 2.61 | 4.48 | [1.624, 1.652) | [8.678, 8.692) | [34.643, 35.0) | [43.947, 44.36) | [2.602, 2.612)
2025-03-05 | C | 1.63 | 8.68 | 34.67 | 44.33 | 2.61 | 4.48 | [1.624, 1.652) | [8.678, 8.692) | [34.643, 35.0) | [43.947, 44.36) | [2.602, 2.612)
2025-03-06 | A | 1.62 | 8.69 | 35 | 42.5 | 2.61 | 0.77 | [1.596, 1.624) | [8.678, 8.692) | [35.0, 35.357) | [42.298, 42.711) | [2.602, 2.612)
2025-03-06 | A | 1.62 | 8.69 | 35 | 42.5 | 2.61 | 0.77 | [1.596, 1.624) | [8.678, 8.692) | [35.0, 35.357) | [42.298, 42.711) | [2.602, 2.612)
2025-03-06 | B | 1.66 | 8.71 | 35.33 | 44.33 | 2.59 | 0.19 | [1.652, 1.68) | [8.707, 8.722) | [35.0, 35.357) | [43.947, 44.36) | [2.583, 2.593)
2025-03-06 | B | 1.66 | 8.71 | 35.33 | 44.33 | 2.59 | 0.19 | [1.652, 1.68) | [8.707, 8.722) | [35.0, 35.357) | [43.947, 44.36) | [2.583, 2.593)
2025-03-06 | C | 1.56 | 8.67 | 35.67 | 43.67 | 2.62 | 0.43 | [1.54, 1.568) | [8.663, 8.678) | [35.357, 35.714) | [43.535, 43.947) | [2.621, 2.631)
2025-03-06 | C | 1.56 | 8.67 | 35.67 | 43.67 | 2.62 | 0.43 | [1.54, 1.568) | [8.663, 8.678) | [35.357, 35.714) | [43.535, 43.947) | [2.621, 2.631)
2025-03-07 | A | 1.62 | 8.68 | 36 | 43 | 2.59 | 0 | [1.596, 1.624) | [8.678, 8.692) | [35.714, 36.071) | [42.711, 43.123) | [2.583, 2.593)
2025-03-07 | A | 1.62 | 8.68 | 36 | 43 | 2.59 | 0 | [1.596, 1.624) | [8.678, 8.692) | [35.714, 36.071) | [42.711, 43.123) | [2.583, 2.593)
2025-03-07 | B | 1.72 | 8.73 | 35 | 45.5 | 2.59 | 1.2 | [1.708, 1.736) | [8.722, 8.736) | [35.0, 35.357) | [45.184, 45.596) | [2.583, 2.593)
2025-03-07 | B | 1.72 | 8.73 | 35 | 45.5 | 2.59 | 1.2 | [1.708, 1.736) | [8.722, 8.736) | [35.0, 35.357) | [45.184, 45.596) | [2.583, 2.593)
2025-03-07 | C | 1.63 | 8.65 | 36 | 43.67 | 2.63 | 0.5 | [1.624, 1.652) | [8.649, 8.663) | [35.714, 36.071) | [43.535, 43.947) | [2.621, 2.631)
2025-03-07 | C | 1.63 | 8.65 | 36 | 43.67 | 2.63 | 0.5 | [1.624, 1.652) | [8.649, 8.663) | [35.714, 36.071) | [43.535, 43.947) | [2.621, 2.631)
2025-03-08 | A | 1.62 | 8.69 | 33.67 | 43.67 | 2.59 | 0 | [1.596, 1.624) | [8.678, 8.692) | [33.571, 33.929) | [43.535, 43.947) | [2.593, 2.602)
2025-03-08 | A | 1.62 | 8.69 | 33.67 | 43.67 | 2.59 | 0 | [1.596, 1.624) | [8.678, 8.692) | [33.571, 33.929) | [43.535, 43.947) | [2.593, 2.602)
2025-03-08 | B | 1.68 | 8.72 | 33 | 45 | 2.61 | 0 | [1.652, 1.68) | [8.707, 8.722) | [32.857, 33.214) | [44.772, 45.184) | [2.602, 2.612)
2025-03-08 | B | 1.68 | 8.72 | 33 | 45 | 2.61 | 0 | [1.652, 1.68) | [8.707, 8.722) | [32.857, 33.214) | [44.772, 45.184) | [2.602, 2.612)
2025-03-08 | C | 1.56 | 8.66 | 35 | 44 | 2.62 | 0 | [1.54, 1.568) | [8.649, 8.663) | [35.0, 35.357) | [43.947, 44.36) | [2.621, 2.631)
2025-03-08 | C | 1.56 | 8.66 | 35 | 44 | 2.62 | 0 | [1.54, 1.568) | [8.649, 8.663) | [35.0, 35.357) | [43.947, 44.36) | [2.621, 2.631)
2025-03-09 | C | 1.64 | 8.69 | 34.67 | 45 | 2.6 | 0.02 | [1.624, 1.652) | [8.678, 8.692) | [34.643, 35.0) | [44.772, 45.184) | [2.593, 2.602)
2025-03-09 | C | 1.64 | 8.69 | 34.67 | 45 | 2.6 | 0.02 | [1.624, 1.652) | [8.678, 8.692) | [34.643, 35.0) | [44.772, 45.184) | [2.593, 2.602)
2025-03-10 | A | 1.67 | 8.7 | 34.5 | 43 | 2.6 | 0 | [1.652, 1.68) | [8.692, 8.707) | [34.286, 34.643) | [42.711, 43.123) | [2.593, 2.602)
2025-03-10 | A | 1.67 | 8.7 | 34.5 | 43 | 2.6 | 0 | [1.652, 1.68) | [8.692, 8.707) | [34.286, 34.643) | [42.711, 43.123) | [2.593, 2.602)
2025-03-10 | B | 1.74 | 8.72 | 33.5 | 44.5 | 2.63 | 0 | [1.736, 1.764) | [8.707, 8.722) | [33.214, 33.571) | [44.36, 44.772) | [2.621, 2.631)
2025-03-10 | B | 1.74 | 8.72 | 33.5 | 44.5 | 2.63 | 0 | [1.736, 1.764) | [8.707, 8.722) | [33.214, 33.571) | [44.36, 44.772) | [2.621, 2.631)
2025-03-10 | C | 1.63 | 8.7 | 35.67 | 45.33 | 2.62 | 0.82 | [1.624, 1.652) | [8.692, 8.707) | [35.357, 35.714) | [45.184, 45.596) | [2.612, 2.621)
2025-03-10 | C | 1.63 | 8.7 | 35.67 | 45.33 | 2.62 | 0.82 | [1.624, 1.652) | [8.692, 8.707) | [35.357, 35.714) | [45.184, 45.596) | [2.612, 2.621)
2025-03-11 | A | 1.74 | 8.7 | 35 | 44 | 2.6 | 0 | [1.736, 1.764) | [8.692, 8.707) | [35.0, 35.357) | [43.947, 44.36) | [2.593, 2.602)
2025-03-11 | A | 1.74 | 8.7 | 35 | 44 | 2.6 | 0 | [1.736, 1.764) | [8.692, 8.707) | [35.0, 35.357) | [43.947, 44.36) | [2.593, 2.602)
2025-03-11 | B | 1.74 | 8.73 | 34.5 | 45 | 2.62 | 0.49 | [1.736, 1.764) | [8.722, 8.736) | [34.286, 34.643) | [44.772, 45.184) | [2.621, 2.631)
2025-03-11 | B | 1.74 | 8.73 | 34.5 | 45 | 2.62 | 0.49 | [1.736, 1.764) | [8.722, 8.736) | [34.286, 34.643) | [44.772, 45.184) | [2.621, 2.631)
2025-03-11 | C | 1.65 | 8.72 | 36 | 45.67 | 2.62 | 0 | [1.652, 1.68) | [8.707, 8.722) | [35.714, 36.071) | [45.596, 46.009) | [2.621, 2.631)
2025-03-11 | C | 1.65 | 8.72 | 36 | 45.67 | 2.62 | 0 | [1.652, 1.68) | [8.707, 8.722) | [35.714, 36.071) | [45.596, 46.009) | [2.621, 2.631)
2025-03-12 | A | 1.63 | 8.7 | 33.67 | 45 | 2.6 | 0.09 | [1.624, 1.652) | [8.692, 8.707) | [33.571, 33.929) | [44.772, 45.184) | [2.593, 2.602)
2025-03-12 | A | 1.63 | 8.7 | 33.67 | 45 | 2.6 | 0.09 | [1.624, 1.652) | [8.692, 8.707) | [33.571, 33.929) | [44.772, 45.184) | [2.593, 2.602)
2025-03-12 | B | 1.58 | 8.7 | 34 | 44.33 | 2.63 | 0.64 | [1.568, 1.596) | [8.692, 8.707) | [33.929, 34.286) | [43.947, 44.36) | [2.621, 2.631)
2025-03-12 | B | 1.58 | 8.7 | 34 | 44.33 | 2.63 | 0.64 | [1.568, 1.596) | [8.692, 8.707) | [33.929, 34.286) | [43.947, 44.36) | [2.621, 2.631)
2025-03-12 | C | 1.56 | 8.71 | 34.5 | 46.5 | 2.59 | 0.99 | [1.54, 1.568) | [8.707, 8.722) | [34.286, 34.643) | [46.421, 46.841) | [2.583, 2.593)
2025-03-12 | C | 1.56 | 8.71 | 34.5 | 46.5 | 2.59 | 0.99 | [1.54, 1.568) | [8.707, 8.722) | [34.286, 34.643) | [46.421, 46.841) | [2.583, 2.593)
2025-03-13 | A | 1.63 | 8.7 | 35 | 44.33 | 2.61 | 1.22 | [1.624, 1.652) | [8.692, 8.707) | [35.0, 35.357) | [43.947, 44.36) | [2.602, 2.612)
2025-03-13 | A | 1.63 | 8.7 | 35 | 44.33 | 2.61 | 1.22 | [1.624, 1.652) | [8.692, 8.707) | [35.0, 35.357) | [43.947, 44.36) | [2.602, 2.612)
2025-03-13 | B | 1.68 | 8.7 | 34.25 | 45.5 | 2.62 | 0.64 | [1.652, 1.68) | [8.692, 8.707) | [33.929, 34.286) | [45.184, 45.596) | [2.621, 2.631)
2025-03-13 | B | 1.68 | 8.7 | 34.25 | 45.5 | 2.62 | 0.64 | [1.652, 1.68) | [8.692, 8.707) | [33.929, 34.286) | [45.184, 45.596) | [2.621, 2.631)
2025-03-13 | C | 1.66 | 8.69 | 34.5 | 45.5 | 2.62 | 0 | [1.652, 1.68) | [8.678, 8.692) | [34.286, 34.643) | [45.184, 45.596) | [2.612, 2.621)
2025-03-13 | C | 1.66 | 8.69 | 34.5 | 45.5 | 2.62 | 0 | [1.652, 1.68) | [8.678, 8.692) | [34.286, 34.643) | [45.184, 45.596) | [2.612, 2.621)
2025-03-16 | A | 1.7 | 8.7 | 34 | 43 | 2.6 | 0 | [1.68, 1.708) | [8.692, 8.707) | [33.929, 34.286) | [42.711, 43.123) | [2.593, 2.602)
2025-03-16 | A | 1.7 | 8.7 | 34 | 43 | 2.6 | 0 | [1.68, 1.708) | [8.692, 8.707) | [33.929, 34.286) | [42.711, 43.123) | [2.593, 2.602)
2025-03-16 | B | 1.69 | 8.71 | 35 | 44 | 2.6 | 0.49 | [1.68, 1.708) | [8.707, 8.722) | [35.0, 35.357) | [43.947, 44.36) | [2.593, 2.602)
2025-03-16 | B | 1.69 | 8.71 | 35 | 44 | 2.6 | 0.49 | [1.68, 1.708) | [8.707, 8.722) | [35.0, 35.357) | [43.947, 44.36) | [2.593, 2.602)
2025-03-16 | C | 1.62 | 8.69 | 34.67 | 45 | 2.59 | 0.3 | [1.596, 1.624) | [8.678, 8.692) | [34.643, 35.0) | [44.772, 45.184) | [2.593, 2.602)
2025-03-16 | C | 1.62 | 8.69 | 34.67 | 45 | 2.59 | 0.3 | [1.596, 1.624) | [8.678, 8.692) | [34.643, 35.0) | [44.772, 45.184) | [2.593, 2.602)
2025-03-17 | A | 1.63 | 8.72 | 35 | 43.33 | 2.6 | 0.03 | [1.624, 1.652) | [8.707, 8.722) | [35.0, 35.357) | [43.123, 43.535) | [2.593, 2.602)
2025-03-17 | A | 1.63 | 8.72 | 35 | 43.33 | 2.6 | 0.03 | [1.624, 1.652) | [8.707, 8.722) | [35.0, 35.357) | [43.123, 43.535) | [2.593, 2.602)
2025-03-17 | B | 1.65 | 8.72 | 34 | 44.75 | 2.59 | 0.38 | [1.624, 1.652) | [8.707, 8.722) | [33.929, 34.286) | [44.36, 44.772) | [2.583, 2.593)
2025-03-17 | B | 1.65 | 8.72 | 34 | 44.75 | 2.59 | 0.38 | [1.624, 1.652) | [8.707, 8.722) | [33.929, 34.286) | [44.36, 44.772) | [2.583, 2.593)
2025-03-17 | C | 1.61 | 8.74 | 34.67 | 44.67 | 2.6 | 0.56 | [1.596, 1.624) | [8.736, 8.751) | [34.643, 35.0) | [44.36, 44.772) | [2.593, 2.602)
2025-03-17 | C | 1.61 | 8.74 | 34.67 | 44.67 | 2.6 | 0.56 | [1.596, 1.624) | [8.736, 8.751) | [34.643, 35.0) | [44.36, 44.772) | [2.593, 2.602)
2025-03-18 | A | 1.65 | 8.71 | 33.5 | 44 | 2.59 | 0.34 | [1.624, 1.652) | [8.707, 8.722) | [33.214, 33.571) | [43.947, 44.36) | [2.583, 2.593)
2025-03-18 | A | 1.65 | 8.71 | 33.5 | 44 | 2.59 | 0.34 | [1.624, 1.652) | [8.707, 8.722) | [33.214, 33.571) | [43.947, 44.36) | [2.583, 2.593)
2025-03-18 | B | 1.63 | 8.7 | 35.2 | 44.8 | 2.6 | 0.09 | [1.624, 1.652) | [8.692, 8.707) | [35.0, 35.357) | [44.772, 45.184) | [2.602, 2.612)
2025-03-18 | B | 1.63 | 8.7 | 35.2 | 44.8 | 2.6 | 0.09 | [1.624, 1.652) | [8.692, 8.707) | [35.0, 35.357) | [44.772, 45.184) | [2.602, 2.612)
2025-03-18 | C | 1.58 | 8.73 | 34 | 45 | 2.6 | 0.57 | [1.568, 1.596) | [8.722, 8.736) | [33.929, 34.286) | [44.772, 45.184) | [2.593, 2.602)
2025-03-18 | C | 1.58 | 8.73 | 34 | 45 | 2.6 | 0.57 | [1.568, 1.596) | [8.722, 8.736) | [33.929, 34.286) | [44.772, 45.184) | [2.593, 2.602)
2025-03-19 | A | 1.68 | 8.72 | 33.33 | 43.67 | 2.53 | 0.84 | [1.652, 1.68) | [8.722, 8.736) | [33.214, 33.571) | [43.535, 43.947) | [2.526, 2.536)
2025-03-19 | A | 1.68 | 8.72 | 33.33 | 43.67 | 2.53 | 0.84 | [1.652, 1.68) | [8.722, 8.736) | [33.214, 33.571) | [43.535, 43.947) | [2.526, 2.536)
2025-03-19 | B | 1.68 | 8.7 | 33.5 | 44 | 2.57 | 0.62 | [1.652, 1.68) | [8.692, 8.707) | [33.214, 33.571) | [43.947, 44.36) | [2.564, 2.574)
2025-03-19 | B | 1.68 | 8.7 | 33.5 | 44 | 2.57 | 0.62 | [1.652, 1.68) | [8.692, 8.707) | [33.214, 33.571) | [43.947, 44.36) | [2.564, 2.574)
2025-03-19 | C | 1.63 | 8.78 | 34 | 43.67 | 2.59 | 0.39 | [1.624, 1.652) | [8.765, 8.78) | [33.929, 34.286) | [43.535, 43.947) | [2.593, 2.602)
2025-03-19 | C | 1.63 | 8.78 | 34 | 43.67 | 2.59 | 0.39 | [1.624, 1.652) | [8.765, 8.78) | [33.929, 34.286) | [43.535, 43.947) | [2.593, 2.602)
2025-03-20 | A | 1.74 | 8.69 | 33.5 | 43 | 2.6 | 0.35 | [1.708, 1.736) | [8.678, 8.692) | [33.214, 33.571) | [42.711, 43.123) | [2.593, 2.602)
2025-03-20 | A | 1.74 | 8.69 | 33.5 | 43 | 2.6 | 0.35 | [1.708, 1.736) | [8.678, 8.692) | [33.214, 33.571) | [42.711, 43.123) | [2.593, 2.602)
2025-03-20 | B | 1.71 | 8.71 | 34.67 | 46 | 2.6 | 0.42 | [1.68, 1.708) | [8.707, 8.722) | [34.643, 35.0) | [45.596, 46.009) | [2.593, 2.602)
2025-03-20 | B | 1.71 | 8.71 | 34.67 | 46 | 2.6 | 0.42 | [1.68, 1.708) | [8.707, 8.722) | [34.643, 35.0) | [45.596, 46.009) | [2.593, 2.602)
2025-03-20 | C | 1.64 | 8.74 | 35 | 45.5 | 2.46 | 0 | [1.624, 1.652) | [8.736, 8.751) | [35.0, 35.357) | [45.184, 45.596) | [2.46, 2.469)
2025-03-20 | C | 1.64 | 8.74 | 35 | 45.5 | 2.46 | 0 | [1.624, 1.652) | [8.736, 8.751) | [35.0, 35.357) | [45.184, 45.596) | [2.46, 2.469)
2025-03-21 | A | 1.7 | 8.71 | 33.33 | 43.33 | 2.55 | 0.67 | [1.68, 1.708) | [8.707, 8.722) | [33.214, 33.571) | [43.123, 43.535) | [2.545, 2.555)
2025-03-21 | A | 1.7 | 8.71 | 33.33 | 43.33 | 2.55 | 0.67 | [1.68, 1.708) | [8.707, 8.722) | [33.214, 33.571) | [43.123, 43.535) | [2.545, 2.555)
2025-03-21 | B | 1.73 | 8.72 | 34 | 44 | 2.58 | 0 | [1.708, 1.736) | [8.707, 8.722) | [33.929, 34.286) | [43.947, 44.36) | [2.574, 2.583)
2025-03-21 | B | 1.73 | 8.72 | 34 | 44 | 2.58 | 0 | [1.708, 1.736) | [8.707, 8.722) | [33.929, 34.286) | [43.947, 44.36) | [2.574, 2.583)
2025-03-21 | C | 1.65 | 8.7 | 34.67 | 44.67 | 2.6 | 0.72 | [1.624, 1.652) | [8.692, 8.707) | [34.643, 35.0) | [44.36, 44.772) | [2.602, 2.612)
2025-03-21 | C | 1.65 | 8.7 | 34.67 | 44.67 | 2.6 | 0.72 | [1.624, 1.652) | [8.692, 8.707) | [34.643, 35.0) | [44.36, 44.772) | [2.602, 2.612)
2025-03-22 | A | 1.66 | 8.73 | 33.75 | 44 | 2.59 | 0.49 | [1.652, 1.68) | [8.722, 8.736) | [33.571, 33.929) | [43.947, 44.36) | [2.583, 2.593)
2025-03-22 | A | 1.66 | 8.73 | 33.75 | 44 | 2.59 | 0.49 | [1.652, 1.68) | [8.722, 8.736) | [33.571, 33.929) | [43.947, 44.36) | [2.583, 2.593)
2025-03-22 | B | 1.65 | 8.71 | 34.75 | 45.25 | 2.58 | 0.61 | [1.624, 1.652) | [8.707, 8.722) | [34.643, 35.0) | [45.184, 45.596) | [2.574, 2.583)
2025-03-22 | B | 1.65 | 8.71 | 34.75 | 45.25 | 2.58 | 0.61 | [1.624, 1.652) | [8.707, 8.722) | [34.643, 35.0) | [45.184, 45.596) | [2.574, 2.583)
2025-03-22 | C | 1.57 | 8.73 | 34 | 46 | 2.58 | 0 | [1.568, 1.596) | [8.722, 8.736) | [33.929, 34.286) | [45.596, 46.009) | [2.574, 2.583)
2025-03-22 | C | 1.57 | 8.73 | 34 | 46 | 2.58 | 0 | [1.568, 1.596) | [8.722, 8.736) | [33.929, 34.286) | [45.596, 46.009) | [2.574, 2.583)
2025-03-24 | A | 1.64 | 8.7 | 33.33 | 43.67 | 2.58 | 0.34 | [1.624, 1.652) | [8.692, 8.707) | [33.214, 33.571) | [43.535, 43.947) | [2.583, 2.593)
2025-03-24 | A | 1.64 | 8.7 | 33.33 | 43.67 | 2.58 | 0.34 | [1.624, 1.652) | [8.692, 8.707) | [33.214, 33.571) | [43.535, 43.947) | [2.583, 2.593)
2025-03-24 | B | 1.64 | 8.72 | 34.75 | 45 | 2.59 | 0 | [1.624, 1.652) | [8.707, 8.722) | [34.643, 35.0) | [44.772, 45.184) | [2.583, 2.593)
2025-03-24 | B | 1.64 | 8.72 | 34.75 | 45 | 2.59 | 0 | [1.624, 1.652) | [8.707, 8.722) | [34.643, 35.0) | [44.772, 45.184) | [2.583, 2.593)
2025-03-24 | C | 1.58 | 8.71 | 35 | 45.5 | 2.6 | 0 | [1.568, 1.596) | [8.707, 8.722) | [35.0, 35.357) | [45.184, 45.596) | [2.602, 2.612)
2025-03-24 | C | 1.58 | 8.71 | 35 | 45.5 | 2.6 | 0 | [1.568, 1.596) | [8.707, 8.722) | [35.0, 35.357) | [45.184, 45.596) | [2.602, 2.612)
2025-03-25 | A | 1.64 | 8.7 | 34 | 44.5 | 2.6 | 1.56 | [1.624, 1.652) | [8.692, 8.707) | [33.929, 34.286) | [44.36, 44.772) | [2.593, 2.602)
2025-03-25 | A | 1.64 | 8.7 | 34 | 44.5 | 2.6 | 1.56 | [1.624, 1.652) | [8.692, 8.707) | [33.929, 34.286) | [44.36, 44.772) | [2.593, 2.602)
2025-03-25 | B | 1.64 | 8.7 | 34 | 45.2 | 2.58 | 0 | [1.624, 1.652) | [8.692, 8.707) | [33.929, 34.286) | [45.184, 45.596) | [2.574, 2.583)
2025-03-25 | B | 1.64 | 8.7 | 34 | 45.2 | 2.58 | 0 | [1.624, 1.652) | [8.692, 8.707) | [33.929, 34.286) | [45.184, 45.596) | [2.574, 2.583)
2025-03-25 | C | 1.62 | 8.7 | 34.5 | 45.5 | 2.63 | 0.24 | [1.596, 1.624) | [8.692, 8.707) | [34.286, 34.643) | [45.184, 45.596) | [2.631, 2.64)
2025-03-25 | C | 1.62 | 8.7 | 34.5 | 45.5 | 2.63 | 0.24 | [1.596, 1.624) | [8.692, 8.707) | [34.286, 34.643) | [45.184, 45.596) | [2.631, 2.64)
2025-03-26 | A | 1.69 | 8.7 | 33.33 | 44.67 | 2.56 | 0.5 | [1.68, 1.708) | [8.692, 8.707) | [33.214, 33.571) | [44.36, 44.772) | [2.555, 2.564)
2025-03-26 | A | 1.69 | 8.7 | 33.33 | 44.67 | 2.56 | 0.5 | [1.68, 1.708) | [8.692, 8.707) | [33.214, 33.571) | [44.36, 44.772) | [2.555, 2.564)
2025-03-26 | B | 1.63 | 8.66 | 35.25 | 45.25 | 2.6 | 0.34 | [1.624, 1.652) | [8.649, 8.663) | [35.0, 35.357) | [45.184, 45.596) | [2.602, 2.612)
2025-03-26 | B | 1.63 | 8.66 | 35.25 | 45.25 | 2.6 | 0.34 | [1.624, 1.652) | [8.649, 8.663) | [35.0, 35.357) | [45.184, 45.596) | [2.602, 2.612)
2025-03-26 | C | 1.64 | 8.7 | 34.67 | 46.33 | 2.63 | 0.76 | [1.624, 1.652) | [8.692, 8.707) | [34.643, 35.0) | [46.009, 46.421) | [2.631, 2.64)
2025-03-26 | C | 1.64 | 8.7 | 34.67 | 46.33 | 2.63 | 0.76 | [1.624, 1.652) | [8.692, 8.707) | [34.643, 35.0) | [46.009, 46.421) | [2.631, 2.64)
2025-03-27 | A | 1.7 | 8.7 | 34 | 44 | 2.58 | 0.61 | [1.68, 1.708) | [8.692, 8.707) | [33.929, 34.286) | [43.947, 44.36) | [2.574, 2.583)
2025-03-27 | A | 1.7 | 8.7 | 34 | 44 | 2.58 | 0.61 | [1.68, 1.708) | [8.692, 8.707) | [33.929, 34.286) | [43.947, 44.36) | [2.574, 2.583)
2025-03-27 | B | 1.63 | 8.67 | 35.75 | 46.25 | 2.62 | 0.38 | [1.624, 1.652) | [8.663, 8.678) | [35.714, 36.071) | [46.009, 46.421) | [2.621, 2.631)
2025-03-27 | B | 1.63 | 8.67 | 35.75 | 46.25 | 2.62 | 0.38 | [1.624, 1.652) | [8.663, 8.678) | [35.714, 36.071) | [46.009, 46.421) | [2.621, 2.631)
2025-03-27 | C | 1.69 | 8.67 | 33.5 | 46 | 2.58 | 0.35 | [1.68, 1.708) | [8.663, 8.678) | [33.214, 33.571) | [45.596, 46.009) | [2.574, 2.583)
2025-03-27 | C | 1.69 | 8.67 | 33.5 | 46 | 2.58 | 0.35 | [1.68, 1.708) | [8.663, 8.678) | [33.214, 33.571) | [45.596, 46.009) | [2.574, 2.583)
2025-03-28 | A | 1.62 | 8.67 | 32.5 | 43.5 | 2.63 | 0 | [1.596, 1.624) | [8.663, 8.678) | [32.5, 32.857) | [43.123, 43.535) | [2.621, 2.631)
2025-03-28 | A | 1.62 | 8.67 | 32.5 | 43.5 | 2.63 | 0 | [1.596, 1.624) | [8.663, 8.678) | [32.5, 32.857) | [43.123, 43.535) | [2.621, 2.631)
2025-03-28 | B | 1.66 | 8.69 | 35.75 | 45.25 | 2.62 | 0.18 | [1.652, 1.68) | [8.692, 8.707) | [35.714, 36.071) | [45.184, 45.596) | [2.612, 2.621)
2025-03-28 | B | 1.66 | 8.69 | 35.75 | 45.25 | 2.62 | 0.18 | [1.652, 1.68) | [8.692, 8.707) | [35.714, 36.071) | [45.184, 45.596) | [2.612, 2.621)
2025-03-28 | C | 1.6 | 8.68 | 36.75 | 44.75 | 2.6 | 0 | [1.596, 1.624) | [8.663, 8.678) | [36.429, 36.786) | [44.36, 44.772) | [2.593, 2.602)
2025-03-28 | C | 1.6 | 8.68 | 36.75 | 44.75 | 2.6 | 0 | [1.596, 1.624) | [8.663, 8.678) | [36.429, 36.786) | [44.36, 44.772) | [2.593, 2.602)
2025-03-29 | A | 1.58 | 8.68 | 35.5 | 43.67 | 2.58 | 0 | [1.568, 1.596) | [8.678, 8.692) | [35.357, 35.714) | [43.535, 43.947) | [2.583, 2.593)
2025-03-29 | A | 1.58 | 8.68 | 35.5 | 43.67 | 2.58 | 0 | [1.568, 1.596) | [8.678, 8.692) | [35.357, 35.714) | [43.535, 43.947) | [2.583, 2.593)
2025-03-29 | B | 1.6 | 8.67 | 35.86 | 45.29 | 2.62 | 0 | [1.596, 1.624) | [8.663, 8.678) | [35.714, 36.071) | [45.184, 45.596) | [2.612, 2.621)
2025-03-29 | B | 1.6 | 8.67 | 35.86 | 45.29 | 2.62 | 0 | [1.596, 1.624) | [8.663, 8.678) | [35.714, 36.071) | [45.184, 45.596) | [2.612, 2.621)
2025-03-29 | C | 1.63 | 8.65 | 36.33 | 46.83 | 2.59 | 0 | [1.624, 1.652) | [8.649, 8.663) | [36.071, 36.429) | [46.421, 46.841) | [2.583, 2.593)
2025-03-29 | C | 1.63 | 8.65 | 36.33 | 46.83 | 2.59 | 0 | [1.624, 1.652) | [8.649, 8.663) | [36.071, 36.429) | [46.421, 46.841) | [2.583, 2.593)
2025-03-30 | A | 1.66 | 8.68 | 34.5 | 45 | 2.6 | 0 | [1.652, 1.68) | [8.678, 8.692) | [34.286, 34.643) | [44.772, 45.184) | [2.593, 2.602)
2025-03-30 | A | 1.66 | 8.68 | 34.5 | 45 | 2.6 | 0 | [1.652, 1.68) | [8.678, 8.692) | [34.286, 34.643) | [44.772, 45.184) | [2.593, 2.602)
2025-03-30 | B | 1.7 | 8.66 | 34.5 | 45 | 2.59 | 0 | [1.68, 1.708) | [8.649, 8.663) | [34.286, 34.643) | [44.772, 45.184) | [2.583, 2.593)
2025-03-30 | B | 1.7 | 8.66 | 34.5 | 45 | 2.59 | 0 | [1.68, 1.708) | [8.649, 8.663) | [34.286, 34.643) | [44.772, 45.184) | [2.583, 2.593)
2025-03-30 | C | 1.69 | 8.68 | 35.5 | 45.5 | 2.57 | 0 | [1.68, 1.708) | [8.678, 8.692) | [35.357, 35.714) | [45.184, 45.596) | [2.564, 2.574)
2025-03-30 | C | 1.69 | 8.68 | 35.5 | 45.5 | 2.57 | 0 | [1.68, 1.708) | [8.678, 8.692) | [35.357, 35.714) | [45.184, 45.596) | [2.564, 2.574)