## Sheet1
date | shift | loi | active_clay | wet_tensile_strength | moisture | gfn_afs | Erosion Scab % | loi_bins | active_clay_bins | wet_tensile_strength_bins | moisture_bins | gfn_afs_bins
2025-01-02 | C | 2.62 | 8.72 | 14 | 2.65 | 65.3 | 0 | [2.615, 2.627) | [8.72, 8.735) | [13.678, 15.267) | [2.649, 2.66) | [65.228, 65.441)
2025-01-03 | A | 2.62 | 8.72 | 18.17 | 2.62 | 65.33 | 0 | [2.615, 2.627) | [8.72, 8.735) | [16.856, 18.444) | [2.615, 2.626) | [65.228, 65.441)
2025-01-03 | C | 2.65 | 8.7 | 16.4 | 2.62 | 65.35 | 0 | [2.638, 2.65) | [8.69, 8.705) | [15.267, 16.856) | [2.615, 2.626) | [65.228, 65.441)
2025-01-04 | B | 2.63 | 8.71 | 16 | 2.6 | 65.46 | 0 | [2.627, 2.638) | [8.705, 8.72) | [15.267, 16.856) | [2.603, 2.615) | [65.441, 65.654)
2025-01-04 | C | 2.65 | 8.71 | 16.3 | 2.61 | 65.44 | 0 | [2.638, 2.65) | [8.705, 8.72) | [15.267, 16.856) | [2.603, 2.615) | [65.441, 65.654)
2025-01-06 | A | 2.61 | 8.7 | 20.4 | 2.59 | 65.4 | 0 | [2.603, 2.615) | [8.69, 8.705) | [20.033, 21.622) | [2.581, 2.592) | [65.228, 65.441)
2025-01-06 | B | 2.61 | 8.7 | 19.8 | 2.65 | 65.4 | 0 | [2.603, 2.615) | [8.69, 8.705) | [18.444, 20.033) | [2.649, 2.66) | [65.228, 65.441)
2025-01-06 | C | 2.65 | 8.67 | 15.8 | 2.56 | 64.17 | 0 | [2.638, 2.65) | [8.66, 8.675) | [15.267, 16.856) | [2.558, 2.569) | [64.163, 64.376)
2025-01-07 | A | 2.63 | 8.68 | 20.4 | 2.58 | 65.5 | 0 | [2.627, 2.638) | [8.675, 8.69) | [20.033, 21.622) | [2.569, 2.581) | [65.441, 65.654)
2025-01-07 | B | 2.6 | 8.7 | 20.8 | 2.6 | 65.47 | 0 | [2.592, 2.603) | [8.69, 8.705) | [20.033, 21.622) | [2.592, 2.603) | [65.441, 65.654)
2025-01-07 | C | 2.65 | 8.65 | 18.6 | 2.58 | 65.45 | 0 | [2.638, 2.65) | [8.645, 8.66) | [18.444, 20.033) | [2.569, 2.581) | [65.441, 65.654)
2025-01-08 | A | 2.6 | 8.68 | 18.4 | 2.62 | 65.44 | 0 | [2.592, 2.603) | [8.675, 8.69) | [16.856, 18.444) | [2.615, 2.626) | [65.228, 65.441)
2025-01-08 | C | 2.62 | 8.7 | 18.15 | 2.41 | 65.48 | 0 | [2.615, 2.627) | [8.69, 8.705) | [16.856, 18.444) | [2.399, 2.411) | [65.441, 65.654)
2025-01-09 | A | 2.61 | 8.69 | 23.1 | 2.62 | 65.46 | 0 | [2.603, 2.615) | [8.69, 8.705) | [21.622, 23.211) | [2.615, 2.626) | [65.441, 65.654)
2025-01-09 | B | 2.62 | 8.65 | 22 | 2.62 | 65.48 | 0 | [2.615, 2.627) | [8.645, 8.66) | [21.622, 23.211) | [2.615, 2.626) | [65.441, 65.654)
2025-01-09 | C | 2.62 | 8.67 | 21.6 | 2.57 | 64.23 | 0 | [2.615, 2.627) | [8.66, 8.675) | [20.033, 21.622) | [2.569, 2.581) | [64.163, 64.376)
2025-01-10 | A | 2.64 | 8.67 | 18.4 | 2.64 | 65.48 | 0 | [2.638, 2.65) | [8.66, 8.675) | [16.856, 18.444) | [2.637, 2.649) | [65.441, 65.654)
2025-01-10 | C | 2.65 | 8.69 | 18.6 | 2.62 | 65.48 | 0 | [2.638, 2.65) | [8.69, 8.705) | [18.444, 20.033) | [2.615, 2.626) | [65.441, 65.654)
2025-01-11 | A | 2.65 | 8.69 | 18.8 | 2.64 | 65.48 | 0 | [2.638, 2.65) | [8.69, 8.705) | [18.444, 20.033) | [2.637, 2.649) | [65.441, 65.654)
2025-01-11 | B | 2.58 | 8.7 | 12.2 | 2.64 | 65.42 | 0 | [2.58, 2.592) | [8.69, 8.705) | [12.089, 13.678) | [2.637, 2.649) | [65.228, 65.441)
2025-01-11 | C | 2.62 | 8.66 | 17.6 | 2.58 | 64.22 | 0 | [2.615, 2.627) | [8.66, 8.675) | [16.856, 18.444) | [2.569, 2.581) | [64.163, 64.376)
2025-01-14 | A | 2.64 | 8.69 | 18.53 | 2.61 | 65.37 | 0 | [2.627, 2.638) | [8.69, 8.705) | [18.444, 20.033) | [2.603, 2.615) | [65.228, 65.441)
2025-01-14 | C | 2.6 | 8.65 | 20.4 | 2.62 | 64.2 | 0 | [2.592, 2.603) | [8.645, 8.66) | [20.033, 21.622) | [2.615, 2.626) | [64.163, 64.376)
2025-01-15 | C | 2.6 | 8.64 | 18.3 | 2.62 | 64.72 | 0 | [2.592, 2.603) | [8.63, 8.645) | [16.856, 18.444) | [2.615, 2.626) | [64.589, 64.802)
2025-01-16 | A | 2.61 | 8.66 | 23.6 | 2.61 | 65.35 | 0 | [2.603, 2.615) | [8.645, 8.66) | [23.211, 24.814) | [2.603, 2.615) | [65.228, 65.441)
2025-01-16 | C | 2.65 | 8.64 | 19 | 2.62 | 65.38 | 0 | [2.638, 2.65) | [8.63, 8.645) | [18.444, 20.033) | [2.615, 2.626) | [65.228, 65.441)
2025-01-17 | A | 2.6 | 8.65 | 14.8 | 2.62 | 65.4 | 0 | [2.592, 2.603) | [8.645, 8.66) | [13.678, 15.267) | [2.615, 2.626) | [65.228, 65.441)
2025-01-17 | B | 2.64 | 8.66 | 18.4 | 2.62 | 65.5 | 0 | [2.638, 2.65) | [8.66, 8.675) | [16.856, 18.444) | [2.615, 2.626) | [65.441, 65.654)
2025-01-18 | B | 2.65 | 8.67 | 19.8 | 2.6 | 65.52 | 0 | [2.638, 2.65) | [8.66, 8.675) | [18.444, 20.033) | [2.592, 2.603) | [65.441, 65.654)
2025-01-18 | C | 2.62 | 8.65 | 19.6 | 2.6 | 65.55 | 0 | [2.615, 2.627) | [8.645, 8.66) | [18.444, 20.033) | [2.592, 2.603) | [65.441, 65.654)
2025-01-20 | B | 2.63 | 8.7 | 16.2 | 2.65 | 65.7 | 0 | [2.627, 2.638) | [8.69, 8.705) | [15.267, 16.856) | [2.649, 2.66) | [65.654, 65.866)
2025-01-20 | C | 2.61 | 8.71 | 15.3 | 2.59 | 65.71 | 0 | [2.603, 2.615) | [8.705, 8.72) | [15.267, 16.856) | [2.581, 2.592) | [65.654, 65.866)
2025-01-21 | A | 2.61 | 8.71 | 14.6 | 2.62 | 65.71 | 0 | [2.603, 2.615) | [8.705, 8.72) | [13.678, 15.267) | [2.615, 2.626) | [65.654, 65.866)
2025-01-21 | B | 2.65 | 8.7 | 17.4 | 2.63 | 65.85 | 0 | [2.638, 2.65) | [8.69, 8.705) | [16.856, 18.444) | [2.626, 2.637) | [65.654, 65.866)
2025-01-21 | C | 2.65 | 8.7 | 20.4 | 2.64 | 65.85 | 0 | [2.638, 2.65) | [8.69, 8.705) | [20.033, 21.622) | [2.637, 2.649) | [65.654, 65.866)
2025-01-22 | A | 2.64 | 8.71 | 22.4 | 2.62 | 65.91 | 0 | [2.638, 2.65) | [8.705, 8.72) | [21.622, 23.211) | [2.615, 2.626) | [65.866, 66.079)
2025-01-22 | B | 2.62 | 8.74 | 18.4 | 2.63 | 65.98 | 0 | [2.615, 2.627) | [8.735, 8.75) | [16.856, 18.444) | [2.626, 2.637) | [65.866, 66.079)
2025-01-23 | A | 2.65 | 8.7 | 15.2 | 2.62 | 65.94 | 0 | [2.638, 2.65) | [8.69, 8.705) | [13.678, 15.267) | [2.615, 2.626) | [65.866, 66.079)
2025-01-23 | B | 2.62 | 8.65 | 16.8 | 2.64 | 64.02 | 0 | [2.615, 2.627) | [8.645, 8.66) | [15.267, 16.856) | [2.626, 2.637) | [63.95, 64.163)
2025-01-24 | C | 2.6 | 8.65 | 17.1 | 2.62 | 63.95 | 0 | [2.592, 2.603) | [8.645, 8.66) | [16.856, 18.444) | [2.615, 2.626) | [63.95, 64.163)
2025-01-25 | A | 2.61 | 8.71 | 12.6 | 2.64 | 65.96 | 0 | [2.603, 2.615) | [8.705, 8.72) | [12.089, 13.678) | [2.637, 2.649) | [65.866, 66.079)
2025-01-25 | C | 2.65 | 8.7 | 20.33 | 2.6 | 66.01 | 0 | [2.638, 2.65) | [8.69, 8.705) | [20.033, 21.622) | [2.592, 2.603) | [65.866, 66.079)
2025-01-27 | C | 2.64 | 8.66 | 18.93 | 2.58 | 64.51 | 0 | [2.638, 2.65) | [8.66, 8.675) | [18.444, 20.033) | [2.581, 2.592) | [64.376, 64.589)
2025-01-28 | B | 2.6 | 8.72 | 12.4 | 2.59 | 65.59 | 0 | [2.592, 2.603) | [8.72, 8.735) | [12.089, 13.678) | [2.581, 2.592) | [65.441, 65.654)
2025-01-29 | A | 2.65 | 8.71 | 14.4 | 2.62 | 65.55 | 0 | [2.638, 2.65) | [8.705, 8.72) | [13.678, 15.267) | [2.615, 2.626) | [65.441, 65.654)
2025-01-29 | B | 2.6 | 8.7 | 15.9 | 2.62 | 65.57 | 0 | [2.592, 2.603) | [8.69, 8.705) | [15.267, 16.856) | [2.615, 2.626) | [65.441, 65.654)
2025-01-29 | C | 2.62 | 8.72 | 18.6 | 2.57 | 65.53 | 0 | [2.615, 2.627) | [8.72, 8.735) | [18.444, 20.033) | [2.569, 2.581) | [65.441, 65.654)
2025-01-31 | A | 2.63 | 8.72 | 18.4 | 2.63 | 65.48 | 0 | [2.627, 2.638) | [8.72, 8.735) | [16.856, 18.444) | [2.626, 2.637) | [65.441, 65.654)
2025-03-01 | B | 2.6 | 8.66 | 18.53 | 2.61 | 65.34 | 0 | [2.592, 2.603) | [8.66, 8.675) | [18.444, 20.033) | [2.603, 2.615) | [65.228, 65.441)
2025-03-01 | C | 2.61 | 8.64 | 19.8 | 2.6 | 65.36 | 0 | [2.603, 2.615) | [8.645, 8.66) | [18.444, 20.033) | [2.592, 2.603) | [65.228, 65.441)
2025-03-03 | B | 2.63 | 8.67 | 18.8 | 2.58 | 64.22 | 0 | [2.627, 2.638) | [8.66, 8.675) | [18.444, 20.033) | [2.569, 2.581) | [64.163, 64.376)
2025-03-03 | C | 2.62 | 8.67 | 20 | 2.62 | 65.42 | 0 | [2.615, 2.627) | [8.66, 8.675) | [18.444, 20.033) | [2.615, 2.626) | [65.228, 65.441)
2025-03-04 | A | 2.61 | 8.66 | 14.7 | 2.61 | 65.41 | 0 | [2.603, 2.615) | [8.66, 8.675) | [13.678, 15.267) | [2.603, 2.615) | [65.228, 65.441)
2025-03-04 | C | 2.65 | 8.67 | 16.4 | 2.6 | 65.45 | 0 | [2.638, 2.65) | [8.66, 8.675) | [15.267, 16.856) | [2.592, 2.603) | [65.441, 65.654)
2025-03-05 | B | 2.62 | 8.72 | 14.6 | 2.57 | 64.62 | 0 | [2.615, 2.627) | [8.72, 8.735) | [13.678, 15.267) | [2.569, 2.581) | [64.589, 64.802)
2025-03-05 | C | 2.61 | 8.69 | 23.4 | 2.62 | 65.45 | 0.19 | [2.603, 2.615) | [8.69, 8.705) | [23.211, 24.814) | [2.615, 2.626) | [65.441, 65.654)
2025-03-06 | A | 2.61 | 8.69 | 20 | 2.62 | 65.45 | 0 | [2.603, 2.615) | [8.69, 8.705) | [18.444, 20.033) | [2.615, 2.626) | [65.441, 65.654)
2025-03-06 | C | 2.62 | 8.66 | 14.4 | 2.66 | 65.53 | 0 | [2.615, 2.627) | [8.66, 8.675) | [13.678, 15.267) | [2.649, 2.66) | [65.441, 65.654)
2025-03-07 | B | 2.64 | 8.7 | 19.3 | 2.59 | 65 | 0 | [2.638, 2.65) | [8.705, 8.72) | [18.444, 20.033) | [2.581, 2.592) | [64.802, 65.015)
2025-03-07 | C | 2.64 | 8.65 | 19.5 | 2.6 | 65.58 | 0 | [2.638, 2.65) | [8.645, 8.66) | [18.444, 20.033) | [2.592, 2.603) | [65.441, 65.654)
2025-03-08 | C | 2.63 | 8.66 | 21 | 2.65 | 65.62 | 0 | [2.627, 2.638) | [8.66, 8.675) | [20.033, 21.622) | [2.649, 2.66) | [65.441, 65.654)
2025-03-09 | C | 2.6 | 8.7 | 18 | 2.6 | 65.65 | 0 | [2.592, 2.603) | [8.69, 8.705) | [16.856, 18.444) | [2.592, 2.603) | [65.441, 65.654)
2025-03-10 | A | 2.6 | 8.7 | 20.4 | 2.6 | 65.65 | 0 | [2.592, 2.603) | [8.69, 8.705) | [20.033, 21.622) | [2.592, 2.603) | [65.441, 65.654)
2025-03-10 | B | 2.61 | 8.72 | 16 | 2.61 | 64.49 | 0 | [2.603, 2.615) | [8.72, 8.735) | [15.267, 16.856) | [2.603, 2.615) | [64.376, 64.589)
2025-03-11 | A | 2.6 | 8.7 | 21.9 | 2.6 | 65.6 | 0 | [2.592, 2.603) | [8.69, 8.705) | [21.622, 23.211) | [2.592, 2.603) | [65.441, 65.654)
2025-03-11 | B | 2.62 | 8.72 | 23.6 | 2.61 | 65.64 | 0 | [2.615, 2.627) | [8.72, 8.735) | [23.211, 24.814) | [2.603, 2.615) | [65.441, 65.654)
2025-03-11 | C | 2.6 | 8.7 | 21.3 | 2.6 | 64.65 | 0 | [2.592, 2.603) | [8.69, 8.705) | [20.033, 21.622) | [2.592, 2.603) | [64.589, 64.802)
2025-03-12 | A | 2.6 | 8.7 | 16.4 | 2.6 | 64.65 | 0 | [2.592, 2.603) | [8.69, 8.705) | [15.267, 16.856) | [2.592, 2.603) | [64.589, 64.802)
2025-03-12 | B | 2.6 | 8.7 | 23.6 | 2.63 | 65.6 | 0 | [2.592, 2.603) | [8.69, 8.705) | [23.211, 24.814) | [2.626, 2.637) | [65.441, 65.654)
2025-03-13 | A | 2.6 | 8.7 | 15.65 | 2.61 | 65.57 | 0 | [2.592, 2.603) | [8.69, 8.705) | [15.267, 16.856) | [2.603, 2.615) | [65.441, 65.654)
2025-03-13 | B | 2.62 | 8.71 | 14 | 2.61 | 64.41 | 0 | [2.615, 2.627) | [8.705, 8.72) | [13.678, 15.267) | [2.603, 2.615) | [64.376, 64.589)
2025-03-16 | B | 2.64 | 8.69 | 17.6 | 2.6 | 65.68 | 0 | [2.638, 2.65) | [8.69, 8.705) | [16.856, 18.444) | [2.592, 2.603) | [65.654, 65.866)
2025-03-16 | C | 2.64 | 8.69 | 16.6 | 2.6 | 65.68 | 0 | [2.638, 2.65) | [8.69, 8.705) | [15.267, 16.856) | [2.592, 2.603) | [65.654, 65.866)
2025-03-17 | A | 2.65 | 8.72 | 19 | 2.61 | 64.26 | 0 | [2.638, 2.65) | [8.72, 8.735) | [18.444, 20.033) | [2.603, 2.615) | [64.163, 64.376)
2025-03-17 | B | 2.6 | 8.7 | 17.8 | 2.6 | 65.65 | 0 | [2.592, 2.603) | [8.69, 8.705) | [16.856, 18.444) | [2.592, 2.603) | [65.441, 65.654)
2025-03-18 | A | 2.65 | 8.71 | 23.6 | 2.6 | 65.62 | 0 | [2.638, 2.65) | [8.705, 8.72) | [23.211, 24.814) | [2.592, 2.603) | [65.441, 65.654)
2025-03-18 | B | 2.6 | 8.7 | 21.4 | 2.58 | 64.2 | 0 | [2.592, 2.603) | [8.69, 8.705) | [20.033, 21.622) | [2.569, 2.581) | [64.163, 64.376)
2025-03-19 | A | 2.63 | 8.73 | 22.6 | 2.52 | 64.27 | 0 | [2.627, 2.638) | [8.72, 8.735) | [21.622, 23.211) | [2.513, 2.524) | [64.163, 64.376)
2025-03-19 | B | 2.6 | 8.7 | 19.1 | 2.58 | 64.9 | 0 | [2.592, 2.603) | [8.69, 8.705) | [18.444, 20.033) | [2.569, 2.581) | [64.802, 65.015)
2025-03-19 | C | 2.64 | 8.78 | 22.2 | 2.59 | 64.29 | 0 | [2.638, 2.65) | [8.765, 8.78) | [21.622, 23.211) | [2.581, 2.592) | [64.163, 64.376)
2025-03-20 | B | 2.64 | 8.72 | 23.6 | 2.6 | 65.64 | 0 | [2.638, 2.65) | [8.72, 8.735) | [23.211, 24.814) | [2.592, 2.603) | [65.441, 65.654)
2025-03-20 | C | 2.64 | 8.74 | 21.9 | 2.32 | 64.27 | 0 | [2.638, 2.65) | [8.735, 8.75) | [21.622, 23.211) | [2.32, 2.331) | [64.163, 64.376)
2025-03-21 | A | 2.63 | 8.72 | 20.9 | 2.55 | 65.04 | 0 | [2.627, 2.638) | [8.705, 8.72) | [20.033, 21.622) | [2.547, 2.558) | [65.015, 65.228)
2025-03-21 | C | 2.6 | 8.7 | 21.3 | 2.61 | 65.7 | 0 | [2.592, 2.603) | [8.69, 8.705) | [20.033, 21.622) | [2.603, 2.615) | [65.654, 65.866)
2025-03-22 | B | 2.62 | 8.7 | 23.5 | 2.58 | 64.97 | 0 | [2.615, 2.627) | [8.69, 8.705) | [23.211, 24.814) | [2.581, 2.592) | [64.802, 65.015)
2025-03-22 | C | 2.62 | 8.73 | 21.6 | 2.58 | 64.35 | 0 | [2.615, 2.627) | [8.72, 8.735) | [20.033, 21.622) | [2.569, 2.581) | [64.163, 64.376)
2025-03-24 | A | 2.62 | 8.7 | 21.1 | 2.58 | 65.33 | 0 | [2.615, 2.627) | [8.69, 8.705) | [20.033, 21.622) | [2.569, 2.581) | [65.228, 65.441)
2025-03-24 | B | 2.65 | 8.72 | 23.2 | 2.59 | 64.26 | 0 | [2.638, 2.65) | [8.72, 8.735) | [21.622, 23.211) | [2.581, 2.592) | [64.163, 64.376)
2025-03-24 | C | 2.63 | 8.71 | 16.6 | 2.6 | 65.72 | 0 | [2.627, 2.638) | [8.705, 8.72) | [15.267, 16.856) | [2.592, 2.603) | [65.654, 65.866)
2025-03-25 | A | 2.62 | 8.7 | 20.3 | 2.6 | 65.45 | 0 | [2.615, 2.627) | [8.69, 8.705) | [20.033, 21.622) | [2.592, 2.603) | [65.441, 65.654)
2025-03-25 | B | 2.6 | 8.7 | 18.05 | 2.55 | 64.15 | 0 | [2.592, 2.603) | [8.69, 8.705) | [16.856, 18.444) | [2.547, 2.558) | [63.95, 64.163)
2025-03-25 | C | 2.61 | 8.72 | 17.6 | 2.6 | 65.46 | 0 | [2.603, 2.615) | [8.72, 8.735) | [16.856, 18.444) | [2.592, 2.603) | [65.441, 65.654)
2025-03-26 | A | 2.6 | 8.72 | 19.5 | 2.54 | 65.44 | 0 | [2.603, 2.615) | [8.72, 8.735) | [18.444, 20.033) | [2.535, 2.547) | [65.228, 65.441)
2025-03-26 | B | 2.62 | 8.68 | 17.75 | 2.59 | 64.76 | 0 | [2.615, 2.627) | [8.675, 8.69) | [16.856, 18.444) | [2.581, 2.592) | [64.589, 64.802)
2025-03-26 | C | 2.6 | 8.7 | 22.87 | 2.63 | 65.4 | 0 | [2.603, 2.615) | [8.69, 8.705) | [21.622, 23.211) | [2.626, 2.637) | [65.228, 65.441)
2025-03-27 | A | 2.61 | 8.7 | 24.8 | 2.58 | 65.38 | 0 | [2.603, 2.615) | [8.69, 8.705) | [23.211, 24.814) | [2.569, 2.581) | [65.228, 65.441)
2025-03-27 | C | 2.64 | 8.67 | 18.35 | 2.58 | 64.71 | 0 | [2.638, 2.65) | [8.66, 8.675) | [16.856, 18.444) | [2.569, 2.581) | [64.589, 64.802)
2025-03-28 | C | 2.6 | 8.67 | 19.4 | 2.6 | 65.35 | 0 | [2.592, 2.603) | [8.66, 8.675) | [18.444, 20.033) | [2.592, 2.603) | [65.228, 65.441)
2025-03-29 | B | 2.6 | 8.67 | 20.4 | 2.62 | 65.31 | 0 | [2.592, 2.603) | [8.66, 8.675) | [20.033, 21.622) | [2.615, 2.626) | [65.228, 65.441)
2025-03-29 | C | 2.6 | 8.65 | 17.28 | 2.59 | 65.3 | 0 | [2.603, 2.615) | [8.645, 8.66) | [16.856, 18.444) | [2.581, 2.592) | [65.228, 65.441)
2025-03-30 | A | 2.63 | 8.68 | 16.8 | 2.6 | 64.05 | 0 | [2.627, 2.638) | [8.675, 8.69) | [15.267, 16.856) | [2.592, 2.603) | [63.95, 64.163)
2025-03-30 | B | 2.6 | 8.67 | 21.4 | 2.6 | 65.25 | 0 | [2.592, 2.603) | [8.66, 8.675) | [20.033, 21.622) | [2.592, 2.603) | [65.228, 65.441)